## df_master_sorted
| EPID | ELID | LOADID | DOI | title | year | journal | country | institution | laboratory | authors | Ltot | Lspan | Lcons | Lmeas | h | b | hc | thc | RH | Temp | pd | fcm | catfcm | tfcm | fctm | catfctm | tfctm | Ecm | catEcm | tEcm | mix | Es | fsr | fy | phi | zs | nbl | clat | phit | st | phiw | sw | type | method | fpk | fp01k | Ep | rel | fpr | npl | phip | Ap | zp | cplat | catf | epsin | catcal | selfw | typew | locw | epsc | Nrep | N | M | sigs | t0 | t | PL | catp | t0p | tp | ncr | wm | wk | wmax | sm | smax
0 | 1 | 2-16R | 1 | 0 | High Strength Bars as Concrete Reinforcement Part 4: Control of Flexural Cracking | 1963 | Journal of the PCA Research and Development Laboratories | US | Portland Cement Association | Research and Development Laboratories | Paul H. Kaar, Alan H. Mattock | 7010.4 | 3657.6 | 3657.6 | 3657.6 | 406.4 | 406.4 | [2,7] | [3,11] | [0,50] | [0,21.1] | 0 | [27.92] | [1,152.4x304.8,0] | [14] | [0] | [0,0,0] | [0] | [0] | [0,0,0] | [0] | [1,3,0,0,0,38.1,0,0,0] | 0 | 2 | 655 | [12.7,12.7] | [327.03,365] | [4,4] | [34.925,34.925] | [0] | [0] | 0 | 0 | 0 | 0 | 0 | 0 | 0 | 0 | 0 | [0] | [0] | [0] | [0] | [0] | 1 | 2 | 4 | 1 | 3 | 2 | 0 | 1 | 0 | 0 | 48.89 | 14 | 1 | 0 | 0 | 0 | 0 | 0 | 0.038 | 0 | 0.06 | 0 | 0
1 | 1 | 2-16R | 2 | 0 | High Strength Bars as Concrete Reinforcement Part 4: Control of Flexural Cracking | 1963 | Journal of the PCA Research and Development Laboratories | US | Portland Cement Association | Research and Development Laboratories | Paul H. Kaar, Alan H. Mattock | 7010.4 | 3657.6 | 3657.6 | 3657.6 | 406.4 | 406.4 | [2,7] | [3,11] | [0,50] | [0,21.1] | 0 | [27.92] | [1,152.4x304.8,0] | [14] | [0] | [0,0,0] | [0] | [0] | [0,0,0] | [0] | [1,3,0,0,0,38.1,0,0,0] | 0 | 2 | 655 | [12.7,12.7] | [327.03,365] | [4,4] | [34.925,34.925] | [0] | [0] | 0 | 0 | 0 | 0 | 0 | 0 | 0 | 0 | 0 | [0] | [0] | [0] | [0] | [0] | 1 | 2 | 4 | 1 | 3 | 2 | 0 | 1 | 0 | 0 | 132.882 | 14 | 1 | 0 | 0 | 0 | 0 | 0 | 0.093 | 0 | 0.149 | 0 | 0
2 | 1 | 2-16R | 3 | 0 | High Strength Bars as Concrete Reinforcement Part 4: Control of Flexural Cracking | 1963 | Journal of the PCA Research and Development Laboratories | US | Portland Cement Association | Research and Development Laboratories | Paul H. Kaar, Alan H. Mattock | 7010.4 | 3657.6 | 3657.6 | 3657.6 | 406.4 | 406.4 | [2,7] | [3,11] | [0,50] | [0,21.1] | 0 | [27.92] | [1,152.4x304.8,0] | [14] | [0] | [0,0,0] | [0] | [0] | [0,0,0] | [0] | [1,3,0,0,0,38.1,0,0,0] | 0 | 2 | 655 | [12.7,12.7] | [327.03,365] | [4,4] | [34.925,34.925] | [0] | [0] | 0 | 0 | 0 | 0 | 0 | 0 | 0 | 0 | 0 | [0] | [0] | [0] | [0] | [0] | 1 | 2 | 4 | 1 | 3 | 2 | 0 | 1 | 0 | 0 | 186.786 | 14 | 1 | 0 | 0 | 0 | 0 | 0 | 0.138 | 0 | 0.228 | 0 | 0
3 | 1 | 2-16R | 4 | 0 | High Strength Bars as Concrete Reinforcement Part 4: Control of Flexural Cracking | 1963 | Journal of the PCA Research and Development Laboratories | US | Portland Cement Association | Research and Development Laboratories | Paul H. Kaar, Alan H. Mattock | 7010.4 | 3657.6 | 3657.6 | 3657.6 | 406.4 | 406.4 | [2,7] | [3,11] | [0,50] | [0,21.1] | 0 | [27.92] | [1,152.4x304.8,0] | [14] | [0] | [0,0,0] | [0] | [0] | [0,0,0] | [0] | [1,3,0,0,0,38.1,0,0,0] | 0 | 2 | 655 | [12.7,12.7] | [327.03,365] | [4,4] | [34.925,34.925] | [0] | [0] | 0 | 0 | 0 | 0 | 0 | 0 | 0 | 0 | 0 | [0] | [0] | [0] | [0] | [0] | 1 | 2 | 4 | 1 | 3 | 2 | 0 | 1 | 0 | 0 | 243.198 | 14 | 1 | 0 | 0 | 0 | 0 | 0 | 0.169 | 0 | 0.303 | 135 | 0
4 | 1 | 2-16R | 5 | 0 | High Strength Bars as Concrete Reinforcement Part 4: Control of Flexural Cracking | 1963 | Journal of the PCA Research and Development Laboratories | US | Portland Cement Association | Research and Development Laboratories | Paul H. Kaar, Alan H. Mattock | 7010.4 | 3657.6 | 3657.6 | 3657.6 | 406.4 | 406.4 | [2,7] | [3,11] | [0,50] | [0,21.1] | 0 | [27.92] | [1,152.4x304.8,0] | [14] | [0] | [0,0,0] | [0] | [0] | [0,0,0] | [0] | [1,3,0,0,0,38.1,0,0,0] | 0 | 2 | 655 | [12.7,12.7] | [327.03,365] | [4,4] | [34.925,34.925] | [0] | [0] | 0 | 0 | 0 | 0 | 0 | 0 | 0 | 0 | 0 | [0] | [0] | [0] | [0] | [0] | 1 | 2 | 4 | 1 | 3 | 2 | 0 | 1 | 0 | 0 | 381.094 | 14 | 1 | 0 | 0 | 0 | 0 | 0 | 0.248 | 0 | 0.481 | 0 | 0
5 | 1 | 2-16R | 6 | 0 | High Strength Bars as Concrete Reinforcement Part 4: Control of Flexural Cracking | 1963 | Journal of the PCA Research and Development Laboratories | US | Portland Cement Association | Research and Development Laboratories | Paul H. Kaar, Alan H. Mattock | 7010.4 | 3657.6 | 3657.6 | 3657.6 | 406.4 | 406.4 | [2,7] | [3,11] | [0,50] | [0,21.1] | 0 | [27.92] | [1,152.4x304.8,0] | [14] | [0] | [0,0,0] | [0] | [0] | [0,0,0] | [0] | [1,3,0,0,0,38.1,0,0,0] | 0 | 2 | 655 | [12.7,12.7] | [327.03,365] | [4,4] | [34.925,34.925] | [0] | [0] | 0 | 0 | 0 | 0 | 0 | 0 | 0 | 0 | 0 | [0] | [0] | [0] | [0] | [0] | 1 | 2 | 4 | 1 | 3 | 2 | 0 | 1 | 0 | 0 | 529.019 | 14 | 1 | 0 | 0 | 0 | 0 | 0 | 0 | 0 | 0.709 | 0 | 0
6 | 1 | 2-16R | 1 | 0 | High Strength Bars as Concrete Reinforcement Part 4: Control of Flexural Cracking | 1963 | Journal of the PCA Research and Development Laboratories | US | Portland Cement Association | Research and Development Laboratories | Paul H. Kaar, Alan H. Mattock | 7010.4 | 3657.6 | 3657.6 | 3657.6 | 406.4 | 406.4 | [2,7] | [3,11] | [0,50] | [0,21.1] | 0 | [27.92] | [1,152.4x304.8,0] | [14] | [0] | [0,0,0] | [0] | [0] | [0,0,0] | [0] | [1,3,0,0,0,38.1,0,0,0] | 0 | 2 | 655 | [12.7,12.7] | [327.03,365] | [4,4] | [34.925,34.925] | [0] | [0] | 0 | 0 | 0 | 0 | 0 | 0 | 0 | 0 | 0 | [0] | [0] | [0] | [0] | [0] | 1 | 2 | 4 | 1 | 3 | 1 | 0 | 1 | 0 | 0 | 48.89 | 14 | 1 | 0 | 0 | 0 | 0 | 0 | 0.024 | 0 | 0.024 | 0 | 0
7 | 1 | 2-16R | 2 | 0 | High Strength Bars as Concrete Reinforcement Part 4: Control of Flexural Cracking | 1963 | Journal of the PCA Research and Development Laboratories | US | Portland Cement Association | Research and Development Laboratories | Paul H. Kaar, Alan H. Mattock | 7010.4 | 3657.6 | 3657.6 | 3657.6 | 406.4 | 406.4 | [2,7] | [3,11] | [0,50] | [0,21.1] | 0 | [27.92] | [1,152.4x304.8,0] | [14] | [0] | [0,0,0] | [0] | [0] | [0,0,0] | [0] | [1,3,0,0,0,38.1,0,0,0] | 0 | 2 | 655 | [12.7,12.7] | [327.03,365] | [4,4] | [34.925,34.925] | [0] | [0] | 0 | 0 | 0 | 0 | 0 | 0 | 0 | 0 | 0 | [0] | [0] | [0] | [0] | [0] | 1 | 2 | 4 | 1 | 3 | 1 | 0 | 1 | 0 | 0 | 132.882 | 14 | 1 | 0 | 0 | 0 | 0 | 0 | 0.065 | 0 | 0.11 | 0 | 0
8 | 1 | 2-16R | 3 | 0 | High Strength Bars as Concrete Reinforcement Part 4: Control of Flexural Cracking | 1963 | Journal of the PCA Research and Development Laboratories | US | Portland Cement Association | Research and Development Laboratories | Paul H. Kaar, Alan H. Mattock | 7010.4 | 3657.6 | 3657.6 | 3657.6 | 406.4 | 406.4 | [2,7] | [3,11] | [0,50] | [0,21.1] | 0 | [27.92] | [1,152.4x304.8,0] | [14] | [0] | [0,0,0] | [0] | [0] | [0,0,0] | [0] | [1,3,0,0,0,38.1,0,0,0] | 0 | 2 | 655 | [12.7,12.7] | [327.03,365] | [4,4] | [34.925,34.925] | [0] | [0] | 0 | 0 | 0 | 0 | 0 | 0 | 0 | 0 | 0 | [0] | [0] | [0] | [0] | [0] | 1 | 2 | 4 | 1 | 3 | 1 | 0 | 1 | 0 | 0 | 186.786 | 14 | 1 | 0 | 0 | 0 | 0 | 0 | 0.1 | 0 | 0.151 | 0 | 0
9 | 1 | 2-16R | 4 | 0 | High Strength Bars as Concrete Reinforcement Part 4: Control of Flexural Cracking | 1963 | Journal of the PCA Research and Development Laboratories | US | Portland Cement Association | Research and Development Laboratories | Paul H. Kaar, Alan H. Mattock | 7010.4 | 3657.6 | 3657.6 | 3657.6 | 406.4 | 406.4 | [2,7] | [3,11] | [0,50] | [0,21.1] | 0 | [27.92] | [1,152.4x304.8,0] | [14] | [0] | [0,0,0] | [0] | [0] | [0,0,0] | [0] | [1,3,0,0,0,38.1,0,0,0] | 0 | 2 | 655 | [12.7,12.7] | [327.03,365] | [4,4] | [34.925,34.925] | [0] | [0] | 0 | 0 | 0 | 0 | 0 | 0 | 0 | 0 | 0 | [0] | [0] | [0] | [0] | [0] | 1 | 2 | 4 | 1 | 3 | 1 | 0 | 1 | 0 | 0 | 243.198 | 14 | 1 | 0 | 0 | 0 | 0 | 0 | 0.117 | 0 | 0.175 | 135 | 0
10 | 1 | 2-16R | 5 | 0 | High Strength Bars as Concrete Reinforcement Part 4: Control of Flexural Cracking | 1963 | Journal of the PCA Research and Development Laboratories | US | Portland Cement Association | Research and Development Laboratories | Paul H. Kaar, Alan H. Mattock | 7010.4 | 3657.6 | 3657.6 | 3657.6 | 406.4 | 406.4 | [2,7] | [3,11] | [0,50] | [0,21.1] | 0 | [27.92] | [1,152.4x304.8,0] | [14] | [0] | [0,0,0] | [0] | [0] | [0,0,0] | [0] | [1,3,0,0,0,38.1,0,0,0] | 0 | 2 | 655 | [12.7,12.7] | [327.03,365] | [4,4] | [34.925,34.925] | [0] | [0] | 0 | 0 | 0 | 0 | 0 | 0 | 0 | 0 | 0 | [0] | [0] | [0] | [0] | [0] | 1 | 2 | 4 | 1 | 3 | 1 | 0 | 1 | 0 | 0 | 381.094 | 14 | 1 | 0 | 0 | 0 | 0 | 0 | 0.184 | 0 | 0.295 | 0 | 0
11 | 1 | 2-16R | 6 | 0 | High Strength Bars as Concrete Reinforcement Part 4: Control of Flexural Cracking | 1963 | Journal of the PCA Research and Development Laboratories | US | Portland Cement Association | Research and Development Laboratories | Paul H. Kaar, Alan H. Mattock | 7010.4 | 3657.6 | 3657.6 | 3657.6 | 406.4 | 406.4 | [2,7] | [3,11] | [0,50] | [0,21.1] | 0 | [27.92] | [1,152.4x304.8,0] | [14] | [0] | [0,0,0] | [0] | [0] | [0,0,0] | [0] | [1,3,0,0,0,38.1,0,0,0] | 0 | 2 | 655 | [12.7,12.7] | [327.03,365] | [4,4] | [34.925,34.925] | [0] | [0] | 0 | 0 | 0 | 0 | 0 | 0 | 0 | 0 | 0 | [0] | [0] | [0] | [0] | [0] | 1 | 2 | 4 | 1 | 3 | 1 | 0 | 1 | 0 | 0 | 529.019 | 14 | 1 | 0 | 0 | 0 | 0 | 0 | 0.244 | 0 | 0.531 | 0 | 0
12 | 1 | 2-16T | 1 | 0 | High Strength Bars as Concrete Reinforcement Part 4: Control of Flexural Cracking | 1963 | Journal of the PCA Research and Development Laboratories | US | Portland Cement Association | Research and Development Laboratories | Paul H. Kaar, Alan H. Mattock | 7010.4 | 3657.6 | 3657.6 | 3657.6 | 406.4 | [812.8 if 0<z<76.2,406.4 if 76.2<z<406.4] | [2,7] | [3,11] | [0,50] | [0,21.1] | 0 | [30.75] | [1,152.4x304.8,0] | [14] | [0] | [0,0,0] | [0] | [0] | [0,0,0] | [0] | [1,3,0,0,0,38.1,0,0,0] | 0 | 2 | 655 | [12.7,12.7] | [327.03,365] | [4,4] | [34.925,34.925] | [0] | [0] | 0 | 0 | 0 | 0 | 0 | 0 | 0 | 0 | 0 | [0] | [0] | [0] | [0] | [0] | 1 | 2 | 4 | 1 | 3 | 2 | 0 | 1 | 0 | 0 | 70.747 | 14 | 1 | 0 | 0 | 0 | 0 | 0 | 0.052 | 0 | 0.087 | 0 | 0
13 | 1 | 2-16T | 2 | 0 | High Strength Bars as Concrete Reinforcement Part 4: Control of Flexural Cracking | 1963 | Journal of the PCA Research and Development Laboratories | US | Portland Cement Association | Research and Development Laboratories | Paul H. Kaar, Alan H. Mattock | 7010.4 | 3657.6 | 3657.6 | 3657.6 | 406.4 | [812.8 if 0<z<76.2,406.4 if 76.2<z<406.4] | [2,7] | [3,11] | [0,50] | [0,21.1] | 0 | [30.75] | [1,152.4x304.8,0] | [14] | [0] | [0,0,0] | [0] | [0] | [0,0,0] | [0] | [1,3,0,0,0,38.1,0,0,0] | 0 | 2 | 655 | [12.7,12.7] | [327.03,365] | [4,4] | [34.925,34.925] | [0] | [0] | 0 | 0 | 0 | 0 | 0 | 0 | 0 | 0 | 0 | [0] | [0] | [0] | [0] | [0] | 1 | 2 | 4 | 1 | 3 | 2 | 0 | 1 | 0 | 0 | 137.896 | 14 | 1 | 0 | 0 | 0 | 0 | 0 | 0.104 | 0 | 0.2 | 0 | 0
14 | 1 | 2-16T | 3 | 0 | High Strength Bars as Concrete Reinforcement Part 4: Control of Flexural Cracking | 1963 | Journal of the PCA Research and Development Laboratories | US | Portland Cement Association | Research and Development Laboratories | Paul H. Kaar, Alan H. Mattock | 7010.4 | 3657.6 | 3657.6 | 3657.6 | 406.4 | [812.8 if 0<z<76.2,406.4 if 76.2<z<406.4] | [2,7] | [3,11] | [0,50] | [0,21.1] | 0 | [30.75] | [1,152.4x304.8,0] | [14] | [0] | [0,0,0] | [0] | [0] | [0,0,0] | [0] | [1,3,0,0,0,38.1,0,0,0] | 0 | 2 | 655 | [12.7,12.7] | [327.03,365] | [4,4] | [34.925,34.925] | [0] | [0] | 0 | 0 | 0 | 0 | 0 | 0 | 0 | 0 | 0 | [0] | [0] | [0] | [0] | [0] | 1 | 2 | 4 | 1 | 3 | 2 | 0 | 1 | 0 | 0 | 219.435 | 14 | 1 | 0 | 0 | 0 | 0 | 0 | 0.166 | 0 | 0.303 | 0 | 0
15 | 1 | 2-16T | 4 | 0 | High Strength Bars as Concrete Reinforcement Part 4: Control of Flexural Cracking | 1963 | Journal of the PCA Research and Development Laboratories | US | Portland Cement Association | Research and Development Laboratories | Paul H. Kaar, Alan H. Mattock | 7010.4 | 3657.6 | 3657.6 | 3657.6 | 406.4 | [812.8 if 0<z<76.2,406.4 if 76.2<z<406.4] | [2,7] | [3,11] | [0,50] | [0,21.1] | 0 | [30.75] | [1,152.4x304.8,0] | [14] | [0] | [0,0,0] | [0] | [0] | [0,0,0] | [0] | [1,3,0,0,0,38.1,0,0,0] | 0 | 2 | 655 | [12.7,12.7] | [327.03,365] | [4,4] | [34.925,34.925] | [0] | [0] | 0 | 0 | 0 | 0 | 0 | 0 | 0 | 0 | 0 | [0] | [0] | [0] | [0] | [0] | 1 | 2 | 4 | 1 | 3 | 2 | 0 | 1 | 0 | 0 | 286.584 | 14 | 1 | 0 | 0 | 0 | 0 | 0 | 0.207 | 0 | 0.344 | 122 | 0
16 | 1 | 2-16T | 5 | 0 | High Strength Bars as Concrete Reinforcement Part 4: Control of Flexural Cracking | 1963 | Journal of the PCA Research and Development Laboratories | US | Portland Cement Association | Research and Development Laboratories | Paul H. Kaar, Alan H. Mattock | 7010.4 | 3657.6 | 3657.6 | 3657.6 | 406.4 | [812.8 if 0<z<76.2,406.4 if 76.2<z<406.4] | [2,7] | [3,11] | [0,50] | [0,21.1] | 0 | [30.75] | [1,152.4x304.8,0] | [14] | [0] | [0,0,0] | [0] | [0] | [0,0,0] | [0] | [1,3,0,0,0,38.1,0,0,0] | 0 | 2 | 655 | [12.7,12.7] | [327.03,365] | [4,4] | [34.925,34.925] | [0] | [0] | 0 | 0 | 0 | 0 | 0 | 0 | 0 | 0 | 0 | [0] | [0] | [0] | [0] | [0] | 1 | 2 | 4 | 1 | 3 | 2 | 0 | 1 | 0 | 0 | 346.539 | 14 | 1 | 0 | 0 | 0 | 0 | 0 | 0.256 | 0 | 0.446 | 0 | 0
17 | 1 | 2-16T | 6 | 0 | High Strength Bars as Concrete Reinforcement Part 4: Control of Flexural Cracking | 1963 | Journal of the PCA Research and Development Laboratories | US | Portland Cement Association | Research and Development Laboratories | Paul H. Kaar, Alan H. Mattock | 7010.4 | 3657.6 | 3657.6 | 3657.6 | 406.4 | [812.8 if 0<z<76.2,406.4 if 76.2<z<406.4] | [2,7] | [3,11] | [0,50] | [0,21.1] | 0 | [30.75] | [1,152.4x304.8,0] | [14] | [0] | [0,0,0] | [0] | [0] | [0,0,0] | [0] | [1,3,0,0,0,38.1,0,0,0] | 0 | 2 | 655 | [12.7,12.7] | [327.03,365] | [4,4] | [34.925,34.925] | [0] | [0] | 0 | 0 | 0 | 0 | 0 | 0 | 0 | 0 | 0 | [0] | [0] | [0] | [0] | [0] | 1 | 2 | 4 | 1 | 3 | 2 | 0 | 1 | 0 | 0 | 407.693 | 14 | 1 | 0 | 0 | 0 | 0 | 0 | 0.286 | 0 | 0.634 | 0 | 0
18 | 1 | 2-16T | 7 | 0 | High Strength Bars as Concrete Reinforcement Part 4: Control of Flexural Cracking | 1963 | Journal of the PCA Research and Development Laboratories | US | Portland Cement Association | Research and Development Laboratories | Paul H. Kaar, Alan H. Mattock | 7010.4 | 3657.6 | 3657.6 | 3657.6 | 406.4 | [812.8 if 0<z<76.2,406.4 if 76.2<z<406.4] | [2,7] | [3,11] | [0,50] | [0,21.1] | 0 | [30.75] | [1,152.4x304.8,0] | [14] | [0] | [0,0,0] | [0] | [0] | [0,0,0] | [0] | [1,3,0,0,0,38.1,0,0,0] | 0 | 2 | 655 | [12.7,12.7] | [327.03,365] | [4,4] | [34.925,34.925] | [0] | [0] | 0 | 0 | 0 | 0 | 0 | 0 | 0 | 0 | 0 | [0] | [0] | [0] | [0] | [0] | 1 | 2 | 4 | 1 | 3 | 2 | 0 | 1 | 0 | 0 | 501.222 | 14 | 1 | 0 | 0 | 0 | 0 | 0 | 0.305 | 0 | 0.584 | 0 | 0
19 | 1 | 2-16T | 1 | 0 | High Strength Bars as Concrete Reinforcement Part 4: Control of Flexural Cracking | 1963 | Journal of the PCA Research and Development Laboratories | US | Portland Cement Association | Research and Development Laboratories | Paul H. Kaar, Alan H. Mattock | 7010.4 | 3657.6 | 3657.6 | 3657.6 | 406.4 | [812.8 if 0<z<76.2,406.4 if 76.2<z<406.4] | [2,7] | [3,11] | [0,50] | [0,21.1] | 0 | [30.75] | [1,152.4x304.8,0] | [14] | [0] | [0,0,0] | [0] | [0] | [0,0,0] | [0] | [1,3,0,0,0,38.1,0,0,0] | 0 | 2 | 655 | [12.7,12.7] | [327.03,365] | [4,4] | [34.925,34.925] | [0] | [0] | 0 | 0 | 0 | 0 | 0 | 0 | 0 | 0 | 0 | [0] | [0] | [0] | [0] | [0] | 1 | 2 | 4 | 1 | 3 | 1 | 0 | 1 | 0 | 0 | 70.747 | 14 | 1 | 0 | 0 | 0 | 0 | 0 | 0.044 | 0 | 0.045 | 0 | 0
20 | 1 | 2-16T | 2 | 0 | High Strength Bars as Concrete Reinforcement Part 4: Control of Flexural Cracking | 1963 | Journal of the PCA Research and Development Laboratories | US | Portland Cement Association | Research and Development Laboratories | Paul H. Kaar, Alan H. Mattock | 7010.4 | 3657.6 | 3657.6 | 3657.6 | 406.4 | [812.8 if 0<z<76.2,406.4 if 76.2<z<406.4] | [2,7] | [3,11] | [0,50] | [0,21.1] | 0 | [30.75] | [1,152.4x304.8,0] | [14] | [0] | [0,0,0] | [0] | [0] | [0,0,0] | [0] | [1,3,0,0,0,38.1,0,0,0] | 0 | 2 | 655 | [12.7,12.7] | [327.03,365] | [4,4] | [34.925,34.925] | [0] | [0] | 0 | 0 | 0 | 0 | 0 | 0 | 0 | 0 | 0 | [0] | [0] | [0] | [0] | [0] | 1 | 2 | 4 | 1 | 3 | 1 | 0 | 1 | 0 | 0 | 137.896 | 14 | 1 | 0 | 0 | 0 | 0 | 0 | 0.095 | 0 | 0.123 | 0 | 0
21 | 1 | 2-16T | 3 | 0 | High Strength Bars as Concrete Reinforcement Part 4: Control of Flexural Cracking | 1963 | Journal of the PCA Research and Development Laboratories | US | Portland Cement Association | Research and Development Laboratories | Paul H. Kaar, Alan H. Mattock | 7010.4 | 3657.6 | 3657.6 | 3657.6 | 406.4 | [812.8 if 0<z<76.2,406.4 if 76.2<z<406.4] | [2,7] | [3,11] | [0,50] | [0,21.1] | 0 | [30.75] | [1,152.4x304.8,0] | [14] | [0] | [0,0,0] | [0] | [0] | [0,0,0] | [0] | [1,3,0,0,0,38.1,0,0,0] | 0 | 2 | 655 | [12.7,12.7] | [327.03,365] | [4,4] | [34.925,34.925] | [0] | [0] | 0 | 0 | 0 | 0 | 0 | 0 | 0 | 0 | 0 | [0] | [0] | [0] | [0] | [0] | 1 | 2 | 4 | 1 | 3 | 1 | 0 | 1 | 0 | 0 | 219.435 | 14 | 1 | 0 | 0 | 0 | 0 | 0 | 0.12 | 0 | 0.197 | 0 | 0
22 | 1 | 2-16T | 4 | 0 | High Strength Bars as Concrete Reinforcement Part 4: Control of Flexural Cracking | 1963 | Journal of the PCA Research and Development Laboratories | US | Portland Cement Association | Research and Development Laboratories | Paul H. Kaar, Alan H. Mattock | 7010.4 | 3657.6 | 3657.6 | 3657.6 | 406.4 | [812.8 if 0<z<76.2,406.4 if 76.2<z<406.4] | [2,7] | [3,11] | [0,50] | [0,21.1] | 0 | [30.75] | [1,152.4x304.8,0] | [14] | [0] | [0,0,0] | [0] | [0] | [0,0,0] | [0] | [1,3,0,0,0,38.1,0,0,0] | 0 | 2 | 655 | [12.7,12.7] | [327.03,365] | [4,4] | [34.925,34.925] | [0] | [0] | 0 | 0 | 0 | 0 | 0 | 0 | 0 | 0 | 0 | [0] | [0] | [0] | [0] | [0] | 1 | 2 | 4 | 1 | 3 | 1 | 0 | 1 | 0 | 0 | 286.584 | 14 | 1 | 0 | 0 | 0 | 0 | 0 | 0.141 | 0 | 0.305 | 122 | 0
23 | 1 | 2-16T | 5 | 0 | High Strength Bars as Concrete Reinforcement Part 4: Control of Flexural Cracking | 1963 | Journal of the PCA Research and Development Laboratories | US | Portland Cement Association | Research and Development Laboratories | Paul H. Kaar, Alan H. Mattock | 7010.4 | 3657.6 | 3657.6 | 3657.6 | 406.4 | [812.8 if 0<z<76.2,406.4 if 76.2<z<406.4] | [2,7] | [3,11] | [0,50] | [0,21.1] | 0 | [30.75] | [1,152.4x304.8,0] | [14] | [0] | [0,0,0] | [0] | [0] | [0,0,0] | [0] | [1,3,0,0,0,38.1,0,0,0] | 0 | 2 | 655 | [12.7,12.7] | [327.03,365] | [4,4] | [34.925,34.925] | [0] | [0] | 0 | 0 | 0 | 0 | 0 | 0 | 0 | 0 | 0 | [0] | [0] | [0] | [0] | [0] | 1 | 2 | 4 | 1 | 3 | 1 | 0 | 1 | 0 | 0 | 346.539 | 14 | 1 | 0 | 0 | 0 | 0 | 0 | 0.167 | 0 | 0.356 | 0 | 0
24 | 1 | 2-16T | 6 | 0 | High Strength Bars as Concrete Reinforcement Part 4: Control of Flexural Cracking | 1963 | Journal of the PCA Research and Development Laboratories | US | Portland Cement Association | Research and Development Laboratories | Paul H. Kaar, Alan H. Mattock | 7010.4 | 3657.6 | 3657.6 | 3657.6 | 406.4 | [812.8 if 0<z<76.2,406.4 if 76.2<z<406.4] | [2,7] | [3,11] | [0,50] | [0,21.1] | 0 | [30.75] | [1,152.4x304.8,0] | [14] | [0] | [0,0,0] | [0] | [0] | [0,0,0] | [0] | [1,3,0,0,0,38.1,0,0,0] | 0 | 2 | 655 | [12.7,12.7] | [327.03,365] | [4,4] | [34.925,34.925] | [0] | [0] | 0 | 0 | 0 | 0 | 0 | 0 | 0 | 0 | 0 | [0] | [0] | [0] | [0] | [0] | 1 | 2 | 4 | 1 | 3 | 1 | 0 | 1 | 0 | 0 | 407.693 | 14 | 1 | 0 | 0 | 0 | 0 | 0 | 0.196 | 0 | 0.523 | 0 | 0
25 | 1 | 2-16T | 7 | 0 | High Strength Bars as Concrete Reinforcement Part 4: Control of Flexural Cracking | 1963 | Journal of the PCA Research and Development Laboratories | US | Portland Cement Association | Research and Development Laboratories | Paul H. Kaar, Alan H. Mattock | 7010.4 | 3657.6 | 3657.6 | 3657.6 | 406.4 | [812.8 if 0<z<76.2,406.4 if 76.2<z<406.4] | [2,7] | [3,11] | [0,50] | [0,21.1] | 0 | [30.75] | [1,152.4x304.8,0] | [14] | [0] | [0,0,0] | [0] | [0] | [0,0,0] | [0] | [1,3,0,0,0,38.1,0,0,0] | 0 | 2 | 655 | [12.7,12.7] | [327.03,365] | [4,4] | [34.925,34.925] | [0] | [0] | 0 | 0 | 0 | 0 | 0 | 0 | 0 | 0 | 0 | [0] | [0] | [0] | [0] | [0] | 1 | 2 | 4 | 1 | 3 | 1 | 0 | 1 | 0 | 0 | 501.222 | 14 | 1 | 0 | 0 | 0 | 0 | 0 | 0.225 | 0 | 0.658 | 0 | 0
26 | 1 | 2-24R | 1 | 0 | High Strength Bars as Concrete Reinforcement Part 4: Control of Flexural Cracking | 1963 | Journal of the PCA Research and Development Laboratories | US | Portland Cement Association | Research and Development Laboratories | Paul H. Kaar, Alan H. Mattock | 7010.4 | 3657.6 | 3657.6 | 3657.6 | 406.4 | 609.6 | [2,7] | [3,11] | [0,50] | [0,21.1] | 0 | [25.93] | [1,152.4x304.8,0] | [14] | [0] | [0,0,0] | [0] | [0] | [0,0,0] | [0] | [1,3,0,0,0,38.1,0,0,0] | 0 | 2 | 655 | [12.7,12.7] | [327.03,365] | [4,4] | [34.925,34.925] | [0] | [0] | 0 | 0 | 0 | 0 | 0 | 0 | 0 | 0 | 0 | [0] | [0] | [0] | [0] | [0] | 1 | 2 | 4 | 1 | 3 | 2 | 0 | 1 | 0 | 0 | 109.806 | 14 | 1 | 0 | 0 | 0 | 0 | 0 | 0.083 | 0 | 0.14 | 0 | 0
27 | 1 | 2-24R | 2 | 0 | High Strength Bars as Concrete Reinforcement Part 4: Control of Flexural Cracking | 1963 | Journal of the PCA Research and Development Laboratories | US | Portland Cement Association | Research and Development Laboratories | Paul H. Kaar, Alan H. Mattock | 7010.4 | 3657.6 | 3657.6 | 3657.6 | 406.4 | 609.6 | [2,7] | [3,11] | [0,50] | [0,21.1] | 0 | [25.93] | [1,152.4x304.8,0] | [14] | [0] | [0,0,0] | [0] | [0] | [0,0,0] | [0] | [1,3,0,0,0,38.1,0,0,0] | 0 | 2 | 655 | [12.7,12.7] | [327.03,365] | [4,4] | [34.925,34.925] | [0] | [0] | 0 | 0 | 0 | 0 | 0 | 0 | 0 | 0 | 0 | [0] | [0] | [0] | [0] | [0] | 1 | 2 | 4 | 1 | 3 | 2 | 0 | 1 | 0 | 0 | 183.861 | 14 | 1 | 0 | 0 | 0 | 0 | 0 | 0.147 | 0 | 0.252 | 0 | 0
28 | 1 | 2-24R | 3 | 0 | High Strength Bars as Concrete Reinforcement Part 4: Control of Flexural Cracking | 1963 | Journal of the PCA Research and Development Laboratories | US | Portland Cement Association | Research and Development Laboratories | Paul H. Kaar, Alan H. Mattock | 7010.4 | 3657.6 | 3657.6 | 3657.6 | 406.4 | 609.6 | [2,7] | [3,11] | [0,50] | [0,21.1] | 0 | [25.93] | [1,152.4x304.8,0] | [14] | [0] | [0,0,0] | [0] | [0] | [0,0,0] | [0] | [1,3,0,0,0,38.1,0,0,0] | 0 | 2 | 655 | [12.7,12.7] | [327.03,365] | [4,4] | [34.925,34.925] | [0] | [0] | 0 | 0 | 0 | 0 | 0 | 0 | 0 | 0 | 0 | [0] | [0] | [0] | [0] | [0] | 1 | 2 | 4 | 1 | 3 | 2 | 0 | 1 | 0 | 0 | 305.159 | 14 | 1 | 0 | 0 | 0 | 0 | 0 | 0.236 | 0 | 0.391 | 160 | 0
29 | 1 | 2-24R | 4 | 0 | High Strength Bars as Concrete Reinforcement Part 4: Control of Flexural Cracking | 1963 | Journal of the PCA Research and Development Laboratories | US | Portland Cement Association | Research and Development Laboratories | Paul H. Kaar, Alan H. Mattock | 7010.4 | 3657.6 | 3657.6 | 3657.6 | 406.4 | 609.6 | [2,7] | [3,11] | [0,50] | [0,21.1] | 0 | [25.93] | [1,152.4x304.8,0] | [14] | [0] | [0,0,0] | [0] | [0] | [0,0,0] | [0] | [1,3,0,0,0,38.1,0,0,0] | 0 | 2 | 655 | [12.7,12.7] | [327.03,365] | [4,4] | [34.925,34.925] | [0] | [0] | 0 | 0 | 0 | 0 | 0 | 0 | 0 | 0 | 0 | [0] | [0] | [0] | [0] | [0] | 1 | 2 | 4 | 1 | 3 | 2 | 0 | 1 | 0 | 0 | 418.795 | 14 | 1 | 0 | 0 | 0 | 0 | 0 | 0 | 0 | 0.608 | 0 | 0
30 | 1 | 2-24R | 5 | 0 | High Strength Bars as Concrete Reinforcement Part 4: Control of Flexural Cracking | 1963 | Journal of the PCA Research and Development Laboratories | US | Portland Cement Association | Research and Development Laboratories | Paul H. Kaar, Alan H. Mattock | 7010.4 | 3657.6 | 3657.6 | 3657.6 | 406.4 | 609.6 | [2,7] | [3,11] | [0,50] | [0,21.1] | 0 | [25.93] | [1,152.4x304.8,0] | [14] | [0] | [0,0,0] | [0] | [0] | [0,0,0] | [0] | [1,3,0,0,0,38.1,0,0,0] | 0 | 2 | 655 | [12.7,12.7] | [327.03,365] | [4,4] | [34.925,34.925] | [0] | [0] | 0 | 0 | 0 | 0 | 0 | 0 | 0 | 0 | 0 | [0] | [0] | [0] | [0] | [0] | 1 | 2 | 4 | 1 | 3 | 2 | 0 | 1 | 0 | 0 | 563.075 | 14 | 1 | 0 | 0 | 0 | 0 | 0 | 0 | 0 | 0.841 | 0 | 0
31 | 1 | 2-24R | 1 | 0 | High Strength Bars as Concrete Reinforcement Part 4: Control of Flexural Cracking | 1963 | Journal of the PCA Research and Development Laboratories | US | Portland Cement Association | Research and Development Laboratories | Paul H. Kaar, Alan H. Mattock | 7010.4 | 3657.6 | 3657.6 | 3657.6 | 406.4 | 609.6 | [2,7] | [3,11] | [0,50] | [0,21.1] | 0 | [25.93] | [1,152.4x304.8,0] | [14] | [0] | [0,0,0] | [0] | [0] | [0,0,0] | [0] | [1,3,0,0,0,38.1,0,0,0] | 0 | 2 | 655 | [12.7,12.7] | [327.03,365] | [4,4] | [34.925,34.925] | [0] | [0] | 0 | 0 | 0 | 0 | 0 | 0 | 0 | 0 | 0 | [0] | [0] | [0] | [0] | [0] | 1 | 2 | 4 | 1 | 3 | 1 | 0 | 1 | 0 | 0 | 109.806 | 14 | 1 | 0 | 0 | 0 | 0 | 0 | 0.059 | 0 | 0.086 | 0 | 0
32 | 1 | 2-24R | 2 | 0 | High Strength Bars as Concrete Reinforcement Part 4: Control of Flexural Cracking | 1963 | Journal of the PCA Research and Development Laboratories | US | Portland Cement Association | Research and Development Laboratories | Paul H. Kaar, Alan H. Mattock | 7010.4 | 3657.6 | 3657.6 | 3657.6 | 406.4 | 609.6 | [2,7] | [3,11] | [0,50] | [0,21.1] | 0 | [25.93] | [1,152.4x304.8,0] | [14] | [0] | [0,0,0] | [0] | [0] | [0,0,0] | [0] | [1,3,0,0,0,38.1,0,0,0] | 0 | 2 | 655 | [12.7,12.7] | [327.03,365] | [4,4] | [34.925,34.925] | [0] | [0] | 0 | 0 | 0 | 0 | 0 | 0 | 0 | 0 | 0 | [0] | [0] | [0] | [0] | [0] | 1 | 2 | 4 | 1 | 3 | 1 | 0 | 1 | 0 | 0 | 183.861 | 14 | 1 | 0 | 0 | 0 | 0 | 0 | 0.11 | 0 | 0.161 | 0 | 0
33 | 1 | 2-24R | 3 | 0 | High Strength Bars as Concrete Reinforcement Part 4: Control of Flexural Cracking | 1963 | Journal of the PCA Research and Development Laboratories | US | Portland Cement Association | Research and Development Laboratories | Paul H. Kaar, Alan H. Mattock | 7010.4 | 3657.6 | 3657.6 | 3657.6 | 406.4 | 609.6 | [2,7] | [3,11] | [0,50] | [0,21.1] | 0 | [25.93] | [1,152.4x304.8,0] | [14] | [0] | [0,0,0] | [0] | [0] | [0,0,0] | [0] | [1,3,0,0,0,38.1,0,0,0] | 0 | 2 | 655 | [12.7,12.7] | [327.03,365] | [4,4] | [34.925,34.925] | [0] | [0] | 0 | 0 | 0 | 0 | 0 | 0 | 0 | 0 | 0 | [0] | [0] | [0] | [0] | [0] | 1 | 2 | 4 | 1 | 3 | 1 | 0 | 1 | 0 | 0 | 305.159 | 14 | 1 | 0 | 0 | 0 | 0 | 0 | 0.184 | 0 | 0.318 | 160 | 0
34 | 1 | 2-24R | 4 | 0 | High Strength Bars as Concrete Reinforcement Part 4: Control of Flexural Cracking | 1963 | Journal of the PCA Research and Development Laboratories | US | Portland Cement Association | Research and Development Laboratories | Paul H. Kaar, Alan H. Mattock | 7010.4 | 3657.6 | 3657.6 | 3657.6 | 406.4 | 609.6 | [2,7] | [3,11] | [0,50] | [0,21.1] | 0 | [25.93] | [1,152.4x304.8,0] | [14] | [0] | [0,0,0] | [0] | [0] | [0,0,0] | [0] | [1,3,0,0,0,38.1,0,0,0] | 0 | 2 | 655 | [12.7,12.7] | [327.03,365] | [4,4] | [34.925,34.925] | [0] | [0] | 0 | 0 | 0 | 0 | 0 | 0 | 0 | 0 | 0 | [0] | [0] | [0] | [0] | [0] | 1 | 2 | 4 | 1 | 3 | 1 | 0 | 1 | 0 | 0 | 418.795 | 14 | 1 | 0 | 0 | 0 | 0 | 0 | 0.235 | 0 | 0.443 | 0 | 0
35 | 1 | 2-24R | 5 | 0 | High Strength Bars as Concrete Reinforcement Part 4: Control of Flexural Cracking | 1963 | Journal of the PCA Research and Development Laboratories | US | Portland Cement Association | Research and Development Laboratories | Paul H. Kaar, Alan H. Mattock | 7010.4 | 3657.6 | 3657.6 | 3657.6 | 406.4 | 609.6 | [2,7] | [3,11] | [0,50] | [0,21.1] | 0 | [25.93] | [1,152.4x304.8,0] | [14] | [0] | [0,0,0] | [0] | [0] | [0,0,0] | [0] | [1,3,0,0,0,38.1,0,0,0] | 0 | 2 | 655 | [12.7,12.7] | [327.03,365] | [4,4] | [34.925,34.925] | [0] | [0] | 0 | 0 | 0 | 0 | 0 | 0 | 0 | 0 | 0 | [0] | [0] | [0] | [0] | [0] | 1 | 2 | 4 | 1 | 3 | 1 | 0 | 1 | 0 | 0 | 563.075 | 14 | 1 | 0 | 0 | 0 | 0 | 0 | 0.283 | 0 | 0.661 | 0 | 0
36 | 1 | 2-32R1 | 1 | 0 | High Strength Bars as Concrete Reinforcement Part 4: Control of Flexural Cracking | 1963 | Journal of the PCA Research and Development Laboratories | US | Portland Cement Association | Research and Development Laboratories | Paul H. Kaar, Alan H. Mattock | 7010.4 | 3657.6 | 3657.6 | 3657.6 | 387.35 | 387.35 | [2,7] | [3,11] | [0,50] | [0,21.1] | 0 | [27.3] | [1,152.4x304.8,0] | [14] | [0] | [0,0,0] | [0] | [0] | [0,0,0] | [0] | [1,3,0,0,0,38.1,0,0,0] | 0 | 2 | 655 | [12.7] | [346] | [8] | [34.925] | [0] | [0] | 0 | 0 | 0 | 0 | 0 | 0 | 0 | 0 | 0 | [0] | [0] | [0] | [0] | [0] | 1 | 2 | 4 | 1 | 3 | 2 | 0 | 1 | 0 | 0 | 24.846 | 14 | 1 | 0 | 0 | 0 | 0 | 0 | 0 | 0 | 0 | 0 | 0
37 | 1 | 2-32R1 | 2 | 0 | High Strength Bars as Concrete Reinforcement Part 4: Control of Flexural Cracking | 1963 | Journal of the PCA Research and Development Laboratories | US | Portland Cement Association | Research and Development Laboratories | Paul H. Kaar, Alan H. Mattock | 7010.4 | 3657.6 | 3657.6 | 3657.6 | 387.35 | 387.35 | [2,7] | [3,11] | [0,50] | [0,21.1] | 0 | [27.3] | [1,152.4x304.8,0] | [14] | [0] | [0,0,0] | [0] | [0] | [0,0,0] | [0] | [1,3,0,0,0,38.1,0,0,0] | 0 | 2 | 655 | [12.7] | [346] | [8] | [34.925] | [0] | [0] | 0 | 0 | 0 | 0 | 0 | 0 | 0 | 0 | 0 | [0] | [0] | [0] | [0] | [0] | 1 | 2 | 4 | 1 | 3 | 2 | 0 | 1 | 0 | 0 | 159.805 | 14 | 1 | 0 | 0 | 0 | 0 | 0 | 0.082 | 0 | 0.148 | 0 | 0
38 | 1 | 2-32R1 | 3 | 0 | High Strength Bars as Concrete Reinforcement Part 4: Control of Flexural Cracking | 1963 | Journal of the PCA Research and Development Laboratories | US | Portland Cement Association | Research and Development Laboratories | Paul H. Kaar, Alan H. Mattock | 7010.4 | 3657.6 | 3657.6 | 3657.6 | 387.35 | 387.35 | [2,7] | [3,11] | [0,50] | [0,21.1] | 0 | [27.3] | [1,152.4x304.8,0] | [14] | [0] | [0,0,0] | [0] | [0] | [0,0,0] | [0] | [1,3,0,0,0,38.1,0,0,0] | 0 | 2 | 655 | [12.7] | [346] | [8] | [34.925] | [0] | [0] | 0 | 0 | 0 | 0 | 0 | 0 | 0 | 0 | 0 | [0] | [0] | [0] | [0] | [0] | 1 | 2 | 4 | 1 | 3 | 2 | 0 | 1 | 0 | 0 | 268.06 | 14 | 1 | 0 | 0 | 0 | 0 | 0 | 0.149 | 0 | 0.251 | 145 | 0
39 | 1 | 2-32R1 | 4 | 0 | High Strength Bars as Concrete Reinforcement Part 4: Control of Flexural Cracking | 1963 | Journal of the PCA Research and Development Laboratories | US | Portland Cement Association | Research and Development Laboratories | Paul H. Kaar, Alan H. Mattock | 7010.4 | 3657.6 | 3657.6 | 3657.6 | 387.35 | 387.35 | [2,7] | [3,11] | [0,50] | [0,21.1] | 0 | [27.3] | [1,152.4x304.8,0] | [14] | [0] | [0,0,0] | [0] | [0] | [0,0,0] | [0] | [1,3,0,0,0,38.1,0,0,0] | 0 | 2 | 655 | [12.7] | [346] | [8] | [34.925] | [0] | [0] | 0 | 0 | 0 | 0 | 0 | 0 | 0 | 0 | 0 | [0] | [0] | [0] | [0] | [0] | 1 | 2 | 4 | 1 | 3 | 2 | 0 | 1 | 0 | 0 | 371.159 | 14 | 1 | 0 | 0 | 0 | 0 | 0 | 0.242 | 0 | 0.407 | 0 | 0
40 | 1 | 2-32R1 | 5 | 0 | High Strength Bars as Concrete Reinforcement Part 4: Control of Flexural Cracking | 1963 | Journal of the PCA Research and Development Laboratories | US | Portland Cement Association | Research and Development Laboratories | Paul H. Kaar, Alan H. Mattock | 7010.4 | 3657.6 | 3657.6 | 3657.6 | 387.35 | 387.35 | [2,7] | [3,11] | [0,50] | [0,21.1] | 0 | [27.3] | [1,152.4x304.8,0] | [14] | [0] | [0,0,0] | [0] | [0] | [0,0,0] | [0] | [1,3,0,0,0,38.1,0,0,0] | 0 | 2 | 655 | [12.7] | [346] | [8] | [34.925] | [0] | [0] | 0 | 0 | 0 | 0 | 0 | 0 | 0 | 0 | 0 | [0] | [0] | [0] | [0] | [0] | 1 | 2 | 4 | 1 | 3 | 2 | 0 | 1 | 0 | 0 | 452.35 | 14 | 1 | 0 | 0 | 0 | 0 | 0 | 0.279 | 0 | 0.531 | 0 | 0
41 | 1 | 2-32R1 | 1 | 0 | High Strength Bars as Concrete Reinforcement Part 4: Control of Flexural Cracking | 1963 | Journal of the PCA Research and Development Laboratories | US | Portland Cement Association | Research and Development Laboratories | Paul H. Kaar, Alan H. Mattock | 7010.4 | 3657.6 | 3657.6 | 3657.6 | 387.35 | 387.35 | [2,7] | [3,11] | [0,50] | [0,21.1] | 0 | [27.3] | [1,152.4x304.8,0] | [14] | [0] | [0,0,0] | [0] | [0] | [0,0,0] | [0] | [1,3,0,0,0,38.1,0,0,0] | 0 | 2 | 655 | [12.7] | [346] | [8] | [34.925] | [0] | [0] | 0 | 0 | 0 | 0 | 0 | 0 | 0 | 0 | 0 | [0] | [0] | [0] | [0] | [0] | 1 | 2 | 4 | 1 | 3 | 1 | 0 | 1 | 0 | 0 | 24.846 | 14 | 1 | 0 | 0 | 0 | 0 | 0 | 0.027 | 0 | 0.025 | 0 | 0
42 | 1 | 2-32R1 | 2 | 0 | High Strength Bars as Concrete Reinforcement Part 4: Control of Flexural Cracking | 1963 | Journal of the PCA Research and Development Laboratories | US | Portland Cement Association | Research and Development Laboratories | Paul H. Kaar, Alan H. Mattock | 7010.4 | 3657.6 | 3657.6 | 3657.6 | 387.35 | 387.35 | [2,7] | [3,11] | [0,50] | [0,21.1] | 0 | [27.3] | [1,152.4x304.8,0] | [14] | [0] | [0,0,0] | [0] | [0] | [0,0,0] | [0] | [1,3,0,0,0,38.1,0,0,0] | 0 | 2 | 655 | [12.7] | [346] | [8] | [34.925] | [0] | [0] | 0 | 0 | 0 | 0 | 0 | 0 | 0 | 0 | 0 | [0] | [0] | [0] | [0] | [0] | 1 | 2 | 4 | 1 | 3 | 1 | 0 | 1 | 0 | 0 | 159.805 | 14 | 1 | 0 | 0 | 0 | 0 | 0 | 0.078 | 0 | 0.137 | 0 | 0
43 | 1 | 2-32R1 | 3 | 0 | High Strength Bars as Concrete Reinforcement Part 4: Control of Flexural Cracking | 1963 | Journal of the PCA Research and Development Laboratories | US | Portland Cement Association | Research and Development Laboratories | Paul H. Kaar, Alan H. Mattock | 7010.4 | 3657.6 | 3657.6 | 3657.6 | 387.35 | 387.35 | [2,7] | [3,11] | [0,50] | [0,21.1] | 0 | [27.3] | [1,152.4x304.8,0] | [14] | [0] | [0,0,0] | [0] | [0] | [0,0,0] | [0] | [1,3,0,0,0,38.1,0,0,0] | 0 | 2 | 655 | [12.7] | [346] | [8] | [34.925] | [0] | [0] | 0 | 0 | 0 | 0 | 0 | 0 | 0 | 0 | 0 | [0] | [0] | [0] | [0] | [0] | 1 | 2 | 4 | 1 | 3 | 1 | 0 | 1 | 0 | 0 | 268.06 | 14 | 1 | 0 | 0 | 0 | 0 | 0 | 0.11 | 0 | 0.214 | 145 | 0
44 | 1 | 2-32R1 | 4 | 0 | High Strength Bars as Concrete Reinforcement Part 4: Control of Flexural Cracking | 1963 | Journal of the PCA Research and Development Laboratories | US | Portland Cement Association | Research and Development Laboratories | Paul H. Kaar, Alan H. Mattock | 7010.4 | 3657.6 | 3657.6 | 3657.6 | 387.35 | 387.35 | [2,7] | [3,11] | [0,50] | [0,21.1] | 0 | [27.3] | [1,152.4x304.8,0] | [14] | [0] | [0,0,0] | [0] | [0] | [0,0,0] | [0] | [1,3,0,0,0,38.1,0,0,0] | 0 | 2 | 655 | [12.7] | [346] | [8] | [34.925] | [0] | [0] | 0 | 0 | 0 | 0 | 0 | 0 | 0 | 0 | 0 | [0] | [0] | [0] | [0] | [0] | 1 | 2 | 4 | 1 | 3 | 1 | 0 | 1 | 0 | 0 | 371.159 | 14 | 1 | 0 | 0 | 0 | 0 | 0 | 0.152 | 0 | 0.315 | 0 | 0
45 | 1 | 2-32R1 | 5 | 0 | High Strength Bars as Concrete Reinforcement Part 4: Control of Flexural Cracking | 1963 | Journal of the PCA Research and Development Laboratories | US | Portland Cement Association | Research and Development Laboratories | Paul H. Kaar, Alan H. Mattock | 7010.4 | 3657.6 | 3657.6 | 3657.6 | 387.35 | 387.35 | [2,7] | [3,11] | [0,50] | [0,21.1] | 0 | [27.3] | [1,152.4x304.8,0] | [14] | [0] | [0,0,0] | [0] | [0] | [0,0,0] | [0] | [1,3,0,0,0,38.1,0,0,0] | 0 | 2 | 655 | [12.7] | [346] | [8] | [34.925] | [0] | [0] | 0 | 0 | 0 | 0 | 0 | 0 | 0 | 0 | 0 | [0] | [0] | [0] | [0] | [0] | 1 | 2 | 4 | 1 | 3 | 1 | 0 | 1 | 0 | 0 | 452.35 | 14 | 1 | 0 | 0 | 0 | 0 | 0 | 0.203 | 0 | 0.405 | 0 | 0
46 | 1 | 2-32R2 | 1 | 0 | High Strength Bars as Concrete Reinforcement Part 4: Control of Flexural Cracking | 1963 | Journal of the PCA Research and Development Laboratories | US | Portland Cement Association | Research and Development Laboratories | Paul H. Kaar, Alan H. Mattock | 7010.4 | 3657.6 | 3657.6 | 3657.6 | 406.4 | 812.8 | [2,7] | [3,11] | [0,50] | [0,21.1] | 0 | [28.75] | [1,152.4x304.8,0] | [14] | [0] | [0,0,0] | [0] | [0] | [0,0,0] | [0] | [1,3,0,0,0,38.1,0,0,0] | 0 | 2 | 655 | [12.7,12.7] | [327.03,365] | [4,4] | [34.925,34.925] | [0] | [0] | 0 | 0 | 0 | 0 | 0 | 0 | 0 | 0 | 0 | [0] | [0] | [0] | [0] | [0] | 1 | 2 | 4 | 1 | 3 | 2 | 0 | 1 | 0 | 0 | 15.465 | 14 | 1 | 0 | 0 | 0 | 0 | 0 | 0.023 | 0 | 0.049 | 0 | 0
47 | 1 | 2-32R2 | 2 | 0 | High Strength Bars as Concrete Reinforcement Part 4: Control of Flexural Cracking | 1963 | Journal of the PCA Research and Development Laboratories | US | Portland Cement Association | Research and Development Laboratories | Paul H. Kaar, Alan H. Mattock | 7010.4 | 3657.6 | 3657.6 | 3657.6 | 406.4 | 812.8 | [2,7] | [3,11] | [0,50] | [0,21.1] | 0 | [28.75] | [1,152.4x304.8,0] | [14] | [0] | [0,0,0] | [0] | [0] | [0,0,0] | [0] | [1,3,0,0,0,38.1,0,0,0] | 0 | 2 | 655 | [12.7,12.7] | [327.03,365] | [4,4] | [34.925,34.925] | [0] | [0] | 0 | 0 | 0 | 0 | 0 | 0 | 0 | 0 | 0 | [0] | [0] | [0] | [0] | [0] | 1 | 2 | 4 | 1 | 3 | 2 | 0 | 1 | 0 | 0 | 54.127 | 14 | 1 | 0 | 0 | 0 | 0 | 0 | 0.086 | 0 | 0.175 | 0 | 0
48 | 1 | 2-32R2 | 3 | 0 | High Strength Bars as Concrete Reinforcement Part 4: Control of Flexural Cracking | 1963 | Journal of the PCA Research and Development Laboratories | US | Portland Cement Association | Research and Development Laboratories | Paul H. Kaar, Alan H. Mattock | 7010.4 | 3657.6 | 3657.6 | 3657.6 | 406.4 | 812.8 | [2,7] | [3,11] | [0,50] | [0,21.1] | 0 | [28.75] | [1,152.4x304.8,0] | [14] | [0] | [0,0,0] | [0] | [0] | [0,0,0] | [0] | [1,3,0,0,0,38.1,0,0,0] | 0 | 2 | 655 | [12.7,12.7] | [327.03,365] | [4,4] | [34.925,34.925] | [0] | [0] | 0 | 0 | 0 | 0 | 0 | 0 | 0 | 0 | 0 | [0] | [0] | [0] | [0] | [0] | 1 | 2 | 4 | 1 | 3 | 2 | 0 | 1 | 0 | 0 | 154.65 | 14 | 1 | 0 | 0 | 0 | 0 | 0 | 0.195 | 0 | 0.303 | 145 | 0
49 | 1 | 2-32R2 | 4 | 0 | High Strength Bars as Concrete Reinforcement Part 4: Control of Flexural Cracking | 1963 | Journal of the PCA Research and Development Laboratories | US | Portland Cement Association | Research and Development Laboratories | Paul H. Kaar, Alan H. Mattock | 7010.4 | 3657.6 | 3657.6 | 3657.6 | 406.4 | 812.8 | [2,7] | [3,11] | [0,50] | [0,21.1] | 0 | [28.75] | [1,152.4x304.8,0] | [14] | [0] | [0,0,0] | [0] | [0] | [0,0,0] | [0] | [1,3,0,0,0,38.1,0,0,0] | 0 | 2 | 655 | [12.7,12.7] | [327.03,365] | [4,4] | [34.925,34.925] | [0] | [0] | 0 | 0 | 0 | 0 | 0 | 0 | 0 | 0 | 0 | [0] | [0] | [0] | [0] | [0] | 1 | 2 | 4 | 1 | 3 | 2 | 0 | 1 | 0 | 0 | 250.017 | 14 | 1 | 0 | 0 | 0 | 0 | 0 | 0.266 | 0 | 0.455 | 0 | 0
50 | 1 | 2-32R2 | 5 | 0 | High Strength Bars as Concrete Reinforcement Part 4: Control of Flexural Cracking | 1963 | Journal of the PCA Research and Development Laboratories | US | Portland Cement Association | Research and Development Laboratories | Paul H. Kaar, Alan H. Mattock | 7010.4 | 3657.6 | 3657.6 | 3657.6 | 406.4 | 812.8 | [2,7] | [3,11] | [0,50] | [0,21.1] | 0 | [28.75] | [1,152.4x304.8,0] | [14] | [0] | [0,0,0] | [0] | [0] | [0,0,0] | [0] | [1,3,0,0,0,38.1,0,0,0] | 0 | 2 | 655 | [12.7,12.7] | [327.03,365] | [4,4] | [34.925,34.925] | [0] | [0] | 0 | 0 | 0 | 0 | 0 | 0 | 0 | 0 | 0 | [0] | [0] | [0] | [0] | [0] | 1 | 2 | 4 | 1 | 3 | 2 | 0 | 1 | 0 | 0 | 380.146 | 14 | 1 | 0 | 0 | 0 | 0 | 0 | 0 | 0 | 0.736 | 0 | 0
51 | 1 | 2-32R2 | 6 | 0 | High Strength Bars as Concrete Reinforcement Part 4: Control of Flexural Cracking | 1963 | Journal of the PCA Research and Development Laboratories | US | Portland Cement Association | Research and Development Laboratories | Paul H. Kaar, Alan H. Mattock | 7010.4 | 3657.6 | 3657.6 | 3657.6 | 406.4 | 812.8 | [2,7] | [3,11] | [0,50] | [0,21.1] | 0 | [28.75] | [1,152.4x304.8,0] | [14] | [0] | [0,0,0] | [0] | [0] | [0,0,0] | [0] | [1,3,0,0,0,38.1,0,0,0] | 0 | 2 | 655 | [12.7,12.7] | [327.03,365] | [4,4] | [34.925,34.925] | [0] | [0] | 0 | 0 | 0 | 0 | 0 | 0 | 0 | 0 | 0 | [0] | [0] | [0] | [0] | [0] | 1 | 2 | 4 | 1 | 3 | 2 | 0 | 1 | 0 | 0 | 594.379 | 14 | 1 | 0 | 0 | 0 | 0 | 0 | 0 | 0 | 0 | 0 | 0
52 | 1 | 2-32R2 | 1 | 0 | High Strength Bars as Concrete Reinforcement Part 4: Control of Flexural Cracking | 1963 | Journal of the PCA Research and Development Laboratories | US | Portland Cement Association | Research and Development Laboratories | Paul H. Kaar, Alan H. Mattock | 7010.4 | 3657.6 | 3657.6 | 3657.6 | 406.4 | 812.8 | [2,7] | [3,11] | [0,50] | [0,21.1] | 0 | [28.75] | [1,152.4x304.8,0] | [14] | [0] | [0,0,0] | [0] | [0] | [0,0,0] | [0] | [1,3,0,0,0,38.1,0,0,0] | 0 | 2 | 655 | [12.7,12.7] | [327.03,365] | [4,4] | [34.925,34.925] | [0] | [0] | 0 | 0 | 0 | 0 | 0 | 0 | 0 | 0 | 0 | [0] | [0] | [0] | [0] | [0] | 1 | 2 | 4 | 1 | 3 | 1 | 0 | 1 | 0 | 0 | 15.465 | 14 | 1 | 0 | 0 | 0 | 0 | 0 | 0.024 | 0 | 0.025 | 0 | 0
53 | 1 | 2-32R2 | 2 | 0 | High Strength Bars as Concrete Reinforcement Part 4: Control of Flexural Cracking | 1963 | Journal of the PCA Research and Development Laboratories | US | Portland Cement Association | Research and Development Laboratories | Paul H. Kaar, Alan H. Mattock | 7010.4 | 3657.6 | 3657.6 | 3657.6 | 406.4 | 812.8 | [2,7] | [3,11] | [0,50] | [0,21.1] | 0 | [28.75] | [1,152.4x304.8,0] | [14] | [0] | [0,0,0] | [0] | [0] | [0,0,0] | [0] | [1,3,0,0,0,38.1,0,0,0] | 0 | 2 | 655 | [12.7,12.7] | [327.03,365] | [4,4] | [34.925,34.925] | [0] | [0] | 0 | 0 | 0 | 0 | 0 | 0 | 0 | 0 | 0 | [0] | [0] | [0] | [0] | [0] | 1 | 2 | 4 | 1 | 3 | 1 | 0 | 1 | 0 | 0 | 54.127 | 14 | 1 | 0 | 0 | 0 | 0 | 0 | 0.034 | 0 | 0.076 | 0 | 0
54 | 1 | 2-32R2 | 3 | 0 | High Strength Bars as Concrete Reinforcement Part 4: Control of Flexural Cracking | 1963 | Journal of the PCA Research and Development Laboratories | US | Portland Cement Association | Research and Development Laboratories | Paul H. Kaar, Alan H. Mattock | 7010.4 | 3657.6 | 3657.6 | 3657.6 | 406.4 | 812.8 | [2,7] | [3,11] | [0,50] | [0,21.1] | 0 | [28.75] | [1,152.4x304.8,0] | [14] | [0] | [0,0,0] | [0] | [0] | [0,0,0] | [0] | [1,3,0,0,0,38.1,0,0,0] | 0 | 2 | 655 | [12.7,12.7] | [327.03,365] | [4,4] | [34.925,34.925] | [0] | [0] | 0 | 0 | 0 | 0 | 0 | 0 | 0 | 0 | 0 | [0] | [0] | [0] | [0] | [0] | 1 | 2 | 4 | 1 | 3 | 1 | 0 | 1 | 0 | 0 | 154.65 | 14 | 1 | 0 | 0 | 0 | 0 | 0 | 0.101 | 0 | 0.179 | 145 | 0
55 | 1 | 2-32R2 | 4 | 0 | High Strength Bars as Concrete Reinforcement Part 4: Control of Flexural Cracking | 1963 | Journal of the PCA Research and Development Laboratories | US | Portland Cement Association | Research and Development Laboratories | Paul H. Kaar, Alan H. Mattock | 7010.4 | 3657.6 | 3657.6 | 3657.6 | 406.4 | 812.8 | [2,7] | [3,11] | [0,50] | [0,21.1] | 0 | [28.75] | [1,152.4x304.8,0] | [14] | [0] | [0,0,0] | [0] | [0] | [0,0,0] | [0] | [1,3,0,0,0,38.1,0,0,0] | 0 | 2 | 655 | [12.7,12.7] | [327.03,365] | [4,4] | [34.925,34.925] | [0] | [0] | 0 | 0 | 0 | 0 | 0 | 0 | 0 | 0 | 0 | [0] | [0] | [0] | [0] | [0] | 1 | 2 | 4 | 1 | 3 | 1 | 0 | 1 | 0 | 0 | 250.017 | 14 | 1 | 0 | 0 | 0 | 0 | 0 | 0.141 | 0 | 0.304 | 0 | 0
56 | 1 | 2-32R2 | 5 | 0 | High Strength Bars as Concrete Reinforcement Part 4: Control of Flexural Cracking | 1963 | Journal of the PCA Research and Development Laboratories | US | Portland Cement Association | Research and Development Laboratories | Paul H. Kaar, Alan H. Mattock | 7010.4 | 3657.6 | 3657.6 | 3657.6 | 406.4 | 812.8 | [2,7] | [3,11] | [0,50] | [0,21.1] | 0 | [28.75] | [1,152.4x304.8,0] | [14] | [0] | [0,0,0] | [0] | [0] | [0,0,0] | [0] | [1,3,0,0,0,38.1,0,0,0] | 0 | 2 | 655 | [12.7,12.7] | [327.03,365] | [4,4] | [34.925,34.925] | [0] | [0] | 0 | 0 | 0 | 0 | 0 | 0 | 0 | 0 | 0 | [0] | [0] | [0] | [0] | [0] | 1 | 2 | 4 | 1 | 3 | 1 | 0 | 1 | 0 | 0 | 380.146 | 14 | 1 | 0 | 0 | 0 | 0 | 0 | 0.227 | 0 | 0.445 | 0 | 0
57 | 1 | 2-32R2 | 6 | 0 | High Strength Bars as Concrete Reinforcement Part 4: Control of Flexural Cracking | 1963 | Journal of the PCA Research and Development Laboratories | US | Portland Cement Association | Research and Development Laboratories | Paul H. Kaar, Alan H. Mattock | 7010.4 | 3657.6 | 3657.6 | 3657.6 | 406.4 | 812.8 | [2,7] | [3,11] | [0,50] | [0,21.1] | 0 | [28.75] | [1,152.4x304.8,0] | [14] | [0] | [0,0,0] | [0] | [0] | [0,0,0] | [0] | [1,3,0,0,0,38.1,0,0,0] | 0 | 2 | 655 | [12.7,12.7] | [327.03,365] | [4,4] | [34.925,34.925] | [0] | [0] | 0 | 0 | 0 | 0 | 0 | 0 | 0 | 0 | 0 | [0] | [0] | [0] | [0] | [0] | 1 | 2 | 4 | 1 | 3 | 1 | 0 | 1 | 0 | 0 | 594.379 | 14 | 1 | 0 | 0 | 0 | 0 | 0 | 0 | 0 | 0.785 | 0 | 0
58 | 1 | 2-4.75R | 1 | 0 | High Strength Bars as Concrete Reinforcement Part 4: Control of Flexural Cracking | 1963 | Journal of the PCA Research and Development Laboratories | US | Portland Cement Association | Research and Development Laboratories | Paul H. Kaar, Alan H. Mattock | 7010.4 | 3657.6 | 3657.6 | 3657.6 | 444.5 | 120.65 | [2,7] | [3,11] | [0,50] | [0,21.1] | 0 | [26.75] | [1,152.4x304.8,0] | [14] | [0] | [0,0,0] | [0] | [0] | [0,0,0] | [0] | [1,3,0,0,0,19.05,0,0,0] | 0 | 2 | 655 | [12.7,12.7,12.7,12.7] | [289.06,327.03,365,402.97] | [2,2,2,2] | [34.925,34.925,34.925,34.925] | [0] | [0] | 0 | 0 | 0 | 0 | 0 | 0 | 0 | 0 | 0 | [0] | [0] | [0] | [0] | [0] | 1 | 2 | 4 | 1 | 3 | 2 | 0 | 1 | 0 | 0 | 65.785 | 14 | 1 | 0 | 0 | 0 | 0 | 0 | 0.053 | 0 | 0.085 | 0 | 0
59 | 1 | 2-4.75R | 2 | 0 | High Strength Bars as Concrete Reinforcement Part 4: Control of Flexural Cracking | 1963 | Journal of the PCA Research and Development Laboratories | US | Portland Cement Association | Research and Development Laboratories | Paul H. Kaar, Alan H. Mattock | 7010.4 | 3657.6 | 3657.6 | 3657.6 | 444.5 | 120.65 | [2,7] | [3,11] | [0,50] | [0,21.1] | 0 | [26.75] | [1,152.4x304.8,0] | [14] | [0] | [0,0,0] | [0] | [0] | [0,0,0] | [0] | [1,3,0,0,0,19.05,0,0,0] | 0 | 2 | 655 | [12.7,12.7,12.7,12.7] | [289.06,327.03,365,402.97] | [2,2,2,2] | [34.925,34.925,34.925,34.925] | [0] | [0] | 0 | 0 | 0 | 0 | 0 | 0 | 0 | 0 | 0 | [0] | [0] | [0] | [0] | [0] | 1 | 2 | 4 | 1 | 3 | 2 | 0 | 1 | 0 | 0 | 146.752 | 14 | 1 | 0 | 0 | 0 | 0 | 0 | 0.106 | 0 | 0.161 | 0 | 0
60 | 1 | 2-4.75R | 3 | 0 | High Strength Bars as Concrete Reinforcement Part 4: Control of Flexural Cracking | 1963 | Journal of the PCA Research and Development Laboratories | US | Portland Cement Association | Research and Development Laboratories | Paul H. Kaar, Alan H. Mattock | 7010.4 | 3657.6 | 3657.6 | 3657.6 | 444.5 | 120.65 | [2,7] | [3,11] | [0,50] | [0,21.1] | 0 | [26.75] | [1,152.4x304.8,0] | [14] | [0] | [0,0,0] | [0] | [0] | [0,0,0] | [0] | [1,3,0,0,0,19.05,0,0,0] | 0 | 2 | 655 | [12.7,12.7,12.7,12.7] | [289.06,327.03,365,402.97] | [2,2,2,2] | [34.925,34.925,34.925,34.925] | [0] | [0] | 0 | 0 | 0 | 0 | 0 | 0 | 0 | 0 | 0 | [0] | [0] | [0] | [0] | [0] | 1 | 2 | 4 | 1 | 3 | 2 | 0 | 1 | 0 | 0 | 218.862 | 14 | 1 | 0 | 0 | 0 | 0 | 0 | 0.16 | 0 | 0.252 | 0 | 0
61 | 1 | 2-4.75R | 4 | 0 | High Strength Bars as Concrete Reinforcement Part 4: Control of Flexural Cracking | 1963 | Journal of the PCA Research and Development Laboratories | US | Portland Cement Association | Research and Development Laboratories | Paul H. Kaar, Alan H. Mattock | 7010.4 | 3657.6 | 3657.6 | 3657.6 | 444.5 | 120.65 | [2,7] | [3,11] | [0,50] | [0,21.1] | 0 | [26.75] | [1,152.4x304.8,0] | [14] | [0] | [0,0,0] | [0] | [0] | [0,0,0] | [0] | [1,3,0,0,0,19.05,0,0,0] | 0 | 2 | 655 | [12.7,12.7,12.7,12.7] | [289.06,327.03,365,402.97] | [2,2,2,2] | [34.925,34.925,34.925,34.925] | [0] | [0] | 0 | 0 | 0 | 0 | 0 | 0 | 0 | 0 | 0 | [0] | [0] | [0] | [0] | [0] | 1 | 2 | 4 | 1 | 3 | 2 | 0 | 1 | 0 | 0 | 289.708 | 14 | 1 | 0 | 0 | 0 | 0 | 0 | 0.212 | 0 | 0.338 | 102 | 0
62 | 1 | 2-4.75R | 5 | 0 | High Strength Bars as Concrete Reinforcement Part 4: Control of Flexural Cracking | 1963 | Journal of the PCA Research and Development Laboratories | US | Portland Cement Association | Research and Development Laboratories | Paul H. Kaar, Alan H. Mattock | 7010.4 | 3657.6 | 3657.6 | 3657.6 | 444.5 | 120.65 | [2,7] | [3,11] | [0,50] | [0,21.1] | 0 | [26.75] | [1,152.4x304.8,0] | [14] | [0] | [0,0,0] | [0] | [0] | [0,0,0] | [0] | [1,3,0,0,0,19.05,0,0,0] | 0 | 2 | 655 | [12.7,12.7,12.7,12.7] | [289.06,327.03,365,402.97] | [2,2,2,2] | [34.925,34.925,34.925,34.925] | [0] | [0] | 0 | 0 | 0 | 0 | 0 | 0 | 0 | 0 | 0 | [0] | [0] | [0] | [0] | [0] | 1 | 2 | 4 | 1 | 3 | 2 | 0 | 1 | 0 | 0 | 345.373 | 14 | 1 | 0 | 0 | 0 | 0 | 0 | 0.245 | 0 | 0.38 | 0 | 0
63 | 1 | 2-4.75R | 1 | 0 | High Strength Bars as Concrete Reinforcement Part 4: Control of Flexural Cracking | 1963 | Journal of the PCA Research and Development Laboratories | US | Portland Cement Association | Research and Development Laboratories | Paul H. Kaar, Alan H. Mattock | 7010.4 | 3657.6 | 3657.6 | 3657.6 | 444.5 | 120.65 | [2,7] | [3,11] | [0,50] | [0,21.1] | 0 | [26.75] | [1,152.4x304.8,0] | [14] | [0] | [0,0,0] | [0] | [0] | [0,0,0] | [0] | [1,3,0,0,0,19.05,0,0,0] | 0 | 2 | 655 | [12.7,12.7,12.7,12.7] | [289.06,327.03,365,402.97] | [2,2,2,2] | [34.925,34.925,34.925,34.925] | [0] | [0] | 0 | 0 | 0 | 0 | 0 | 0 | 0 | 0 | 0 | [0] | [0] | [0] | [0] | [0] | 1 | 2 | 4 | 1 | 3 | 1 | 0 | 1 | 0 | 0 | 65.785 | 14 | 1 | 0 | 0 | 0 | 0 | 0 | 0.024 | 0 | 0.036 | 0 | 0
64 | 1 | 2-4.75R | 2 | 0 | High Strength Bars as Concrete Reinforcement Part 4: Control of Flexural Cracking | 1963 | Journal of the PCA Research and Development Laboratories | US | Portland Cement Association | Research and Development Laboratories | Paul H. Kaar, Alan H. Mattock | 7010.4 | 3657.6 | 3657.6 | 3657.6 | 444.5 | 120.65 | [2,7] | [3,11] | [0,50] | [0,21.1] | 0 | [26.75] | [1,152.4x304.8,0] | [14] | [0] | [0,0,0] | [0] | [0] | [0,0,0] | [0] | [1,3,0,0,0,19.05,0,0,0] | 0 | 2 | 655 | [12.7,12.7,12.7,12.7] | [289.06,327.03,365,402.97] | [2,2,2,2] | [34.925,34.925,34.925,34.925] | [0] | [0] | 0 | 0 | 0 | 0 | 0 | 0 | 0 | 0 | 0 | [0] | [0] | [0] | [0] | [0] | 1 | 2 | 4 | 1 | 3 | 1 | 0 | 1 | 0 | 0 | 146.752 | 14 | 1 | 0 | 0 | 0 | 0 | 0 | 0.051 | 0 | 0.099 | 0 | 0
65 | 1 | 2-4.75R | 3 | 0 | High Strength Bars as Concrete Reinforcement Part 4: Control of Flexural Cracking | 1963 | Journal of the PCA Research and Development Laboratories | US | Portland Cement Association | Research and Development Laboratories | Paul H. Kaar, Alan H. Mattock | 7010.4 | 3657.6 | 3657.6 | 3657.6 | 444.5 | 120.65 | [2,7] | [3,11] | [0,50] | [0,21.1] | 0 | [26.75] | [1,152.4x304.8,0] | [14] | [0] | [0,0,0] | [0] | [0] | [0,0,0] | [0] | [1,3,0,0,0,19.05,0,0,0] | 0 | 2 | 655 | [12.7,12.7,12.7,12.7] | [289.06,327.03,365,402.97] | [2,2,2,2] | [34.925,34.925,34.925,34.925] | [0] | [0] | 0 | 0 | 0 | 0 | 0 | 0 | 0 | 0 | 0 | [0] | [0] | [0] | [0] | [0] | 1 | 2 | 4 | 1 | 3 | 1 | 0 | 1 | 0 | 0 | 218.862 | 14 | 1 | 0 | 0 | 0 | 0 | 0 | 0.079 | 0 | 0.136 | 0 | 0
66 | 1 | 2-4.75R | 4 | 0 | High Strength Bars as Concrete Reinforcement Part 4: Control of Flexural Cracking | 1963 | Journal of the PCA Research and Development Laboratories | US | Portland Cement Association | Research and Development Laboratories | Paul H. Kaar, Alan H. Mattock | 7010.4 | 3657.6 | 3657.6 | 3657.6 | 444.5 | 120.65 | [2,7] | [3,11] | [0,50] | [0,21.1] | 0 | [26.75] | [1,152.4x304.8,0] | [14] | [0] | [0,0,0] | [0] | [0] | [0,0,0] | [0] | [1,3,0,0,0,19.05,0,0,0] | 0 | 2 | 655 | [12.7,12.7,12.7,12.7] | [289.06,327.03,365,402.97] | [2,2,2,2] | [34.925,34.925,34.925,34.925] | [0] | [0] | 0 | 0 | 0 | 0 | 0 | 0 | 0 | 0 | 0 | [0] | [0] | [0] | [0] | [0] | 1 | 2 | 4 | 1 | 3 | 1 | 0 | 1 | 0 | 0 | 289.708 | 14 | 1 | 0 | 0 | 0 | 0 | 0 | 0.105 | 0 | 0.174 | 102 | 0
67 | 1 | 2-4.75R | 5 | 0 | High Strength Bars as Concrete Reinforcement Part 4: Control of Flexural Cracking | 1963 | Journal of the PCA Research and Development Laboratories | US | Portland Cement Association | Research and Development Laboratories | Paul H. Kaar, Alan H. Mattock | 7010.4 | 3657.6 | 3657.6 | 3657.6 | 444.5 | 120.65 | [2,7] | [3,11] | [0,50] | [0,21.1] | 0 | [26.75] | [1,152.4x304.8,0] | [14] | [0] | [0,0,0] | [0] | [0] | [0,0,0] | [0] | [1,3,0,0,0,19.05,0,0,0] | 0 | 2 | 655 | [12.7,12.7,12.7,12.7] | [289.06,327.03,365,402.97] | [2,2,2,2] | [34.925,34.925,34.925,34.925] | [0] | [0] | 0 | 0 | 0 | 0 | 0 | 0 | 0 | 0 | 0 | [0] | [0] | [0] | [0] | [0] | 1 | 2 | 4 | 1 | 3 | 1 | 0 | 1 | 0 | 0 | 345.373 | 14 | 1 | 0 | 0 | 0 | 0 | 0 | 0.12 | 0 | 0.301 | 0 | 0
68 | 1 | 2-4.75T | 1 | 0 | High Strength Bars as Concrete Reinforcement Part 4: Control of Flexural Cracking | 1963 | Journal of the PCA Research and Development Laboratories | US | Portland Cement Association | Research and Development Laboratories | Paul H. Kaar, Alan H. Mattock | 7010.4 | 3657.6 | 3657.6 | 3657.6 | 444.5 | [812.8 if 0<z<76.2,120.65 if 76.2<z<444.5] | [2,7] | [3,11] | [0,50] | [0,21.1] | 0 | [28.2] | [1,152.4x304.8,0] | [14] | [0] | [0,0,0] | [0] | [0] | [0,0,0] | [0] | [1,3,0,0,0,19.05,0,0,0] | 0 | 2 | 655 | [12.7,12.7,12.7,12.7] | [289.06,327.03,365,402.97] | [2,2,2,2] | [34.925,34.925,34.925,34.925] | [0] | [0] | 0 | 0 | 0 | 0 | 0 | 0 | 0 | 0 | 0 | [0] | [0] | [0] | [0] | [0] | 1 | 2 | 4 | 1 | 3 | 2 | 0 | 1 | 0 | 0 | 30.78 | 14 | 1 | 0 | 0 | 0 | 0 | 0 | 0.039 | 0 | 0.047 | 0 | 0
69 | 1 | 2-4.75T | 2 | 0 | High Strength Bars as Concrete Reinforcement Part 4: Control of Flexural Cracking | 1963 | Journal of the PCA Research and Development Laboratories | US | Portland Cement Association | Research and Development Laboratories | Paul H. Kaar, Alan H. Mattock | 7010.4 | 3657.6 | 3657.6 | 3657.6 | 444.5 | [812.8 if 0<z<76.2,120.65 if 76.2<z<444.5] | [2,7] | [3,11] | [0,50] | [0,21.1] | 0 | [28.2] | [1,152.4x304.8,0] | [14] | [0] | [0,0,0] | [0] | [0] | [0,0,0] | [0] | [1,3,0,0,0,19.05,0,0,0] | 0 | 2 | 655 | [12.7,12.7,12.7,12.7] | [289.06,327.03,365,402.97] | [2,2,2,2] | [34.925,34.925,34.925,34.925] | [0] | [0] | 0 | 0 | 0 | 0 | 0 | 0 | 0 | 0 | 0 | [0] | [0] | [0] | [0] | [0] | 1 | 2 | 4 | 1 | 3 | 2 | 0 | 1 | 0 | 0 | 93.572 | 14 | 1 | 0 | 0 | 0 | 0 | 0 | 0.062 | 0 | 0.111 | 0 | 0
70 | 1 | 2-4.75T | 3 | 0 | High Strength Bars as Concrete Reinforcement Part 4: Control of Flexural Cracking | 1963 | Journal of the PCA Research and Development Laboratories | US | Portland Cement Association | Research and Development Laboratories | Paul H. Kaar, Alan H. Mattock | 7010.4 | 3657.6 | 3657.6 | 3657.6 | 444.5 | [812.8 if 0<z<76.2,120.65 if 76.2<z<444.5] | [2,7] | [3,11] | [0,50] | [0,21.1] | 0 | [28.2] | [1,152.4x304.8,0] | [14] | [0] | [0,0,0] | [0] | [0] | [0,0,0] | [0] | [1,3,0,0,0,19.05,0,0,0] | 0 | 2 | 655 | [12.7,12.7,12.7,12.7] | [289.06,327.03,365,402.97] | [2,2,2,2] | [34.925,34.925,34.925,34.925] | [0] | [0] | 0 | 0 | 0 | 0 | 0 | 0 | 0 | 0 | 0 | [0] | [0] | [0] | [0] | [0] | 1 | 2 | 4 | 1 | 3 | 2 | 0 | 1 | 0 | 0 | 214.231 | 14 | 1 | 0 | 0 | 0 | 0 | 0 | 0.113 | 0 | 0.202 | 0 | 0
71 | 1 | 2-4.75T | 4 | 0 | High Strength Bars as Concrete Reinforcement Part 4: Control of Flexural Cracking | 1963 | Journal of the PCA Research and Development Laboratories | US | Portland Cement Association | Research and Development Laboratories | Paul H. Kaar, Alan H. Mattock | 7010.4 | 3657.6 | 3657.6 | 3657.6 | 444.5 | [812.8 if 0<z<76.2,120.65 if 76.2<z<444.5] | [2,7] | [3,11] | [0,50] | [0,21.1] | 0 | [28.2] | [1,152.4x304.8,0] | [14] | [0] | [0,0,0] | [0] | [0] | [0,0,0] | [0] | [1,3,0,0,0,19.05,0,0,0] | 0 | 2 | 655 | [12.7,12.7,12.7,12.7] | [289.06,327.03,365,402.97] | [2,2,2,2] | [34.925,34.925,34.925,34.925] | [0] | [0] | 0 | 0 | 0 | 0 | 0 | 0 | 0 | 0 | 0 | [0] | [0] | [0] | [0] | [0] | 1 | 2 | 4 | 1 | 3 | 2 | 0 | 1 | 0 | 0 | 291.798 | 14 | 1 | 0 | 0 | 0 | 0 | 0 | 0.16 | 0 | 0.279 | 91 | 0
72 | 1 | 2-4.75T | 5 | 0 | High Strength Bars as Concrete Reinforcement Part 4: Control of Flexural Cracking | 1963 | Journal of the PCA Research and Development Laboratories | US | Portland Cement Association | Research and Development Laboratories | Paul H. Kaar, Alan H. Mattock | 7010.4 | 3657.6 | 3657.6 | 3657.6 | 444.5 | [812.8 if 0<z<76.2,120.65 if 76.2<z<444.5] | [2,7] | [3,11] | [0,50] | [0,21.1] | 0 | [28.2] | [1,152.4x304.8,0] | [14] | [0] | [0,0,0] | [0] | [0] | [0,0,0] | [0] | [1,3,0,0,0,19.05,0,0,0] | 0 | 2 | 655 | [12.7,12.7,12.7,12.7] | [289.06,327.03,365,402.97] | [2,2,2,2] | [34.925,34.925,34.925,34.925] | [0] | [0] | 0 | 0 | 0 | 0 | 0 | 0 | 0 | 0 | 0 | [0] | [0] | [0] | [0] | [0] | 1 | 2 | 4 | 1 | 3 | 2 | 0 | 1 | 0 | 0 | 390.295 | 14 | 1 | 0 | 0 | 0 | 0 | 0 | 0.204 | 0 | 0.392 | 0 | 0
73 | 1 | 2-4.75T | 6 | 0 | High Strength Bars as Concrete Reinforcement Part 4: Control of Flexural Cracking | 1963 | Journal of the PCA Research and Development Laboratories | US | Portland Cement Association | Research and Development Laboratories | Paul H. Kaar, Alan H. Mattock | 7010.4 | 3657.6 | 3657.6 | 3657.6 | 444.5 | [812.8 if 0<z<76.2,120.65 if 76.2<z<444.5] | [2,7] | [3,11] | [0,50] | [0,21.1] | 0 | [28.2] | [1,152.4x304.8,0] | [14] | [0] | [0,0,0] | [0] | [0] | [0,0,0] | [0] | [1,3,0,0,0,19.05,0,0,0] | 0 | 2 | 655 | [12.7,12.7,12.7,12.7] | [289.06,327.03,365,402.97] | [2,2,2,2] | [34.925,34.925,34.925,34.925] | [0] | [0] | 0 | 0 | 0 | 0 | 0 | 0 | 0 | 0 | 0 | [0] | [0] | [0] | [0] | [0] | 1 | 2 | 4 | 1 | 3 | 2 | 0 | 1 | 0 | 0 | 459.243 | 14 | 1 | 0 | 0 | 0 | 0 | 0 | 0.233 | 0 | 0 | 0 | 0
74 | 1 | 2-4.75T | 1 | 0 | High Strength Bars as Concrete Reinforcement Part 4: Control of Flexural Cracking | 1963 | Journal of the PCA Research and Development Laboratories | US | Portland Cement Association | Research and Development Laboratories | Paul H. Kaar, Alan H. Mattock | 7010.4 | 3657.6 | 3657.6 | 3657.6 | 444.5 | [812.8 if 0<z<76.2,120.65 if 76.2<z<444.5] | [2,7] | [3,11] | [0,50] | [0,21.1] | 0 | [28.2] | [1,152.4x304.8,0] | [14] | [0] | [0,0,0] | [0] | [0] | [0,0,0] | [0] | [1,3,0,0,0,19.05,0,0,0] | 0 | 2 | 655 | [12.7,12.7,12.7,12.7] | [289.06,327.03,365,402.97] | [2,2,2,2] | [34.925,34.925,34.925,34.925] | [0] | [0] | 0 | 0 | 0 | 0 | 0 | 0 | 0 | 0 | 0 | [0] | [0] | [0] | [0] | [0] | 1 | 2 | 4 | 1 | 3 | 1 | 0 | 1 | 0 | 0 | 30.78 | 14 | 1 | 0 | 0 | 0 | 0 | 0 | 0.018 | 0 | 0.018 | 0 | 0
75 | 1 | 2-4.75T | 2 | 0 | High Strength Bars as Concrete Reinforcement Part 4: Control of Flexural Cracking | 1963 | Journal of the PCA Research and Development Laboratories | US | Portland Cement Association | Research and Development Laboratories | Paul H. Kaar, Alan H. Mattock | 7010.4 | 3657.6 | 3657.6 | 3657.6 | 444.5 | [812.8 if 0<z<76.2,120.65 if 76.2<z<444.5] | [2,7] | [3,11] | [0,50] | [0,21.1] | 0 | [28.2] | [1,152.4x304.8,0] | [14] | [0] | [0,0,0] | [0] | [0] | [0,0,0] | [0] | [1,3,0,0,0,19.05,0,0,0] | 0 | 2 | 655 | [12.7,12.7,12.7,12.7] | [289.06,327.03,365,402.97] | [2,2,2,2] | [34.925,34.925,34.925,34.925] | [0] | [0] | 0 | 0 | 0 | 0 | 0 | 0 | 0 | 0 | 0 | [0] | [0] | [0] | [0] | [0] | 1 | 2 | 4 | 1 | 3 | 1 | 0 | 1 | 0 | 0 | 93.572 | 14 | 1 | 0 | 0 | 0 | 0 | 0 | 0.043 | 0 | 0.071 | 0 | 0
76 | 1 | 2-4.75T | 3 | 0 | High Strength Bars as Concrete Reinforcement Part 4: Control of Flexural Cracking | 1963 | Journal of the PCA Research and Development Laboratories | US | Portland Cement Association | Research and Development Laboratories | Paul H. Kaar, Alan H. Mattock | 7010.4 | 3657.6 | 3657.6 | 3657.6 | 444.5 | [812.8 if 0<z<76.2,120.65 if 76.2<z<444.5] | [2,7] | [3,11] | [0,50] | [0,21.1] | 0 | [28.2] | [1,152.4x304.8,0] | [14] | [0] | [0,0,0] | [0] | [0] | [0,0,0] | [0] | [1,3,0,0,0,19.05,0,0,0] | 0 | 2 | 655 | [12.7,12.7,12.7,12.7] | [289.06,327.03,365,402.97] | [2,2,2,2] | [34.925,34.925,34.925,34.925] | [0] | [0] | 0 | 0 | 0 | 0 | 0 | 0 | 0 | 0 | 0 | [0] | [0] | [0] | [0] | [0] | 1 | 2 | 4 | 1 | 3 | 1 | 0 | 1 | 0 | 0 | 214.231 | 14 | 1 | 0 | 0 | 0 | 0 | 0 | 0.076 | 0 | 0.173 | 0 | 0
77 | 1 | 2-4.75T | 4 | 0 | High Strength Bars as Concrete Reinforcement Part 4: Control of Flexural Cracking | 1963 | Journal of the PCA Research and Development Laboratories | US | Portland Cement Association | Research and Development Laboratories | Paul H. Kaar, Alan H. Mattock | 7010.4 | 3657.6 | 3657.6 | 3657.6 | 444.5 | [812.8 if 0<z<76.2,120.65 if 76.2<z<444.5] | [2,7] | [3,11] | [0,50] | [0,21.1] | 0 | [28.2] | [1,152.4x304.8,0] | [14] | [0] | [0,0,0] | [0] | [0] | [0,0,0] | [0] | [1,3,0,0,0,19.05,0,0,0] | 0 | 2 | 655 | [12.7,12.7,12.7,12.7] | [289.06,327.03,365,402.97] | [2,2,2,2] | [34.925,34.925,34.925,34.925] | [0] | [0] | 0 | 0 | 0 | 0 | 0 | 0 | 0 | 0 | 0 | [0] | [0] | [0] | [0] | [0] | 1 | 2 | 4 | 1 | 3 | 1 | 0 | 1 | 0 | 0 | 291.798 | 14 | 1 | 0 | 0 | 0 | 0 | 0 | 0.1 | 0 | 0.163 | 91 | 0
78 | 1 | 2-4.75T | 5 | 0 | High Strength Bars as Concrete Reinforcement Part 4: Control of Flexural Cracking | 1963 | Journal of the PCA Research and Development Laboratories | US | Portland Cement Association | Research and Development Laboratories | Paul H. Kaar, Alan H. Mattock | 7010.4 | 3657.6 | 3657.6 | 3657.6 | 444.5 | [812.8 if 0<z<76.2,120.65 if 76.2<z<444.5] | [2,7] | [3,11] | [0,50] | [0,21.1] | 0 | [28.2] | [1,152.4x304.8,0] | [14] | [0] | [0,0,0] | [0] | [0] | [0,0,0] | [0] | [1,3,0,0,0,19.05,0,0,0] | 0 | 2 | 655 | [12.7,12.7,12.7,12.7] | [289.06,327.03,365,402.97] | [2,2,2,2] | [34.925,34.925,34.925,34.925] | [0] | [0] | 0 | 0 | 0 | 0 | 0 | 0 | 0 | 0 | 0 | [0] | [0] | [0] | [0] | [0] | 1 | 2 | 4 | 1 | 3 | 1 | 0 | 1 | 0 | 0 | 390.295 | 14 | 1 | 0 | 0 | 0 | 0 | 0 | 0.142 | 0 | 0.25 | 0 | 0
79 | 1 | 2-4.75T | 6 | 0 | High Strength Bars as Concrete Reinforcement Part 4: Control of Flexural Cracking | 1963 | Journal of the PCA Research and Development Laboratories | US | Portland Cement Association | Research and Development Laboratories | Paul H. Kaar, Alan H. Mattock | 7010.4 | 3657.6 | 3657.6 | 3657.6 | 444.5 | [812.8 if 0<z<76.2,120.65 if 76.2<z<444.5] | [2,7] | [3,11] | [0,50] | [0,21.1] | 0 | [28.2] | [1,152.4x304.8,0] | [14] | [0] | [0,0,0] | [0] | [0] | [0,0,0] | [0] | [1,3,0,0,0,19.05,0,0,0] | 0 | 2 | 655 | [12.7,12.7,12.7,12.7] | [289.06,327.03,365,402.97] | [2,2,2,2] | [34.925,34.925,34.925,34.925] | [0] | [0] | 0 | 0 | 0 | 0 | 0 | 0 | 0 | 0 | 0 | [0] | [0] | [0] | [0] | [0] | 1 | 2 | 4 | 1 | 3 | 1 | 0 | 1 | 0 | 0 | 459.243 | 14 | 1 | 0 | 0 | 0 | 0 | 0 | 0 | 0 | 0 | 0 | 0
80 | 1 | 2-8R | 1 | 0 | High Strength Bars as Concrete Reinforcement Part 4: Control of Flexural Cracking | 1963 | Journal of the PCA Research and Development Laboratories | US | Portland Cement Association | Research and Development Laboratories | Paul H. Kaar, Alan H. Mattock | 7010.4 | 3657.6 | 3657.6 | 3657.6 | 406.4 | 203.2 | [2,7] | [3,11] | [0,50] | [0,21.1] | 0 | [31.37] | [1,152.4x304.8,0] | [14] | [0] | [0,0,0] | [0] | [0] | [0,0,0] | [0] | [1,3,0,0,0,38.1,0,0,0] | 0 | 2 | 655 | [12.7,12.7] | [327.03,365] | [4,4] | [34.925,34.925] | [0] | [0] | 0 | 0 | 0 | 0 | 0 | 0 | 0 | 0 | 0 | [0] | [0] | [0] | [0] | [0] | 1 | 2 | 4 | 1 | 3 | 2 | 0 | 1 | 0 | 0 | 115.534 | 14 | 1 | 0 | 0 | 0 | 0 | 0 | 0.067 | 0 | 0.123 | 0 | 0
81 | 1 | 2-8R | 2 | 0 | High Strength Bars as Concrete Reinforcement Part 4: Control of Flexural Cracking | 1963 | Journal of the PCA Research and Development Laboratories | US | Portland Cement Association | Research and Development Laboratories | Paul H. Kaar, Alan H. Mattock | 7010.4 | 3657.6 | 3657.6 | 3657.6 | 406.4 | 203.2 | [2,7] | [3,11] | [0,50] | [0,21.1] | 0 | [31.37] | [1,152.4x304.8,0] | [14] | [0] | [0,0,0] | [0] | [0] | [0,0,0] | [0] | [1,3,0,0,0,38.1,0,0,0] | 0 | 2 | 655 | [12.7,12.7] | [327.03,365] | [4,4] | [34.925,34.925] | [0] | [0] | 0 | 0 | 0 | 0 | 0 | 0 | 0 | 0 | 0 | [0] | [0] | [0] | [0] | [0] | 1 | 2 | 4 | 1 | 3 | 2 | 0 | 1 | 0 | 0 | 185.104 | 14 | 1 | 0 | 0 | 0 | 0 | 0 | 0.112 | 0 | 0.188 | 0 | 0
82 | 1 | 2-8R | 3 | 0 | High Strength Bars as Concrete Reinforcement Part 4: Control of Flexural Cracking | 1963 | Journal of the PCA Research and Development Laboratories | US | Portland Cement Association | Research and Development Laboratories | Paul H. Kaar, Alan H. Mattock | 7010.4 | 3657.6 | 3657.6 | 3657.6 | 406.4 | 203.2 | [2,7] | [3,11] | [0,50] | [0,21.1] | 0 | [31.37] | [1,152.4x304.8,0] | [14] | [0] | [0,0,0] | [0] | [0] | [0,0,0] | [0] | [1,3,0,0,0,38.1,0,0,0] | 0 | 2 | 655 | [12.7,12.7] | [327.03,365] | [4,4] | [34.925,34.925] | [0] | [0] | 0 | 0 | 0 | 0 | 0 | 0 | 0 | 0 | 0 | [0] | [0] | [0] | [0] | [0] | 1 | 2 | 4 | 1 | 3 | 2 | 0 | 1 | 0 | 0 | 245.977 | 14 | 1 | 0 | 0 | 0 | 0 | 0 | 0.155 | 0 | 0.254 | 114 | 0
83 | 1 | 2-8R | 4 | 0 | High Strength Bars as Concrete Reinforcement Part 4: Control of Flexural Cracking | 1963 | Journal of the PCA Research and Development Laboratories | US | Portland Cement Association | Research and Development Laboratories | Paul H. Kaar, Alan H. Mattock | 7010.4 | 3657.6 | 3657.6 | 3657.6 | 406.4 | 203.2 | [2,7] | [3,11] | [0,50] | [0,21.1] | 0 | [31.37] | [1,152.4x304.8,0] | [14] | [0] | [0,0,0] | [0] | [0] | [0,0,0] | [0] | [1,3,0,0,0,38.1,0,0,0] | 0 | 2 | 655 | [12.7,12.7] | [327.03,365] | [4,4] | [34.925,34.925] | [0] | [0] | 0 | 0 | 0 | 0 | 0 | 0 | 0 | 0 | 0 | [0] | [0] | [0] | [0] | [0] | 1 | 2 | 4 | 1 | 3 | 2 | 0 | 1 | 0 | 0 | 357.784 | 14 | 1 | 0 | 0 | 0 | 0 | 0 | 0.209 | 0 | 0.379 | 0 | 0
84 | 1 | 2-8R | 5 | 0 | High Strength Bars as Concrete Reinforcement Part 4: Control of Flexural Cracking | 1963 | Journal of the PCA Research and Development Laboratories | US | Portland Cement Association | Research and Development Laboratories | Paul H. Kaar, Alan H. Mattock | 7010.4 | 3657.6 | 3657.6 | 3657.6 | 406.4 | 203.2 | [2,7] | [3,11] | [0,50] | [0,21.1] | 0 | [31.37] | [1,152.4x304.8,0] | [14] | [0] | [0,0,0] | [0] | [0] | [0,0,0] | [0] | [1,3,0,0,0,38.1,0,0,0] | 0 | 2 | 655 | [12.7,12.7] | [327.03,365] | [4,4] | [34.925,34.925] | [0] | [0] | 0 | 0 | 0 | 0 | 0 | 0 | 0 | 0 | 0 | [0] | [0] | [0] | [0] | [0] | 1 | 2 | 4 | 1 | 3 | 2 | 0 | 1 | 0 | 0 | 482.015 | 14 | 1 | 0 | 0 | 0 | 0 | 0 | 0.293 | 0 | 0 | 0 | 0
85 | 1 | 2-8R | 1 | 0 | High Strength Bars as Concrete Reinforcement Part 4: Control of Flexural Cracking | 1963 | Journal of the PCA Research and Development Laboratories | US | Portland Cement Association | Research and Development Laboratories | Paul H. Kaar, Alan H. Mattock | 7010.4 | 3657.6 | 3657.6 | 3657.6 | 406.4 | 203.2 | [2,7] | [3,11] | [0,50] | [0,21.1] | 0 | [31.37] | [1,152.4x304.8,0] | [14] | [0] | [0,0,0] | [0] | [0] | [0,0,0] | [0] | [1,3,0,0,0,38.1,0,0,0] | 0 | 2 | 655 | [12.7,12.7] | [327.03,365] | [4,4] | [34.925,34.925] | [0] | [0] | 0 | 0 | 0 | 0 | 0 | 0 | 0 | 0 | 0 | [0] | [0] | [0] | [0] | [0] | 1 | 2 | 4 | 1 | 3 | 1 | 0 | 1 | 0 | 0 | 115.534 | 14 | 1 | 0 | 0 | 0 | 0 | 0 | 0.047 | 0 | 0.071 | 0 | 0
86 | 1 | 2-8R | 2 | 0 | High Strength Bars as Concrete Reinforcement Part 4: Control of Flexural Cracking | 1963 | Journal of the PCA Research and Development Laboratories | US | Portland Cement Association | Research and Development Laboratories | Paul H. Kaar, Alan H. Mattock | 7010.4 | 3657.6 | 3657.6 | 3657.6 | 406.4 | 203.2 | [2,7] | [3,11] | [0,50] | [0,21.1] | 0 | [31.37] | [1,152.4x304.8,0] | [14] | [0] | [0,0,0] | [0] | [0] | [0,0,0] | [0] | [1,3,0,0,0,38.1,0,0,0] | 0 | 2 | 655 | [12.7,12.7] | [327.03,365] | [4,4] | [34.925,34.925] | [0] | [0] | 0 | 0 | 0 | 0 | 0 | 0 | 0 | 0 | 0 | [0] | [0] | [0] | [0] | [0] | 1 | 2 | 4 | 1 | 3 | 1 | 0 | 1 | 0 | 0 | 185.104 | 14 | 1 | 0 | 0 | 0 | 0 | 0 | 0.069 | 0 | 0.124 | 0 | 0
87 | 1 | 2-8R | 3 | 0 | High Strength Bars as Concrete Reinforcement Part 4: Control of Flexural Cracking | 1963 | Journal of the PCA Research and Development Laboratories | US | Portland Cement Association | Research and Development Laboratories | Paul H. Kaar, Alan H. Mattock | 7010.4 | 3657.6 | 3657.6 | 3657.6 | 406.4 | 203.2 | [2,7] | [3,11] | [0,50] | [0,21.1] | 0 | [31.37] | [1,152.4x304.8,0] | [14] | [0] | [0,0,0] | [0] | [0] | [0,0,0] | [0] | [1,3,0,0,0,38.1,0,0,0] | 0 | 2 | 655 | [12.7,12.7] | [327.03,365] | [4,4] | [34.925,34.925] | [0] | [0] | 0 | 0 | 0 | 0 | 0 | 0 | 0 | 0 | 0 | [0] | [0] | [0] | [0] | [0] | 1 | 2 | 4 | 1 | 3 | 1 | 0 | 1 | 0 | 0 | 245.977 | 14 | 1 | 0 | 0 | 0 | 0 | 0 | 0.11 | 0 | 0.199 | 114 | 0
88 | 1 | 2-8R | 4 | 0 | High Strength Bars as Concrete Reinforcement Part 4: Control of Flexural Cracking | 1963 | Journal of the PCA Research and Development Laboratories | US | Portland Cement Association | Research and Development Laboratories | Paul H. Kaar, Alan H. Mattock | 7010.4 | 3657.6 | 3657.6 | 3657.6 | 406.4 | 203.2 | [2,7] | [3,11] | [0,50] | [0,21.1] | 0 | [31.37] | [1,152.4x304.8,0] | [14] | [0] | [0,0,0] | [0] | [0] | [0,0,0] | [0] | [1,3,0,0,0,38.1,0,0,0] | 0 | 2 | 655 | [12.7,12.7] | [327.03,365] | [4,4] | [34.925,34.925] | [0] | [0] | 0 | 0 | 0 | 0 | 0 | 0 | 0 | 0 | 0 | [0] | [0] | [0] | [0] | [0] | 1 | 2 | 4 | 1 | 3 | 1 | 0 | 1 | 0 | 0 | 357.784 | 14 | 1 | 0 | 0 | 0 | 0 | 0 | 0.139 | 0 | 0.2 | 0 | 0
89 | 1 | 2-8R | 5 | 0 | High Strength Bars as Concrete Reinforcement Part 4: Control of Flexural Cracking | 1963 | Journal of the PCA Research and Development Laboratories | US | Portland Cement Association | Research and Development Laboratories | Paul H. Kaar, Alan H. Mattock | 7010.4 | 3657.6 | 3657.6 | 3657.6 | 406.4 | 203.2 | [2,7] | [3,11] | [0,50] | [0,21.1] | 0 | [31.37] | [1,152.4x304.8,0] | [14] | [0] | [0,0,0] | [0] | [0] | [0,0,0] | [0] | [1,3,0,0,0,38.1,0,0,0] | 0 | 2 | 655 | [12.7,12.7] | [327.03,365] | [4,4] | [34.925,34.925] | [0] | [0] | 0 | 0 | 0 | 0 | 0 | 0 | 0 | 0 | 0 | [0] | [0] | [0] | [0] | [0] | 1 | 2 | 4 | 1 | 3 | 1 | 0 | 1 | 0 | 0 | 482.015 | 14 | 1 | 0 | 0 | 0 | 0 | 0 | 0.192 | 0 | 0.301 | 0 | 0
90 | 1 | 2-8T | 1 | 0 | High Strength Bars as Concrete Reinforcement Part 4: Control of Flexural Cracking | 1963 | Journal of the PCA Research and Development Laboratories | US | Portland Cement Association | Research and Development Laboratories | Paul H. Kaar, Alan H. Mattock | 7010.4 | 3657.6 | 3657.6 | 3657.6 | 406.4 | [812.8 if 0<z<76.2,203.2 if 76.2<z<406.4] | [2,7] | [3,11] | [0,50] | [0,21.1] | 0 | [24.75] | [1,152.4x304.8,0] | [14] | [0] | [0,0,0] | [0] | [0] | [0,0,0] | [0] | [1,3,0,0,0,38.1,0,0,0] | 0 | 2 | 655 | [12.7,12.7] | [327.03,365] | [4,4] | [34.925,34.925] | [0] | [0] | 0 | 0 | 0 | 0 | 0 | 0 | 0 | 0 | 0 | [0] | [0] | [0] | [0] | [0] | 1 | 2 | 4 | 1 | 3 | 2 | 0 | 1 | 0 | 0 | 92.341 | 14 | 1 | 0 | 0 | 0 | 0 | 0 | 0.045 | 0 | 0.075 | 0 | 0
91 | 1 | 2-8T | 2 | 0 | High Strength Bars as Concrete Reinforcement Part 4: Control of Flexural Cracking | 1963 | Journal of the PCA Research and Development Laboratories | US | Portland Cement Association | Research and Development Laboratories | Paul H. Kaar, Alan H. Mattock | 7010.4 | 3657.6 | 3657.6 | 3657.6 | 406.4 | [812.8 if 0<z<76.2,203.2 if 76.2<z<406.4] | [2,7] | [3,11] | [0,50] | [0,21.1] | 0 | [24.75] | [1,152.4x304.8,0] | [14] | [0] | [0,0,0] | [0] | [0] | [0,0,0] | [0] | [1,3,0,0,0,38.1,0,0,0] | 0 | 2 | 655 | [12.7,12.7] | [327.03,365] | [4,4] | [34.925,34.925] | [0] | [0] | 0 | 0 | 0 | 0 | 0 | 0 | 0 | 0 | 0 | [0] | [0] | [0] | [0] | [0] | 1 | 2 | 4 | 1 | 3 | 2 | 0 | 1 | 0 | 0 | 123.121 | 14 | 1 | 0 | 0 | 0 | 0 | 0 | 0.071 | 0 | 0.124 | 0 | 0
92 | 1 | 2-8T | 3 | 0 | High Strength Bars as Concrete Reinforcement Part 4: Control of Flexural Cracking | 1963 | Journal of the PCA Research and Development Laboratories | US | Portland Cement Association | Research and Development Laboratories | Paul H. Kaar, Alan H. Mattock | 7010.4 | 3657.6 | 3657.6 | 3657.6 | 406.4 | [812.8 if 0<z<76.2,203.2 if 76.2<z<406.4] | [2,7] | [3,11] | [0,50] | [0,21.1] | 0 | [24.75] | [1,152.4x304.8,0] | [14] | [0] | [0,0,0] | [0] | [0] | [0,0,0] | [0] | [1,3,0,0,0,38.1,0,0,0] | 0 | 2 | 655 | [12.7,12.7] | [327.03,365] | [4,4] | [34.925,34.925] | [0] | [0] | 0 | 0 | 0 | 0 | 0 | 0 | 0 | 0 | 0 | [0] | [0] | [0] | [0] | [0] | 1 | 2 | 4 | 1 | 3 | 2 | 0 | 1 | 0 | 0 | 188.376 | 14 | 1 | 0 | 0 | 0 | 0 | 0 | 0.103 | 0 | 0.176 | 0 | 0
93 | 1 | 2-8T | 4 | 0 | High Strength Bars as Concrete Reinforcement Part 4: Control of Flexural Cracking | 1963 | Journal of the PCA Research and Development Laboratories | US | Portland Cement Association | Research and Development Laboratories | Paul H. Kaar, Alan H. Mattock | 7010.4 | 3657.6 | 3657.6 | 3657.6 | 406.4 | [812.8 if 0<z<76.2,203.2 if 76.2<z<406.4] | [2,7] | [3,11] | [0,50] | [0,21.1] | 0 | [24.75] | [1,152.4x304.8,0] | [14] | [0] | [0,0,0] | [0] | [0] | [0,0,0] | [0] | [1,3,0,0,0,38.1,0,0,0] | 0 | 2 | 655 | [12.7,12.7] | [327.03,365] | [4,4] | [34.925,34.925] | [0] | [0] | 0 | 0 | 0 | 0 | 0 | 0 | 0 | 0 | 0 | [0] | [0] | [0] | [0] | [0] | 1 | 2 | 4 | 1 | 3 | 2 | 0 | 1 | 0 | 0 | 247.474 | 14 | 1 | 0 | 0 | 0 | 0 | 0 | 0.143 | 0 | 0.275 | 114 | 0
94 | 1 | 2-8T | 5 | 0 | High Strength Bars as Concrete Reinforcement Part 4: Control of Flexural Cracking | 1963 | Journal of the PCA Research and Development Laboratories | US | Portland Cement Association | Research and Development Laboratories | Paul H. Kaar, Alan H. Mattock | 7010.4 | 3657.6 | 3657.6 | 3657.6 | 406.4 | [812.8 if 0<z<76.2,203.2 if 76.2<z<406.4] | [2,7] | [3,11] | [0,50] | [0,21.1] | 0 | [24.75] | [1,152.4x304.8,0] | [14] | [0] | [0,0,0] | [0] | [0] | [0,0,0] | [0] | [1,3,0,0,0,38.1,0,0,0] | 0 | 2 | 655 | [12.7,12.7] | [327.03,365] | [4,4] | [34.925,34.925] | [0] | [0] | 0 | 0 | 0 | 0 | 0 | 0 | 0 | 0 | 0 | [0] | [0] | [0] | [0] | [0] | 1 | 2 | 4 | 1 | 3 | 2 | 0 | 1 | 0 | 0 | 315.191 | 14 | 1 | 0 | 0 | 0 | 0 | 0 | 0.194 | 0 | 0.38 | 0 | 0
95 | 1 | 2-8T | 6 | 0 | High Strength Bars as Concrete Reinforcement Part 4: Control of Flexural Cracking | 1963 | Journal of the PCA Research and Development Laboratories | US | Portland Cement Association | Research and Development Laboratories | Paul H. Kaar, Alan H. Mattock | 7010.4 | 3657.6 | 3657.6 | 3657.6 | 406.4 | [812.8 if 0<z<76.2,203.2 if 76.2<z<406.4] | [2,7] | [3,11] | [0,50] | [0,21.1] | 0 | [24.75] | [1,152.4x304.8,0] | [14] | [0] | [0,0,0] | [0] | [0] | [0,0,0] | [0] | [1,3,0,0,0,38.1,0,0,0] | 0 | 2 | 655 | [12.7,12.7] | [327.03,365] | [4,4] | [34.925,34.925] | [0] | [0] | 0 | 0 | 0 | 0 | 0 | 0 | 0 | 0 | 0 | [0] | [0] | [0] | [0] | [0] | 1 | 2 | 4 | 1 | 3 | 2 | 0 | 1 | 0 | 0 | 428.463 | 14 | 1 | 0 | 0 | 0 | 0 | 0 | 0.244 | 0 | 0.454 | 0 | 0
96 | 1 | 2-8T | 1 | 0 | High Strength Bars as Concrete Reinforcement Part 4: Control of Flexural Cracking | 1963 | Journal of the PCA Research and Development Laboratories | US | Portland Cement Association | Research and Development Laboratories | Paul H. Kaar, Alan H. Mattock | 7010.4 | 3657.6 | 3657.6 | 3657.6 | 406.4 | [812.8 if 0<z<76.2,203.2 if 76.2<z<406.4] | [2,7] | [3,11] | [0,50] | [0,21.1] | 0 | [24.75] | [1,152.4x304.8,0] | [14] | [0] | [0,0,0] | [0] | [0] | [0,0,0] | [0] | [1,3,0,0,0,38.1,0,0,0] | 0 | 2 | 655 | [12.7,12.7] | [327.03,365] | [4,4] | [34.925,34.925] | [0] | [0] | 0 | 0 | 0 | 0 | 0 | 0 | 0 | 0 | 0 | [0] | [0] | [0] | [0] | [0] | 1 | 2 | 4 | 1 | 3 | 1 | 0 | 1 | 0 | 0 | 92.341 | 14 | 1 | 0 | 0 | 0 | 0 | 0 | 0.047 | 0 | 0.076 | 0 | 0
97 | 1 | 2-8T | 2 | 0 | High Strength Bars as Concrete Reinforcement Part 4: Control of Flexural Cracking | 1963 | Journal of the PCA Research and Development Laboratories | US | Portland Cement Association | Research and Development Laboratories | Paul H. Kaar, Alan H. Mattock | 7010.4 | 3657.6 | 3657.6 | 3657.6 | 406.4 | [812.8 if 0<z<76.2,203.2 if 76.2<z<406.4] | [2,7] | [3,11] | [0,50] | [0,21.1] | 0 | [24.75] | [1,152.4x304.8,0] | [14] | [0] | [0,0,0] | [0] | [0] | [0,0,0] | [0] | [1,3,0,0,0,38.1,0,0,0] | 0 | 2 | 655 | [12.7,12.7] | [327.03,365] | [4,4] | [34.925,34.925] | [0] | [0] | 0 | 0 | 0 | 0 | 0 | 0 | 0 | 0 | 0 | [0] | [0] | [0] | [0] | [0] | 1 | 2 | 4 | 1 | 3 | 1 | 0 | 1 | 0 | 0 | 123.121 | 14 | 1 | 0 | 0 | 0 | 0 | 0 | 0.057 | 0 | 0.112 | 0 | 0
98 | 1 | 2-8T | 3 | 0 | High Strength Bars as Concrete Reinforcement Part 4: Control of Flexural Cracking | 1963 | Journal of the PCA Research and Development Laboratories | US | Portland Cement Association | Research and Development Laboratories | Paul H. Kaar, Alan H. Mattock | 7010.4 | 3657.6 | 3657.6 | 3657.6 | 406.4 | [812.8 if 0<z<76.2,203.2 if 76.2<z<406.4] | [2,7] | [3,11] | [0,50] | [0,21.1] | 0 | [24.75] | [1,152.4x304.8,0] | [14] | [0] | [0,0,0] | [0] | [0] | [0,0,0] | [0] | [1,3,0,0,0,38.1,0,0,0] | 0 | 2 | 655 | [12.7,12.7] | [327.03,365] | [4,4] | [34.925,34.925] | [0] | [0] | 0 | 0 | 0 | 0 | 0 | 0 | 0 | 0 | 0 | [0] | [0] | [0] | [0] | [0] | 1 | 2 | 4 | 1 | 3 | 1 | 0 | 1 | 0 | 0 | 188.376 | 14 | 1 | 0 | 0 | 0 | 0 | 0 | 0.087 | 0 | 0.164 | 0 | 0
99 | 1 | 2-8T | 4 | 0 | High Strength Bars as Concrete Reinforcement Part 4: Control of Flexural Cracking | 1963 | Journal of the PCA Research and Development Laboratories | US | Portland Cement Association | Research and Development Laboratories | Paul H. Kaar, Alan H. Mattock | 7010.4 | 3657.6 | 3657.6 | 3657.6 | 406.4 | [812.8 if 0<z<76.2,203.2 if 76.2<z<406.4] | [2,7] | [3,11] | [0,50] | [0,21.1] | 0 | [24.75] | [1,152.4x304.8,0] | [14] | [0] | [0,0,0] | [0] | [0] | [0,0,0] | [0] | [1,3,0,0,0,38.1,0,0,0] | 0 | 2 | 655 | [12.7,12.7] | [327.03,365] | [4,4] | [34.925,34.925] | [0] | [0] | 0 | 0 | 0 | 0 | 0 | 0 | 0 | 0 | 0 | [0] | [0] | [0] | [0] | [0] | 1 | 2 | 4 | 1 | 3 | 1 | 0 | 1 | 0 | 0 | 247.474 | 14 | 1 | 0 | 0 | 0 | 0 | 0 | 0.12 | 0 | 0.202 | 114 | 0
100 | 1 | 2-8T | 5 | 0 | High Strength Bars as Concrete Reinforcement Part 4: Control of Flexural Cracking | 1963 | Journal of the PCA Research and Development Laboratories | US | Portland Cement Association | Research and Development Laboratories | Paul H. Kaar, Alan H. Mattock | 7010.4 | 3657.6 | 3657.6 | 3657.6 | 406.4 | [812.8 if 0<z<76.2,203.2 if 76.2<z<406.4] | [2,7] | [3,11] | [0,50] | [0,21.1] | 0 | [24.75] | [1,152.4x304.8,0] | [14] | [0] | [0,0,0] | [0] | [0] | [0,0,0] | [0] | [1,3,0,0,0,38.1,0,0,0] | 0 | 2 | 655 | [12.7,12.7] | [327.03,365] | [4,4] | [34.925,34.925] | [0] | [0] | 0 | 0 | 0 | 0 | 0 | 0 | 0 | 0 | 0 | [0] | [0] | [0] | [0] | [0] | 1 | 2 | 4 | 1 | 3 | 1 | 0 | 1 | 0 | 0 | 315.191 | 14 | 1 | 0 | 0 | 0 | 0 | 0 | 0.164 | 0 | 0.301 | 0 | 0
101 | 1 | 2-8T | 6 | 0 | High Strength Bars as Concrete Reinforcement Part 4: Control of Flexural Cracking | 1963 | Journal of the PCA Research and Development Laboratories | US | Portland Cement Association | Research and Development Laboratories | Paul H. Kaar, Alan H. Mattock | 7010.4 | 3657.6 | 3657.6 | 3657.6 | 406.4 | [812.8 if 0<z<76.2,203.2 if 76.2<z<406.4] | [2,7] | [3,11] | [0,50] | [0,21.1] | 0 | [24.75] | [1,152.4x304.8,0] | [14] | [0] | [0,0,0] | [0] | [0] | [0,0,0] | [0] | [1,3,0,0,0,38.1,0,0,0] | 0 | 2 | 655 | [12.7,12.7] | [327.03,365] | [4,4] | [34.925,34.925] | [0] | [0] | 0 | 0 | 0 | 0 | 0 | 0 | 0 | 0 | 0 | [0] | [0] | [0] | [0] | [0] | 1 | 2 | 4 | 1 | 3 | 1 | 0 | 1 | 0 | 0 | 428.463 | 14 | 1 | 0 | 0 | 0 | 0 | 0 | 0.202 | 0 | 0.378 | 0 | 0
102 | 1 | 3-S1 | 1 | 0 | High Strength Bars as Concrete Reinforcement Part 4: Control of Flexural Cracking | 1963 | Journal of the PCA Research and Development Laboratories | US | Portland Cement Association | Research and Development Laboratories | Paul H. Kaar, Alan H. Mattock | 7010.4 | 3657.6 | 3657.6 | 3657.6 | 203.2 | 609.6 | [2,7] | [3,11] | [0,50] | [0,21.1] | 0 | [27.72] | [1,152.4x304.8,0] | [14] | [0] | [0,0,0] | [0] | [0] | [0,0,0] | [0] | [1,3,0,0,0,38.1,0,0,0] | 0 | 2 | 669.5 | [19.05] | [152.4] | [3] | [82.55] | [0] | [0] | 0 | 0 | 0 | 0 | 0 | 0 | 0 | 0 | 0 | [0] | [0] | [0] | [0] | [0] | 1 | 2 | 4 | 1 | 3 | 2 | 0 | 1 | 0 | 0 | 33.285 | 14 | 1 | 0 | 0 | 0 | 0 | 0 | 0.06 | 0 | 0.089 | 0 | 0
103 | 1 | 3-S1 | 2 | 0 | High Strength Bars as Concrete Reinforcement Part 4: Control of Flexural Cracking | 1963 | Journal of the PCA Research and Development Laboratories | US | Portland Cement Association | Research and Development Laboratories | Paul H. Kaar, Alan H. Mattock | 7010.4 | 3657.6 | 3657.6 | 3657.6 | 203.2 | 609.6 | [2,7] | [3,11] | [0,50] | [0,21.1] | 0 | [27.72] | [1,152.4x304.8,0] | [14] | [0] | [0,0,0] | [0] | [0] | [0,0,0] | [0] | [1,3,0,0,0,38.1,0,0,0] | 0 | 2 | 669.5 | [19.05] | [152.4] | [3] | [82.55] | [0] | [0] | 0 | 0 | 0 | 0 | 0 | 0 | 0 | 0 | 0 | [0] | [0] | [0] | [0] | [0] | 1 | 2 | 4 | 1 | 3 | 2 | 0 | 1 | 0 | 0 | 137.896 | 14 | 1 | 0 | 0 | 0 | 0 | 0 | 0.137 | 0 | 0.268 | 0 | 0
104 | 1 | 3-S1 | 3 | 0 | High Strength Bars as Concrete Reinforcement Part 4: Control of Flexural Cracking | 1963 | Journal of the PCA Research and Development Laboratories | US | Portland Cement Association | Research and Development Laboratories | Paul H. Kaar, Alan H. Mattock | 7010.4 | 3657.6 | 3657.6 | 3657.6 | 203.2 | 609.6 | [2,7] | [3,11] | [0,50] | [0,21.1] | 0 | [27.72] | [1,152.4x304.8,0] | [14] | [0] | [0,0,0] | [0] | [0] | [0,0,0] | [0] | [1,3,0,0,0,38.1,0,0,0] | 0 | 2 | 669.5 | [19.05] | [152.4] | [3] | [82.55] | [0] | [0] | 0 | 0 | 0 | 0 | 0 | 0 | 0 | 0 | 0 | [0] | [0] | [0] | [0] | [0] | 1 | 2 | 4 | 1 | 3 | 2 | 0 | 1 | 0 | 0 | 272.622 | 14 | 1 | 0 | 0 | 0 | 0 | 0 | 0.264 | 0 | 0.509 | 163 | 0
105 | 1 | 3-S1 | 4 | 0 | High Strength Bars as Concrete Reinforcement Part 4: Control of Flexural Cracking | 1963 | Journal of the PCA Research and Development Laboratories | US | Portland Cement Association | Research and Development Laboratories | Paul H. Kaar, Alan H. Mattock | 7010.4 | 3657.6 | 3657.6 | 3657.6 | 203.2 | 609.6 | [2,7] | [3,11] | [0,50] | [0,21.1] | 0 | [27.72] | [1,152.4x304.8,0] | [14] | [0] | [0,0,0] | [0] | [0] | [0,0,0] | [0] | [1,3,0,0,0,38.1,0,0,0] | 0 | 2 | 669.5 | [19.05] | [152.4] | [3] | [82.55] | [0] | [0] | 0 | 0 | 0 | 0 | 0 | 0 | 0 | 0 | 0 | [0] | [0] | [0] | [0] | [0] | 1 | 2 | 4 | 1 | 3 | 2 | 0 | 1 | 0 | 0 | 405.763 | 14 | 1 | 0 | 0 | 0 | 0 | 0 | 0.374 | 0 | 0.66 | 0 | 0
106 | 1 | 3-S1 | 1 | 0 | High Strength Bars as Concrete Reinforcement Part 4: Control of Flexural Cracking | 1963 | Journal of the PCA Research and Development Laboratories | US | Portland Cement Association | Research and Development Laboratories | Paul H. Kaar, Alan H. Mattock | 7010.4 | 3657.6 | 3657.6 | 3657.6 | 203.2 | 609.6 | [2,7] | [3,11] | [0,50] | [0,21.1] | 0 | [27.72] | [1,152.4x304.8,0] | [14] | [0] | [0,0,0] | [0] | [0] | [0,0,0] | [0] | [1,3,0,0,0,38.1,0,0,0] | 0 | 2 | 669.5 | [19.05] | [152.4] | [3] | [82.55] | [0] | [0] | 0 | 0 | 0 | 0 | 0 | 0 | 0 | 0 | 0 | [0] | [0] | [0] | [0] | [0] | 1 | 2 | 4 | 1 | 3 | 1 | 0 | 1 | 0 | 0 | 33.285 | 14 | 1 | 0 | 0 | 0 | 0 | 0 | 0.026 | 0 | 0.026 | 0 | 0
107 | 1 | 3-S1 | 2 | 0 | High Strength Bars as Concrete Reinforcement Part 4: Control of Flexural Cracking | 1963 | Journal of the PCA Research and Development Laboratories | US | Portland Cement Association | Research and Development Laboratories | Paul H. Kaar, Alan H. Mattock | 7010.4 | 3657.6 | 3657.6 | 3657.6 | 203.2 | 609.6 | [2,7] | [3,11] | [0,50] | [0,21.1] | 0 | [27.72] | [1,152.4x304.8,0] | [14] | [0] | [0,0,0] | [0] | [0] | [0,0,0] | [0] | [1,3,0,0,0,38.1,0,0,0] | 0 | 2 | 669.5 | [19.05] | [152.4] | [3] | [82.55] | [0] | [0] | 0 | 0 | 0 | 0 | 0 | 0 | 0 | 0 | 0 | [0] | [0] | [0] | [0] | [0] | 1 | 2 | 4 | 1 | 3 | 1 | 0 | 1 | 0 | 0 | 137.896 | 14 | 1 | 0 | 0 | 0 | 0 | 0 | 0.091 | 0 | 0.154 | 0 | 0
108 | 1 | 3-S1 | 3 | 0 | High Strength Bars as Concrete Reinforcement Part 4: Control of Flexural Cracking | 1963 | Journal of the PCA Research and Development Laboratories | US | Portland Cement Association | Research and Development Laboratories | Paul H. Kaar, Alan H. Mattock | 7010.4 | 3657.6 | 3657.6 | 3657.6 | 203.2 | 609.6 | [2,7] | [3,11] | [0,50] | [0,21.1] | 0 | [27.72] | [1,152.4x304.8,0] | [14] | [0] | [0,0,0] | [0] | [0] | [0,0,0] | [0] | [1,3,0,0,0,38.1,0,0,0] | 0 | 2 | 669.5 | [19.05] | [152.4] | [3] | [82.55] | [0] | [0] | 0 | 0 | 0 | 0 | 0 | 0 | 0 | 0 | 0 | [0] | [0] | [0] | [0] | [0] | 1 | 2 | 4 | 1 | 3 | 1 | 0 | 1 | 0 | 0 | 272.622 | 14 | 1 | 0 | 0 | 0 | 0 | 0 | 0.183 | 0 | 0.305 | 163 | 0
109 | 1 | 3-S1 | 4 | 0 | High Strength Bars as Concrete Reinforcement Part 4: Control of Flexural Cracking | 1963 | Journal of the PCA Research and Development Laboratories | US | Portland Cement Association | Research and Development Laboratories | Paul H. Kaar, Alan H. Mattock | 7010.4 | 3657.6 | 3657.6 | 3657.6 | 203.2 | 609.6 | [2,7] | [3,11] | [0,50] | [0,21.1] | 0 | [27.72] | [1,152.4x304.8,0] | [14] | [0] | [0,0,0] | [0] | [0] | [0,0,0] | [0] | [1,3,0,0,0,38.1,0,0,0] | 0 | 2 | 669.5 | [19.05] | [152.4] | [3] | [82.55] | [0] | [0] | 0 | 0 | 0 | 0 | 0 | 0 | 0 | 0 | 0 | [0] | [0] | [0] | [0] | [0] | 1 | 2 | 4 | 1 | 3 | 1 | 0 | 1 | 0 | 0 | 405.763 | 14 | 1 | 0 | 0 | 0 | 0 | 0 | 0.286 | 0 | 0 | 0 | 0
110 | 1 | 3-S2 | 1 | 0 | High Strength Bars as Concrete Reinforcement Part 4: Control of Flexural Cracking | 1963 | Journal of the PCA Research and Development Laboratories | US | Portland Cement Association | Research and Development Laboratories | Paul H. Kaar, Alan H. Mattock | 7010.4 | 3657.6 | 3657.6 | 3657.6 | 203.2 | 609.6 | [2,7] | [3,11] | [0,50] | [0,21.1] | 0 | [26.68] | [1,152.4x304.8,0] | [14] | [0] | [0,0,0] | [0] | [0] | [0,0,0] | [0] | [1,3,0,0,0,38.1,0,0,0] | 0 | 2 | 643.3 | [12.7] | [152.4] | [3] | [88.9] | [0] | [0] | 0 | 0 | 0 | 0 | 0 | 0 | 0 | 0 | 0 | [0] | [0] | [0] | [0] | [0] | 1 | 2 | 4 | 1 | 3 | 2 | 0 | 1 | 0 | 0 | 32.176 | 14 | 1 | 0 | 0 | 0 | 0 | 0 | 0.039 | 0 | 0.052 | 0 | 0
111 | 1 | 3-S2 | 2 | 0 | High Strength Bars as Concrete Reinforcement Part 4: Control of Flexural Cracking | 1963 | Journal of the PCA Research and Development Laboratories | US | Portland Cement Association | Research and Development Laboratories | Paul H. Kaar, Alan H. Mattock | 7010.4 | 3657.6 | 3657.6 | 3657.6 | 203.2 | 609.6 | [2,7] | [3,11] | [0,50] | [0,21.1] | 0 | [26.68] | [1,152.4x304.8,0] | [14] | [0] | [0,0,0] | [0] | [0] | [0,0,0] | [0] | [1,3,0,0,0,38.1,0,0,0] | 0 | 2 | 643.3 | [12.7] | [152.4] | [3] | [88.9] | [0] | [0] | 0 | 0 | 0 | 0 | 0 | 0 | 0 | 0 | 0 | [0] | [0] | [0] | [0] | [0] | 1 | 2 | 4 | 1 | 3 | 2 | 0 | 1 | 0 | 0 | 105.72 | 14 | 1 | 0 | 0 | 0 | 0 | 0 | 0.132 | 0 | 0.219 | 0 | 0
112 | 1 | 3-S2 | 3 | 0 | High Strength Bars as Concrete Reinforcement Part 4: Control of Flexural Cracking | 1963 | Journal of the PCA Research and Development Laboratories | US | Portland Cement Association | Research and Development Laboratories | Paul H. Kaar, Alan H. Mattock | 7010.4 | 3657.6 | 3657.6 | 3657.6 | 203.2 | 609.6 | [2,7] | [3,11] | [0,50] | [0,21.1] | 0 | [26.68] | [1,152.4x304.8,0] | [14] | [0] | [0,0,0] | [0] | [0] | [0,0,0] | [0] | [1,3,0,0,0,38.1,0,0,0] | 0 | 2 | 643.3 | [12.7] | [152.4] | [3] | [88.9] | [0] | [0] | 0 | 0 | 0 | 0 | 0 | 0 | 0 | 0 | 0 | [0] | [0] | [0] | [0] | [0] | 1 | 2 | 4 | 1 | 3 | 2 | 0 | 1 | 0 | 0 | 194.587 | 14 | 1 | 0 | 0 | 0 | 0 | 0 | 0.217 | 0 | 0.406 | 0 | 0
113 | 1 | 3-S2 | 4 | 0 | High Strength Bars as Concrete Reinforcement Part 4: Control of Flexural Cracking | 1963 | Journal of the PCA Research and Development Laboratories | US | Portland Cement Association | Research and Development Laboratories | Paul H. Kaar, Alan H. Mattock | 7010.4 | 3657.6 | 3657.6 | 3657.6 | 203.2 | 609.6 | [2,7] | [3,11] | [0,50] | [0,21.1] | 0 | [26.68] | [1,152.4x304.8,0] | [14] | [0] | [0,0,0] | [0] | [0] | [0,0,0] | [0] | [1,3,0,0,0,38.1,0,0,0] | 0 | 2 | 643.3 | [12.7] | [152.4] | [3] | [88.9] | [0] | [0] | 0 | 0 | 0 | 0 | 0 | 0 | 0 | 0 | 0 | [0] | [0] | [0] | [0] | [0] | 1 | 2 | 4 | 1 | 3 | 2 | 0 | 1 | 0 | 0 | 266.599 | 14 | 1 | 0 | 0 | 0 | 0 | 0 | 0.274 | 0 | 0.508 | 165 | 0
114 | 1 | 3-S2 | 5 | 0 | High Strength Bars as Concrete Reinforcement Part 4: Control of Flexural Cracking | 1963 | Journal of the PCA Research and Development Laboratories | US | Portland Cement Association | Research and Development Laboratories | Paul H. Kaar, Alan H. Mattock | 7010.4 | 3657.6 | 3657.6 | 3657.6 | 203.2 | 609.6 | [2,7] | [3,11] | [0,50] | [0,21.1] | 0 | [26.68] | [1,152.4x304.8,0] | [14] | [0] | [0,0,0] | [0] | [0] | [0,0,0] | [0] | [1,3,0,0,0,38.1,0,0,0] | 0 | 2 | 643.3 | [12.7] | [152.4] | [3] | [88.9] | [0] | [0] | 0 | 0 | 0 | 0 | 0 | 0 | 0 | 0 | 0 | [0] | [0] | [0] | [0] | [0] | 1 | 2 | 4 | 1 | 3 | 2 | 0 | 1 | 0 | 0 | 370.787 | 14 | 1 | 0 | 0 | 0 | 0 | 0 | 0.393 | 0 | 0.638 | 0 | 0
115 | 1 | 3-S2 | 1 | 0 | High Strength Bars as Concrete Reinforcement Part 4: Control of Flexural Cracking | 1963 | Journal of the PCA Research and Development Laboratories | US | Portland Cement Association | Research and Development Laboratories | Paul H. Kaar, Alan H. Mattock | 7010.4 | 3657.6 | 3657.6 | 3657.6 | 203.2 | 609.6 | [2,7] | [3,11] | [0,50] | [0,21.1] | 0 | [26.68] | [1,152.4x304.8,0] | [14] | [0] | [0,0,0] | [0] | [0] | [0,0,0] | [0] | [1,3,0,0,0,38.1,0,0,0] | 0 | 2 | 643.3 | [12.7] | [152.4] | [3] | [88.9] | [0] | [0] | 0 | 0 | 0 | 0 | 0 | 0 | 0 | 0 | 0 | [0] | [0] | [0] | [0] | [0] | 1 | 2 | 4 | 1 | 3 | 1 | 0 | 1 | 0 | 0 | 32.176 | 14 | 1 | 0 | 0 | 0 | 0 | 0 | 0.012 | 0 | 0.015 | 0 | 0
116 | 1 | 3-S2 | 2 | 0 | High Strength Bars as Concrete Reinforcement Part 4: Control of Flexural Cracking | 1963 | Journal of the PCA Research and Development Laboratories | US | Portland Cement Association | Research and Development Laboratories | Paul H. Kaar, Alan H. Mattock | 7010.4 | 3657.6 | 3657.6 | 3657.6 | 203.2 | 609.6 | [2,7] | [3,11] | [0,50] | [0,21.1] | 0 | [26.68] | [1,152.4x304.8,0] | [14] | [0] | [0,0,0] | [0] | [0] | [0,0,0] | [0] | [1,3,0,0,0,38.1,0,0,0] | 0 | 2 | 643.3 | [12.7] | [152.4] | [3] | [88.9] | [0] | [0] | 0 | 0 | 0 | 0 | 0 | 0 | 0 | 0 | 0 | [0] | [0] | [0] | [0] | [0] | 1 | 2 | 4 | 1 | 3 | 1 | 0 | 1 | 0 | 0 | 105.72 | 14 | 1 | 0 | 0 | 0 | 0 | 0 | 0.104 | 0 | 0.154 | 0 | 0
117 | 1 | 3-S2 | 3 | 0 | High Strength Bars as Concrete Reinforcement Part 4: Control of Flexural Cracking | 1963 | Journal of the PCA Research and Development Laboratories | US | Portland Cement Association | Research and Development Laboratories | Paul H. Kaar, Alan H. Mattock | 7010.4 | 3657.6 | 3657.6 | 3657.6 | 203.2 | 609.6 | [2,7] | [3,11] | [0,50] | [0,21.1] | 0 | [26.68] | [1,152.4x304.8,0] | [14] | [0] | [0,0,0] | [0] | [0] | [0,0,0] | [0] | [1,3,0,0,0,38.1,0,0,0] | 0 | 2 | 643.3 | [12.7] | [152.4] | [3] | [88.9] | [0] | [0] | 0 | 0 | 0 | 0 | 0 | 0 | 0 | 0 | 0 | [0] | [0] | [0] | [0] | [0] | 1 | 2 | 4 | 1 | 3 | 1 | 0 | 1 | 0 | 0 | 194.587 | 14 | 1 | 0 | 0 | 0 | 0 | 0 | 0.138 | 0 | 0.255 | 0 | 0
118 | 1 | 3-S2 | 4 | 0 | High Strength Bars as Concrete Reinforcement Part 4: Control of Flexural Cracking | 1963 | Journal of the PCA Research and Development Laboratories | US | Portland Cement Association | Research and Development Laboratories | Paul H. Kaar, Alan H. Mattock | 7010.4 | 3657.6 | 3657.6 | 3657.6 | 203.2 | 609.6 | [2,7] | [3,11] | [0,50] | [0,21.1] | 0 | [26.68] | [1,152.4x304.8,0] | [14] | [0] | [0,0,0] | [0] | [0] | [0,0,0] | [0] | [1,3,0,0,0,38.1,0,0,0] | 0 | 2 | 643.3 | [12.7] | [152.4] | [3] | [88.9] | [0] | [0] | 0 | 0 | 0 | 0 | 0 | 0 | 0 | 0 | 0 | [0] | [0] | [0] | [0] | [0] | 1 | 2 | 4 | 1 | 3 | 1 | 0 | 1 | 0 | 0 | 266.599 | 14 | 1 | 0 | 0 | 0 | 0 | 0 | 0.19 | 0 | 0.358 | 165 | 0
119 | 1 | 3-S2 | 5 | 0 | High Strength Bars as Concrete Reinforcement Part 4: Control of Flexural Cracking | 1963 | Journal of the PCA Research and Development Laboratories | US | Portland Cement Association | Research and Development Laboratories | Paul H. Kaar, Alan H. Mattock | 7010.4 | 3657.6 | 3657.6 | 3657.6 | 203.2 | 609.6 | [2,7] | [3,11] | [0,50] | [0,21.1] | 0 | [26.68] | [1,152.4x304.8,0] | [14] | [0] | [0,0,0] | [0] | [0] | [0,0,0] | [0] | [1,3,0,0,0,38.1,0,0,0] | 0 | 2 | 643.3 | [12.7] | [152.4] | [3] | [88.9] | [0] | [0] | 0 | 0 | 0 | 0 | 0 | 0 | 0 | 0 | 0 | [0] | [0] | [0] | [0] | [0] | 1 | 2 | 4 | 1 | 3 | 1 | 0 | 1 | 0 | 0 | 370.787 | 14 | 1 | 0 | 0 | 0 | 0 | 0 | 0.278 | 0 | 0.508 | 0 | 0
120 | 1 | 3-S3 | 1 | 0 | High Strength Bars as Concrete Reinforcement Part 4: Control of Flexural Cracking | 1963 | Journal of the PCA Research and Development Laboratories | US | Portland Cement Association | Research and Development Laboratories | Paul H. Kaar, Alan H. Mattock | 7010.4 | 3657.6 | 3657.6 | 3657.6 | 203.2 | 609.6 | [2,7] | [3,11] | [0,50] | [0,21.1] | 0 | [30.41] | [1,152.4x304.8,0] | [14] | [0] | [0,0,0] | [0] | [0] | [0,0,0] | [0] | [1,3,0,0,0,38.1,0,0,0] | 0 | 2 | 579.8 | [32.26] | [152.4] | [3] | [69.34] | [0] | [0] | 0 | 0 | 0 | 0 | 0 | 0 | 0 | 0 | 0 | [0] | [0] | [0] | [0] | [0] | 1 | 2 | 4 | 1 | 3 | 2 | 0 | 1 | 0 | 0 | 32.176 | 14 | 1 | 0 | 0 | 0 | 0 | 0 | 0.04 | 0 | 0.104 | 0 | 0
121 | 1 | 3-S3 | 2 | 0 | High Strength Bars as Concrete Reinforcement Part 4: Control of Flexural Cracking | 1963 | Journal of the PCA Research and Development Laboratories | US | Portland Cement Association | Research and Development Laboratories | Paul H. Kaar, Alan H. Mattock | 7010.4 | 3657.6 | 3657.6 | 3657.6 | 203.2 | 609.6 | [2,7] | [3,11] | [0,50] | [0,21.1] | 0 | [30.41] | [1,152.4x304.8,0] | [14] | [0] | [0,0,0] | [0] | [0] | [0,0,0] | [0] | [1,3,0,0,0,38.1,0,0,0] | 0 | 2 | 579.8 | [32.26] | [152.4] | [3] | [69.34] | [0] | [0] | 0 | 0 | 0 | 0 | 0 | 0 | 0 | 0 | 0 | [0] | [0] | [0] | [0] | [0] | 1 | 2 | 4 | 1 | 3 | 2 | 0 | 1 | 0 | 0 | 165.475 | 14 | 1 | 0 | 0 | 0 | 0 | 0 | 0.194 | 0 | 0.328 | 0 | 0
122 | 1 | 3-S3 | 3 | 0 | High Strength Bars as Concrete Reinforcement Part 4: Control of Flexural Cracking | 1963 | Journal of the PCA Research and Development Laboratories | US | Portland Cement Association | Research and Development Laboratories | Paul H. Kaar, Alan H. Mattock | 7010.4 | 3657.6 | 3657.6 | 3657.6 | 203.2 | 609.6 | [2,7] | [3,11] | [0,50] | [0,21.1] | 0 | [30.41] | [1,152.4x304.8,0] | [14] | [0] | [0,0,0] | [0] | [0] | [0,0,0] | [0] | [1,3,0,0,0,38.1,0,0,0] | 0 | 2 | 579.8 | [32.26] | [152.4] | [3] | [69.34] | [0] | [0] | 0 | 0 | 0 | 0 | 0 | 0 | 0 | 0 | 0 | [0] | [0] | [0] | [0] | [0] | 1 | 2 | 4 | 1 | 3 | 2 | 0 | 1 | 0 | 0 | 292.646 | 14 | 1 | 0 | 0 | 0 | 0 | 0 | 0.373 | 0 | 0.712 | 130 | 0
123 | 1 | 3-S3 | 1 | 0 | High Strength Bars as Concrete Reinforcement Part 4: Control of Flexural Cracking | 1963 | Journal of the PCA Research and Development Laboratories | US | Portland Cement Association | Research and Development Laboratories | Paul H. Kaar, Alan H. Mattock | 7010.4 | 3657.6 | 3657.6 | 3657.6 | 203.2 | 609.6 | [2,7] | [3,11] | [0,50] | [0,21.1] | 0 | [30.41] | [1,152.4x304.8,0] | [14] | [0] | [0,0,0] | [0] | [0] | [0,0,0] | [0] | [1,3,0,0,0,38.1,0,0,0] | 0 | 2 | 579.8 | [32.26] | [152.4] | [3] | [69.34] | [0] | [0] | 0 | 0 | 0 | 0 | 0 | 0 | 0 | 0 | 0 | [0] | [0] | [0] | [0] | [0] | 1 | 2 | 4 | 1 | 3 | 1 | 0 | 1 | 0 | 0 | 32.176 | 14 | 1 | 0 | 0 | 0 | 0 | 0 | 0.025 | 0 | 0.039 | 0 | 0
124 | 1 | 3-S3 | 2 | 0 | High Strength Bars as Concrete Reinforcement Part 4: Control of Flexural Cracking | 1963 | Journal of the PCA Research and Development Laboratories | US | Portland Cement Association | Research and Development Laboratories | Paul H. Kaar, Alan H. Mattock | 7010.4 | 3657.6 | 3657.6 | 3657.6 | 203.2 | 609.6 | [2,7] | [3,11] | [0,50] | [0,21.1] | 0 | [30.41] | [1,152.4x304.8,0] | [14] | [0] | [0,0,0] | [0] | [0] | [0,0,0] | [0] | [1,3,0,0,0,38.1,0,0,0] | 0 | 2 | 579.8 | [32.26] | [152.4] | [3] | [69.34] | [0] | [0] | 0 | 0 | 0 | 0 | 0 | 0 | 0 | 0 | 0 | [0] | [0] | [0] | [0] | [0] | 1 | 2 | 4 | 1 | 3 | 1 | 0 | 1 | 0 | 0 | 165.475 | 14 | 1 | 0 | 0 | 0 | 0 | 0 | 0.134 | 0 | 0.204 | 0 | 0
125 | 1 | 3-S3 | 3 | 0 | High Strength Bars as Concrete Reinforcement Part 4: Control of Flexural Cracking | 1963 | Journal of the PCA Research and Development Laboratories | US | Portland Cement Association | Research and Development Laboratories | Paul H. Kaar, Alan H. Mattock | 7010.4 | 3657.6 | 3657.6 | 3657.6 | 203.2 | 609.6 | [2,7] | [3,11] | [0,50] | [0,21.1] | 0 | [30.41] | [1,152.4x304.8,0] | [14] | [0] | [0,0,0] | [0] | [0] | [0,0,0] | [0] | [1,3,0,0,0,38.1,0,0,0] | 0 | 2 | 579.8 | [32.26] | [152.4] | [3] | [69.34] | [0] | [0] | 0 | 0 | 0 | 0 | 0 | 0 | 0 | 0 | 0 | [0] | [0] | [0] | [0] | [0] | 1 | 2 | 4 | 1 | 3 | 1 | 0 | 1 | 0 | 0 | 292.646 | 14 | 1 | 0 | 0 | 0 | 0 | 0 | 0.21 | 0 | 0.358 | 130 | 0
126 | 1 | 3-S4 | 1 | 0 | High Strength Bars as Concrete Reinforcement Part 4: Control of Flexural Cracking | 1963 | Journal of the PCA Research and Development Laboratories | US | Portland Cement Association | Research and Development Laboratories | Paul H. Kaar, Alan H. Mattock | 7010.4 | 3657.6 | 3657.6 | 3657.6 | 203.2 | 609.6 | [2,7] | [3,11] | [0,50] | [0,21.1] | 0 | [28.2] | [1,152.4x304.8,0] | [14] | [0] | [0,0,0] | [0] | [0] | [0,0,0] | [0] | [1,3,0,0,0,38.1,0,0,0] | 0 | 2 | 579.8 | [32.26] | [152.4] | [2] | [120.14] | [0] | [0] | 0 | 0 | 0 | 0 | 0 | 0 | 0 | 0 | 0 | [0] | [0] | [0] | [0] | [0] | 1 | 2 | 4 | 1 | 3 | 2 | 0 | 1 | 0 | 0 | 34.103 | 14 | 1 | 0 | 0 | 0 | 0 | 0 | 0.046 | 0 | 0.09 | 0 | 0
127 | 1 | 3-S4 | 2 | 0 | High Strength Bars as Concrete Reinforcement Part 4: Control of Flexural Cracking | 1963 | Journal of the PCA Research and Development Laboratories | US | Portland Cement Association | Research and Development Laboratories | Paul H. Kaar, Alan H. Mattock | 7010.4 | 3657.6 | 3657.6 | 3657.6 | 203.2 | 609.6 | [2,7] | [3,11] | [0,50] | [0,21.1] | 0 | [28.2] | [1,152.4x304.8,0] | [14] | [0] | [0,0,0] | [0] | [0] | [0,0,0] | [0] | [1,3,0,0,0,38.1,0,0,0] | 0 | 2 | 579.8 | [32.26] | [152.4] | [2] | [120.14] | [0] | [0] | 0 | 0 | 0 | 0 | 0 | 0 | 0 | 0 | 0 | [0] | [0] | [0] | [0] | [0] | 1 | 2 | 4 | 1 | 3 | 2 | 0 | 1 | 0 | 0 | 134.93 | 14 | 1 | 0 | 0 | 0 | 0 | 0 | 0.145 | 0 | 0.28 | 0 | 0
128 | 1 | 3-S4 | 3 | 0 | High Strength Bars as Concrete Reinforcement Part 4: Control of Flexural Cracking | 1963 | Journal of the PCA Research and Development Laboratories | US | Portland Cement Association | Research and Development Laboratories | Paul H. Kaar, Alan H. Mattock | 7010.4 | 3657.6 | 3657.6 | 3657.6 | 203.2 | 609.6 | [2,7] | [3,11] | [0,50] | [0,21.1] | 0 | [28.2] | [1,152.4x304.8,0] | [14] | [0] | [0,0,0] | [0] | [0] | [0,0,0] | [0] | [1,3,0,0,0,38.1,0,0,0] | 0 | 2 | 579.8 | [32.26] | [152.4] | [2] | [120.14] | [0] | [0] | 0 | 0 | 0 | 0 | 0 | 0 | 0 | 0 | 0 | [0] | [0] | [0] | [0] | [0] | 1 | 2 | 4 | 1 | 3 | 2 | 0 | 1 | 0 | 0 | 255.033 | 14 | 1 | 0 | 0 | 0 | 0 | 0 | 0.283 | 0 | 0.688 | 160 | 0
129 | 1 | 3-S4 | 4 | 0 | High Strength Bars as Concrete Reinforcement Part 4: Control of Flexural Cracking | 1963 | Journal of the PCA Research and Development Laboratories | US | Portland Cement Association | Research and Development Laboratories | Paul H. Kaar, Alan H. Mattock | 7010.4 | 3657.6 | 3657.6 | 3657.6 | 203.2 | 609.6 | [2,7] | [3,11] | [0,50] | [0,21.1] | 0 | [28.2] | [1,152.4x304.8,0] | [14] | [0] | [0,0,0] | [0] | [0] | [0,0,0] | [0] | [1,3,0,0,0,38.1,0,0,0] | 0 | 2 | 579.8 | [32.26] | [152.4] | [2] | [120.14] | [0] | [0] | 0 | 0 | 0 | 0 | 0 | 0 | 0 | 0 | 0 | [0] | [0] | [0] | [0] | [0] | 1 | 2 | 4 | 1 | 3 | 2 | 0 | 1 | 0 | 0 | 339.55 | 14 | 1 | 0 | 0 | 0 | 0 | 0 | 0.376 | 0 | 0.89 | 0 | 0
130 | 1 | 3-S4 | 1 | 0 | High Strength Bars as Concrete Reinforcement Part 4: Control of Flexural Cracking | 1963 | Journal of the PCA Research and Development Laboratories | US | Portland Cement Association | Research and Development Laboratories | Paul H. Kaar, Alan H. Mattock | 7010.4 | 3657.6 | 3657.6 | 3657.6 | 203.2 | 609.6 | [2,7] | [3,11] | [0,50] | [0,21.1] | 0 | [28.2] | [1,152.4x304.8,0] | [14] | [0] | [0,0,0] | [0] | [0] | [0,0,0] | [0] | [1,3,0,0,0,38.1,0,0,0] | 0 | 2 | 579.8 | [32.26] | [152.4] | [2] | [120.14] | [0] | [0] | 0 | 0 | 0 | 0 | 0 | 0 | 0 | 0 | 0 | [0] | [0] | [0] | [0] | [0] | 1 | 2 | 4 | 1 | 3 | 1 | 0 | 1 | 0 | 0 | 34.103 | 14 | 1 | 0 | 0 | 0 | 0 | 0 | 0.02 | 0 | 0.033 | 0 | 0
131 | 1 | 3-S4 | 2 | 0 | High Strength Bars as Concrete Reinforcement Part 4: Control of Flexural Cracking | 1963 | Journal of the PCA Research and Development Laboratories | US | Portland Cement Association | Research and Development Laboratories | Paul H. Kaar, Alan H. Mattock | 7010.4 | 3657.6 | 3657.6 | 3657.6 | 203.2 | 609.6 | [2,7] | [3,11] | [0,50] | [0,21.1] | 0 | [28.2] | [1,152.4x304.8,0] | [14] | [0] | [0,0,0] | [0] | [0] | [0,0,0] | [0] | [1,3,0,0,0,38.1,0,0,0] | 0 | 2 | 579.8 | [32.26] | [152.4] | [2] | [120.14] | [0] | [0] | 0 | 0 | 0 | 0 | 0 | 0 | 0 | 0 | 0 | [0] | [0] | [0] | [0] | [0] | 1 | 2 | 4 | 1 | 3 | 1 | 0 | 1 | 0 | 0 | 134.93 | 14 | 1 | 0 | 0 | 0 | 0 | 0 | 0.083 | 0 | 0.177 | 0 | 0
132 | 1 | 3-S4 | 3 | 0 | High Strength Bars as Concrete Reinforcement Part 4: Control of Flexural Cracking | 1963 | Journal of the PCA Research and Development Laboratories | US | Portland Cement Association | Research and Development Laboratories | Paul H. Kaar, Alan H. Mattock | 7010.4 | 3657.6 | 3657.6 | 3657.6 | 203.2 | 609.6 | [2,7] | [3,11] | [0,50] | [0,21.1] | 0 | [28.2] | [1,152.4x304.8,0] | [14] | [0] | [0,0,0] | [0] | [0] | [0,0,0] | [0] | [1,3,0,0,0,38.1,0,0,0] | 0 | 2 | 579.8 | [32.26] | [152.4] | [2] | [120.14] | [0] | [0] | 0 | 0 | 0 | 0 | 0 | 0 | 0 | 0 | 0 | [0] | [0] | [0] | [0] | [0] | 1 | 2 | 4 | 1 | 3 | 1 | 0 | 1 | 0 | 0 | 255.033 | 14 | 1 | 0 | 0 | 0 | 0 | 0 | 0.176 | 0 | 0.357 | 160 | 0
133 | 1 | 3-S4 | 4 | 0 | High Strength Bars as Concrete Reinforcement Part 4: Control of Flexural Cracking | 1963 | Journal of the PCA Research and Development Laboratories | US | Portland Cement Association | Research and Development Laboratories | Paul H. Kaar, Alan H. Mattock | 7010.4 | 3657.6 | 3657.6 | 3657.6 | 203.2 | 609.6 | [2,7] | [3,11] | [0,50] | [0,21.1] | 0 | [28.2] | [1,152.4x304.8,0] | [14] | [0] | [0,0,0] | [0] | [0] | [0,0,0] | [0] | [1,3,0,0,0,38.1,0,0,0] | 0 | 2 | 579.8 | [32.26] | [152.4] | [2] | [120.14] | [0] | [0] | 0 | 0 | 0 | 0 | 0 | 0 | 0 | 0 | 0 | [0] | [0] | [0] | [0] | [0] | 1 | 2 | 4 | 1 | 3 | 1 | 0 | 1 | 0 | 0 | 339.55 | 14 | 1 | 0 | 0 | 0 | 0 | 0 | 0.223 | 0 | 0.459 | 0 | 0
134 | 2 | R1 | 1 | 0 | Heft 140 - Versuche mit BetonformstÃ¤hlen | 1963 | None | Germany | Deutscher Ausschuss fÃ¼r Stahlbeton | 0 | Hubert RÃ¼sch, Gallus Rehm | 4500 | 4000 | 2000 | 2000 | 625 | 300 | [1,3] | [2,82] | [0,0] | [0,0] | 2 | [50.03] | [2,200x200x200,1] | [84] | [0] | [0,0,0] | [0] | [0] | [0,0,0] | [0] | [0,0,0,0,0,0,15,0,0,0] | 0 | 2 | 488.4 | [16] | [587] | [4] | [30] | [0] | [0] | 0 | 0 | 0 | 0 | 0 | 0 | 0 | 0 | 0 | [0] | [0] | [0] | [0] | [0] | 1 | 2 | 4 | 1 | 3 | 1 | 0 | 1 | 0 | 41.54 | 98.1 | 84 | 1 | 0 | 0 | 0 | 0 | 0 | 0.01 | 0 | 0.01 | 0 | 0
135 | 2 | R1 | 2 | 0 | Heft 140 - Versuche mit BetonformstÃ¤hlen | 1963 | None | Germany | Deutscher Ausschuss fÃ¼r Stahlbeton | 0 | Hubert RÃ¼sch, Gallus Rehm | 4500 | 4000 | 2000 | 2000 | 625 | 300 | [1,3] | [2,82] | [0,0] | [0,0] | 2 | [50.03] | [2,200x200x200,1] | [84] | [0] | [0,0,0] | [0] | [0] | [0,0,0] | [0] | [0,0,0,0,0,0,15,0,0,0] | 0 | 2 | 488.4 | [16] | [587] | [4] | [30] | [0] | [0] | 0 | 0 | 0 | 0 | 0 | 0 | 0 | 0 | 0 | [0] | [0] | [0] | [0] | [0] | 1 | 2 | 4 | 1 | 3 | 1 | 0 | 1 | 0 | 62.31 | 147.15 | 84 | 1 | 0 | 0 | 0 | 0 | 0 | 0.045 | 0 | 0.07 | 0 | 0
136 | 2 | R1 | 3 | 0 | Heft 140 - Versuche mit BetonformstÃ¤hlen | 1963 | None | Germany | Deutscher Ausschuss fÃ¼r Stahlbeton | 0 | Hubert RÃ¼sch, Gallus Rehm | 4500 | 4000 | 2000 | 2000 | 625 | 300 | [1,3] | [2,82] | [0,0] | [0,0] | 2 | [50.03] | [2,200x200x200,1] | [84] | [0] | [0,0,0] | [0] | [0] | [0,0,0] | [0] | [0,0,0,0,0,0,15,0,0,0] | 0 | 2 | 488.4 | [16] | [587] | [4] | [30] | [0] | [0] | 0 | 0 | 0 | 0 | 0 | 0 | 0 | 0 | 0 | [0] | [0] | [0] | [0] | [0] | 1 | 2 | 4 | 1 | 3 | 1 | 0 | 1 | 0 | 83.08 | 196.2 | 84 | 1 | 0 | 0 | 0 | 0 | 0 | 0.071 | 0 | 0.12 | 0 | 0
137 | 2 | R1 | 4 | 0 | Heft 140 - Versuche mit BetonformstÃ¤hlen | 1963 | None | Germany | Deutscher Ausschuss fÃ¼r Stahlbeton | 0 | Hubert RÃ¼sch, Gallus Rehm | 4500 | 4000 | 2000 | 2000 | 625 | 300 | [1,3] | [2,82] | [0,0] | [0,0] | 2 | [50.03] | [2,200x200x200,1] | [84] | [0] | [0,0,0] | [0] | [0] | [0,0,0] | [0] | [0,0,0,0,0,0,15,0,0,0] | 0 | 2 | 488.4 | [16] | [587] | [4] | [30] | [0] | [0] | 0 | 0 | 0 | 0 | 0 | 0 | 0 | 0 | 0 | [0] | [0] | [0] | [0] | [0] | 1 | 2 | 4 | 1 | 3 | 1 | 0 | 1 | 0 | 103.84 | 245.25 | 84 | 1 | 0 | 0 | 0 | 0 | 0 | 0.105 | 0 | 0.15 | 0 | 0
138 | 2 | R1 | 5 | 0 | Heft 140 - Versuche mit BetonformstÃ¤hlen | 1963 | None | Germany | Deutscher Ausschuss fÃ¼r Stahlbeton | 0 | Hubert RÃ¼sch, Gallus Rehm | 4500 | 4000 | 2000 | 2000 | 625 | 300 | [1,3] | [2,82] | [0,0] | [0,0] | 2 | [50.03] | [2,200x200x200,1] | [84] | [0] | [0,0,0] | [0] | [0] | [0,0,0] | [0] | [0,0,0,0,0,0,15,0,0,0] | 0 | 2 | 488.4 | [16] | [587] | [4] | [30] | [0] | [0] | 0 | 0 | 0 | 0 | 0 | 0 | 0 | 0 | 0 | [0] | [0] | [0] | [0] | [0] | 1 | 2 | 4 | 1 | 3 | 1 | 0 | 1 | 0 | 124.61 | 294.3 | 84 | 1 | 0 | 0 | 0 | 0 | 0 | 0.138 | 0 | 0.2 | 0 | 0
139 | 2 | R1 | 6 | 0 | Heft 140 - Versuche mit BetonformstÃ¤hlen | 1963 | None | Germany | Deutscher Ausschuss fÃ¼r Stahlbeton | 0 | Hubert RÃ¼sch, Gallus Rehm | 4500 | 4000 | 2000 | 2000 | 625 | 300 | [1,3] | [2,82] | [0,0] | [0,0] | 2 | [50.03] | [2,200x200x200,1] | [84] | [0] | [0,0,0] | [0] | [0] | [0,0,0] | [0] | [0,0,0,0,0,0,15,0,0,0] | 0 | 2 | 488.4 | [16] | [587] | [4] | [30] | [0] | [0] | 0 | 0 | 0 | 0 | 0 | 0 | 0 | 0 | 0 | [0] | [0] | [0] | [0] | [0] | 1 | 2 | 4 | 1 | 3 | 1 | 0 | 14 | 0 | 124.61 | 294.3 | 84 | 1 | 0 | 0 | 0 | 0 | 0 | 0.145 | 0 | 0.22 | 0 | 0
140 | 2 | R1 | 7 | 0 | Heft 140 - Versuche mit BetonformstÃ¤hlen | 1963 | None | Germany | Deutscher Ausschuss fÃ¼r Stahlbeton | 0 | Hubert RÃ¼sch, Gallus Rehm | 4500 | 4000 | 2000 | 2000 | 625 | 300 | [1,3] | [2,82] | [0,0] | [0,0] | 2 | [50.03] | [2,200x200x200,1] | [84] | [0] | [0,0,0] | [0] | [0] | [0,0,0] | [0] | [0,0,0,0,0,0,15,0,0,0] | 0 | 2 | 488.4 | [16] | [587] | [4] | [30] | [0] | [0] | 0 | 0 | 0 | 0 | 0 | 0 | 0 | 0 | 0 | [0] | [0] | [0] | [0] | [0] | 1 | 2 | 4 | 1 | 3 | 1 | 0 | 1 | 0 | 145.38 | 343.35 | 84 | 1 | 0 | 0 | 0 | 0 | 0 | 0.162 | 0 | 0.25 | 0 | 0
141 | 2 | R1 | 8 | 0 | Heft 140 - Versuche mit BetonformstÃ¤hlen | 1963 | None | Germany | Deutscher Ausschuss fÃ¼r Stahlbeton | 0 | Hubert RÃ¼sch, Gallus Rehm | 4500 | 4000 | 2000 | 2000 | 625 | 300 | [1,3] | [2,82] | [0,0] | [0,0] | 2 | [50.03] | [2,200x200x200,1] | [84] | [0] | [0,0,0] | [0] | [0] | [0,0,0] | [0] | [0,0,0,0,0,0,15,0,0,0] | 0 | 2 | 488.4 | [16] | [587] | [4] | [30] | [0] | [0] | 0 | 0 | 0 | 0 | 0 | 0 | 0 | 0 | 0 | [0] | [0] | [0] | [0] | [0] | 1 | 2 | 4 | 1 | 3 | 1 | 0 | 1 | 0 | 166.15 | 392.4 | 84 | 1 | 0 | 0 | 0 | 0 | 0 | 0.193 | 0 | 0.3 | 0 | 0
142 | 2 | R1 | 9 | 0 | Heft 140 - Versuche mit BetonformstÃ¤hlen | 1963 | None | Germany | Deutscher Ausschuss fÃ¼r Stahlbeton | 0 | Hubert RÃ¼sch, Gallus Rehm | 4500 | 4000 | 2000 | 2000 | 625 | 300 | [1,3] | [2,82] | [0,0] | [0,0] | 2 | [50.03] | [2,200x200x200,1] | [84] | [0] | [0,0,0] | [0] | [0] | [0,0,0] | [0] | [0,0,0,0,0,0,15,0,0,0] | 0 | 2 | 488.4 | [16] | [587] | [4] | [30] | [0] | [0] | 0 | 0 | 0 | 0 | 0 | 0 | 0 | 0 | 0 | [0] | [0] | [0] | [0] | [0] | 1 | 2 | 4 | 1 | 3 | 1 | 0 | 1 | 0 | 186.92 | 441.45 | 84 | 1 | 0 | 0 | 0 | 0 | 0 | 0.23 | 0 | 0.35 | 0 | 0
143 | 2 | R1 | 10 | 0 | Heft 140 - Versuche mit BetonformstÃ¤hlen | 1963 | None | Germany | Deutscher Ausschuss fÃ¼r Stahlbeton | 0 | Hubert RÃ¼sch, Gallus Rehm | 4500 | 4000 | 2000 | 2000 | 625 | 300 | [1,3] | [2,82] | [0,0] | [0,0] | 2 | [50.03] | [2,200x200x200,1] | [84] | [0] | [0,0,0] | [0] | [0] | [0,0,0] | [0] | [0,0,0,0,0,0,15,0,0,0] | 0 | 2 | 488.4 | [16] | [587] | [4] | [30] | [0] | [0] | 0 | 0 | 0 | 0 | 0 | 0 | 0 | 0 | 0 | [0] | [0] | [0] | [0] | [0] | 1 | 2 | 4 | 1 | 3 | 1 | 0 | 1 | 0 | 207.69 | 490.5 | 84 | 1 | 0 | 0 | 0 | 0 | 0 | 0.503 | 0 | 0.95 | 0 | 0
144 | 2 | R13 | 1 | 0 | Heft 140 - Versuche mit BetonformstÃ¤hlen | 1963 | None | Germany | Deutscher Ausschuss fÃ¼r Stahlbeton | 0 | Hubert RÃ¼sch, Gallus Rehm | 4500 | 4000 | 2000 | 2000 | 625 | 300 | [1,3] | [2,26] | [0,0] | [0,0] | 2 | [15.7] | [2,200x200x200,1] | [28] | [0] | [0,0,0] | [0] | [0] | [0,0,0] | [0] | [0,0,0,0,0,0,15,0,0,0] | 0 | 1 | 532.5 | [32] | [579] | [1] | [0] | [0] | [0] | 0 | 0 | 0 | 0 | 0 | 0 | 0 | 0 | 0 | [0] | [0] | [0] | [0] | [0] | 1 | 2 | 4 | 1 | 3 | 2 | 0 | 1 | 0 | 20.44 | 49.05 | 28 | 1 | 0 | 0 | 0 | 0 | 0 | 0.05 | 0 | 0.05 | 0 | 0
145 | 2 | R13 | 2 | 0 | Heft 140 - Versuche mit BetonformstÃ¤hlen | 1963 | None | Germany | Deutscher Ausschuss fÃ¼r Stahlbeton | 0 | Hubert RÃ¼sch, Gallus Rehm | 4500 | 4000 | 2000 | 2000 | 625 | 300 | [1,3] | [2,26] | [0,0] | [0,0] | 2 | [15.7] | [2,200x200x200,1] | [28] | [0] | [0,0,0] | [0] | [0] | [0,0,0] | [0] | [0,0,0,0,0,0,15,0,0,0] | 0 | 1 | 532.5 | [32] | [579] | [1] | [0] | [0] | [0] | 0 | 0 | 0 | 0 | 0 | 0 | 0 | 0 | 0 | [0] | [0] | [0] | [0] | [0] | 1 | 2 | 4 | 1 | 3 | 2 | 0 | 1 | 0 | 40.88 | 98.1 | 28 | 1 | 0 | 0 | 0 | 0 | 0 | 0.59 | 0 | 1.2 | 0 | 0
146 | 2 | R13 | 3 | 0 | Heft 140 - Versuche mit BetonformstÃ¤hlen | 1963 | None | Germany | Deutscher Ausschuss fÃ¼r Stahlbeton | 0 | Hubert RÃ¼sch, Gallus Rehm | 4500 | 4000 | 2000 | 2000 | 625 | 300 | [1,3] | [2,26] | [0,0] | [0,0] | 2 | [15.7] | [2,200x200x200,1] | [28] | [0] | [0,0,0] | [0] | [0] | [0,0,0] | [0] | [0,0,0,0,0,0,15,0,0,0] | 0 | 1 | 532.5 | [32] | [579] | [1] | [0] | [0] | [0] | 0 | 0 | 0 | 0 | 0 | 0 | 0 | 0 | 0 | [0] | [0] | [0] | [0] | [0] | 1 | 2 | 4 | 1 | 3 | 2 | 0 | 1 | 0 | 61.31 | 147.15 | 28 | 1 | 0 | 0 | 0 | 0 | 0 | 1.256 | 0 | 2.65 | 0 | 0
147 | 2 | R13 | 4 | 0 | Heft 140 - Versuche mit BetonformstÃ¤hlen | 1963 | None | Germany | Deutscher Ausschuss fÃ¼r Stahlbeton | 0 | Hubert RÃ¼sch, Gallus Rehm | 4500 | 4000 | 2000 | 2000 | 625 | 300 | [1,3] | [2,26] | [0,0] | [0,0] | 2 | [15.7] | [2,200x200x200,1] | [28] | [0] | [0,0,0] | [0] | [0] | [0,0,0] | [0] | [0,0,0,0,0,0,15,0,0,0] | 0 | 1 | 532.5 | [32] | [579] | [1] | [0] | [0] | [0] | 0 | 0 | 0 | 0 | 0 | 0 | 0 | 0 | 0 | [0] | [0] | [0] | [0] | [0] | 1 | 2 | 4 | 1 | 3 | 2 | 0 | 1 | 0 | 81.75 | 196.2 | 28 | 1 | 0 | 0 | 0 | 0 | 0 | 2.22 | 0 | 4.8 | 0 | 0
148 | 2 | R14 | 1 | 0 | Heft 140 - Versuche mit BetonformstÃ¤hlen | 1963 | None | Germany | Deutscher Ausschuss fÃ¼r Stahlbeton | 0 | Hubert RÃ¼sch, Gallus Rehm | 4500 | 4000 | 2000 | 2000 | 625 | 300 | [1,3] | [2,26] | [0,0] | [0,0] | 2 | [16.09] | [2,200x200x200,1] | [28] | [0] | [0,0,0] | [0] | [0] | [0,0,0] | [0] | [0,0,0,0,0,0,15,0,0,0] | 0 | 2 | 512.6 | [16] | [587] | [4] | [30] | [0] | [0] | 0 | 0 | 0 | 0 | 0 | 0 | 0 | 0 | 0 | [0] | [0] | [0] | [0] | [0] | 1 | 2 | 4 | 1 | 3 | 1 | 0 | 1 | 0 | 20.78 | 49.05 | 28 | 1 | 0 | 0 | 0 | 0 | 0 | 0.03 | 0 | 0.03 | 0 | 0
149 | 2 | R14 | 2 | 0 | Heft 140 - Versuche mit BetonformstÃ¤hlen | 1963 | None | Germany | Deutscher Ausschuss fÃ¼r Stahlbeton | 0 | Hubert RÃ¼sch, Gallus Rehm | 4500 | 4000 | 2000 | 2000 | 625 | 300 | [1,3] | [2,26] | [0,0] | [0,0] | 2 | [16.09] | [2,200x200x200,1] | [28] | [0] | [0,0,0] | [0] | [0] | [0,0,0] | [0] | [0,0,0,0,0,0,15,0,0,0] | 0 | 2 | 512.6 | [16] | [587] | [4] | [30] | [0] | [0] | 0 | 0 | 0 | 0 | 0 | 0 | 0 | 0 | 0 | [0] | [0] | [0] | [0] | [0] | 1 | 2 | 4 | 1 | 3 | 1 | 0 | 1 | 0 | 41.57 | 98.1 | 28 | 1 | 0 | 0 | 0 | 0 | 0 | 0.046 | 0 | 0.05 | 0 | 0
150 | 2 | R14 | 3 | 0 | Heft 140 - Versuche mit BetonformstÃ¤hlen | 1963 | None | Germany | Deutscher Ausschuss fÃ¼r Stahlbeton | 0 | Hubert RÃ¼sch, Gallus Rehm | 4500 | 4000 | 2000 | 2000 | 625 | 300 | [1,3] | [2,26] | [0,0] | [0,0] | 2 | [16.09] | [2,200x200x200,1] | [28] | [0] | [0,0,0] | [0] | [0] | [0,0,0] | [0] | [0,0,0,0,0,0,15,0,0,0] | 0 | 2 | 512.6 | [16] | [587] | [4] | [30] | [0] | [0] | 0 | 0 | 0 | 0 | 0 | 0 | 0 | 0 | 0 | [0] | [0] | [0] | [0] | [0] | 1 | 2 | 4 | 1 | 3 | 1 | 0 | 1 | 0 | 62.35 | 147.15 | 28 | 1 | 0 | 0 | 0 | 0 | 0 | 0.066 | 0 | 0.13 | 0 | 0
151 | 2 | R14 | 4 | 0 | Heft 140 - Versuche mit BetonformstÃ¤hlen | 1963 | None | Germany | Deutscher Ausschuss fÃ¼r Stahlbeton | 0 | Hubert RÃ¼sch, Gallus Rehm | 4500 | 4000 | 2000 | 2000 | 625 | 300 | [1,3] | [2,26] | [0,0] | [0,0] | 2 | [16.09] | [2,200x200x200,1] | [28] | [0] | [0,0,0] | [0] | [0] | [0,0,0] | [0] | [0,0,0,0,0,0,15,0,0,0] | 0 | 2 | 512.6 | [16] | [587] | [4] | [30] | [0] | [0] | 0 | 0 | 0 | 0 | 0 | 0 | 0 | 0 | 0 | [0] | [0] | [0] | [0] | [0] | 1 | 2 | 4 | 1 | 3 | 1 | 0 | 1 | 0 | 83.14 | 196.2 | 28 | 1 | 0 | 0 | 0 | 0 | 0 | 0.082 | 0 | 0.2 | 0 | 0
152 | 2 | R14 | 5 | 0 | Heft 140 - Versuche mit BetonformstÃ¤hlen | 1963 | None | Germany | Deutscher Ausschuss fÃ¼r Stahlbeton | 0 | Hubert RÃ¼sch, Gallus Rehm | 4500 | 4000 | 2000 | 2000 | 625 | 300 | [1,3] | [2,26] | [0,0] | [0,0] | 2 | [16.09] | [2,200x200x200,1] | [28] | [0] | [0,0,0] | [0] | [0] | [0,0,0] | [0] | [0,0,0,0,0,0,15,0,0,0] | 0 | 2 | 512.6 | [16] | [587] | [4] | [30] | [0] | [0] | 0 | 0 | 0 | 0 | 0 | 0 | 0 | 0 | 0 | [0] | [0] | [0] | [0] | [0] | 1 | 2 | 4 | 1 | 3 | 1 | 0 | 1 | 0 | 103.92 | 245.25 | 28 | 1 | 0 | 0 | 0 | 0 | 0 | 0.108 | 0 | 0.3 | 0 | 0
153 | 2 | R14 | 6 | 0 | Heft 140 - Versuche mit BetonformstÃ¤hlen | 1963 | None | Germany | Deutscher Ausschuss fÃ¼r Stahlbeton | 0 | Hubert RÃ¼sch, Gallus Rehm | 4500 | 4000 | 2000 | 2000 | 625 | 300 | [1,3] | [2,26] | [0,0] | [0,0] | 2 | [16.09] | [2,200x200x200,1] | [28] | [0] | [0,0,0] | [0] | [0] | [0,0,0] | [0] | [0,0,0,0,0,0,15,0,0,0] | 0 | 2 | 512.6 | [16] | [587] | [4] | [30] | [0] | [0] | 0 | 0 | 0 | 0 | 0 | 0 | 0 | 0 | 0 | [0] | [0] | [0] | [0] | [0] | 1 | 2 | 4 | 1 | 3 | 1 | 0 | 1 | 0 | 124.7 | 294.3 | 28 | 1 | 0 | 0 | 0 | 0 | 0 | 0.131 | 0 | 0.35 | 0 | 0
154 | 2 | R14 | 7 | 0 | Heft 140 - Versuche mit BetonformstÃ¤hlen | 1963 | None | Germany | Deutscher Ausschuss fÃ¼r Stahlbeton | 0 | Hubert RÃ¼sch, Gallus Rehm | 4500 | 4000 | 2000 | 2000 | 625 | 300 | [1,3] | [2,26] | [0,0] | [0,0] | 2 | [16.09] | [2,200x200x200,1] | [28] | [0] | [0,0,0] | [0] | [0] | [0,0,0] | [0] | [0,0,0,0,0,0,15,0,0,0] | 0 | 2 | 512.6 | [16] | [587] | [4] | [30] | [0] | [0] | 0 | 0 | 0 | 0 | 0 | 0 | 0 | 0 | 0 | [0] | [0] | [0] | [0] | [0] | 1 | 2 | 4 | 1 | 3 | 1 | 0 | 14 | 0 | 124.7 | 294.3 | 28 | 1 | 0 | 0 | 0 | 0 | 0 | 0.144 | 0 | 0.35 | 0 | 0
155 | 2 | R14 | 8 | 0 | Heft 140 - Versuche mit BetonformstÃ¤hlen | 1963 | None | Germany | Deutscher Ausschuss fÃ¼r Stahlbeton | 0 | Hubert RÃ¼sch, Gallus Rehm | 4500 | 4000 | 2000 | 2000 | 625 | 300 | [1,3] | [2,26] | [0,0] | [0,0] | 2 | [16.09] | [2,200x200x200,1] | [28] | [0] | [0,0,0] | [0] | [0] | [0,0,0] | [0] | [0,0,0,0,0,0,15,0,0,0] | 0 | 2 | 512.6 | [16] | [587] | [4] | [30] | [0] | [0] | 0 | 0 | 0 | 0 | 0 | 0 | 0 | 0 | 0 | [0] | [0] | [0] | [0] | [0] | 1 | 2 | 4 | 1 | 3 | 1 | 0 | 1 | 0 | 145.49 | 343.35 | 28 | 1 | 0 | 0 | 0 | 0 | 0 | 0.173 | 0 | 0.55 | 0 | 0
156 | 2 | R14 | 9 | 0 | Heft 140 - Versuche mit BetonformstÃ¤hlen | 1963 | None | Germany | Deutscher Ausschuss fÃ¼r Stahlbeton | 0 | Hubert RÃ¼sch, Gallus Rehm | 4500 | 4000 | 2000 | 2000 | 625 | 300 | [1,3] | [2,26] | [0,0] | [0,0] | 2 | [16.09] | [2,200x200x200,1] | [28] | [0] | [0,0,0] | [0] | [0] | [0,0,0] | [0] | [0,0,0,0,0,0,15,0,0,0] | 0 | 2 | 512.6 | [16] | [587] | [4] | [30] | [0] | [0] | 0 | 0 | 0 | 0 | 0 | 0 | 0 | 0 | 0 | [0] | [0] | [0] | [0] | [0] | 1 | 2 | 4 | 1 | 3 | 1 | 0 | 1 | 0 | 166.27 | 392.4 | 28 | 1 | 0 | 0 | 0 | 0 | 0 | 0.228 | 0 | 0.8 | 0 | 0
157 | 2 | R14 | 10 | 0 | Heft 140 - Versuche mit BetonformstÃ¤hlen | 1963 | None | Germany | Deutscher Ausschuss fÃ¼r Stahlbeton | 0 | Hubert RÃ¼sch, Gallus Rehm | 4500 | 4000 | 2000 | 2000 | 625 | 300 | [1,3] | [2,26] | [0,0] | [0,0] | 2 | [16.09] | [2,200x200x200,1] | [28] | [0] | [0,0,0] | [0] | [0] | [0,0,0] | [0] | [0,0,0,0,0,0,15,0,0,0] | 0 | 2 | 512.6 | [16] | [587] | [4] | [30] | [0] | [0] | 0 | 0 | 0 | 0 | 0 | 0 | 0 | 0 | 0 | [0] | [0] | [0] | [0] | [0] | 1 | 2 | 4 | 1 | 3 | 1 | 0 | 1 | 0 | 187.06 | 441.45 | 28 | 1 | 0 | 0 | 0 | 0 | 0 | 0.257 | 0 | 0.95 | 0 | 0
158 | 2 | R14 | 11 | 0 | Heft 140 - Versuche mit BetonformstÃ¤hlen | 1963 | None | Germany | Deutscher Ausschuss fÃ¼r Stahlbeton | 0 | Hubert RÃ¼sch, Gallus Rehm | 4500 | 4000 | 2000 | 2000 | 625 | 300 | [1,3] | [2,26] | [0,0] | [0,0] | 2 | [16.09] | [2,200x200x200,1] | [28] | [0] | [0,0,0] | [0] | [0] | [0,0,0] | [0] | [0,0,0,0,0,0,15,0,0,0] | 0 | 2 | 512.6 | [16] | [587] | [4] | [30] | [0] | [0] | 0 | 0 | 0 | 0 | 0 | 0 | 0 | 0 | 0 | [0] | [0] | [0] | [0] | [0] | 1 | 2 | 4 | 1 | 3 | 1 | 0 | 1 | 0 | 207.84 | 490.5 | 28 | 1 | 0 | 0 | 0 | 0 | 0 | 0.335 | 0 | 1.6 | 0 | 0
159 | 2 | R17 | 1 | 0 | Heft 140 - Versuche mit BetonformstÃ¤hlen | 1963 | None | Germany | Deutscher Ausschuss fÃ¼r Stahlbeton | 0 | Hubert RÃ¼sch, Gallus Rehm | 4500 | 4000 | 2000 | 2000 | 625 | 300 | [1,3] | [2,33] | [0,0] | [0,0] | 2 | [26.78] | [2,200x200x200,1] | [35] | [0] | [0,0,0] | [0] | [0] | [0,0,0] | [0] | [0,0,0,0,0,0,15,0,0,0] | 0 | 2 | 512.9 | [16,16] | [517,587] | [4,4] | [30,30] | [0] | [0] | 0 | 0 | 0 | 0 | 0 | 0 | 0 | 0 | 0 | [0] | [0] | [0] | [0] | [0] | 1 | 2 | 4 | 1 | 3 | 1 | 0 | 1 | 0 | 76.05 | 98.1 | 35 | 1 | 0 | 0 | 0 | 0 | 0 | 0.034 | 0 | 0.05 | 485 | 760
160 | 2 | R17 | 2 | 0 | Heft 140 - Versuche mit BetonformstÃ¤hlen | 1963 | None | Germany | Deutscher Ausschuss fÃ¼r Stahlbeton | 0 | Hubert RÃ¼sch, Gallus Rehm | 4500 | 4000 | 2000 | 2000 | 625 | 300 | [1,3] | [2,33] | [0,0] | [0,0] | 2 | [26.78] | [2,200x200x200,1] | [35] | [0] | [0,0,0] | [0] | [0] | [0,0,0] | [0] | [0,0,0,0,0,0,15,0,0,0] | 0 | 2 | 512.9 | [16,16] | [517,587] | [4,4] | [30,30] | [0] | [0] | 0 | 0 | 0 | 0 | 0 | 0 | 0 | 0 | 0 | [0] | [0] | [0] | [0] | [0] | 1 | 2 | 4 | 1 | 3 | 1 | 0 | 1 | 0 | 114.07 | 147.15 | 35 | 1 | 0 | 0 | 0 | 0 | 0 | 0.044 | 0 | 0.085 | 115.3 | 160
161 | 2 | R17 | 3 | 0 | Heft 140 - Versuche mit BetonformstÃ¤hlen | 1963 | None | Germany | Deutscher Ausschuss fÃ¼r Stahlbeton | 0 | Hubert RÃ¼sch, Gallus Rehm | 4500 | 4000 | 2000 | 2000 | 625 | 300 | [1,3] | [2,33] | [0,0] | [0,0] | 2 | [26.78] | [2,200x200x200,1] | [35] | [0] | [0,0,0] | [0] | [0] | [0,0,0] | [0] | [0,0,0,0,0,0,15,0,0,0] | 0 | 2 | 512.9 | [16,16] | [517,587] | [4,4] | [30,30] | [0] | [0] | 0 | 0 | 0 | 0 | 0 | 0 | 0 | 0 | 0 | [0] | [0] | [0] | [0] | [0] | 1 | 2 | 4 | 1 | 3 | 1 | 0 | 1 | 0 | 152.09 | 196.2 | 35 | 1 | 0 | 0 | 0 | 0 | 0 | 0.066 | 0 | 0.115 | 103.4 | 160
162 | 2 | R17 | 4 | 0 | Heft 140 - Versuche mit BetonformstÃ¤hlen | 1963 | None | Germany | Deutscher Ausschuss fÃ¼r Stahlbeton | 0 | Hubert RÃ¼sch, Gallus Rehm | 4500 | 4000 | 2000 | 2000 | 625 | 300 | [1,3] | [2,33] | [0,0] | [0,0] | 2 | [26.78] | [2,200x200x200,1] | [35] | [0] | [0,0,0] | [0] | [0] | [0,0,0] | [0] | [0,0,0,0,0,0,15,0,0,0] | 0 | 2 | 512.9 | [16,16] | [517,587] | [4,4] | [30,30] | [0] | [0] | 0 | 0 | 0 | 0 | 0 | 0 | 0 | 0 | 0 | [0] | [0] | [0] | [0] | [0] | 1 | 2 | 4 | 1 | 3 | 1 | 0 | 1 | 0 | 190.12 | 245.25 | 35 | 1 | 0 | 0 | 0 | 0 | 0 | 0.071 | 0 | 0.13 | 100.3 | 160
163 | 2 | R17 | 5 | 0 | Heft 140 - Versuche mit BetonformstÃ¤hlen | 1963 | None | Germany | Deutscher Ausschuss fÃ¼r Stahlbeton | 0 | Hubert RÃ¼sch, Gallus Rehm | 4500 | 4000 | 2000 | 2000 | 625 | 300 | [1,3] | [2,33] | [0,0] | [0,0] | 2 | [26.78] | [2,200x200x200,1] | [35] | [0] | [0,0,0] | [0] | [0] | [0,0,0] | [0] | [0,0,0,0,0,0,15,0,0,0] | 0 | 2 | 512.9 | [16,16] | [517,587] | [4,4] | [30,30] | [0] | [0] | 0 | 0 | 0 | 0 | 0 | 0 | 0 | 0 | 0 | [0] | [0] | [0] | [0] | [0] | 1 | 2 | 4 | 1 | 3 | 1 | 0 | 1 | 0 | 228.14 | 294.3 | 35 | 1 | 0 | 0 | 0 | 0 | 0 | 0.09 | 0 | 0.15 | 97.5 | 160
164 | 2 | R17 | 6 | 0 | Heft 140 - Versuche mit BetonformstÃ¤hlen | 1963 | None | Germany | Deutscher Ausschuss fÃ¼r Stahlbeton | 0 | Hubert RÃ¼sch, Gallus Rehm | 4500 | 4000 | 2000 | 2000 | 625 | 300 | [1,3] | [2,33] | [0,0] | [0,0] | 2 | [26.78] | [2,200x200x200,1] | [35] | [0] | [0,0,0] | [0] | [0] | [0,0,0] | [0] | [0,0,0,0,0,0,15,0,0,0] | 0 | 2 | 512.9 | [16,16] | [517,587] | [4,4] | [30,30] | [0] | [0] | 0 | 0 | 0 | 0 | 0 | 0 | 0 | 0 | 0 | [0] | [0] | [0] | [0] | [0] | 1 | 2 | 4 | 1 | 3 | 1 | 0 | 14 | 0 | 228.14 | 294.3 | 35 | 1 | 0 | 0 | 0 | 0 | 0 | 0.088 | 0 | 0.185 | 84.85 | 160
165 | 2 | R17 | 7 | 0 | Heft 140 - Versuche mit BetonformstÃ¤hlen | 1963 | None | Germany | Deutscher Ausschuss fÃ¼r Stahlbeton | 0 | Hubert RÃ¼sch, Gallus Rehm | 4500 | 4000 | 2000 | 2000 | 625 | 300 | [1,3] | [2,33] | [0,0] | [0,0] | 2 | [26.78] | [2,200x200x200,1] | [35] | [0] | [0,0,0] | [0] | [0] | [0,0,0] | [0] | [0,0,0,0,0,0,15,0,0,0] | 0 | 2 | 512.9 | [16,16] | [517,587] | [4,4] | [30,30] | [0] | [0] | 0 | 0 | 0 | 0 | 0 | 0 | 0 | 0 | 0 | [0] | [0] | [0] | [0] | [0] | 1 | 2 | 4 | 1 | 3 | 1 | 0 | 1 | 0 | 266.16 | 343.35 | 35 | 1 | 0 | 0 | 0 | 0 | 0 | 0.098 | 0 | 0.21 | 84.85 | 160
166 | 2 | R17 | 8 | 0 | Heft 140 - Versuche mit BetonformstÃ¤hlen | 1963 | None | Germany | Deutscher Ausschuss fÃ¼r Stahlbeton | 0 | Hubert RÃ¼sch, Gallus Rehm | 4500 | 4000 | 2000 | 2000 | 625 | 300 | [1,3] | [2,33] | [0,0] | [0,0] | 2 | [26.78] | [2,200x200x200,1] | [35] | [0] | [0,0,0] | [0] | [0] | [0,0,0] | [0] | [0,0,0,0,0,0,15,0,0,0] | 0 | 2 | 512.9 | [16,16] | [517,587] | [4,4] | [30,30] | [0] | [0] | 0 | 0 | 0 | 0 | 0 | 0 | 0 | 0 | 0 | [0] | [0] | [0] | [0] | [0] | 1 | 2 | 4 | 1 | 3 | 1 | 0 | 1 | 0 | 304.19 | 392.4 | 35 | 1 | 0 | 0 | 0 | 0 | 0 | 0.117 | 0 | 0.24 | 84.85 | 160
167 | 2 | R17 | 9 | 0 | Heft 140 - Versuche mit BetonformstÃ¤hlen | 1963 | None | Germany | Deutscher Ausschuss fÃ¼r Stahlbeton | 0 | Hubert RÃ¼sch, Gallus Rehm | 4500 | 4000 | 2000 | 2000 | 625 | 300 | [1,3] | [2,33] | [0,0] | [0,0] | 2 | [26.78] | [2,200x200x200,1] | [35] | [0] | [0,0,0] | [0] | [0] | [0,0,0] | [0] | [0,0,0,0,0,0,15,0,0,0] | 0 | 2 | 512.9 | [16,16] | [517,587] | [4,4] | [30,30] | [0] | [0] | 0 | 0 | 0 | 0 | 0 | 0 | 0 | 0 | 0 | [0] | [0] | [0] | [0] | [0] | 1 | 2 | 4 | 1 | 3 | 1 | 0 | 1 | 0 | 342.21 | 441.45 | 35 | 1 | 0 | 0 | 0 | 0 | 0 | 0.123 | 0 | 0.26 | 80.9 | 160
168 | 2 | R17 | 10 | 0 | Heft 140 - Versuche mit BetonformstÃ¤hlen | 1963 | None | Germany | Deutscher Ausschuss fÃ¼r Stahlbeton | 0 | Hubert RÃ¼sch, Gallus Rehm | 4500 | 4000 | 2000 | 2000 | 625 | 300 | [1,3] | [2,33] | [0,0] | [0,0] | 2 | [26.78] | [2,200x200x200,1] | [35] | [0] | [0,0,0] | [0] | [0] | [0,0,0] | [0] | [0,0,0,0,0,0,15,0,0,0] | 0 | 2 | 512.9 | [16,16] | [517,587] | [4,4] | [30,30] | [0] | [0] | 0 | 0 | 0 | 0 | 0 | 0 | 0 | 0 | 0 | [0] | [0] | [0] | [0] | [0] | 1 | 2 | 4 | 1 | 3 | 1 | 0 | 1 | 0 | 380.23 | 490.5 | 35 | 1 | 0 | 0 | 0 | 0 | 0 | 0.199 | 0 | 0.65 | 79.2 | 150
169 | 2 | R17 | 1 | 0 | Heft 140 - Versuche mit BetonformstÃ¤hlen | 1963 | None | Germany | Deutscher Ausschuss fÃ¼r Stahlbeton | 0 | Hubert RÃ¼sch, Gallus Rehm | 4500 | 4000 | 2000 | 2000 | 625 | 300 | [1,3] | [2,33] | [0,0] | [0,0] | 2 | [26.78] | [2,200x200x200,1] | [35] | [0] | [0,0,0] | [0] | [0] | [0,0,0] | [0] | [0,0,0,0,0,0,15,0,0,0] | 0 | 2 | 512.9 | [16,16] | [517,587] | [4,4] | [30,30] | [0] | [0] | 0 | 0 | 0 | 0 | 0 | 0 | 0 | 0 | 0 | [0] | [0] | [0] | [0] | [0] | 1 | 2 | 4 | 1 | 3 | 2 | 0 | 1 | 0 | 76.05 | 98.1 | 35 | 1 | 0 | 0 | 0 | 0 | 0 | 0.038 | 0 | 0.04 | 712.5 | 1140
170 | 2 | R17 | 2 | 0 | Heft 140 - Versuche mit BetonformstÃ¤hlen | 1963 | None | Germany | Deutscher Ausschuss fÃ¼r Stahlbeton | 0 | Hubert RÃ¼sch, Gallus Rehm | 4500 | 4000 | 2000 | 2000 | 625 | 300 | [1,3] | [2,33] | [0,0] | [0,0] | 2 | [26.78] | [2,200x200x200,1] | [35] | [0] | [0,0,0] | [0] | [0] | [0,0,0] | [0] | [0,0,0,0,0,0,15,0,0,0] | 0 | 2 | 512.9 | [16,16] | [517,587] | [4,4] | [30,30] | [0] | [0] | 0 | 0 | 0 | 0 | 0 | 0 | 0 | 0 | 0 | [0] | [0] | [0] | [0] | [0] | 1 | 2 | 4 | 1 | 3 | 2 | 0 | 1 | 0 | 114.07 | 147.15 | 35 | 1 | 0 | 0 | 0 | 0 | 0 | 0.047 | 0 | 0.07 | 115.3 | 160
171 | 2 | R17 | 3 | 0 | Heft 140 - Versuche mit BetonformstÃ¤hlen | 1963 | None | Germany | Deutscher Ausschuss fÃ¼r Stahlbeton | 0 | Hubert RÃ¼sch, Gallus Rehm | 4500 | 4000 | 2000 | 2000 | 625 | 300 | [1,3] | [2,33] | [0,0] | [0,0] | 2 | [26.78] | [2,200x200x200,1] | [35] | [0] | [0,0,0] | [0] | [0] | [0,0,0] | [0] | [0,0,0,0,0,0,15,0,0,0] | 0 | 2 | 512.9 | [16,16] | [517,587] | [4,4] | [30,30] | [0] | [0] | 0 | 0 | 0 | 0 | 0 | 0 | 0 | 0 | 0 | [0] | [0] | [0] | [0] | [0] | 1 | 2 | 4 | 1 | 3 | 2 | 0 | 1 | 0 | 152.09 | 196.2 | 35 | 1 | 0 | 0 | 0 | 0 | 0 | 0.061 | 0 | 0.115 | 109.4 | 160
172 | 2 | R17 | 4 | 0 | Heft 140 - Versuche mit BetonformstÃ¤hlen | 1963 | None | Germany | Deutscher Ausschuss fÃ¼r Stahlbeton | 0 | Hubert RÃ¼sch, Gallus Rehm | 4500 | 4000 | 2000 | 2000 | 625 | 300 | [1,3] | [2,33] | [0,0] | [0,0] | 2 | [26.78] | [2,200x200x200,1] | [35] | [0] | [0,0,0] | [0] | [0] | [0,0,0] | [0] | [0,0,0,0,0,0,15,0,0,0] | 0 | 2 | 512.9 | [16,16] | [517,587] | [4,4] | [30,30] | [0] | [0] | 0 | 0 | 0 | 0 | 0 | 0 | 0 | 0 | 0 | [0] | [0] | [0] | [0] | [0] | 1 | 2 | 4 | 1 | 3 | 2 | 0 | 1 | 0 | 190.12 | 245.25 | 35 | 1 | 0 | 0 | 0 | 0 | 0 | 0.065 | 0 | 0.13 | 103.4 | 160
173 | 2 | R17 | 5 | 0 | Heft 140 - Versuche mit BetonformstÃ¤hlen | 1963 | None | Germany | Deutscher Ausschuss fÃ¼r Stahlbeton | 0 | Hubert RÃ¼sch, Gallus Rehm | 4500 | 4000 | 2000 | 2000 | 625 | 300 | [1,3] | [2,33] | [0,0] | [0,0] | 2 | [26.78] | [2,200x200x200,1] | [35] | [0] | [0,0,0] | [0] | [0] | [0,0,0] | [0] | [0,0,0,0,0,0,15,0,0,0] | 0 | 2 | 512.9 | [16,16] | [517,587] | [4,4] | [30,30] | [0] | [0] | 0 | 0 | 0 | 0 | 0 | 0 | 0 | 0 | 0 | [0] | [0] | [0] | [0] | [0] | 1 | 2 | 4 | 1 | 3 | 2 | 0 | 1 | 0 | 228.14 | 294.3 | 35 | 1 | 0 | 0 | 0 | 0 | 0 | 0.085 | 0 | 0.15 | 100.3 | 160
174 | 2 | R17 | 6 | 0 | Heft 140 - Versuche mit BetonformstÃ¤hlen | 1963 | None | Germany | Deutscher Ausschuss fÃ¼r Stahlbeton | 0 | Hubert RÃ¼sch, Gallus Rehm | 4500 | 4000 | 2000 | 2000 | 625 | 300 | [1,3] | [2,33] | [0,0] | [0,0] | 2 | [26.78] | [2,200x200x200,1] | [35] | [0] | [0,0,0] | [0] | [0] | [0,0,0] | [0] | [0,0,0,0,0,0,15,0,0,0] | 0 | 2 | 512.9 | [16,16] | [517,587] | [4,4] | [30,30] | [0] | [0] | 0 | 0 | 0 | 0 | 0 | 0 | 0 | 0 | 0 | [0] | [0] | [0] | [0] | [0] | 1 | 2 | 4 | 1 | 3 | 2 | 0 | 14 | 0 | 228.14 | 294.3 | 35 | 1 | 0 | 0 | 0 | 0 | 0 | 0.093 | 0 | 0.165 | 86.55 | 160
175 | 2 | R17 | 7 | 0 | Heft 140 - Versuche mit BetonformstÃ¤hlen | 1963 | None | Germany | Deutscher Ausschuss fÃ¼r Stahlbeton | 0 | Hubert RÃ¼sch, Gallus Rehm | 4500 | 4000 | 2000 | 2000 | 625 | 300 | [1,3] | [2,33] | [0,0] | [0,0] | 2 | [26.78] | [2,200x200x200,1] | [35] | [0] | [0,0,0] | [0] | [0] | [0,0,0] | [0] | [0,0,0,0,0,0,15,0,0,0] | 0 | 2 | 512.9 | [16,16] | [517,587] | [4,4] | [30,30] | [0] | [0] | 0 | 0 | 0 | 0 | 0 | 0 | 0 | 0 | 0 | [0] | [0] | [0] | [0] | [0] | 1 | 2 | 4 | 1 | 3 | 2 | 0 | 1 | 0 | 266.16 | 343.35 | 35 | 1 | 0 | 0 | 0 | 0 | 0 | 0.104 | 0 | 0.185 | 86.55 | 160
176 | 2 | R17 | 8 | 0 | Heft 140 - Versuche mit BetonformstÃ¤hlen | 1963 | None | Germany | Deutscher Ausschuss fÃ¼r Stahlbeton | 0 | Hubert RÃ¼sch, Gallus Rehm | 4500 | 4000 | 2000 | 2000 | 625 | 300 | [1,3] | [2,33] | [0,0] | [0,0] | 2 | [26.78] | [2,200x200x200,1] | [35] | [0] | [0,0,0] | [0] | [0] | [0,0,0] | [0] | [0,0,0,0,0,0,15,0,0,0] | 0 | 2 | 512.9 | [16,16] | [517,587] | [4,4] | [30,30] | [0] | [0] | 0 | 0 | 0 | 0 | 0 | 0 | 0 | 0 | 0 | [0] | [0] | [0] | [0] | [0] | 1 | 2 | 4 | 1 | 3 | 2 | 0 | 1 | 0 | 304.19 | 392.4 | 35 | 1 | 0 | 0 | 0 | 0 | 0 | 0.099 | 0 | 0.2 | 86.55 | 160
177 | 2 | R17 | 9 | 0 | Heft 140 - Versuche mit BetonformstÃ¤hlen | 1963 | None | Germany | Deutscher Ausschuss fÃ¼r Stahlbeton | 0 | Hubert RÃ¼sch, Gallus Rehm | 4500 | 4000 | 2000 | 2000 | 625 | 300 | [1,3] | [2,33] | [0,0] | [0,0] | 2 | [26.78] | [2,200x200x200,1] | [35] | [0] | [0,0,0] | [0] | [0] | [0,0,0] | [0] | [0,0,0,0,0,0,15,0,0,0] | 0 | 2 | 512.9 | [16,16] | [517,587] | [4,4] | [30,30] | [0] | [0] | 0 | 0 | 0 | 0 | 0 | 0 | 0 | 0 | 0 | [0] | [0] | [0] | [0] | [0] | 1 | 2 | 4 | 1 | 3 | 2 | 0 | 1 | 0 | 342.21 | 441.45 | 35 | 1 | 0 | 0 | 0 | 0 | 0 | 0.122 | 0 | 0.24 | 82.6 | 160
178 | 2 | R17 | 10 | 0 | Heft 140 - Versuche mit BetonformstÃ¤hlen | 1963 | None | Germany | Deutscher Ausschuss fÃ¼r Stahlbeton | 0 | Hubert RÃ¼sch, Gallus Rehm | 4500 | 4000 | 2000 | 2000 | 625 | 300 | [1,3] | [2,33] | [0,0] | [0,0] | 2 | [26.78] | [2,200x200x200,1] | [35] | [0] | [0,0,0] | [0] | [0] | [0,0,0] | [0] | [0,0,0,0,0,0,15,0,0,0] | 0 | 2 | 512.9 | [16,16] | [517,587] | [4,4] | [30,30] | [0] | [0] | 0 | 0 | 0 | 0 | 0 | 0 | 0 | 0 | 0 | [0] | [0] | [0] | [0] | [0] | 1 | 2 | 4 | 1 | 3 | 2 | 0 | 1 | 0 | 380.23 | 490.5 | 35 | 1 | 0 | 0 | 0 | 0 | 0 | 0.251 | 0 | 0.825 | 80.9 | 150
179 | 2 | R18 | 1 | 0 | Heft 140 - Versuche mit BetonformstÃ¤hlen | 1963 | None | Germany | Deutscher Ausschuss fÃ¼r Stahlbeton | 0 | Hubert RÃ¼sch, Gallus Rehm | 4500 | 4000 | 2000 | 2000 | 625 | 300 | [1,3] | [2,26] | [0,0] | [0,0] | 2 | [26.29] | [2,200x200x200,1] | [28] | [0] | [0,0,0] | [0] | [0] | [0,0,0] | [0] | [0,0,0,0,0,0,15,0,0,0] | 0 | 2 | 512.9 | [10,10,10,16] | [527,567,597,597] | [2,2,1,2] | [0,0,0,0] | [0] | [0] | 0 | 0 | 0 | 0 | 0 | 0 | 0 | 0 | 0 | [0] | [0] | [0] | [0] | [0] | 1 | 2 | 4 | 1 | 3 | 1 | 0 | 14 | 0 | 38.93 | 98.1 | 28 | 1 | 0 | 0 | 0 | 0 | 0 | 0.02 | 0 | 0.02 | 0 | 0
180 | 2 | R18 | 2 | 0 | Heft 140 - Versuche mit BetonformstÃ¤hlen | 1963 | None | Germany | Deutscher Ausschuss fÃ¼r Stahlbeton | 0 | Hubert RÃ¼sch, Gallus Rehm | 4500 | 4000 | 2000 | 2000 | 625 | 300 | [1,3] | [2,26] | [0,0] | [0,0] | 2 | [26.29] | [2,200x200x200,1] | [28] | [0] | [0,0,0] | [0] | [0] | [0,0,0] | [0] | [0,0,0,0,0,0,15,0,0,0] | 0 | 2 | 512.9 | [10,10,10,16] | [527,567,597,597] | [2,2,1,2] | [0,0,0,0] | [0] | [0] | 0 | 0 | 0 | 0 | 0 | 0 | 0 | 0 | 0 | [0] | [0] | [0] | [0] | [0] | 1 | 2 | 4 | 1 | 3 | 1 | 0 | 1 | 0 | 58.39 | 147.15 | 28 | 1 | 0 | 0 | 0 | 0 | 0 | 0.05 | 0 | 0.06 | 243.8 | 440
181 | 2 | R18 | 3 | 0 | Heft 140 - Versuche mit BetonformstÃ¤hlen | 1963 | None | Germany | Deutscher Ausschuss fÃ¼r Stahlbeton | 0 | Hubert RÃ¼sch, Gallus Rehm | 4500 | 4000 | 2000 | 2000 | 625 | 300 | [1,3] | [2,26] | [0,0] | [0,0] | 2 | [26.29] | [2,200x200x200,1] | [28] | [0] | [0,0,0] | [0] | [0] | [0,0,0] | [0] | [0,0,0,0,0,0,15,0,0,0] | 0 | 2 | 512.9 | [10,10,10,16] | [527,567,597,597] | [2,2,1,2] | [0,0,0,0] | [0] | [0] | 0 | 0 | 0 | 0 | 0 | 0 | 0 | 0 | 0 | [0] | [0] | [0] | [0] | [0] | 1 | 2 | 4 | 1 | 3 | 1 | 0 | 1 | 0 | 77.86 | 196.2 | 28 | 1 | 0 | 0 | 0 | 0 | 0 | 0.061 | 0 | 0.125 | 133.35 | 250
182 | 2 | R18 | 4 | 0 | Heft 140 - Versuche mit BetonformstÃ¤hlen | 1963 | None | Germany | Deutscher Ausschuss fÃ¼r Stahlbeton | 0 | Hubert RÃ¼sch, Gallus Rehm | 4500 | 4000 | 2000 | 2000 | 625 | 300 | [1,3] | [2,26] | [0,0] | [0,0] | 2 | [26.29] | [2,200x200x200,1] | [28] | [0] | [0,0,0] | [0] | [0] | [0,0,0] | [0] | [0,0,0,0,0,0,15,0,0,0] | 0 | 2 | 512.9 | [10,10,10,16] | [527,567,597,597] | [2,2,1,2] | [0,0,0,0] | [0] | [0] | 0 | 0 | 0 | 0 | 0 | 0 | 0 | 0 | 0 | [0] | [0] | [0] | [0] | [0] | 1 | 2 | 4 | 1 | 3 | 1 | 0 | 1 | 0 | 97.32 | 245.25 | 28 | 1 | 0 | 0 | 0 | 0 | 0 | 0.074 | 0 | 0.135 | 119.1 | 230
183 | 2 | R18 | 5 | 0 | Heft 140 - Versuche mit BetonformstÃ¤hlen | 1963 | None | Germany | Deutscher Ausschuss fÃ¼r Stahlbeton | 0 | Hubert RÃ¼sch, Gallus Rehm | 4500 | 4000 | 2000 | 2000 | 625 | 300 | [1,3] | [2,26] | [0,0] | [0,0] | 2 | [26.29] | [2,200x200x200,1] | [28] | [0] | [0,0,0] | [0] | [0] | [0,0,0] | [0] | [0,0,0,0,0,0,15,0,0,0] | 0 | 2 | 512.9 | [10,10,10,16] | [527,567,597,597] | [2,2,1,2] | [0,0,0,0] | [0] | [0] | 0 | 0 | 0 | 0 | 0 | 0 | 0 | 0 | 0 | [0] | [0] | [0] | [0] | [0] | 1 | 2 | 4 | 1 | 3 | 1 | 0 | 1 | 0 | 116.79 | 294.3 | 28 | 1 | 0 | 0 | 0 | 0 | 0 | 0.092 | 0 | 0.21 | 110.55 | 220
184 | 2 | R18 | 6 | 0 | Heft 140 - Versuche mit BetonformstÃ¤hlen | 1963 | None | Germany | Deutscher Ausschuss fÃ¼r Stahlbeton | 0 | Hubert RÃ¼sch, Gallus Rehm | 4500 | 4000 | 2000 | 2000 | 625 | 300 | [1,3] | [2,26] | [0,0] | [0,0] | 2 | [26.29] | [2,200x200x200,1] | [28] | [0] | [0,0,0] | [0] | [0] | [0,0,0] | [0] | [0,0,0,0,0,0,15,0,0,0] | 0 | 2 | 512.9 | [10,10,10,16] | [527,567,597,597] | [2,2,1,2] | [0,0,0,0] | [0] | [0] | 0 | 0 | 0 | 0 | 0 | 0 | 0 | 0 | 0 | [0] | [0] | [0] | [0] | [0] | 1 | 2 | 4 | 1 | 3 | 1 | 0 | 14 | 0 | 116.79 | 294.3 | 28 | 1 | 0 | 0 | 0 | 0 | 0 | 0.11 | 0 | 0.235 | 104.45 | 220
185 | 2 | R18 | 7 | 0 | Heft 140 - Versuche mit BetonformstÃ¤hlen | 1963 | None | Germany | Deutscher Ausschuss fÃ¼r Stahlbeton | 0 | Hubert RÃ¼sch, Gallus Rehm | 4500 | 4000 | 2000 | 2000 | 625 | 300 | [1,3] | [2,26] | [0,0] | [0,0] | 2 | [26.29] | [2,200x200x200,1] | [28] | [0] | [0,0,0] | [0] | [0] | [0,0,0] | [0] | [0,0,0,0,0,0,15,0,0,0] | 0 | 2 | 512.9 | [10,10,10,16] | [527,567,597,597] | [2,2,1,2] | [0,0,0,0] | [0] | [0] | 0 | 0 | 0 | 0 | 0 | 0 | 0 | 0 | 0 | [0] | [0] | [0] | [0] | [0] | 1 | 2 | 4 | 1 | 3 | 1 | 0 | 1 | 0 | 136.25 | 343.35 | 28 | 1 | 0 | 0 | 0 | 0 | 0 | 0.129 | 0 | 0.275 | 102.15 | 210
186 | 2 | R18 | 8 | 0 | Heft 140 - Versuche mit BetonformstÃ¤hlen | 1963 | None | Germany | Deutscher Ausschuss fÃ¼r Stahlbeton | 0 | Hubert RÃ¼sch, Gallus Rehm | 4500 | 4000 | 2000 | 2000 | 625 | 300 | [1,3] | [2,26] | [0,0] | [0,0] | 2 | [26.29] | [2,200x200x200,1] | [28] | [0] | [0,0,0] | [0] | [0] | [0,0,0] | [0] | [0,0,0,0,0,0,15,0,0,0] | 0 | 2 | 512.9 | [10,10,10,16] | [527,567,597,597] | [2,2,1,2] | [0,0,0,0] | [0] | [0] | 0 | 0 | 0 | 0 | 0 | 0 | 0 | 0 | 0 | [0] | [0] | [0] | [0] | [0] | 1 | 2 | 4 | 1 | 3 | 1 | 0 | 1 | 0 | 155.71 | 392.4 | 28 | 1 | 0 | 0 | 0 | 0 | 0 | 0.133 | 0 | 0.275 | 102.15 | 210
187 | 2 | R18 | 9 | 0 | Heft 140 - Versuche mit BetonformstÃ¤hlen | 1963 | None | Germany | Deutscher Ausschuss fÃ¼r Stahlbeton | 0 | Hubert RÃ¼sch, Gallus Rehm | 4500 | 4000 | 2000 | 2000 | 625 | 300 | [1,3] | [2,26] | [0,0] | [0,0] | 2 | [26.29] | [2,200x200x200,1] | [28] | [0] | [0,0,0] | [0] | [0] | [0,0,0] | [0] | [0,0,0,0,0,0,15,0,0,0] | 0 | 2 | 512.9 | [10,10,10,16] | [527,567,597,597] | [2,2,1,2] | [0,0,0,0] | [0] | [0] | 0 | 0 | 0 | 0 | 0 | 0 | 0 | 0 | 0 | [0] | [0] | [0] | [0] | [0] | 1 | 2 | 4 | 1 | 3 | 1 | 0 | 1 | 0 | 175.18 | 441.45 | 28 | 1 | 0 | 0 | 0 | 0 | 0 | 0.145 | 0 | 0.375 | 102.15 | 210
188 | 2 | R18 | 10 | 0 | Heft 140 - Versuche mit BetonformstÃ¤hlen | 1963 | None | Germany | Deutscher Ausschuss fÃ¼r Stahlbeton | 0 | Hubert RÃ¼sch, Gallus Rehm | 4500 | 4000 | 2000 | 2000 | 625 | 300 | [1,3] | [2,26] | [0,0] | [0,0] | 2 | [26.29] | [2,200x200x200,1] | [28] | [0] | [0,0,0] | [0] | [0] | [0,0,0] | [0] | [0,0,0,0,0,0,15,0,0,0] | 0 | 2 | 512.9 | [10,10,10,16] | [527,567,597,597] | [2,2,1,2] | [0,0,0,0] | [0] | [0] | 0 | 0 | 0 | 0 | 0 | 0 | 0 | 0 | 0 | [0] | [0] | [0] | [0] | [0] | 1 | 2 | 4 | 1 | 3 | 1 | 0 | 1 | 0 | 194.64 | 490.5 | 28 | 1 | 0 | 0 | 0 | 0 | 0 | 0.247 | 0 | 0.85 | 102.15 | 210
189 | 2 | R18 | 1 | 0 | Heft 140 - Versuche mit BetonformstÃ¤hlen | 1963 | None | Germany | Deutscher Ausschuss fÃ¼r Stahlbeton | 0 | Hubert RÃ¼sch, Gallus Rehm | 4500 | 4000 | 2000 | 2000 | 625 | 300 | [1,3] | [2,26] | [0,0] | [0,0] | 2 | [26.29] | [2,200x200x200,1] | [28] | [0] | [0,0,0] | [0] | [0] | [0,0,0] | [0] | [0,0,0,0,0,0,15,0,0,0] | 0 | 2 | 512.9 | [10,10,10,16] | [527,567,597,597] | [2,2,1,2] | [0,0,0,0] | [0] | [0] | 0 | 0 | 0 | 0 | 0 | 0 | 0 | 0 | 0 | [0] | [0] | [0] | [0] | [0] | 1 | 2 | 4 | 1 | 3 | 2 | 0 | 14 | 0 | 38.93 | 98.1 | 28 | 1 | 0 | 0 | 0 | 0 | 0 | 0 | 0 | 0 | 0 | 0
190 | 2 | R18 | 2 | 0 | Heft 140 - Versuche mit BetonformstÃ¤hlen | 1963 | None | Germany | Deutscher Ausschuss fÃ¼r Stahlbeton | 0 | Hubert RÃ¼sch, Gallus Rehm | 4500 | 4000 | 2000 | 2000 | 625 | 300 | [1,3] | [2,26] | [0,0] | [0,0] | 2 | [26.29] | [2,200x200x200,1] | [28] | [0] | [0,0,0] | [0] | [0] | [0,0,0] | [0] | [0,0,0,0,0,0,15,0,0,0] | 0 | 2 | 512.9 | [10,10,10,16] | [527,567,597,597] | [2,2,1,2] | [0,0,0,0] | [0] | [0] | 0 | 0 | 0 | 0 | 0 | 0 | 0 | 0 | 0 | [0] | [0] | [0] | [0] | [0] | 1 | 2 | 4 | 1 | 3 | 2 | 0 | 1 | 0 | 58.39 | 147.15 | 28 | 1 | 0 | 0 | 0 | 0 | 0 | 0.066 | 0 | 0.085 | 257.15 | 440
191 | 2 | R18 | 3 | 0 | Heft 140 - Versuche mit BetonformstÃ¤hlen | 1963 | None | Germany | Deutscher Ausschuss fÃ¼r Stahlbeton | 0 | Hubert RÃ¼sch, Gallus Rehm | 4500 | 4000 | 2000 | 2000 | 625 | 300 | [1,3] | [2,26] | [0,0] | [0,0] | 2 | [26.29] | [2,200x200x200,1] | [28] | [0] | [0,0,0] | [0] | [0] | [0,0,0] | [0] | [0,0,0,0,0,0,15,0,0,0] | 0 | 2 | 512.9 | [10,10,10,16] | [527,567,597,597] | [2,2,1,2] | [0,0,0,0] | [0] | [0] | 0 | 0 | 0 | 0 | 0 | 0 | 0 | 0 | 0 | [0] | [0] | [0] | [0] | [0] | 1 | 2 | 4 | 1 | 3 | 2 | 0 | 1 | 0 | 77.86 | 196.2 | 28 | 1 | 0 | 0 | 0 | 0 | 0 | 0.073 | 0 | 0.125 | 127.2 | 230
192 | 2 | R18 | 4 | 0 | Heft 140 - Versuche mit BetonformstÃ¤hlen | 1963 | None | Germany | Deutscher Ausschuss fÃ¼r Stahlbeton | 0 | Hubert RÃ¼sch, Gallus Rehm | 4500 | 4000 | 2000 | 2000 | 625 | 300 | [1,3] | [2,26] | [0,0] | [0,0] | 2 | [26.29] | [2,200x200x200,1] | [28] | [0] | [0,0,0] | [0] | [0] | [0,0,0] | [0] | [0,0,0,0,0,0,15,0,0,0] | 0 | 2 | 512.9 | [10,10,10,16] | [527,567,597,597] | [2,2,1,2] | [0,0,0,0] | [0] | [0] | 0 | 0 | 0 | 0 | 0 | 0 | 0 | 0 | 0 | [0] | [0] | [0] | [0] | [0] | 1 | 2 | 4 | 1 | 3 | 2 | 0 | 1 | 0 | 97.32 | 245.25 | 28 | 1 | 0 | 0 | 0 | 0 | 0 | 0.085 | 0 | 0.125 | 110.55 | 230
193 | 2 | R18 | 5 | 0 | Heft 140 - Versuche mit BetonformstÃ¤hlen | 1963 | None | Germany | Deutscher Ausschuss fÃ¼r Stahlbeton | 0 | Hubert RÃ¼sch, Gallus Rehm | 4500 | 4000 | 2000 | 2000 | 625 | 300 | [1,3] | [2,26] | [0,0] | [0,0] | 2 | [26.29] | [2,200x200x200,1] | [28] | [0] | [0,0,0] | [0] | [0] | [0,0,0] | [0] | [0,0,0,0,0,0,15,0,0,0] | 0 | 2 | 512.9 | [10,10,10,16] | [527,567,597,597] | [2,2,1,2] | [0,0,0,0] | [0] | [0] | 0 | 0 | 0 | 0 | 0 | 0 | 0 | 0 | 0 | [0] | [0] | [0] | [0] | [0] | 1 | 2 | 4 | 1 | 3 | 2 | 0 | 1 | 0 | 116.79 | 294.3 | 28 | 1 | 0 | 0 | 0 | 0 | 0 | 0.115 | 0 | 0.185 | 107 | 220
194 | 2 | R18 | 6 | 0 | Heft 140 - Versuche mit BetonformstÃ¤hlen | 1963 | None | Germany | Deutscher Ausschuss fÃ¼r Stahlbeton | 0 | Hubert RÃ¼sch, Gallus Rehm | 4500 | 4000 | 2000 | 2000 | 625 | 300 | [1,3] | [2,26] | [0,0] | [0,0] | 2 | [26.29] | [2,200x200x200,1] | [28] | [0] | [0,0,0] | [0] | [0] | [0,0,0] | [0] | [0,0,0,0,0,0,15,0,0,0] | 0 | 2 | 512.9 | [10,10,10,16] | [527,567,597,597] | [2,2,1,2] | [0,0,0,0] | [0] | [0] | 0 | 0 | 0 | 0 | 0 | 0 | 0 | 0 | 0 | [0] | [0] | [0] | [0] | [0] | 1 | 2 | 4 | 1 | 3 | 2 | 0 | 14 | 0 | 116.79 | 294.3 | 28 | 1 | 0 | 0 | 0 | 0 | 0 | 0.118 | 0 | 0.168 | 107 | 220
195 | 2 | R18 | 7 | 0 | Heft 140 - Versuche mit BetonformstÃ¤hlen | 1963 | None | Germany | Deutscher Ausschuss fÃ¼r Stahlbeton | 0 | Hubert RÃ¼sch, Gallus Rehm | 4500 | 4000 | 2000 | 2000 | 625 | 300 | [1,3] | [2,26] | [0,0] | [0,0] | 2 | [26.29] | [2,200x200x200,1] | [28] | [0] | [0,0,0] | [0] | [0] | [0,0,0] | [0] | [0,0,0,0,0,0,15,0,0,0] | 0 | 2 | 512.9 | [10,10,10,16] | [527,567,597,597] | [2,2,1,2] | [0,0,0,0] | [0] | [0] | 0 | 0 | 0 | 0 | 0 | 0 | 0 | 0 | 0 | [0] | [0] | [0] | [0] | [0] | 1 | 2 | 4 | 1 | 3 | 2 | 0 | 1 | 0 | 136.25 | 343.35 | 28 | 1 | 0 | 0 | 0 | 0 | 0 | 0.142 | 0 | 0.2 | 107 | 220
196 | 2 | R18 | 8 | 0 | Heft 140 - Versuche mit BetonformstÃ¤hlen | 1963 | None | Germany | Deutscher Ausschuss fÃ¼r Stahlbeton | 0 | Hubert RÃ¼sch, Gallus Rehm | 4500 | 4000 | 2000 | 2000 | 625 | 300 | [1,3] | [2,26] | [0,0] | [0,0] | 2 | [26.29] | [2,200x200x200,1] | [28] | [0] | [0,0,0] | [0] | [0] | [0,0,0] | [0] | [0,0,0,0,0,0,15,0,0,0] | 0 | 2 | 512.9 | [10,10,10,16] | [527,567,597,597] | [2,2,1,2] | [0,0,0,0] | [0] | [0] | 0 | 0 | 0 | 0 | 0 | 0 | 0 | 0 | 0 | [0] | [0] | [0] | [0] | [0] | 1 | 2 | 4 | 1 | 3 | 2 | 0 | 1 | 0 | 155.71 | 392.4 | 28 | 1 | 0 | 0 | 0 | 0 | 0 | 0.153 | 0 | 0.275 | 103.9 | 220
197 | 2 | R18 | 9 | 0 | Heft 140 - Versuche mit BetonformstÃ¤hlen | 1963 | None | Germany | Deutscher Ausschuss fÃ¼r Stahlbeton | 0 | Hubert RÃ¼sch, Gallus Rehm | 4500 | 4000 | 2000 | 2000 | 625 | 300 | [1,3] | [2,26] | [0,0] | [0,0] | 2 | [26.29] | [2,200x200x200,1] | [28] | [0] | [0,0,0] | [0] | [0] | [0,0,0] | [0] | [0,0,0,0,0,0,15,0,0,0] | 0 | 2 | 512.9 | [10,10,10,16] | [527,567,597,597] | [2,2,1,2] | [0,0,0,0] | [0] | [0] | 0 | 0 | 0 | 0 | 0 | 0 | 0 | 0 | 0 | [0] | [0] | [0] | [0] | [0] | 1 | 2 | 4 | 1 | 3 | 2 | 0 | 1 | 0 | 175.18 | 441.45 | 28 | 1 | 0 | 0 | 0 | 0 | 0 | 0.173 | 0 | 0.325 | 98.55 | 220
198 | 2 | R18 | 10 | 0 | Heft 140 - Versuche mit BetonformstÃ¤hlen | 1963 | None | Germany | Deutscher Ausschuss fÃ¼r Stahlbeton | 0 | Hubert RÃ¼sch, Gallus Rehm | 4500 | 4000 | 2000 | 2000 | 625 | 300 | [1,3] | [2,26] | [0,0] | [0,0] | 2 | [26.29] | [2,200x200x200,1] | [28] | [0] | [0,0,0] | [0] | [0] | [0,0,0] | [0] | [0,0,0,0,0,0,15,0,0,0] | 0 | 2 | 512.9 | [10,10,10,16] | [527,567,597,597] | [2,2,1,2] | [0,0,0,0] | [0] | [0] | 0 | 0 | 0 | 0 | 0 | 0 | 0 | 0 | 0 | [0] | [0] | [0] | [0] | [0] | 1 | 2 | 4 | 1 | 3 | 2 | 0 | 1 | 0 | 194.64 | 490.5 | 28 | 1 | 0 | 0 | 0 | 0 | 0 | 0.284 | 0 | 0.8 | 96 | 220
199 | 2 | R19 | 1 | 0 | Heft 140 - Versuche mit BetonformstÃ¤hlen | 1963 | None | Germany | Deutscher Ausschuss fÃ¼r Stahlbeton | 0 | Hubert RÃ¼sch, Gallus Rehm | 4500 | 4000 | 2000 | 2000 | 625 | 300 | [1,3] | [2,26] | [0,0] | [0,0] | 2 | [23.54] | [2,200x200x200,1] | [28] | [0] | [0,0,0] | [0] | [0] | [0,0,0] | [0] | [0,0,0,0,0,0,15,0,0,0] | 0 | 2 | 513.9 | [10,10,10] | [497,547,587] | [2,4,4] | [33,33,33] | [0] | [0] | 0 | 0 | 0 | 0 | 0 | 0 | 0 | 0 | 0 | [0] | [0] | [0] | [0] | [0] | 1 | 2 | 4 | 1 | 3 | 1 | 0 | 1 | 0 | 57.48 | 147.15 | 28 | 1 | 0 | 0 | 0 | 0 | 0 | 0.05 | 0 | 0.085 | 199.65 | 410
200 | 2 | R19 | 2 | 0 | Heft 140 - Versuche mit BetonformstÃ¤hlen | 1963 | None | Germany | Deutscher Ausschuss fÃ¼r Stahlbeton | 0 | Hubert RÃ¼sch, Gallus Rehm | 4500 | 4000 | 2000 | 2000 | 625 | 300 | [1,3] | [2,26] | [0,0] | [0,0] | 2 | [23.54] | [2,200x200x200,1] | [28] | [0] | [0,0,0] | [0] | [0] | [0,0,0] | [0] | [0,0,0,0,0,0,15,0,0,0] | 0 | 2 | 513.9 | [10,10,10] | [497,547,587] | [2,4,4] | [33,33,33] | [0] | [0] | 0 | 0 | 0 | 0 | 0 | 0 | 0 | 0 | 0 | [0] | [0] | [0] | [0] | [0] | 1 | 2 | 4 | 1 | 3 | 1 | 0 | 1 | 0 | 76.64 | 196.2 | 28 | 1 | 0 | 0 | 0 | 0 | 0 | 0.058 | 0 | 0.115 | 132.8 | 280
201 | 2 | R19 | 3 | 0 | Heft 140 - Versuche mit BetonformstÃ¤hlen | 1963 | None | Germany | Deutscher Ausschuss fÃ¼r Stahlbeton | 0 | Hubert RÃ¼sch, Gallus Rehm | 4500 | 4000 | 2000 | 2000 | 625 | 300 | [1,3] | [2,26] | [0,0] | [0,0] | 2 | [23.54] | [2,200x200x200,1] | [28] | [0] | [0,0,0] | [0] | [0] | [0,0,0] | [0] | [0,0,0,0,0,0,15,0,0,0] | 0 | 2 | 513.9 | [10,10,10] | [497,547,587] | [2,4,4] | [33,33,33] | [0] | [0] | 0 | 0 | 0 | 0 | 0 | 0 | 0 | 0 | 0 | [0] | [0] | [0] | [0] | [0] | 1 | 2 | 4 | 1 | 3 | 1 | 0 | 1 | 0 | 95.8 | 245.25 | 28 | 1 | 0 | 0 | 0 | 0 | 0 | 0.066 | 0 | 0.135 | 105.35 | 180
202 | 2 | R19 | 4 | 0 | Heft 140 - Versuche mit BetonformstÃ¤hlen | 1963 | None | Germany | Deutscher Ausschuss fÃ¼r Stahlbeton | 0 | Hubert RÃ¼sch, Gallus Rehm | 4500 | 4000 | 2000 | 2000 | 625 | 300 | [1,3] | [2,26] | [0,0] | [0,0] | 2 | [23.54] | [2,200x200x200,1] | [28] | [0] | [0,0,0] | [0] | [0] | [0,0,0] | [0] | [0,0,0,0,0,0,15,0,0,0] | 0 | 2 | 513.9 | [10,10,10] | [497,547,587] | [2,4,4] | [33,33,33] | [0] | [0] | 0 | 0 | 0 | 0 | 0 | 0 | 0 | 0 | 0 | [0] | [0] | [0] | [0] | [0] | 1 | 2 | 4 | 1 | 3 | 1 | 0 | 1 | 0 | 114.96 | 294.3 | 28 | 1 | 0 | 0 | 0 | 0 | 0 | 0.075 | 0 | 0.2 | 87.35 | 180
203 | 2 | R19 | 5 | 0 | Heft 140 - Versuche mit BetonformstÃ¤hlen | 1963 | None | Germany | Deutscher Ausschuss fÃ¼r Stahlbeton | 0 | Hubert RÃ¼sch, Gallus Rehm | 4500 | 4000 | 2000 | 2000 | 625 | 300 | [1,3] | [2,26] | [0,0] | [0,0] | 2 | [23.54] | [2,200x200x200,1] | [28] | [0] | [0,0,0] | [0] | [0] | [0,0,0] | [0] | [0,0,0,0,0,0,15,0,0,0] | 0 | 2 | 513.9 | [10,10,10] | [497,547,587] | [2,4,4] | [33,33,33] | [0] | [0] | 0 | 0 | 0 | 0 | 0 | 0 | 0 | 0 | 0 | [0] | [0] | [0] | [0] | [0] | 1 | 2 | 4 | 1 | 3 | 1 | 0 | 14 | 0 | 114.96 | 294.3 | 28 | 1 | 0 | 0 | 0 | 0 | 0 | 0.088 | 0 | 0.215 | 85.55 | 180
204 | 2 | R19 | 6 | 0 | Heft 140 - Versuche mit BetonformstÃ¤hlen | 1963 | None | Germany | Deutscher Ausschuss fÃ¼r Stahlbeton | 0 | Hubert RÃ¼sch, Gallus Rehm | 4500 | 4000 | 2000 | 2000 | 625 | 300 | [1,3] | [2,26] | [0,0] | [0,0] | 2 | [23.54] | [2,200x200x200,1] | [28] | [0] | [0,0,0] | [0] | [0] | [0,0,0] | [0] | [0,0,0,0,0,0,15,0,0,0] | 0 | 2 | 513.9 | [10,10,10] | [497,547,587] | [2,4,4] | [33,33,33] | [0] | [0] | 0 | 0 | 0 | 0 | 0 | 0 | 0 | 0 | 0 | [0] | [0] | [0] | [0] | [0] | 1 | 2 | 4 | 1 | 3 | 1 | 0 | 1 | 0 | 134.12 | 343.35 | 28 | 1 | 0 | 0 | 0 | 0 | 0 | 0.092 | 0 | 0.235 | 83.35 | 160
205 | 2 | R19 | 7 | 0 | Heft 140 - Versuche mit BetonformstÃ¤hlen | 1963 | None | Germany | Deutscher Ausschuss fÃ¼r Stahlbeton | 0 | Hubert RÃ¼sch, Gallus Rehm | 4500 | 4000 | 2000 | 2000 | 625 | 300 | [1,3] | [2,26] | [0,0] | [0,0] | 2 | [23.54] | [2,200x200x200,1] | [28] | [0] | [0,0,0] | [0] | [0] | [0,0,0] | [0] | [0,0,0,0,0,0,15,0,0,0] | 0 | 2 | 513.9 | [10,10,10] | [497,547,587] | [2,4,4] | [33,33,33] | [0] | [0] | 0 | 0 | 0 | 0 | 0 | 0 | 0 | 0 | 0 | [0] | [0] | [0] | [0] | [0] | 1 | 2 | 4 | 1 | 3 | 1 | 0 | 1 | 0 | 153.28 | 392.4 | 28 | 1 | 0 | 0 | 0 | 0 | 0 | 0.101 | 0 | 0.265 | 77.95 | 150
206 | 2 | R19 | 8 | 0 | Heft 140 - Versuche mit BetonformstÃ¤hlen | 1963 | None | Germany | Deutscher Ausschuss fÃ¼r Stahlbeton | 0 | Hubert RÃ¼sch, Gallus Rehm | 4500 | 4000 | 2000 | 2000 | 625 | 300 | [1,3] | [2,26] | [0,0] | [0,0] | 2 | [23.54] | [2,200x200x200,1] | [28] | [0] | [0,0,0] | [0] | [0] | [0,0,0] | [0] | [0,0,0,0,0,0,15,0,0,0] | 0 | 2 | 513.9 | [10,10,10] | [497,547,587] | [2,4,4] | [33,33,33] | [0] | [0] | 0 | 0 | 0 | 0 | 0 | 0 | 0 | 0 | 0 | [0] | [0] | [0] | [0] | [0] | 1 | 2 | 4 | 1 | 3 | 1 | 0 | 1 | 0 | 172.44 | 441.45 | 28 | 1 | 0 | 0 | 0 | 0 | 0 | 0.126 | 0 | 0.335 | 75 | 150
207 | 2 | R19 | 9 | 0 | Heft 140 - Versuche mit BetonformstÃ¤hlen | 1963 | None | Germany | Deutscher Ausschuss fÃ¼r Stahlbeton | 0 | Hubert RÃ¼sch, Gallus Rehm | 4500 | 4000 | 2000 | 2000 | 625 | 300 | [1,3] | [2,26] | [0,0] | [0,0] | 2 | [23.54] | [2,200x200x200,1] | [28] | [0] | [0,0,0] | [0] | [0] | [0,0,0] | [0] | [0,0,0,0,0,0,15,0,0,0] | 0 | 2 | 513.9 | [10,10,10] | [497,547,587] | [2,4,4] | [33,33,33] | [0] | [0] | 0 | 0 | 0 | 0 | 0 | 0 | 0 | 0 | 0 | [0] | [0] | [0] | [0] | [0] | 1 | 2 | 4 | 1 | 3 | 1 | 0 | 1 | 0 | 191.6 | 490.5 | 28 | 1 | 0 | 0 | 0 | 0 | 0 | 0.326 | 0 | 0.85 | 73.35 | 150
208 | 2 | R19 | 1 | 0 | Heft 140 - Versuche mit BetonformstÃ¤hlen | 1963 | None | Germany | Deutscher Ausschuss fÃ¼r Stahlbeton | 0 | Hubert RÃ¼sch, Gallus Rehm | 4500 | 4000 | 2000 | 2000 | 625 | 300 | [1,3] | [2,26] | [0,0] | [0,0] | 2 | [23.54] | [2,200x200x200,1] | [28] | [0] | [0,0,0] | [0] | [0] | [0,0,0] | [0] | [0,0,0,0,0,0,15,0,0,0] | 0 | 2 | 513.9 | [10,10,10] | [497,547,587] | [2,4,4] | [33,33,33] | [0] | [0] | 0 | 0 | 0 | 0 | 0 | 0 | 0 | 0 | 0 | [0] | [0] | [0] | [0] | [0] | 1 | 2 | 4 | 1 | 3 | 2 | 0 | 1 | 0 | 57.48 | 147.15 | 28 | 1 | 0 | 0 | 0 | 0 | 0 | 0.042 | 0 | 0.07 | 159.55 | 310
209 | 2 | R19 | 2 | 0 | Heft 140 - Versuche mit BetonformstÃ¤hlen | 1963 | None | Germany | Deutscher Ausschuss fÃ¼r Stahlbeton | 0 | Hubert RÃ¼sch, Gallus Rehm | 4500 | 4000 | 2000 | 2000 | 625 | 300 | [1,3] | [2,26] | [0,0] | [0,0] | 2 | [23.54] | [2,200x200x200,1] | [28] | [0] | [0,0,0] | [0] | [0] | [0,0,0] | [0] | [0,0,0,0,0,0,15,0,0,0] | 0 | 2 | 513.9 | [10,10,10] | [497,547,587] | [2,4,4] | [33,33,33] | [0] | [0] | 0 | 0 | 0 | 0 | 0 | 0 | 0 | 0 | 0 | [0] | [0] | [0] | [0] | [0] | 1 | 2 | 4 | 1 | 3 | 2 | 0 | 1 | 0 | 76.64 | 196.2 | 28 | 1 | 0 | 0 | 0 | 0 | 0 | 0.067 | 0 | 0.115 | 123.85 | 190
210 | 2 | R19 | 3 | 0 | Heft 140 - Versuche mit BetonformstÃ¤hlen | 1963 | None | Germany | Deutscher Ausschuss fÃ¼r Stahlbeton | 0 | Hubert RÃ¼sch, Gallus Rehm | 4500 | 4000 | 2000 | 2000 | 625 | 300 | [1,3] | [2,26] | [0,0] | [0,0] | 2 | [23.54] | [2,200x200x200,1] | [28] | [0] | [0,0,0] | [0] | [0] | [0,0,0] | [0] | [0,0,0,0,0,0,15,0,0,0] | 0 | 2 | 513.9 | [10,10,10] | [497,547,587] | [2,4,4] | [33,33,33] | [0] | [0] | 0 | 0 | 0 | 0 | 0 | 0 | 0 | 0 | 0 | [0] | [0] | [0] | [0] | [0] | 1 | 2 | 4 | 1 | 3 | 2 | 0 | 1 | 0 | 95.8 | 245.25 | 28 | 1 | 0 | 0 | 0 | 0 | 0 | 0.076 | 0 | 0.15 | 96.3 | 170
211 | 2 | R19 | 4 | 0 | Heft 140 - Versuche mit BetonformstÃ¤hlen | 1963 | None | Germany | Deutscher Ausschuss fÃ¼r Stahlbeton | 0 | Hubert RÃ¼sch, Gallus Rehm | 4500 | 4000 | 2000 | 2000 | 625 | 300 | [1,3] | [2,26] | [0,0] | [0,0] | 2 | [23.54] | [2,200x200x200,1] | [28] | [0] | [0,0,0] | [0] | [0] | [0,0,0] | [0] | [0,0,0,0,0,0,15,0,0,0] | 0 | 2 | 513.9 | [10,10,10] | [497,547,587] | [2,4,4] | [33,33,33] | [0] | [0] | 0 | 0 | 0 | 0 | 0 | 0 | 0 | 0 | 0 | [0] | [0] | [0] | [0] | [0] | 1 | 2 | 4 | 1 | 3 | 2 | 0 | 1 | 0 | 114.96 | 294.3 | 28 | 1 | 0 | 0 | 0 | 0 | 0 | 0.09 | 0 | 0.2 | 87.35 | 170
212 | 2 | R19 | 5 | 0 | Heft 140 - Versuche mit BetonformstÃ¤hlen | 1963 | None | Germany | Deutscher Ausschuss fÃ¼r Stahlbeton | 0 | Hubert RÃ¼sch, Gallus Rehm | 4500 | 4000 | 2000 | 2000 | 625 | 300 | [1,3] | [2,26] | [0,0] | [0,0] | 2 | [23.54] | [2,200x200x200,1] | [28] | [0] | [0,0,0] | [0] | [0] | [0,0,0] | [0] | [0,0,0,0,0,0,15,0,0,0] | 0 | 2 | 513.9 | [10,10,10] | [497,547,587] | [2,4,4] | [33,33,33] | [0] | [0] | 0 | 0 | 0 | 0 | 0 | 0 | 0 | 0 | 0 | [0] | [0] | [0] | [0] | [0] | 1 | 2 | 4 | 1 | 3 | 2 | 0 | 14 | 0 | 114.96 | 294.3 | 28 | 1 | 0 | 0 | 0 | 0 | 0 | 0.1 | 0 | 0.225 | 81.4 | 170
213 | 2 | R19 | 6 | 0 | Heft 140 - Versuche mit BetonformstÃ¤hlen | 1963 | None | Germany | Deutscher Ausschuss fÃ¼r Stahlbeton | 0 | Hubert RÃ¼sch, Gallus Rehm | 4500 | 4000 | 2000 | 2000 | 625 | 300 | [1,3] | [2,26] | [0,0] | [0,0] | 2 | [23.54] | [2,200x200x200,1] | [28] | [0] | [0,0,0] | [0] | [0] | [0,0,0] | [0] | [0,0,0,0,0,0,15,0,0,0] | 0 | 2 | 513.9 | [10,10,10] | [497,547,587] | [2,4,4] | [33,33,33] | [0] | [0] | 0 | 0 | 0 | 0 | 0 | 0 | 0 | 0 | 0 | [0] | [0] | [0] | [0] | [0] | 1 | 2 | 4 | 1 | 3 | 2 | 0 | 1 | 0 | 134.12 | 343.35 | 28 | 1 | 0 | 0 | 0 | 0 | 0 | 0.125 | 0 | 0.25 | 79.6 | 170
214 | 2 | R19 | 7 | 0 | Heft 140 - Versuche mit BetonformstÃ¤hlen | 1963 | None | Germany | Deutscher Ausschuss fÃ¼r Stahlbeton | 0 | Hubert RÃ¼sch, Gallus Rehm | 4500 | 4000 | 2000 | 2000 | 625 | 300 | [1,3] | [2,26] | [0,0] | [0,0] | 2 | [23.54] | [2,200x200x200,1] | [28] | [0] | [0,0,0] | [0] | [0] | [0,0,0] | [0] | [0,0,0,0,0,0,15,0,0,0] | 0 | 2 | 513.9 | [10,10,10] | [497,547,587] | [2,4,4] | [33,33,33] | [0] | [0] | 0 | 0 | 0 | 0 | 0 | 0 | 0 | 0 | 0 | [0] | [0] | [0] | [0] | [0] | 1 | 2 | 4 | 1 | 3 | 2 | 0 | 1 | 0 | 153.28 | 392.4 | 28 | 1 | 0 | 0 | 0 | 0 | 0 | 0.14 | 0 | 0.325 | 77.95 | 170
215 | 2 | R19 | 8 | 0 | Heft 140 - Versuche mit BetonformstÃ¤hlen | 1963 | None | Germany | Deutscher Ausschuss fÃ¼r Stahlbeton | 0 | Hubert RÃ¼sch, Gallus Rehm | 4500 | 4000 | 2000 | 2000 | 625 | 300 | [1,3] | [2,26] | [0,0] | [0,0] | 2 | [23.54] | [2,200x200x200,1] | [28] | [0] | [0,0,0] | [0] | [0] | [0,0,0] | [0] | [0,0,0,0,0,0,15,0,0,0] | 0 | 2 | 513.9 | [10,10,10] | [497,547,587] | [2,4,4] | [33,33,33] | [0] | [0] | 0 | 0 | 0 | 0 | 0 | 0 | 0 | 0 | 0 | [0] | [0] | [0] | [0] | [0] | 1 | 2 | 4 | 1 | 3 | 2 | 0 | 1 | 0 | 172.44 | 441.45 | 28 | 1 | 0 | 0 | 0 | 0 | 0 | 0.168 | 0 | 0.35 | 74.75 | 170
216 | 2 | R19 | 9 | 0 | Heft 140 - Versuche mit BetonformstÃ¤hlen | 1963 | None | Germany | Deutscher Ausschuss fÃ¼r Stahlbeton | 0 | Hubert RÃ¼sch, Gallus Rehm | 4500 | 4000 | 2000 | 2000 | 625 | 300 | [1,3] | [2,26] | [0,0] | [0,0] | 2 | [23.54] | [2,200x200x200,1] | [28] | [0] | [0,0,0] | [0] | [0] | [0,0,0] | [0] | [0,0,0,0,0,0,15,0,0,0] | 0 | 2 | 513.9 | [10,10,10] | [497,547,587] | [2,4,4] | [33,33,33] | [0] | [0] | 0 | 0 | 0 | 0 | 0 | 0 | 0 | 0 | 0 | [0] | [0] | [0] | [0] | [0] | 1 | 2 | 4 | 1 | 3 | 2 | 0 | 1 | 0 | 191.6 | 490.5 | 28 | 1 | 0 | 0 | 0 | 0 | 0 | 0.445 | 0 | 1 | 73.2 | 150
217 | 2 | R20 | 1 | 0 | Heft 140 - Versuche mit BetonformstÃ¤hlen | 1963 | None | Germany | Deutscher Ausschuss fÃ¼r Stahlbeton | 0 | Hubert RÃ¼sch, Gallus Rehm | 4500 | 4000 | 2000 | 2000 | 625 | 300 | [1,3] | [2,27] | [0,0] | [0,0] | 2 | [22.76] | [2,200x200x200,1] | [29] | [0] | [0,0,0] | [0] | [0] | [0,0,0] | [0] | [0,0,0,0,0,0,15,0,0,0] | 0 | 1 | 466.8 | [10,10,10] | [500,550,590] | [2,4,4] | [30,30,30] | [0] | [0] | 0 | 0 | 0 | 0 | 0 | 0 | 0 | 0 | 0 | [0] | [0] | [0] | [0] | [0] | 1 | 2 | 4 | 1 | 3 | 1 | 0 | 1 | 0 | 38.32 | 98.1 | 29 | 1 | 0 | 0 | 0 | 0 | 0 | 0.05 | 0 | 0.05 | 0 | 0
218 | 2 | R20 | 2 | 0 | Heft 140 - Versuche mit BetonformstÃ¤hlen | 1963 | None | Germany | Deutscher Ausschuss fÃ¼r Stahlbeton | 0 | Hubert RÃ¼sch, Gallus Rehm | 4500 | 4000 | 2000 | 2000 | 625 | 300 | [1,3] | [2,27] | [0,0] | [0,0] | 2 | [22.76] | [2,200x200x200,1] | [29] | [0] | [0,0,0] | [0] | [0] | [0,0,0] | [0] | [0,0,0,0,0,0,15,0,0,0] | 0 | 1 | 466.8 | [10,10,10] | [500,550,590] | [2,4,4] | [30,30,30] | [0] | [0] | 0 | 0 | 0 | 0 | 0 | 0 | 0 | 0 | 0 | [0] | [0] | [0] | [0] | [0] | 1 | 2 | 4 | 1 | 3 | 1 | 0 | 1 | 0 | 57.48 | 147.15 | 29 | 1 | 0 | 0 | 0 | 0 | 0 | 0.085 | 0 | 0.21 | 270 | 430
219 | 2 | R20 | 3 | 0 | Heft 140 - Versuche mit BetonformstÃ¤hlen | 1963 | None | Germany | Deutscher Ausschuss fÃ¼r Stahlbeton | 0 | Hubert RÃ¼sch, Gallus Rehm | 4500 | 4000 | 2000 | 2000 | 625 | 300 | [1,3] | [2,27] | [0,0] | [0,0] | 2 | [22.76] | [2,200x200x200,1] | [29] | [0] | [0,0,0] | [0] | [0] | [0,0,0] | [0] | [0,0,0,0,0,0,15,0,0,0] | 0 | 1 | 466.8 | [10,10,10] | [500,550,590] | [2,4,4] | [30,30,30] | [0] | [0] | 0 | 0 | 0 | 0 | 0 | 0 | 0 | 0 | 0 | [0] | [0] | [0] | [0] | [0] | 1 | 2 | 4 | 1 | 3 | 1 | 0 | 1 | 0 | 76.64 | 196.2 | 29 | 1 | 0 | 0 | 0 | 0 | 0 | 0.088 | 0 | 0.25 | 164.65 | 270
220 | 2 | R20 | 4 | 0 | Heft 140 - Versuche mit BetonformstÃ¤hlen | 1963 | None | Germany | Deutscher Ausschuss fÃ¼r Stahlbeton | 0 | Hubert RÃ¼sch, Gallus Rehm | 4500 | 4000 | 2000 | 2000 | 625 | 300 | [1,3] | [2,27] | [0,0] | [0,0] | 2 | [22.76] | [2,200x200x200,1] | [29] | [0] | [0,0,0] | [0] | [0] | [0,0,0] | [0] | [0,0,0,0,0,0,15,0,0,0] | 0 | 1 | 466.8 | [10,10,10] | [500,550,590] | [2,4,4] | [30,30,30] | [0] | [0] | 0 | 0 | 0 | 0 | 0 | 0 | 0 | 0 | 0 | [0] | [0] | [0] | [0] | [0] | 1 | 2 | 4 | 1 | 3 | 1 | 0 | 1 | 0 | 95.8 | 245.25 | 29 | 1 | 0 | 0 | 0 | 0 | 0 | 0.127 | 0 | 0.375 | 157.5 | 270
221 | 2 | R20 | 5 | 0 | Heft 140 - Versuche mit BetonformstÃ¤hlen | 1963 | None | Germany | Deutscher Ausschuss fÃ¼r Stahlbeton | 0 | Hubert RÃ¼sch, Gallus Rehm | 4500 | 4000 | 2000 | 2000 | 625 | 300 | [1,3] | [2,27] | [0,0] | [0,0] | 2 | [22.76] | [2,200x200x200,1] | [29] | [0] | [0,0,0] | [0] | [0] | [0,0,0] | [0] | [0,0,0,0,0,0,15,0,0,0] | 0 | 1 | 466.8 | [10,10,10] | [500,550,590] | [2,4,4] | [30,30,30] | [0] | [0] | 0 | 0 | 0 | 0 | 0 | 0 | 0 | 0 | 0 | [0] | [0] | [0] | [0] | [0] | 1 | 2 | 4 | 1 | 3 | 1 | 0 | 1 | 0 | 114.96 | 294.3 | 29 | 1 | 0 | 0 | 0 | 0 | 0 | 0.16 | 0 | 0.45 | 157.5 | 270
222 | 2 | R20 | 6 | 0 | Heft 140 - Versuche mit BetonformstÃ¤hlen | 1963 | None | Germany | Deutscher Ausschuss fÃ¼r Stahlbeton | 0 | Hubert RÃ¼sch, Gallus Rehm | 4500 | 4000 | 2000 | 2000 | 625 | 300 | [1,3] | [2,27] | [0,0] | [0,0] | 2 | [22.76] | [2,200x200x200,1] | [29] | [0] | [0,0,0] | [0] | [0] | [0,0,0] | [0] | [0,0,0,0,0,0,15,0,0,0] | 0 | 1 | 466.8 | [10,10,10] | [500,550,590] | [2,4,4] | [30,30,30] | [0] | [0] | 0 | 0 | 0 | 0 | 0 | 0 | 0 | 0 | 0 | [0] | [0] | [0] | [0] | [0] | 1 | 2 | 4 | 1 | 3 | 1 | 0 | 14 | 0 | 114.96 | 294.3 | 29 | 1 | 0 | 0 | 0 | 0 | 0 | 0.162 | 0 | 0.475 | 157.5 | 270
223 | 2 | R20 | 7 | 0 | Heft 140 - Versuche mit BetonformstÃ¤hlen | 1963 | None | Germany | Deutscher Ausschuss fÃ¼r Stahlbeton | 0 | Hubert RÃ¼sch, Gallus Rehm | 4500 | 4000 | 2000 | 2000 | 625 | 300 | [1,3] | [2,27] | [0,0] | [0,0] | 2 | [22.76] | [2,200x200x200,1] | [29] | [0] | [0,0,0] | [0] | [0] | [0,0,0] | [0] | [0,0,0,0,0,0,15,0,0,0] | 0 | 1 | 466.8 | [10,10,10] | [500,550,590] | [2,4,4] | [30,30,30] | [0] | [0] | 0 | 0 | 0 | 0 | 0 | 0 | 0 | 0 | 0 | [0] | [0] | [0] | [0] | [0] | 1 | 2 | 4 | 1 | 3 | 1 | 0 | 1 | 0 | 134.12 | 343.35 | 29 | 1 | 0 | 0 | 0 | 0 | 0 | 0.192 | 0 | 0.55 | 157.5 | 270
224 | 2 | R20 | 8 | 0 | Heft 140 - Versuche mit BetonformstÃ¤hlen | 1963 | None | Germany | Deutscher Ausschuss fÃ¼r Stahlbeton | 0 | Hubert RÃ¼sch, Gallus Rehm | 4500 | 4000 | 2000 | 2000 | 625 | 300 | [1,3] | [2,27] | [0,0] | [0,0] | 2 | [22.76] | [2,200x200x200,1] | [29] | [0] | [0,0,0] | [0] | [0] | [0,0,0] | [0] | [0,0,0,0,0,0,15,0,0,0] | 0 | 1 | 466.8 | [10,10,10] | [500,550,590] | [2,4,4] | [30,30,30] | [0] | [0] | 0 | 0 | 0 | 0 | 0 | 0 | 0 | 0 | 0 | [0] | [0] | [0] | [0] | [0] | 1 | 2 | 4 | 1 | 3 | 1 | 0 | 1 | 0 | 172.44 | 441.45 | 29 | 1 | 0 | 0 | 0 | 0 | 0 | 0.353 | 0 | 0.775 | 157.5 | 270
225 | 2 | R20 | 1 | 0 | Heft 140 - Versuche mit BetonformstÃ¤hlen | 1963 | None | Germany | Deutscher Ausschuss fÃ¼r Stahlbeton | 0 | Hubert RÃ¼sch, Gallus Rehm | 4500 | 4000 | 2000 | 2000 | 625 | 300 | [1,3] | [2,27] | [0,0] | [0,0] | 2 | [22.76] | [2,200x200x200,1] | [29] | [0] | [0,0,0] | [0] | [0] | [0,0,0] | [0] | [0,0,0,0,0,0,15,0,0,0] | 0 | 1 | 466.8 | [10,10,10] | [500,550,590] | [2,4,4] | [30,30,30] | [0] | [0] | 0 | 0 | 0 | 0 | 0 | 0 | 0 | 0 | 0 | [0] | [0] | [0] | [0] | [0] | 1 | 2 | 4 | 1 | 3 | 2 | 0 | 1 | 0 | 38.32 | 98.1 | 29 | 1 | 0 | 0 | 0 | 0 | 0 | 0.05 | 0 | 0.05 | 0 | 0
226 | 2 | R20 | 2 | 0 | Heft 140 - Versuche mit BetonformstÃ¤hlen | 1963 | None | Germany | Deutscher Ausschuss fÃ¼r Stahlbeton | 0 | Hubert RÃ¼sch, Gallus Rehm | 4500 | 4000 | 2000 | 2000 | 625 | 300 | [1,3] | [2,27] | [0,0] | [0,0] | 2 | [22.76] | [2,200x200x200,1] | [29] | [0] | [0,0,0] | [0] | [0] | [0,0,0] | [0] | [0,0,0,0,0,0,15,0,0,0] | 0 | 1 | 466.8 | [10,10,10] | [500,550,590] | [2,4,4] | [30,30,30] | [0] | [0] | 0 | 0 | 0 | 0 | 0 | 0 | 0 | 0 | 0 | [0] | [0] | [0] | [0] | [0] | 1 | 2 | 4 | 1 | 3 | 2 | 0 | 1 | 0 | 57.48 | 147.15 | 29 | 1 | 0 | 0 | 0 | 0 | 0 | 0.094 | 0 | 0.225 | 253.15 | 430
227 | 2 | R20 | 3 | 0 | Heft 140 - Versuche mit BetonformstÃ¤hlen | 1963 | None | Germany | Deutscher Ausschuss fÃ¼r Stahlbeton | 0 | Hubert RÃ¼sch, Gallus Rehm | 4500 | 4000 | 2000 | 2000 | 625 | 300 | [1,3] | [2,27] | [0,0] | [0,0] | 2 | [22.76] | [2,200x200x200,1] | [29] | [0] | [0,0,0] | [0] | [0] | [0,0,0] | [0] | [0,0,0,0,0,0,15,0,0,0] | 0 | 1 | 466.8 | [10,10,10] | [500,550,590] | [2,4,4] | [30,30,30] | [0] | [0] | 0 | 0 | 0 | 0 | 0 | 0 | 0 | 0 | 0 | [0] | [0] | [0] | [0] | [0] | 1 | 2 | 4 | 1 | 3 | 2 | 0 | 1 | 0 | 76.64 | 196.2 | 29 | 1 | 0 | 0 | 0 | 0 | 0 | 0.103 | 0 | 0.3 | 164.65 | 270
228 | 2 | R20 | 4 | 0 | Heft 140 - Versuche mit BetonformstÃ¤hlen | 1963 | None | Germany | Deutscher Ausschuss fÃ¼r Stahlbeton | 0 | Hubert RÃ¼sch, Gallus Rehm | 4500 | 4000 | 2000 | 2000 | 625 | 300 | [1,3] | [2,27] | [0,0] | [0,0] | 2 | [22.76] | [2,200x200x200,1] | [29] | [0] | [0,0,0] | [0] | [0] | [0,0,0] | [0] | [0,0,0,0,0,0,15,0,0,0] | 0 | 1 | 466.8 | [10,10,10] | [500,550,590] | [2,4,4] | [30,30,30] | [0] | [0] | 0 | 0 | 0 | 0 | 0 | 0 | 0 | 0 | 0 | [0] | [0] | [0] | [0] | [0] | 1 | 2 | 4 | 1 | 3 | 2 | 0 | 1 | 0 | 95.8 | 245.25 | 29 | 1 | 0 | 0 | 0 | 0 | 0 | 0.142 | 0 | 0.375 | 157.5 | 270
229 | 2 | R20 | 5 | 0 | Heft 140 - Versuche mit BetonformstÃ¤hlen | 1963 | None | Germany | Deutscher Ausschuss fÃ¼r Stahlbeton | 0 | Hubert RÃ¼sch, Gallus Rehm | 4500 | 4000 | 2000 | 2000 | 625 | 300 | [1,3] | [2,27] | [0,0] | [0,0] | 2 | [22.76] | [2,200x200x200,1] | [29] | [0] | [0,0,0] | [0] | [0] | [0,0,0] | [0] | [0,0,0,0,0,0,15,0,0,0] | 0 | 1 | 466.8 | [10,10,10] | [500,550,590] | [2,4,4] | [30,30,30] | [0] | [0] | 0 | 0 | 0 | 0 | 0 | 0 | 0 | 0 | 0 | [0] | [0] | [0] | [0] | [0] | 1 | 2 | 4 | 1 | 3 | 2 | 0 | 1 | 0 | 114.96 | 294.3 | 29 | 1 | 0 | 0 | 0 | 0 | 0 | 0.174 | 0 | 0.425 | 157.5 | 270
230 | 2 | R20 | 6 | 0 | Heft 140 - Versuche mit BetonformstÃ¤hlen | 1963 | None | Germany | Deutscher Ausschuss fÃ¼r Stahlbeton | 0 | Hubert RÃ¼sch, Gallus Rehm | 4500 | 4000 | 2000 | 2000 | 625 | 300 | [1,3] | [2,27] | [0,0] | [0,0] | 2 | [22.76] | [2,200x200x200,1] | [29] | [0] | [0,0,0] | [0] | [0] | [0,0,0] | [0] | [0,0,0,0,0,0,15,0,0,0] | 0 | 1 | 466.8 | [10,10,10] | [500,550,590] | [2,4,4] | [30,30,30] | [0] | [0] | 0 | 0 | 0 | 0 | 0 | 0 | 0 | 0 | 0 | [0] | [0] | [0] | [0] | [0] | 1 | 2 | 4 | 1 | 3 | 2 | 0 | 14 | 0 | 114.96 | 294.3 | 29 | 1 | 0 | 0 | 0 | 0 | 0 | 0.197 | 0 | 0.525 | 157.5 | 270
231 | 2 | R20 | 7 | 0 | Heft 140 - Versuche mit BetonformstÃ¤hlen | 1963 | None | Germany | Deutscher Ausschuss fÃ¼r Stahlbeton | 0 | Hubert RÃ¼sch, Gallus Rehm | 4500 | 4000 | 2000 | 2000 | 625 | 300 | [1,3] | [2,27] | [0,0] | [0,0] | 2 | [22.76] | [2,200x200x200,1] | [29] | [0] | [0,0,0] | [0] | [0] | [0,0,0] | [0] | [0,0,0,0,0,0,15,0,0,0] | 0 | 1 | 466.8 | [10,10,10] | [500,550,590] | [2,4,4] | [30,30,30] | [0] | [0] | 0 | 0 | 0 | 0 | 0 | 0 | 0 | 0 | 0 | [0] | [0] | [0] | [0] | [0] | 1 | 2 | 4 | 1 | 3 | 2 | 0 | 1 | 0 | 134.12 | 343.35 | 29 | 1 | 0 | 0 | 0 | 0 | 0 | 0.228 | 0 | 0.55 | 157.5 | 270
232 | 2 | R20 | 8 | 0 | Heft 140 - Versuche mit BetonformstÃ¤hlen | 1963 | None | Germany | Deutscher Ausschuss fÃ¼r Stahlbeton | 0 | Hubert RÃ¼sch, Gallus Rehm | 4500 | 4000 | 2000 | 2000 | 625 | 300 | [1,3] | [2,27] | [0,0] | [0,0] | 2 | [22.76] | [2,200x200x200,1] | [29] | [0] | [0,0,0] | [0] | [0] | [0,0,0] | [0] | [0,0,0,0,0,0,15,0,0,0] | 0 | 1 | 466.8 | [10,10,10] | [500,550,590] | [2,4,4] | [30,30,30] | [0] | [0] | 0 | 0 | 0 | 0 | 0 | 0 | 0 | 0 | 0 | [0] | [0] | [0] | [0] | [0] | 1 | 2 | 4 | 1 | 3 | 2 | 0 | 1 | 0 | 172.44 | 441.45 | 29 | 1 | 0 | 0 | 0 | 0 | 0 | 0.433 | 0 | 0.925 | 157.5 | 270
233 | 2 | R21 | 1 | 0 | Heft 140 - Versuche mit BetonformstÃ¤hlen | 1963 | None | Germany | Deutscher Ausschuss fÃ¼r Stahlbeton | 0 | Hubert RÃ¼sch, Gallus Rehm | 4500 | 4000 | 2000 | 2000 | 625 | 300 | [1,3] | [2,26] | [0,0] | [0,0] | 2 | [23.25] | [2,200x200x200,1] | [28] | [0] | [0,0,0] | [0] | [0] | [0,0,0] | [0] | [0,0,0,0,0,0,15,0,0,0] | 0 | 2 | 516.8 | [16,16,32] | [510,590,590] | [2,2,1] | [0,0,0] | [0] | [0] | 0 | 0 | 0 | 0 | 0 | 0 | 0 | 0 | 0 | [0] | [0] | [0] | [0] | [0] | 1 | 2 | 4 | 1 | 3 | 1 | 0 | 1 | 0 | 76.64 | 98.1 | 28 | 1 | 0 | 0 | 0 | 0 | 0 | 0.044 | 0 | 0.05 | 217.15 | 690
234 | 2 | R21 | 2 | 0 | Heft 140 - Versuche mit BetonformstÃ¤hlen | 1963 | None | Germany | Deutscher Ausschuss fÃ¼r Stahlbeton | 0 | Hubert RÃ¼sch, Gallus Rehm | 4500 | 4000 | 2000 | 2000 | 625 | 300 | [1,3] | [2,26] | [0,0] | [0,0] | 2 | [23.25] | [2,200x200x200,1] | [28] | [0] | [0,0,0] | [0] | [0] | [0,0,0] | [0] | [0,0,0,0,0,0,15,0,0,0] | 0 | 2 | 516.8 | [16,16,32] | [510,590,590] | [2,2,1] | [0,0,0] | [0] | [0] | 0 | 0 | 0 | 0 | 0 | 0 | 0 | 0 | 0 | [0] | [0] | [0] | [0] | [0] | 1 | 2 | 4 | 1 | 3 | 1 | 0 | 1 | 0 | 114.96 | 147.15 | 28 | 1 | 0 | 0 | 0 | 0 | 0 | 0.051 | 0 | 0.07 | 121.9 | 200
235 | 2 | R21 | 3 | 0 | Heft 140 - Versuche mit BetonformstÃ¤hlen | 1963 | None | Germany | Deutscher Ausschuss fÃ¼r Stahlbeton | 0 | Hubert RÃ¼sch, Gallus Rehm | 4500 | 4000 | 2000 | 2000 | 625 | 300 | [1,3] | [2,26] | [0,0] | [0,0] | 2 | [23.25] | [2,200x200x200,1] | [28] | [0] | [0,0,0] | [0] | [0] | [0,0,0] | [0] | [0,0,0,0,0,0,15,0,0,0] | 0 | 2 | 516.8 | [16,16,32] | [510,590,590] | [2,2,1] | [0,0,0] | [0] | [0] | 0 | 0 | 0 | 0 | 0 | 0 | 0 | 0 | 0 | [0] | [0] | [0] | [0] | [0] | 1 | 2 | 4 | 1 | 3 | 1 | 0 | 1 | 0 | 153.28 | 196.2 | 28 | 1 | 0 | 0 | 0 | 0 | 0 | 0.069 | 0 | 0.1 | 112.75 | 200
236 | 2 | R21 | 4 | 0 | Heft 140 - Versuche mit BetonformstÃ¤hlen | 1963 | None | Germany | Deutscher Ausschuss fÃ¼r Stahlbeton | 0 | Hubert RÃ¼sch, Gallus Rehm | 4500 | 4000 | 2000 | 2000 | 625 | 300 | [1,3] | [2,26] | [0,0] | [0,0] | 2 | [23.25] | [2,200x200x200,1] | [28] | [0] | [0,0,0] | [0] | [0] | [0,0,0] | [0] | [0,0,0,0,0,0,15,0,0,0] | 0 | 2 | 516.8 | [16,16,32] | [510,590,590] | [2,2,1] | [0,0,0] | [0] | [0] | 0 | 0 | 0 | 0 | 0 | 0 | 0 | 0 | 0 | [0] | [0] | [0] | [0] | [0] | 1 | 2 | 4 | 1 | 3 | 1 | 0 | 1 | 0 | 191.6 | 245.25 | 28 | 1 | 0 | 0 | 0 | 0 | 0 | 0.08 | 0 | 0.14 | 106.1 | 200
237 | 2 | R21 | 5 | 0 | Heft 140 - Versuche mit BetonformstÃ¤hlen | 1963 | None | Germany | Deutscher Ausschuss fÃ¼r Stahlbeton | 0 | Hubert RÃ¼sch, Gallus Rehm | 4500 | 4000 | 2000 | 2000 | 625 | 300 | [1,3] | [2,26] | [0,0] | [0,0] | 2 | [23.25] | [2,200x200x200,1] | [28] | [0] | [0,0,0] | [0] | [0] | [0,0,0] | [0] | [0,0,0,0,0,0,15,0,0,0] | 0 | 2 | 516.8 | [16,16,32] | [510,590,590] | [2,2,1] | [0,0,0] | [0] | [0] | 0 | 0 | 0 | 0 | 0 | 0 | 0 | 0 | 0 | [0] | [0] | [0] | [0] | [0] | 1 | 2 | 4 | 1 | 3 | 1 | 0 | 1 | 0 | 229.92 | 294.3 | 28 | 1 | 0 | 0 | 0 | 0 | 0 | 0.092 | 0 | 0.2 | 103.3 | 170
238 | 2 | R21 | 6 | 0 | Heft 140 - Versuche mit BetonformstÃ¤hlen | 1963 | None | Germany | Deutscher Ausschuss fÃ¼r Stahlbeton | 0 | Hubert RÃ¼sch, Gallus Rehm | 4500 | 4000 | 2000 | 2000 | 625 | 300 | [1,3] | [2,26] | [0,0] | [0,0] | 2 | [23.25] | [2,200x200x200,1] | [28] | [0] | [0,0,0] | [0] | [0] | [0,0,0] | [0] | [0,0,0,0,0,0,15,0,0,0] | 0 | 2 | 516.8 | [16,16,32] | [510,590,590] | [2,2,1] | [0,0,0] | [0] | [0] | 0 | 0 | 0 | 0 | 0 | 0 | 0 | 0 | 0 | [0] | [0] | [0] | [0] | [0] | 1 | 2 | 4 | 1 | 3 | 1 | 0 | 14 | 0 | 229.92 | 294.3 | 28 | 1 | 0 | 0 | 0 | 0 | 0 | 0.119 | 0 | 0.19 | 103.3 | 170
239 | 2 | R21 | 7 | 0 | Heft 140 - Versuche mit BetonformstÃ¤hlen | 1963 | None | Germany | Deutscher Ausschuss fÃ¼r Stahlbeton | 0 | Hubert RÃ¼sch, Gallus Rehm | 4500 | 4000 | 2000 | 2000 | 625 | 300 | [1,3] | [2,26] | [0,0] | [0,0] | 2 | [23.25] | [2,200x200x200,1] | [28] | [0] | [0,0,0] | [0] | [0] | [0,0,0] | [0] | [0,0,0,0,0,0,15,0,0,0] | 0 | 2 | 516.8 | [16,16,32] | [510,590,590] | [2,2,1] | [0,0,0] | [0] | [0] | 0 | 0 | 0 | 0 | 0 | 0 | 0 | 0 | 0 | [0] | [0] | [0] | [0] | [0] | 1 | 2 | 4 | 1 | 3 | 1 | 0 | 1 | 0 | 268.24 | 343.35 | 28 | 1 | 0 | 0 | 0 | 0 | 0 | 0.141 | 0 | 0.275 | 103.3 | 170
240 | 2 | R21 | 8 | 0 | Heft 140 - Versuche mit BetonformstÃ¤hlen | 1963 | None | Germany | Deutscher Ausschuss fÃ¼r Stahlbeton | 0 | Hubert RÃ¼sch, Gallus Rehm | 4500 | 4000 | 2000 | 2000 | 625 | 300 | [1,3] | [2,26] | [0,0] | [0,0] | 2 | [23.25] | [2,200x200x200,1] | [28] | [0] | [0,0,0] | [0] | [0] | [0,0,0] | [0] | [0,0,0,0,0,0,15,0,0,0] | 0 | 2 | 516.8 | [16,16,32] | [510,590,590] | [2,2,1] | [0,0,0] | [0] | [0] | 0 | 0 | 0 | 0 | 0 | 0 | 0 | 0 | 0 | [0] | [0] | [0] | [0] | [0] | 1 | 2 | 4 | 1 | 3 | 1 | 0 | 1 | 0 | 306.56 | 392.4 | 28 | 1 | 0 | 0 | 0 | 0 | 0 | 0.161 | 0 | 0.275 | 103.3 | 170
241 | 2 | R21 | 9 | 0 | Heft 140 - Versuche mit BetonformstÃ¤hlen | 1963 | None | Germany | Deutscher Ausschuss fÃ¼r Stahlbeton | 0 | Hubert RÃ¼sch, Gallus Rehm | 4500 | 4000 | 2000 | 2000 | 625 | 300 | [1,3] | [2,26] | [0,0] | [0,0] | 2 | [23.25] | [2,200x200x200,1] | [28] | [0] | [0,0,0] | [0] | [0] | [0,0,0] | [0] | [0,0,0,0,0,0,15,0,0,0] | 0 | 2 | 516.8 | [16,16,32] | [510,590,590] | [2,2,1] | [0,0,0] | [0] | [0] | 0 | 0 | 0 | 0 | 0 | 0 | 0 | 0 | 0 | [0] | [0] | [0] | [0] | [0] | 1 | 2 | 4 | 1 | 3 | 1 | 0 | 1 | 0 | 344.88 | 441.45 | 28 | 1 | 0 | 0 | 0 | 0 | 0 | 0.183 | 0 | 0.35 | 98.55 | 170
242 | 2 | R21 | 1 | 0 | Heft 140 - Versuche mit BetonformstÃ¤hlen | 1963 | None | Germany | Deutscher Ausschuss fÃ¼r Stahlbeton | 0 | Hubert RÃ¼sch, Gallus Rehm | 4500 | 4000 | 2000 | 2000 | 625 | 300 | [1,3] | [2,26] | [0,0] | [0,0] | 2 | [23.25] | [2,200x200x200,1] | [28] | [0] | [0,0,0] | [0] | [0] | [0,0,0] | [0] | [0,0,0,0,0,0,15,0,0,0] | 0 | 2 | 516.8 | [16,16,32] | [510,590,590] | [2,2,1] | [0,0,0] | [0] | [0] | 0 | 0 | 0 | 0 | 0 | 0 | 0 | 0 | 0 | [0] | [0] | [0] | [0] | [0] | 1 | 2 | 4 | 1 | 3 | 2 | 0 | 1 | 0 | 76.64 | 98.1 | 28 | 1 | 0 | 0 | 0 | 0 | 0 | 0.048 | 0 | 0.06 | 163.25 | 330
243 | 2 | R21 | 2 | 0 | Heft 140 - Versuche mit BetonformstÃ¤hlen | 1963 | None | Germany | Deutscher Ausschuss fÃ¼r Stahlbeton | 0 | Hubert RÃ¼sch, Gallus Rehm | 4500 | 4000 | 2000 | 2000 | 625 | 300 | [1,3] | [2,26] | [0,0] | [0,0] | 2 | [23.25] | [2,200x200x200,1] | [28] | [0] | [0,0,0] | [0] | [0] | [0,0,0] | [0] | [0,0,0,0,0,0,15,0,0,0] | 0 | 2 | 516.8 | [16,16,32] | [510,590,590] | [2,2,1] | [0,0,0] | [0] | [0] | 0 | 0 | 0 | 0 | 0 | 0 | 0 | 0 | 0 | [0] | [0] | [0] | [0] | [0] | 1 | 2 | 4 | 1 | 3 | 2 | 0 | 1 | 0 | 114.96 | 147.15 | 28 | 1 | 0 | 0 | 0 | 0 | 0 | 0.062 | 0 | 0.1 | 119.4 | 200
244 | 2 | R21 | 3 | 0 | Heft 140 - Versuche mit BetonformstÃ¤hlen | 1963 | None | Germany | Deutscher Ausschuss fÃ¼r Stahlbeton | 0 | Hubert RÃ¼sch, Gallus Rehm | 4500 | 4000 | 2000 | 2000 | 625 | 300 | [1,3] | [2,26] | [0,0] | [0,0] | 2 | [23.25] | [2,200x200x200,1] | [28] | [0] | [0,0,0] | [0] | [0] | [0,0,0] | [0] | [0,0,0,0,0,0,15,0,0,0] | 0 | 2 | 516.8 | [16,16,32] | [510,590,590] | [2,2,1] | [0,0,0] | [0] | [0] | 0 | 0 | 0 | 0 | 0 | 0 | 0 | 0 | 0 | [0] | [0] | [0] | [0] | [0] | 1 | 2 | 4 | 1 | 3 | 2 | 0 | 1 | 0 | 153.28 | 196.2 | 28 | 1 | 0 | 0 | 0 | 0 | 0 | 0.077 | 0 | 0.15 | 109.25 | 200
245 | 2 | R21 | 4 | 0 | Heft 140 - Versuche mit BetonformstÃ¤hlen | 1963 | None | Germany | Deutscher Ausschuss fÃ¼r Stahlbeton | 0 | Hubert RÃ¼sch, Gallus Rehm | 4500 | 4000 | 2000 | 2000 | 625 | 300 | [1,3] | [2,26] | [0,0] | [0,0] | 2 | [23.25] | [2,200x200x200,1] | [28] | [0] | [0,0,0] | [0] | [0] | [0,0,0] | [0] | [0,0,0,0,0,0,15,0,0,0] | 0 | 2 | 516.8 | [16,16,32] | [510,590,590] | [2,2,1] | [0,0,0] | [0] | [0] | 0 | 0 | 0 | 0 | 0 | 0 | 0 | 0 | 0 | [0] | [0] | [0] | [0] | [0] | 1 | 2 | 4 | 1 | 3 | 2 | 0 | 1 | 0 | 191.6 | 245.25 | 28 | 1 | 0 | 0 | 0 | 0 | 0 | 0.098 | 0 | 0.185 | 103.3 | 170
246 | 2 | R21 | 5 | 0 | Heft 140 - Versuche mit BetonformstÃ¤hlen | 1963 | None | Germany | Deutscher Ausschuss fÃ¼r Stahlbeton | 0 | Hubert RÃ¼sch, Gallus Rehm | 4500 | 4000 | 2000 | 2000 | 625 | 300 | [1,3] | [2,26] | [0,0] | [0,0] | 2 | [23.25] | [2,200x200x200,1] | [28] | [0] | [0,0,0] | [0] | [0] | [0,0,0] | [0] | [0,0,0,0,0,0,15,0,0,0] | 0 | 2 | 516.8 | [16,16,32] | [510,590,590] | [2,2,1] | [0,0,0] | [0] | [0] | 0 | 0 | 0 | 0 | 0 | 0 | 0 | 0 | 0 | [0] | [0] | [0] | [0] | [0] | 1 | 2 | 4 | 1 | 3 | 2 | 0 | 1 | 0 | 229.92 | 294.3 | 28 | 1 | 0 | 0 | 0 | 0 | 0 | 0.119 | 0 | 0.2 | 103.3 | 170
247 | 2 | R21 | 6 | 0 | Heft 140 - Versuche mit BetonformstÃ¤hlen | 1963 | None | Germany | Deutscher Ausschuss fÃ¼r Stahlbeton | 0 | Hubert RÃ¼sch, Gallus Rehm | 4500 | 4000 | 2000 | 2000 | 625 | 300 | [1,3] | [2,26] | [0,0] | [0,0] | 2 | [23.25] | [2,200x200x200,1] | [28] | [0] | [0,0,0] | [0] | [0] | [0,0,0] | [0] | [0,0,0,0,0,0,15,0,0,0] | 0 | 2 | 516.8 | [16,16,32] | [510,590,590] | [2,2,1] | [0,0,0] | [0] | [0] | 0 | 0 | 0 | 0 | 0 | 0 | 0 | 0 | 0 | [0] | [0] | [0] | [0] | [0] | 1 | 2 | 4 | 1 | 3 | 2 | 0 | 14 | 0 | 229.92 | 294.3 | 28 | 1 | 0 | 0 | 0 | 0 | 0 | 0.14 | 0 | 0.25 | 103.3 | 170
248 | 2 | R21 | 7 | 0 | Heft 140 - Versuche mit BetonformstÃ¤hlen | 1963 | None | Germany | Deutscher Ausschuss fÃ¼r Stahlbeton | 0 | Hubert RÃ¼sch, Gallus Rehm | 4500 | 4000 | 2000 | 2000 | 625 | 300 | [1,3] | [2,26] | [0,0] | [0,0] | 2 | [23.25] | [2,200x200x200,1] | [28] | [0] | [0,0,0] | [0] | [0] | [0,0,0] | [0] | [0,0,0,0,0,0,15,0,0,0] | 0 | 2 | 516.8 | [16,16,32] | [510,590,590] | [2,2,1] | [0,0,0] | [0] | [0] | 0 | 0 | 0 | 0 | 0 | 0 | 0 | 0 | 0 | [0] | [0] | [0] | [0] | [0] | 1 | 2 | 4 | 1 | 3 | 2 | 0 | 1 | 0 | 268.24 | 343.35 | 28 | 1 | 0 | 0 | 0 | 0 | 0 | 0.157 | 0 | 0.25 | 103.3 | 170
249 | 2 | R21 | 8 | 0 | Heft 140 - Versuche mit BetonformstÃ¤hlen | 1963 | None | Germany | Deutscher Ausschuss fÃ¼r Stahlbeton | 0 | Hubert RÃ¼sch, Gallus Rehm | 4500 | 4000 | 2000 | 2000 | 625 | 300 | [1,3] | [2,26] | [0,0] | [0,0] | 2 | [23.25] | [2,200x200x200,1] | [28] | [0] | [0,0,0] | [0] | [0] | [0,0,0] | [0] | [0,0,0,0,0,0,15,0,0,0] | 0 | 2 | 516.8 | [16,16,32] | [510,590,590] | [2,2,1] | [0,0,0] | [0] | [0] | 0 | 0 | 0 | 0 | 0 | 0 | 0 | 0 | 0 | [0] | [0] | [0] | [0] | [0] | 1 | 2 | 4 | 1 | 3 | 2 | 0 | 1 | 0 | 306.56 | 392.4 | 28 | 1 | 0 | 0 | 0 | 0 | 0 | 0.187 | 0 | 0.3 | 103.3 | 170
250 | 2 | R21 | 9 | 0 | Heft 140 - Versuche mit BetonformstÃ¤hlen | 1963 | None | Germany | Deutscher Ausschuss fÃ¼r Stahlbeton | 0 | Hubert RÃ¼sch, Gallus Rehm | 4500 | 4000 | 2000 | 2000 | 625 | 300 | [1,3] | [2,26] | [0,0] | [0,0] | 2 | [23.25] | [2,200x200x200,1] | [28] | [0] | [0,0,0] | [0] | [0] | [0,0,0] | [0] | [0,0,0,0,0,0,15,0,0,0] | 0 | 2 | 516.8 | [16,16,32] | [510,590,590] | [2,2,1] | [0,0,0] | [0] | [0] | 0 | 0 | 0 | 0 | 0 | 0 | 0 | 0 | 0 | [0] | [0] | [0] | [0] | [0] | 1 | 2 | 4 | 1 | 3 | 2 | 0 | 1 | 0 | 344.88 | 441.45 | 28 | 1 | 0 | 0 | 0 | 0 | 0 | 0.22 | 0 | 0.41 | 100.8 | 170
251 | 2 | R22 | 1 | 0 | Heft 140 - Versuche mit BetonformstÃ¤hlen | 1963 | None | Germany | Deutscher Ausschuss fÃ¼r Stahlbeton | 0 | Hubert RÃ¼sch, Gallus Rehm | 4500 | 4000 | 2000 | 2000 | 625 | 300 | [1,3] | [2,25] | [0,0] | [0,0] | 2 | [18.25] | [2,200x200x200,1] | [27] | [0] | [0,0,0] | [0] | [0] | [0,0,0] | [0] | [0,0,0,0,0,0,15,0,0,0] | 0 | 1 | 528.9 | [32] | [579] | [1] | [0] | [0] | [0] | 0 | 0 | 0 | 0 | 0 | 0 | 0 | 0 | 0 | [0] | [0] | [0] | [0] | [0] | 1 | 2 | 4 | 1 | 3 | 2 | 0 | 1 | 0 | 40.88 | 98.1 | 27 | 1 | 0 | 0 | 0 | 0 | 0 | 0.121 | 0 | 0.183 | 449.167 | 840
252 | 2 | R22 | 2 | 0 | Heft 140 - Versuche mit BetonformstÃ¤hlen | 1963 | None | Germany | Deutscher Ausschuss fÃ¼r Stahlbeton | 0 | Hubert RÃ¼sch, Gallus Rehm | 4500 | 4000 | 2000 | 2000 | 625 | 300 | [1,3] | [2,25] | [0,0] | [0,0] | 2 | [18.25] | [2,200x200x200,1] | [27] | [0] | [0,0,0] | [0] | [0] | [0,0,0] | [0] | [0,0,0,0,0,0,15,0,0,0] | 0 | 1 | 528.9 | [32] | [579] | [1] | [0] | [0] | [0] | 0 | 0 | 0 | 0 | 0 | 0 | 0 | 0 | 0 | [0] | [0] | [0] | [0] | [0] | 1 | 2 | 4 | 1 | 3 | 2 | 0 | 1 | 0 | 61.31 | 147.15 | 27 | 1 | 0 | 0 | 0 | 0 | 0 | 0.246 | 0 | 0.4 | 285 | 470
253 | 2 | R22 | 3 | 0 | Heft 140 - Versuche mit BetonformstÃ¤hlen | 1963 | None | Germany | Deutscher Ausschuss fÃ¼r Stahlbeton | 0 | Hubert RÃ¼sch, Gallus Rehm | 4500 | 4000 | 2000 | 2000 | 625 | 300 | [1,3] | [2,25] | [0,0] | [0,0] | 2 | [18.25] | [2,200x200x200,1] | [27] | [0] | [0,0,0] | [0] | [0] | [0,0,0] | [0] | [0,0,0,0,0,0,15,0,0,0] | 0 | 1 | 528.9 | [32] | [579] | [1] | [0] | [0] | [0] | 0 | 0 | 0 | 0 | 0 | 0 | 0 | 0 | 0 | [0] | [0] | [0] | [0] | [0] | 1 | 2 | 4 | 1 | 3 | 2 | 0 | 1 | 0 | 81.75 | 196.2 | 27 | 1 | 0 | 0 | 0 | 0 | 0 | 0.312 | 0 | 0.533 | 241.667 | 470
254 | 2 | R22 | 4 | 0 | Heft 140 - Versuche mit BetonformstÃ¤hlen | 1963 | None | Germany | Deutscher Ausschuss fÃ¼r Stahlbeton | 0 | Hubert RÃ¼sch, Gallus Rehm | 4500 | 4000 | 2000 | 2000 | 625 | 300 | [1,3] | [2,25] | [0,0] | [0,0] | 2 | [18.25] | [2,200x200x200,1] | [27] | [0] | [0,0,0] | [0] | [0] | [0,0,0] | [0] | [0,0,0,0,0,0,15,0,0,0] | 0 | 1 | 528.9 | [32] | [579] | [1] | [0] | [0] | [0] | 0 | 0 | 0 | 0 | 0 | 0 | 0 | 0 | 0 | [0] | [0] | [0] | [0] | [0] | 1 | 2 | 4 | 1 | 3 | 2 | 0 | 1 | 0 | 102.19 | 245.25 | 27 | 1 | 0 | 0 | 0 | 0 | 0 | 0.424 | 0 | 0.667 | 241.667 | 470
255 | 2 | R22 | 5 | 0 | Heft 140 - Versuche mit BetonformstÃ¤hlen | 1963 | None | Germany | Deutscher Ausschuss fÃ¼r Stahlbeton | 0 | Hubert RÃ¼sch, Gallus Rehm | 4500 | 4000 | 2000 | 2000 | 625 | 300 | [1,3] | [2,25] | [0,0] | [0,0] | 2 | [18.25] | [2,200x200x200,1] | [27] | [0] | [0,0,0] | [0] | [0] | [0,0,0] | [0] | [0,0,0,0,0,0,15,0,0,0] | 0 | 1 | 528.9 | [32] | [579] | [1] | [0] | [0] | [0] | 0 | 0 | 0 | 0 | 0 | 0 | 0 | 0 | 0 | [0] | [0] | [0] | [0] | [0] | 1 | 2 | 4 | 1 | 3 | 2 | 0 | 1 | 0 | 122.63 | 294.3 | 27 | 1 | 0 | 0 | 0 | 0 | 0 | 0.519 | 0 | 0.783 | 241.667 | 470
256 | 2 | R22 | 6 | 0 | Heft 140 - Versuche mit BetonformstÃ¤hlen | 1963 | None | Germany | Deutscher Ausschuss fÃ¼r Stahlbeton | 0 | Hubert RÃ¼sch, Gallus Rehm | 4500 | 4000 | 2000 | 2000 | 625 | 300 | [1,3] | [2,25] | [0,0] | [0,0] | 2 | [18.25] | [2,200x200x200,1] | [27] | [0] | [0,0,0] | [0] | [0] | [0,0,0] | [0] | [0,0,0,0,0,0,15,0,0,0] | 0 | 1 | 528.9 | [32] | [579] | [1] | [0] | [0] | [0] | 0 | 0 | 0 | 0 | 0 | 0 | 0 | 0 | 0 | [0] | [0] | [0] | [0] | [0] | 1 | 2 | 4 | 1 | 3 | 2 | 0 | 14 | 0 | 122.63 | 294.3 | 27 | 1 | 0 | 0 | 0 | 0 | 0 | 0.889 | 0 | 1.867 | 241.667 | 470
257 | 2 | R22 | 7 | 0 | Heft 140 - Versuche mit BetonformstÃ¤hlen | 1963 | None | Germany | Deutscher Ausschuss fÃ¼r Stahlbeton | 0 | Hubert RÃ¼sch, Gallus Rehm | 4500 | 4000 | 2000 | 2000 | 625 | 300 | [1,3] | [2,25] | [0,0] | [0,0] | 2 | [18.25] | [2,200x200x200,1] | [27] | [0] | [0,0,0] | [0] | [0] | [0,0,0] | [0] | [0,0,0,0,0,0,15,0,0,0] | 0 | 1 | 528.9 | [32] | [579] | [1] | [0] | [0] | [0] | 0 | 0 | 0 | 0 | 0 | 0 | 0 | 0 | 0 | [0] | [0] | [0] | [0] | [0] | 1 | 2 | 4 | 1 | 3 | 2 | 0 | 1 | 0 | 143.06 | 343.35 | 27 | 1 | 0 | 0 | 0 | 0 | 0 | 1.018 | 0 | 2.083 | 241.667 | 470
258 | 2 | R23 | 1 | 0 | Heft 140 - Versuche mit BetonformstÃ¤hlen | 1963 | None | Germany | Deutscher Ausschuss fÃ¼r Stahlbeton | 0 | Hubert RÃ¼sch, Gallus Rehm | 4500 | 4000 | 2000 | 2000 | 625 | 300 | [1,3] | [2,26] | [0,0] | [0,0] | 2 | [18.64] | [2,200x200x200,1] | [28] | [0] | [0,0,0] | [0] | [0] | [0,0,0] | [0] | [0,0,0,0,0,0,15,0,0,0] | 0 | 1 | 532.5 | [16] | [587] | [4] | [35] | [0] | [0] | 0 | 0 | 0 | 0 | 0 | 0 | 0 | 0 | 0 | [0] | [0] | [0] | [0] | [0] | 1 | 2 | 4 | 1 | 3 | 2 | 0 | 1 | 0 | 41.57 | 98.1 | 28 | 1 | 0 | 0 | 0 | 0 | 0 | 0.07 | 0 | 0.07 | 0 | 0
259 | 2 | R23 | 2 | 0 | Heft 140 - Versuche mit BetonformstÃ¤hlen | 1963 | None | Germany | Deutscher Ausschuss fÃ¼r Stahlbeton | 0 | Hubert RÃ¼sch, Gallus Rehm | 4500 | 4000 | 2000 | 2000 | 625 | 300 | [1,3] | [2,26] | [0,0] | [0,0] | 2 | [18.64] | [2,200x200x200,1] | [28] | [0] | [0,0,0] | [0] | [0] | [0,0,0] | [0] | [0,0,0,0,0,0,15,0,0,0] | 0 | 1 | 532.5 | [16] | [587] | [4] | [35] | [0] | [0] | 0 | 0 | 0 | 0 | 0 | 0 | 0 | 0 | 0 | [0] | [0] | [0] | [0] | [0] | 1 | 2 | 4 | 1 | 3 | 2 | 0 | 1 | 0 | 62.35 | 147.15 | 28 | 1 | 0 | 0 | 0 | 0 | 0 | 0.097 | 0 | 0.14 | 231 | 350
260 | 2 | R23 | 3 | 0 | Heft 140 - Versuche mit BetonformstÃ¤hlen | 1963 | None | Germany | Deutscher Ausschuss fÃ¼r Stahlbeton | 0 | Hubert RÃ¼sch, Gallus Rehm | 4500 | 4000 | 2000 | 2000 | 625 | 300 | [1,3] | [2,26] | [0,0] | [0,0] | 2 | [18.64] | [2,200x200x200,1] | [28] | [0] | [0,0,0] | [0] | [0] | [0,0,0] | [0] | [0,0,0,0,0,0,15,0,0,0] | 0 | 1 | 532.5 | [16] | [587] | [4] | [35] | [0] | [0] | 0 | 0 | 0 | 0 | 0 | 0 | 0 | 0 | 0 | [0] | [0] | [0] | [0] | [0] | 1 | 2 | 4 | 1 | 3 | 2 | 0 | 1 | 0 | 83.14 | 196.2 | 28 | 1 | 0 | 0 | 0 | 0 | 0 | 0.115 | 0 | 0.185 | 183.75 | 250
261 | 2 | R23 | 4 | 0 | Heft 140 - Versuche mit BetonformstÃ¤hlen | 1963 | None | Germany | Deutscher Ausschuss fÃ¼r Stahlbeton | 0 | Hubert RÃ¼sch, Gallus Rehm | 4500 | 4000 | 2000 | 2000 | 625 | 300 | [1,3] | [2,26] | [0,0] | [0,0] | 2 | [18.64] | [2,200x200x200,1] | [28] | [0] | [0,0,0] | [0] | [0] | [0,0,0] | [0] | [0,0,0,0,0,0,15,0,0,0] | 0 | 1 | 532.5 | [16] | [587] | [4] | [35] | [0] | [0] | 0 | 0 | 0 | 0 | 0 | 0 | 0 | 0 | 0 | [0] | [0] | [0] | [0] | [0] | 1 | 2 | 4 | 1 | 3 | 2 | 0 | 1 | 0 | 103.92 | 245.25 | 28 | 1 | 0 | 0 | 0 | 0 | 0 | 0.153 | 0 | 0.26 | 168.75 | 250
262 | 2 | R23 | 5 | 0 | Heft 140 - Versuche mit BetonformstÃ¤hlen | 1963 | None | Germany | Deutscher Ausschuss fÃ¼r Stahlbeton | 0 | Hubert RÃ¼sch, Gallus Rehm | 4500 | 4000 | 2000 | 2000 | 625 | 300 | [1,3] | [2,26] | [0,0] | [0,0] | 2 | [18.64] | [2,200x200x200,1] | [28] | [0] | [0,0,0] | [0] | [0] | [0,0,0] | [0] | [0,0,0,0,0,0,15,0,0,0] | 0 | 1 | 532.5 | [16] | [587] | [4] | [35] | [0] | [0] | 0 | 0 | 0 | 0 | 0 | 0 | 0 | 0 | 0 | [0] | [0] | [0] | [0] | [0] | 1 | 2 | 4 | 1 | 3 | 2 | 0 | 1 | 0 | 124.7 | 294.3 | 28 | 1 | 0 | 0 | 0 | 0 | 0 | 0.207 | 0 | 0.375 | 168.75 | 250
263 | 2 | R23 | 6 | 0 | Heft 140 - Versuche mit BetonformstÃ¤hlen | 1963 | None | Germany | Deutscher Ausschuss fÃ¼r Stahlbeton | 0 | Hubert RÃ¼sch, Gallus Rehm | 4500 | 4000 | 2000 | 2000 | 625 | 300 | [1,3] | [2,26] | [0,0] | [0,0] | 2 | [18.64] | [2,200x200x200,1] | [28] | [0] | [0,0,0] | [0] | [0] | [0,0,0] | [0] | [0,0,0,0,0,0,15,0,0,0] | 0 | 1 | 532.5 | [16] | [587] | [4] | [35] | [0] | [0] | 0 | 0 | 0 | 0 | 0 | 0 | 0 | 0 | 0 | [0] | [0] | [0] | [0] | [0] | 1 | 2 | 4 | 1 | 3 | 2 | 0 | 14 | 0 | 124.7 | 294.3 | 28 | 1 | 0 | 0 | 0 | 0 | 0 | 0.213 | 0 | 0.375 | 168.75 | 250
264 | 2 | R23 | 7 | 0 | Heft 140 - Versuche mit BetonformstÃ¤hlen | 1963 | None | Germany | Deutscher Ausschuss fÃ¼r Stahlbeton | 0 | Hubert RÃ¼sch, Gallus Rehm | 4500 | 4000 | 2000 | 2000 | 625 | 300 | [1,3] | [2,26] | [0,0] | [0,0] | 2 | [18.64] | [2,200x200x200,1] | [28] | [0] | [0,0,0] | [0] | [0] | [0,0,0] | [0] | [0,0,0,0,0,0,15,0,0,0] | 0 | 1 | 532.5 | [16] | [587] | [4] | [35] | [0] | [0] | 0 | 0 | 0 | 0 | 0 | 0 | 0 | 0 | 0 | [0] | [0] | [0] | [0] | [0] | 1 | 2 | 4 | 1 | 3 | 2 | 0 | 1 | 0 | 145.49 | 343.35 | 28 | 1 | 0 | 0 | 0 | 0 | 0 | 0.255 | 0 | 0.475 | 168.75 | 250
265 | 2 | R23 | 8 | 0 | Heft 140 - Versuche mit BetonformstÃ¤hlen | 1963 | None | Germany | Deutscher Ausschuss fÃ¼r Stahlbeton | 0 | Hubert RÃ¼sch, Gallus Rehm | 4500 | 4000 | 2000 | 2000 | 625 | 300 | [1,3] | [2,26] | [0,0] | [0,0] | 2 | [18.64] | [2,200x200x200,1] | [28] | [0] | [0,0,0] | [0] | [0] | [0,0,0] | [0] | [0,0,0,0,0,0,15,0,0,0] | 0 | 1 | 532.5 | [16] | [587] | [4] | [35] | [0] | [0] | 0 | 0 | 0 | 0 | 0 | 0 | 0 | 0 | 0 | [0] | [0] | [0] | [0] | [0] | 1 | 2 | 4 | 1 | 3 | 2 | 0 | 1 | 0 | 166.27 | 392.4 | 28 | 1 | 0 | 0 | 0 | 0 | 0 | 0.267 | 0 | 0.5 | 168.75 | 250
266 | 2 | R23 | 9 | 0 | Heft 140 - Versuche mit BetonformstÃ¤hlen | 1963 | None | Germany | Deutscher Ausschuss fÃ¼r Stahlbeton | 0 | Hubert RÃ¼sch, Gallus Rehm | 4500 | 4000 | 2000 | 2000 | 625 | 300 | [1,3] | [2,26] | [0,0] | [0,0] | 2 | [18.64] | [2,200x200x200,1] | [28] | [0] | [0,0,0] | [0] | [0] | [0,0,0] | [0] | [0,0,0,0,0,0,15,0,0,0] | 0 | 1 | 532.5 | [16] | [587] | [4] | [35] | [0] | [0] | 0 | 0 | 0 | 0 | 0 | 0 | 0 | 0 | 0 | [0] | [0] | [0] | [0] | [0] | 1 | 2 | 4 | 1 | 3 | 2 | 0 | 1 | 0 | 187.06 | 441.45 | 28 | 1 | 0 | 0 | 0 | 0 | 0 | 0.31 | 0 | 0.55 | 168.75 | 250
267 | 2 | R23 | 1 | 0 | Heft 140 - Versuche mit BetonformstÃ¤hlen | 1963 | None | Germany | Deutscher Ausschuss fÃ¼r Stahlbeton | 0 | Hubert RÃ¼sch, Gallus Rehm | 4500 | 4000 | 2000 | 2000 | 625 | 300 | [1,3] | [2,26] | [0,0] | [0,0] | 2 | [18.64] | [2,200x200x200,1] | [28] | [0] | [0,0,0] | [0] | [0] | [0,0,0] | [0] | [0,0,0,0,0,0,15,0,0,0] | 0 | 1 | 532.5 | [16] | [587] | [4] | [35] | [0] | [0] | 0 | 0 | 0 | 0 | 0 | 0 | 0 | 0 | 0 | [0] | [0] | [0] | [0] | [0] | 1 | 2 | 4 | 1 | 3 | 1 | 0 | 1 | 0 | 41.57 | 98.1 | 28 | 1 | 0 | 0 | 0 | 0 | 0 | 0.06 | 0 | 0.07 | 890 | 890
268 | 2 | R23 | 2 | 0 | Heft 140 - Versuche mit BetonformstÃ¤hlen | 1963 | None | Germany | Deutscher Ausschuss fÃ¼r Stahlbeton | 0 | Hubert RÃ¼sch, Gallus Rehm | 4500 | 4000 | 2000 | 2000 | 625 | 300 | [1,3] | [2,26] | [0,0] | [0,0] | 2 | [18.64] | [2,200x200x200,1] | [28] | [0] | [0,0,0] | [0] | [0] | [0,0,0] | [0] | [0,0,0,0,0,0,15,0,0,0] | 0 | 1 | 532.5 | [16] | [587] | [4] | [35] | [0] | [0] | 0 | 0 | 0 | 0 | 0 | 0 | 0 | 0 | 0 | [0] | [0] | [0] | [0] | [0] | 1 | 2 | 4 | 1 | 3 | 1 | 0 | 1 | 0 | 62.35 | 147.15 | 28 | 1 | 0 | 0 | 0 | 0 | 0 | 0.091 | 0 | 0.15 | 231 | 350
269 | 2 | R23 | 3 | 0 | Heft 140 - Versuche mit BetonformstÃ¤hlen | 1963 | None | Germany | Deutscher Ausschuss fÃ¼r Stahlbeton | 0 | Hubert RÃ¼sch, Gallus Rehm | 4500 | 4000 | 2000 | 2000 | 625 | 300 | [1,3] | [2,26] | [0,0] | [0,0] | 2 | [18.64] | [2,200x200x200,1] | [28] | [0] | [0,0,0] | [0] | [0] | [0,0,0] | [0] | [0,0,0,0,0,0,15,0,0,0] | 0 | 1 | 532.5 | [16] | [587] | [4] | [35] | [0] | [0] | 0 | 0 | 0 | 0 | 0 | 0 | 0 | 0 | 0 | [0] | [0] | [0] | [0] | [0] | 1 | 2 | 4 | 1 | 3 | 1 | 0 | 1 | 0 | 83.14 | 196.2 | 28 | 1 | 0 | 0 | 0 | 0 | 0 | 0.094 | 0 | 0.225 | 210 | 260
270 | 2 | R23 | 4 | 0 | Heft 140 - Versuche mit BetonformstÃ¤hlen | 1963 | None | Germany | Deutscher Ausschuss fÃ¼r Stahlbeton | 0 | Hubert RÃ¼sch, Gallus Rehm | 4500 | 4000 | 2000 | 2000 | 625 | 300 | [1,3] | [2,26] | [0,0] | [0,0] | 2 | [18.64] | [2,200x200x200,1] | [28] | [0] | [0,0,0] | [0] | [0] | [0,0,0] | [0] | [0,0,0,0,0,0,15,0,0,0] | 0 | 1 | 532.5 | [16] | [587] | [4] | [35] | [0] | [0] | 0 | 0 | 0 | 0 | 0 | 0 | 0 | 0 | 0 | [0] | [0] | [0] | [0] | [0] | 1 | 2 | 4 | 1 | 3 | 1 | 0 | 1 | 0 | 103.92 | 245.25 | 28 | 1 | 0 | 0 | 0 | 0 | 0 | 0.125 | 0 | 0.275 | 195 | 260
271 | 2 | R23 | 5 | 0 | Heft 140 - Versuche mit BetonformstÃ¤hlen | 1963 | None | Germany | Deutscher Ausschuss fÃ¼r Stahlbeton | 0 | Hubert RÃ¼sch, Gallus Rehm | 4500 | 4000 | 2000 | 2000 | 625 | 300 | [1,3] | [2,26] | [0,0] | [0,0] | 2 | [18.64] | [2,200x200x200,1] | [28] | [0] | [0,0,0] | [0] | [0] | [0,0,0] | [0] | [0,0,0,0,0,0,15,0,0,0] | 0 | 1 | 532.5 | [16] | [587] | [4] | [35] | [0] | [0] | 0 | 0 | 0 | 0 | 0 | 0 | 0 | 0 | 0 | [0] | [0] | [0] | [0] | [0] | 1 | 2 | 4 | 1 | 3 | 1 | 0 | 1 | 0 | 124.7 | 294.3 | 28 | 1 | 0 | 0 | 0 | 0 | 0 | 0.161 | 0 | 0.45 | 180 | 260
272 | 2 | R23 | 6 | 0 | Heft 140 - Versuche mit BetonformstÃ¤hlen | 1963 | None | Germany | Deutscher Ausschuss fÃ¼r Stahlbeton | 0 | Hubert RÃ¼sch, Gallus Rehm | 4500 | 4000 | 2000 | 2000 | 625 | 300 | [1,3] | [2,26] | [0,0] | [0,0] | 2 | [18.64] | [2,200x200x200,1] | [28] | [0] | [0,0,0] | [0] | [0] | [0,0,0] | [0] | [0,0,0,0,0,0,15,0,0,0] | 0 | 1 | 532.5 | [16] | [587] | [4] | [35] | [0] | [0] | 0 | 0 | 0 | 0 | 0 | 0 | 0 | 0 | 0 | [0] | [0] | [0] | [0] | [0] | 1 | 2 | 4 | 1 | 3 | 1 | 0 | 14 | 0 | 124.7 | 294.3 | 28 | 1 | 0 | 0 | 0 | 0 | 0 | 0.205 | 0 | 0.6 | 180 | 260
273 | 2 | R23 | 7 | 0 | Heft 140 - Versuche mit BetonformstÃ¤hlen | 1963 | None | Germany | Deutscher Ausschuss fÃ¼r Stahlbeton | 0 | Hubert RÃ¼sch, Gallus Rehm | 4500 | 4000 | 2000 | 2000 | 625 | 300 | [1,3] | [2,26] | [0,0] | [0,0] | 2 | [18.64] | [2,200x200x200,1] | [28] | [0] | [0,0,0] | [0] | [0] | [0,0,0] | [0] | [0,0,0,0,0,0,15,0,0,0] | 0 | 1 | 532.5 | [16] | [587] | [4] | [35] | [0] | [0] | 0 | 0 | 0 | 0 | 0 | 0 | 0 | 0 | 0 | [0] | [0] | [0] | [0] | [0] | 1 | 2 | 4 | 1 | 3 | 1 | 0 | 1 | 0 | 145.49 | 343.35 | 28 | 1 | 0 | 0 | 0 | 0 | 0 | 0.21 | 0 | 0.45 | 180 | 260
274 | 2 | R23 | 8 | 0 | Heft 140 - Versuche mit BetonformstÃ¤hlen | 1963 | None | Germany | Deutscher Ausschuss fÃ¼r Stahlbeton | 0 | Hubert RÃ¼sch, Gallus Rehm | 4500 | 4000 | 2000 | 2000 | 625 | 300 | [1,3] | [2,26] | [0,0] | [0,0] | 2 | [18.64] | [2,200x200x200,1] | [28] | [0] | [0,0,0] | [0] | [0] | [0,0,0] | [0] | [0,0,0,0,0,0,15,0,0,0] | 0 | 1 | 532.5 | [16] | [587] | [4] | [35] | [0] | [0] | 0 | 0 | 0 | 0 | 0 | 0 | 0 | 0 | 0 | [0] | [0] | [0] | [0] | [0] | 1 | 2 | 4 | 1 | 3 | 1 | 0 | 1 | 0 | 166.27 | 392.4 | 28 | 1 | 0 | 0 | 0 | 0 | 0 | 0.25 | 0 | 0.5 | 180 | 260
275 | 2 | R23 | 9 | 0 | Heft 140 - Versuche mit BetonformstÃ¤hlen | 1963 | None | Germany | Deutscher Ausschuss fÃ¼r Stahlbeton | 0 | Hubert RÃ¼sch, Gallus Rehm | 4500 | 4000 | 2000 | 2000 | 625 | 300 | [1,3] | [2,26] | [0,0] | [0,0] | 2 | [18.64] | [2,200x200x200,1] | [28] | [0] | [0,0,0] | [0] | [0] | [0,0,0] | [0] | [0,0,0,0,0,0,15,0,0,0] | 0 | 1 | 532.5 | [16] | [587] | [4] | [35] | [0] | [0] | 0 | 0 | 0 | 0 | 0 | 0 | 0 | 0 | 0 | [0] | [0] | [0] | [0] | [0] | 1 | 2 | 4 | 1 | 3 | 1 | 0 | 1 | 0 | 187.06 | 441.45 | 28 | 1 | 0 | 0 | 0 | 0 | 0 | 0.309 | 0 | 0.625 | 180 | 260
276 | 2 | R24 | 1 | 0 | Heft 140 - Versuche mit BetonformstÃ¤hlen | 1963 | None | Germany | Deutscher Ausschuss fÃ¼r Stahlbeton | 0 | Hubert RÃ¼sch, Gallus Rehm | 4500 | 4000 | 2000 | 2000 | 625 | 300 | [1,3] | [2,26] | [0,0] | [0,0] | 2 | [16.09] | [2,200x200x200,1] | [28] | [0] | [0,0,0] | [0] | [0] | [0,0,0] | [0] | [0,0,0,0,0,0,15,0,0,0] | 0 | 1 | 532.5 | [16] | [582] | [4] | [35] | [0] | [0] | 0 | 0 | 0 | 0 | 0 | 0 | 0 | 0 | 0 | [0] | [0] | [0] | [0] | [0] | 1 | 2 | 4 | 1 | 3 | 1 | 0 | 1 | 0 | 41.57 | 98.1 | 28 | 1 | 0 | 0 | 0 | 0 | 0 | 0.088 | 0 | 0.1 | 480 | 730
277 | 2 | R24 | 2 | 0 | Heft 140 - Versuche mit BetonformstÃ¤hlen | 1963 | None | Germany | Deutscher Ausschuss fÃ¼r Stahlbeton | 0 | Hubert RÃ¼sch, Gallus Rehm | 4500 | 4000 | 2000 | 2000 | 625 | 300 | [1,3] | [2,26] | [0,0] | [0,0] | 2 | [16.09] | [2,200x200x200,1] | [28] | [0] | [0,0,0] | [0] | [0] | [0,0,0] | [0] | [0,0,0,0,0,0,15,0,0,0] | 0 | 1 | 532.5 | [16] | [582] | [4] | [35] | [0] | [0] | 0 | 0 | 0 | 0 | 0 | 0 | 0 | 0 | 0 | [0] | [0] | [0] | [0] | [0] | 1 | 2 | 4 | 1 | 3 | 1 | 0 | 1 | 0 | 62.35 | 147.15 | 28 | 1 | 0 | 0 | 0 | 0 | 0 | 0.167 | 0 | 0.175 | 365 | 500
278 | 2 | R24 | 3 | 0 | Heft 140 - Versuche mit BetonformstÃ¤hlen | 1963 | None | Germany | Deutscher Ausschuss fÃ¼r Stahlbeton | 0 | Hubert RÃ¼sch, Gallus Rehm | 4500 | 4000 | 2000 | 2000 | 625 | 300 | [1,3] | [2,26] | [0,0] | [0,0] | 2 | [16.09] | [2,200x200x200,1] | [28] | [0] | [0,0,0] | [0] | [0] | [0,0,0] | [0] | [0,0,0,0,0,0,15,0,0,0] | 0 | 1 | 532.5 | [16] | [582] | [4] | [35] | [0] | [0] | 0 | 0 | 0 | 0 | 0 | 0 | 0 | 0 | 0 | [0] | [0] | [0] | [0] | [0] | 1 | 2 | 4 | 1 | 3 | 1 | 0 | 1 | 0 | 83.14 | 196.2 | 28 | 1 | 0 | 0 | 0 | 0 | 0 | 0.192 | 0 | 0.275 | 380 | 500
279 | 2 | R24 | 4 | 0 | Heft 140 - Versuche mit BetonformstÃ¤hlen | 1963 | None | Germany | Deutscher Ausschuss fÃ¼r Stahlbeton | 0 | Hubert RÃ¼sch, Gallus Rehm | 4500 | 4000 | 2000 | 2000 | 625 | 300 | [1,3] | [2,26] | [0,0] | [0,0] | 2 | [16.09] | [2,200x200x200,1] | [28] | [0] | [0,0,0] | [0] | [0] | [0,0,0] | [0] | [0,0,0,0,0,0,15,0,0,0] | 0 | 1 | 532.5 | [16] | [582] | [4] | [35] | [0] | [0] | 0 | 0 | 0 | 0 | 0 | 0 | 0 | 0 | 0 | [0] | [0] | [0] | [0] | [0] | 1 | 2 | 4 | 1 | 3 | 1 | 0 | 1 | 0 | 103.92 | 245.25 | 28 | 1 | 0 | 0 | 0 | 0 | 0 | 0.356 | 0 | 0.615 | 380 | 500
280 | 2 | R24 | 5 | 0 | Heft 140 - Versuche mit BetonformstÃ¤hlen | 1963 | None | Germany | Deutscher Ausschuss fÃ¼r Stahlbeton | 0 | Hubert RÃ¼sch, Gallus Rehm | 4500 | 4000 | 2000 | 2000 | 625 | 300 | [1,3] | [2,26] | [0,0] | [0,0] | 2 | [16.09] | [2,200x200x200,1] | [28] | [0] | [0,0,0] | [0] | [0] | [0,0,0] | [0] | [0,0,0,0,0,0,15,0,0,0] | 0 | 1 | 532.5 | [16] | [582] | [4] | [35] | [0] | [0] | 0 | 0 | 0 | 0 | 0 | 0 | 0 | 0 | 0 | [0] | [0] | [0] | [0] | [0] | 1 | 2 | 4 | 1 | 3 | 1 | 0 | 1 | 0 | 124.7 | 294.3 | 28 | 1 | 0 | 0 | 0 | 0 | 0 | 0.432 | 0 | 0.875 | 380 | 500
281 | 2 | R24 | 6 | 0 | Heft 140 - Versuche mit BetonformstÃ¤hlen | 1963 | None | Germany | Deutscher Ausschuss fÃ¼r Stahlbeton | 0 | Hubert RÃ¼sch, Gallus Rehm | 4500 | 4000 | 2000 | 2000 | 625 | 300 | [1,3] | [2,26] | [0,0] | [0,0] | 2 | [16.09] | [2,200x200x200,1] | [28] | [0] | [0,0,0] | [0] | [0] | [0,0,0] | [0] | [0,0,0,0,0,0,15,0,0,0] | 0 | 1 | 532.5 | [16] | [582] | [4] | [35] | [0] | [0] | 0 | 0 | 0 | 0 | 0 | 0 | 0 | 0 | 0 | [0] | [0] | [0] | [0] | [0] | 1 | 2 | 4 | 1 | 3 | 1 | 0 | 14 | 0 | 124.7 | 294.3 | 28 | 1 | 0 | 0 | 0 | 0 | 0 | 0.588 | 0 | 1.225 | 380 | 500
282 | 2 | R24 | 1 | 0 | Heft 140 - Versuche mit BetonformstÃ¤hlen | 1963 | None | Germany | Deutscher Ausschuss fÃ¼r Stahlbeton | 0 | Hubert RÃ¼sch, Gallus Rehm | 4500 | 4000 | 2000 | 2000 | 625 | 300 | [1,3] | [2,26] | [0,0] | [0,0] | 2 | [16.09] | [2,200x200x200,1] | [28] | [0] | [0,0,0] | [0] | [0] | [0,0,0] | [0] | [0,0,0,0,0,0,15,0,0,0] | 0 | 1 | 532.5 | [16] | [582] | [4] | [35] | [0] | [0] | 0 | 0 | 0 | 0 | 0 | 0 | 0 | 0 | 0 | [0] | [0] | [0] | [0] | [0] | 1 | 2 | 4 | 1 | 3 | 2 | 0 | 1 | 0 | 41.57 | 98.1 | 28 | 1 | 0 | 0 | 0 | 0 | 0 | 0.075 | 0 | 0.075 | 730 | 730
283 | 2 | R24 | 2 | 0 | Heft 140 - Versuche mit BetonformstÃ¤hlen | 1963 | None | Germany | Deutscher Ausschuss fÃ¼r Stahlbeton | 0 | Hubert RÃ¼sch, Gallus Rehm | 4500 | 4000 | 2000 | 2000 | 625 | 300 | [1,3] | [2,26] | [0,0] | [0,0] | 2 | [16.09] | [2,200x200x200,1] | [28] | [0] | [0,0,0] | [0] | [0] | [0,0,0] | [0] | [0,0,0,0,0,0,15,0,0,0] | 0 | 1 | 532.5 | [16] | [582] | [4] | [35] | [0] | [0] | 0 | 0 | 0 | 0 | 0 | 0 | 0 | 0 | 0 | [0] | [0] | [0] | [0] | [0] | 1 | 2 | 4 | 1 | 3 | 2 | 0 | 1 | 0 | 62.35 | 147.15 | 28 | 1 | 0 | 0 | 0 | 0 | 0 | 0.155 | 0 | 0.225 | 305 | 500
284 | 2 | R24 | 3 | 0 | Heft 140 - Versuche mit BetonformstÃ¤hlen | 1963 | None | Germany | Deutscher Ausschuss fÃ¼r Stahlbeton | 0 | Hubert RÃ¼sch, Gallus Rehm | 4500 | 4000 | 2000 | 2000 | 625 | 300 | [1,3] | [2,26] | [0,0] | [0,0] | 2 | [16.09] | [2,200x200x200,1] | [28] | [0] | [0,0,0] | [0] | [0] | [0,0,0] | [0] | [0,0,0,0,0,0,15,0,0,0] | 0 | 1 | 532.5 | [16] | [582] | [4] | [35] | [0] | [0] | 0 | 0 | 0 | 0 | 0 | 0 | 0 | 0 | 0 | [0] | [0] | [0] | [0] | [0] | 1 | 2 | 4 | 1 | 3 | 2 | 0 | 1 | 0 | 83.14 | 196.2 | 28 | 1 | 0 | 0 | 0 | 0 | 0 | 0.273 | 0 | 0.5 | 332.5 | 500
285 | 2 | R24 | 4 | 0 | Heft 140 - Versuche mit BetonformstÃ¤hlen | 1963 | None | Germany | Deutscher Ausschuss fÃ¼r Stahlbeton | 0 | Hubert RÃ¼sch, Gallus Rehm | 4500 | 4000 | 2000 | 2000 | 625 | 300 | [1,3] | [2,26] | [0,0] | [0,0] | 2 | [16.09] | [2,200x200x200,1] | [28] | [0] | [0,0,0] | [0] | [0] | [0,0,0] | [0] | [0,0,0,0,0,0,15,0,0,0] | 0 | 1 | 532.5 | [16] | [582] | [4] | [35] | [0] | [0] | 0 | 0 | 0 | 0 | 0 | 0 | 0 | 0 | 0 | [0] | [0] | [0] | [0] | [0] | 1 | 2 | 4 | 1 | 3 | 2 | 0 | 1 | 0 | 103.92 | 245.25 | 28 | 1 | 0 | 0 | 0 | 0 | 0 | 0.477 | 0 | 0.825 | 332.5 | 500
286 | 2 | R24 | 5 | 0 | Heft 140 - Versuche mit BetonformstÃ¤hlen | 1963 | None | Germany | Deutscher Ausschuss fÃ¼r Stahlbeton | 0 | Hubert RÃ¼sch, Gallus Rehm | 4500 | 4000 | 2000 | 2000 | 625 | 300 | [1,3] | [2,26] | [0,0] | [0,0] | 2 | [16.09] | [2,200x200x200,1] | [28] | [0] | [0,0,0] | [0] | [0] | [0,0,0] | [0] | [0,0,0,0,0,0,15,0,0,0] | 0 | 1 | 532.5 | [16] | [582] | [4] | [35] | [0] | [0] | 0 | 0 | 0 | 0 | 0 | 0 | 0 | 0 | 0 | [0] | [0] | [0] | [0] | [0] | 1 | 2 | 4 | 1 | 3 | 2 | 0 | 1 | 0 | 124.7 | 294.3 | 28 | 1 | 0 | 0 | 0 | 0 | 0 | 0.565 | 0 | 1.075 | 332.5 | 500
287 | 2 | R24 | 6 | 0 | Heft 140 - Versuche mit BetonformstÃ¤hlen | 1963 | None | Germany | Deutscher Ausschuss fÃ¼r Stahlbeton | 0 | Hubert RÃ¼sch, Gallus Rehm | 4500 | 4000 | 2000 | 2000 | 625 | 300 | [1,3] | [2,26] | [0,0] | [0,0] | 2 | [16.09] | [2,200x200x200,1] | [28] | [0] | [0,0,0] | [0] | [0] | [0,0,0] | [0] | [0,0,0,0,0,0,15,0,0,0] | 0 | 1 | 532.5 | [16] | [582] | [4] | [35] | [0] | [0] | 0 | 0 | 0 | 0 | 0 | 0 | 0 | 0 | 0 | [0] | [0] | [0] | [0] | [0] | 1 | 2 | 4 | 1 | 3 | 2 | 0 | 14 | 0 | 124.7 | 294.3 | 28 | 1 | 0 | 0 | 0 | 0 | 0 | 0.855 | 0 | 2.025 | 332.5 | 500
288 | 2 | R25 | 1 | 0 | Heft 140 - Versuche mit BetonformstÃ¤hlen | 1963 | None | Germany | Deutscher Ausschuss fÃ¼r Stahlbeton | 0 | Hubert RÃ¼sch, Gallus Rehm | 4500 | 4000 | 2000 | 2000 | 625 | 300 | [1,3] | [2,26] | [0,0] | [0,0] | 2 | [16.78] | [2,200x200x200,1] | [28] | [0] | [0,0,0] | [0] | [0] | [0,0,0] | [0] | [0,0,0,0,0,0,15,0,0,0] | 0 | 2 | 512.9 | [16] | [582] | [4] | [35] | [0] | [0] | 0 | 0 | 0 | 0 | 0 | 0 | 0 | 0 | 0 | [0] | [0] | [0] | [0] | [0] | 1 | 2 | 4 | 1 | 3 | 1 | 0 | 1 | 0 | 41.57 | 98.1 | 28 | 1 | 0 | 0 | 0 | 0 | 0 | 0.037 | 0 | 0.04 | 182.5 | 270
289 | 2 | R25 | 2 | 0 | Heft 140 - Versuche mit BetonformstÃ¤hlen | 1963 | None | Germany | Deutscher Ausschuss fÃ¼r Stahlbeton | 0 | Hubert RÃ¼sch, Gallus Rehm | 4500 | 4000 | 2000 | 2000 | 625 | 300 | [1,3] | [2,26] | [0,0] | [0,0] | 2 | [16.78] | [2,200x200x200,1] | [28] | [0] | [0,0,0] | [0] | [0] | [0,0,0] | [0] | [0,0,0,0,0,0,15,0,0,0] | 0 | 2 | 512.9 | [16] | [582] | [4] | [35] | [0] | [0] | 0 | 0 | 0 | 0 | 0 | 0 | 0 | 0 | 0 | [0] | [0] | [0] | [0] | [0] | 1 | 2 | 4 | 1 | 3 | 1 | 0 | 1 | 0 | 62.35 | 147.15 | 28 | 1 | 0 | 0 | 0 | 0 | 0 | 0.053 | 0 | 0.085 | 184.7 | 270
290 | 2 | R25 | 3 | 0 | Heft 140 - Versuche mit BetonformstÃ¤hlen | 1963 | None | Germany | Deutscher Ausschuss fÃ¼r Stahlbeton | 0 | Hubert RÃ¼sch, Gallus Rehm | 4500 | 4000 | 2000 | 2000 | 625 | 300 | [1,3] | [2,26] | [0,0] | [0,0] | 2 | [16.78] | [2,200x200x200,1] | [28] | [0] | [0,0,0] | [0] | [0] | [0,0,0] | [0] | [0,0,0,0,0,0,15,0,0,0] | 0 | 2 | 512.9 | [16] | [582] | [4] | [35] | [0] | [0] | 0 | 0 | 0 | 0 | 0 | 0 | 0 | 0 | 0 | [0] | [0] | [0] | [0] | [0] | 1 | 2 | 4 | 1 | 3 | 1 | 0 | 1 | 0 | 83.14 | 196.2 | 28 | 1 | 0 | 0 | 0 | 0 | 0 | 0.068 | 0 | 0.115 | 140.2 | 270
291 | 2 | R25 | 4 | 0 | Heft 140 - Versuche mit BetonformstÃ¤hlen | 1963 | None | Germany | Deutscher Ausschuss fÃ¼r Stahlbeton | 0 | Hubert RÃ¼sch, Gallus Rehm | 4500 | 4000 | 2000 | 2000 | 625 | 300 | [1,3] | [2,26] | [0,0] | [0,0] | 2 | [16.78] | [2,200x200x200,1] | [28] | [0] | [0,0,0] | [0] | [0] | [0,0,0] | [0] | [0,0,0,0,0,0,15,0,0,0] | 0 | 2 | 512.9 | [16] | [582] | [4] | [35] | [0] | [0] | 0 | 0 | 0 | 0 | 0 | 0 | 0 | 0 | 0 | [0] | [0] | [0] | [0] | [0] | 1 | 2 | 4 | 1 | 3 | 1 | 0 | 1 | 0 | 103.92 | 245.25 | 28 | 1 | 0 | 0 | 0 | 0 | 0 | 0.094 | 0 | 0.16 | 129.8 | 220
292 | 2 | R25 | 5 | 0 | Heft 140 - Versuche mit BetonformstÃ¤hlen | 1963 | None | Germany | Deutscher Ausschuss fÃ¼r Stahlbeton | 0 | Hubert RÃ¼sch, Gallus Rehm | 4500 | 4000 | 2000 | 2000 | 625 | 300 | [1,3] | [2,26] | [0,0] | [0,0] | 2 | [16.78] | [2,200x200x200,1] | [28] | [0] | [0,0,0] | [0] | [0] | [0,0,0] | [0] | [0,0,0,0,0,0,15,0,0,0] | 0 | 2 | 512.9 | [16] | [582] | [4] | [35] | [0] | [0] | 0 | 0 | 0 | 0 | 0 | 0 | 0 | 0 | 0 | [0] | [0] | [0] | [0] | [0] | 1 | 2 | 4 | 1 | 3 | 1 | 0 | 1 | 0 | 124.7 | 294.3 | 28 | 1 | 0 | 0 | 0 | 0 | 0 | 0.111 | 0 | 0.2 | 125.65 | 220
293 | 2 | R25 | 6 | 0 | Heft 140 - Versuche mit BetonformstÃ¤hlen | 1963 | None | Germany | Deutscher Ausschuss fÃ¼r Stahlbeton | 0 | Hubert RÃ¼sch, Gallus Rehm | 4500 | 4000 | 2000 | 2000 | 625 | 300 | [1,3] | [2,26] | [0,0] | [0,0] | 2 | [16.78] | [2,200x200x200,1] | [28] | [0] | [0,0,0] | [0] | [0] | [0,0,0] | [0] | [0,0,0,0,0,0,15,0,0,0] | 0 | 2 | 512.9 | [16] | [582] | [4] | [35] | [0] | [0] | 0 | 0 | 0 | 0 | 0 | 0 | 0 | 0 | 0 | [0] | [0] | [0] | [0] | [0] | 1 | 2 | 4 | 1 | 3 | 1 | 0 | 14 | 0 | 124.7 | 294.3 | 28 | 1 | 0 | 0 | 0 | 0 | 0 | 0.125 | 0 | 0.25 | 122 | 220
294 | 2 | R25 | 7 | 0 | Heft 140 - Versuche mit BetonformstÃ¤hlen | 1963 | None | Germany | Deutscher Ausschuss fÃ¼r Stahlbeton | 0 | Hubert RÃ¼sch, Gallus Rehm | 4500 | 4000 | 2000 | 2000 | 625 | 300 | [1,3] | [2,26] | [0,0] | [0,0] | 2 | [16.78] | [2,200x200x200,1] | [28] | [0] | [0,0,0] | [0] | [0] | [0,0,0] | [0] | [0,0,0,0,0,0,15,0,0,0] | 0 | 2 | 512.9 | [16] | [582] | [4] | [35] | [0] | [0] | 0 | 0 | 0 | 0 | 0 | 0 | 0 | 0 | 0 | [0] | [0] | [0] | [0] | [0] | 1 | 2 | 4 | 1 | 3 | 1 | 0 | 1 | 0 | 145.49 | 343.35 | 28 | 1 | 0 | 0 | 0 | 0 | 0 | 0.136 | 0 | 0.275 | 113.05 | 220
295 | 2 | R25 | 8 | 0 | Heft 140 - Versuche mit BetonformstÃ¤hlen | 1963 | None | Germany | Deutscher Ausschuss fÃ¼r Stahlbeton | 0 | Hubert RÃ¼sch, Gallus Rehm | 4500 | 4000 | 2000 | 2000 | 625 | 300 | [1,3] | [2,26] | [0,0] | [0,0] | 2 | [16.78] | [2,200x200x200,1] | [28] | [0] | [0,0,0] | [0] | [0] | [0,0,0] | [0] | [0,0,0,0,0,0,15,0,0,0] | 0 | 2 | 512.9 | [16] | [582] | [4] | [35] | [0] | [0] | 0 | 0 | 0 | 0 | 0 | 0 | 0 | 0 | 0 | [0] | [0] | [0] | [0] | [0] | 1 | 2 | 4 | 1 | 3 | 1 | 0 | 1 | 0 | 166.27 | 392.4 | 28 | 1 | 0 | 0 | 0 | 0 | 0 | 0.161 | 0 | 0.4 | 113.05 | 220
296 | 2 | R25 | 9 | 0 | Heft 140 - Versuche mit BetonformstÃ¤hlen | 1963 | None | Germany | Deutscher Ausschuss fÃ¼r Stahlbeton | 0 | Hubert RÃ¼sch, Gallus Rehm | 4500 | 4000 | 2000 | 2000 | 625 | 300 | [1,3] | [2,26] | [0,0] | [0,0] | 2 | [16.78] | [2,200x200x200,1] | [28] | [0] | [0,0,0] | [0] | [0] | [0,0,0] | [0] | [0,0,0,0,0,0,15,0,0,0] | 0 | 2 | 512.9 | [16] | [582] | [4] | [35] | [0] | [0] | 0 | 0 | 0 | 0 | 0 | 0 | 0 | 0 | 0 | [0] | [0] | [0] | [0] | [0] | 1 | 2 | 4 | 1 | 3 | 1 | 0 | 1 | 0 | 187.06 | 441.45 | 28 | 1 | 0 | 0 | 0 | 0 | 0 | 0.191 | 0 | 0.45 | 113.05 | 220
297 | 2 | R25 | 1 | 0 | Heft 140 - Versuche mit BetonformstÃ¤hlen | 1963 | None | Germany | Deutscher Ausschuss fÃ¼r Stahlbeton | 0 | Hubert RÃ¼sch, Gallus Rehm | 4500 | 4000 | 2000 | 2000 | 625 | 300 | [1,3] | [2,26] | [0,0] | [0,0] | 2 | [16.78] | [2,200x200x200,1] | [28] | [0] | [0,0,0] | [0] | [0] | [0,0,0] | [0] | [0,0,0,0,0,0,15,0,0,0] | 0 | 2 | 512.9 | [16] | [582] | [4] | [35] | [0] | [0] | 0 | 0 | 0 | 0 | 0 | 0 | 0 | 0 | 0 | [0] | [0] | [0] | [0] | [0] | 1 | 2 | 4 | 1 | 3 | 2 | 0 | 1 | 0 | 41.57 | 98.1 | 28 | 1 | 0 | 0 | 0 | 0 | 0 | 0.043 | 0 | 0.05 | 182.5 | 270
298 | 2 | R25 | 2 | 0 | Heft 140 - Versuche mit BetonformstÃ¤hlen | 1963 | None | Germany | Deutscher Ausschuss fÃ¼r Stahlbeton | 0 | Hubert RÃ¼sch, Gallus Rehm | 4500 | 4000 | 2000 | 2000 | 625 | 300 | [1,3] | [2,26] | [0,0] | [0,0] | 2 | [16.78] | [2,200x200x200,1] | [28] | [0] | [0,0,0] | [0] | [0] | [0,0,0] | [0] | [0,0,0,0,0,0,15,0,0,0] | 0 | 2 | 512.9 | [16] | [582] | [4] | [35] | [0] | [0] | 0 | 0 | 0 | 0 | 0 | 0 | 0 | 0 | 0 | [0] | [0] | [0] | [0] | [0] | 1 | 2 | 4 | 1 | 3 | 2 | 0 | 1 | 0 | 62.35 | 147.15 | 28 | 1 | 0 | 0 | 0 | 0 | 0 | 0.055 | 0 | 0.1 | 167.05 | 270
299 | 2 | R25 | 3 | 0 | Heft 140 - Versuche mit BetonformstÃ¤hlen | 1963 | None | Germany | Deutscher Ausschuss fÃ¼r Stahlbeton | 0 | Hubert RÃ¼sch, Gallus Rehm | 4500 | 4000 | 2000 | 2000 | 625 | 300 | [1,3] | [2,26] | [0,0] | [0,0] | 2 | [16.78] | [2,200x200x200,1] | [28] | [0] | [0,0,0] | [0] | [0] | [0,0,0] | [0] | [0,0,0,0,0,0,15,0,0,0] | 0 | 2 | 512.9 | [16] | [582] | [4] | [35] | [0] | [0] | 0 | 0 | 0 | 0 | 0 | 0 | 0 | 0 | 0 | [0] | [0] | [0] | [0] | [0] | 1 | 2 | 4 | 1 | 3 | 2 | 0 | 1 | 0 | 83.14 | 196.2 | 28 | 1 | 0 | 0 | 0 | 0 | 0 | 0.076 | 0 | 0.15 | 134.6 | 220
300 | 2 | R25 | 4 | 0 | Heft 140 - Versuche mit BetonformstÃ¤hlen | 1963 | None | Germany | Deutscher Ausschuss fÃ¼r Stahlbeton | 0 | Hubert RÃ¼sch, Gallus Rehm | 4500 | 4000 | 2000 | 2000 | 625 | 300 | [1,3] | [2,26] | [0,0] | [0,0] | 2 | [16.78] | [2,200x200x200,1] | [28] | [0] | [0,0,0] | [0] | [0] | [0,0,0] | [0] | [0,0,0,0,0,0,15,0,0,0] | 0 | 2 | 512.9 | [16] | [582] | [4] | [35] | [0] | [0] | 0 | 0 | 0 | 0 | 0 | 0 | 0 | 0 | 0 | [0] | [0] | [0] | [0] | [0] | 1 | 2 | 4 | 1 | 3 | 2 | 0 | 1 | 0 | 103.92 | 245.25 | 28 | 1 | 0 | 0 | 0 | 0 | 0 | 0.088 | 0 | 0.21 | 113.05 | 220
301 | 2 | R25 | 5 | 0 | Heft 140 - Versuche mit BetonformstÃ¤hlen | 1963 | None | Germany | Deutscher Ausschuss fÃ¼r Stahlbeton | 0 | Hubert RÃ¼sch, Gallus Rehm | 4500 | 4000 | 2000 | 2000 | 625 | 300 | [1,3] | [2,26] | [0,0] | [0,0] | 2 | [16.78] | [2,200x200x200,1] | [28] | [0] | [0,0,0] | [0] | [0] | [0,0,0] | [0] | [0,0,0,0,0,0,15,0,0,0] | 0 | 2 | 512.9 | [16] | [582] | [4] | [35] | [0] | [0] | 0 | 0 | 0 | 0 | 0 | 0 | 0 | 0 | 0 | [0] | [0] | [0] | [0] | [0] | 1 | 2 | 4 | 1 | 3 | 2 | 0 | 1 | 0 | 124.7 | 294.3 | 28 | 1 | 0 | 0 | 0 | 0 | 0 | 0.101 | 0 | 0.225 | 113.05 | 220
302 | 2 | R25 | 6 | 0 | Heft 140 - Versuche mit BetonformstÃ¤hlen | 1963 | None | Germany | Deutscher Ausschuss fÃ¼r Stahlbeton | 0 | Hubert RÃ¼sch, Gallus Rehm | 4500 | 4000 | 2000 | 2000 | 625 | 300 | [1,3] | [2,26] | [0,0] | [0,0] | 2 | [16.78] | [2,200x200x200,1] | [28] | [0] | [0,0,0] | [0] | [0] | [0,0,0] | [0] | [0,0,0,0,0,0,15,0,0,0] | 0 | 2 | 512.9 | [16] | [582] | [4] | [35] | [0] | [0] | 0 | 0 | 0 | 0 | 0 | 0 | 0 | 0 | 0 | [0] | [0] | [0] | [0] | [0] | 1 | 2 | 4 | 1 | 3 | 2 | 0 | 14 | 0 | 124.7 | 294.3 | 28 | 1 | 0 | 0 | 0 | 0 | 0 | 0.13 | 0 | 0.225 | 113.05 | 220
303 | 2 | R25 | 7 | 0 | Heft 140 - Versuche mit BetonformstÃ¤hlen | 1963 | None | Germany | Deutscher Ausschuss fÃ¼r Stahlbeton | 0 | Hubert RÃ¼sch, Gallus Rehm | 4500 | 4000 | 2000 | 2000 | 625 | 300 | [1,3] | [2,26] | [0,0] | [0,0] | 2 | [16.78] | [2,200x200x200,1] | [28] | [0] | [0,0,0] | [0] | [0] | [0,0,0] | [0] | [0,0,0,0,0,0,15,0,0,0] | 0 | 2 | 512.9 | [16] | [582] | [4] | [35] | [0] | [0] | 0 | 0 | 0 | 0 | 0 | 0 | 0 | 0 | 0 | [0] | [0] | [0] | [0] | [0] | 1 | 2 | 4 | 1 | 3 | 2 | 0 | 1 | 0 | 145.49 | 343.35 | 28 | 1 | 0 | 0 | 0 | 0 | 0 | 0.156 | 0 | 0.325 | 113.05 | 220
304 | 2 | R25 | 8 | 0 | Heft 140 - Versuche mit BetonformstÃ¤hlen | 1963 | None | Germany | Deutscher Ausschuss fÃ¼r Stahlbeton | 0 | Hubert RÃ¼sch, Gallus Rehm | 4500 | 4000 | 2000 | 2000 | 625 | 300 | [1,3] | [2,26] | [0,0] | [0,0] | 2 | [16.78] | [2,200x200x200,1] | [28] | [0] | [0,0,0] | [0] | [0] | [0,0,0] | [0] | [0,0,0,0,0,0,15,0,0,0] | 0 | 2 | 512.9 | [16] | [582] | [4] | [35] | [0] | [0] | 0 | 0 | 0 | 0 | 0 | 0 | 0 | 0 | 0 | [0] | [0] | [0] | [0] | [0] | 1 | 2 | 4 | 1 | 3 | 2 | 0 | 1 | 0 | 166.27 | 392.4 | 28 | 1 | 0 | 0 | 0 | 0 | 0 | 0.193 | 0 | 0.35 | 113.05 | 220
305 | 2 | R25 | 9 | 0 | Heft 140 - Versuche mit BetonformstÃ¤hlen | 1963 | None | Germany | Deutscher Ausschuss fÃ¼r Stahlbeton | 0 | Hubert RÃ¼sch, Gallus Rehm | 4500 | 4000 | 2000 | 2000 | 625 | 300 | [1,3] | [2,26] | [0,0] | [0,0] | 2 | [16.78] | [2,200x200x200,1] | [28] | [0] | [0,0,0] | [0] | [0] | [0,0,0] | [0] | [0,0,0,0,0,0,15,0,0,0] | 0 | 2 | 512.9 | [16] | [582] | [4] | [35] | [0] | [0] | 0 | 0 | 0 | 0 | 0 | 0 | 0 | 0 | 0 | [0] | [0] | [0] | [0] | [0] | 1 | 2 | 4 | 1 | 3 | 2 | 0 | 1 | 0 | 187.06 | 441.45 | 28 | 1 | 0 | 0 | 0 | 0 | 0 | 0.223 | 0 | 0.45 | 113.05 | 220
306 | 2 | R26 | 1 | 0 | Heft 140 - Versuche mit BetonformstÃ¤hlen | 1963 | None | Germany | Deutscher Ausschuss fÃ¼r Stahlbeton | 0 | Hubert RÃ¼sch, Gallus Rehm | 4500 | 4000 | 2000 | 2000 | 625 | 300 | [1,3] | [2,26] | [0,0] | [0,0] | 2 | [16.68] | [2,200x200x200,1] | [28] | [0] | [0,0,0] | [0] | [0] | [0,0,0] | [0] | [0,0,0,0,0,0,15,0,0,0] | 0 | 2 | 512.9 | [16] | [582] | [4] | [35] | [0] | [0] | 0 | 0 | 0 | 0 | 0 | 0 | 0 | 0 | 0 | [0] | [0] | [0] | [0] | [0] | 1 | 2 | 4 | 1 | 3 | 1 | 0 | 1 | 0 | 41.57 | 98.1 | 28 | 1 | 0 | 0 | 0 | 0 | 0 | 0.075 | 0 | 0.05 | 1120 | 1120
307 | 2 | R26 | 2 | 0 | Heft 140 - Versuche mit BetonformstÃ¤hlen | 1963 | None | Germany | Deutscher Ausschuss fÃ¼r Stahlbeton | 0 | Hubert RÃ¼sch, Gallus Rehm | 4500 | 4000 | 2000 | 2000 | 625 | 300 | [1,3] | [2,26] | [0,0] | [0,0] | 2 | [16.68] | [2,200x200x200,1] | [28] | [0] | [0,0,0] | [0] | [0] | [0,0,0] | [0] | [0,0,0,0,0,0,15,0,0,0] | 0 | 2 | 512.9 | [16] | [582] | [4] | [35] | [0] | [0] | 0 | 0 | 0 | 0 | 0 | 0 | 0 | 0 | 0 | [0] | [0] | [0] | [0] | [0] | 1 | 2 | 4 | 1 | 3 | 1 | 0 | 1 | 0 | 62.35 | 147.15 | 28 | 1 | 0 | 0 | 0 | 0 | 0 | 0.062 | 0 | 0.1 | 176.75 | 310
308 | 2 | R26 | 3 | 0 | Heft 140 - Versuche mit BetonformstÃ¤hlen | 1963 | None | Germany | Deutscher Ausschuss fÃ¼r Stahlbeton | 0 | Hubert RÃ¼sch, Gallus Rehm | 4500 | 4000 | 2000 | 2000 | 625 | 300 | [1,3] | [2,26] | [0,0] | [0,0] | 2 | [16.68] | [2,200x200x200,1] | [28] | [0] | [0,0,0] | [0] | [0] | [0,0,0] | [0] | [0,0,0,0,0,0,15,0,0,0] | 0 | 2 | 512.9 | [16] | [582] | [4] | [35] | [0] | [0] | 0 | 0 | 0 | 0 | 0 | 0 | 0 | 0 | 0 | [0] | [0] | [0] | [0] | [0] | 1 | 2 | 4 | 1 | 3 | 1 | 0 | 1 | 0 | 83.14 | 196.2 | 28 | 1 | 0 | 0 | 0 | 0 | 0 | 0.087 | 0 | 0.16 | 143.1 | 290
309 | 2 | R26 | 4 | 0 | Heft 140 - Versuche mit BetonformstÃ¤hlen | 1963 | None | Germany | Deutscher Ausschuss fÃ¼r Stahlbeton | 0 | Hubert RÃ¼sch, Gallus Rehm | 4500 | 4000 | 2000 | 2000 | 625 | 300 | [1,3] | [2,26] | [0,0] | [0,0] | 2 | [16.68] | [2,200x200x200,1] | [28] | [0] | [0,0,0] | [0] | [0] | [0,0,0] | [0] | [0,0,0,0,0,0,15,0,0,0] | 0 | 2 | 512.9 | [16] | [582] | [4] | [35] | [0] | [0] | 0 | 0 | 0 | 0 | 0 | 0 | 0 | 0 | 0 | [0] | [0] | [0] | [0] | [0] | 1 | 2 | 4 | 1 | 3 | 1 | 0 | 1 | 0 | 103.92 | 245.25 | 28 | 1 | 0 | 0 | 0 | 0 | 0 | 0.109 | 0 | 0.185 | 133.55 | 290
310 | 2 | R26 | 5 | 0 | Heft 140 - Versuche mit BetonformstÃ¤hlen | 1963 | None | Germany | Deutscher Ausschuss fÃ¼r Stahlbeton | 0 | Hubert RÃ¼sch, Gallus Rehm | 4500 | 4000 | 2000 | 2000 | 625 | 300 | [1,3] | [2,26] | [0,0] | [0,0] | 2 | [16.68] | [2,200x200x200,1] | [28] | [0] | [0,0,0] | [0] | [0] | [0,0,0] | [0] | [0,0,0,0,0,0,15,0,0,0] | 0 | 2 | 512.9 | [16] | [582] | [4] | [35] | [0] | [0] | 0 | 0 | 0 | 0 | 0 | 0 | 0 | 0 | 0 | [0] | [0] | [0] | [0] | [0] | 1 | 2 | 4 | 1 | 3 | 1 | 0 | 1 | 0 | 124.7 | 294.3 | 28 | 1 | 0 | 0 | 0 | 0 | 0 | 0.141 | 0 | 0.24 | 120.15 | 190
311 | 2 | R26 | 6 | 0 | Heft 140 - Versuche mit BetonformstÃ¤hlen | 1963 | None | Germany | Deutscher Ausschuss fÃ¼r Stahlbeton | 0 | Hubert RÃ¼sch, Gallus Rehm | 4500 | 4000 | 2000 | 2000 | 625 | 300 | [1,3] | [2,26] | [0,0] | [0,0] | 2 | [16.68] | [2,200x200x200,1] | [28] | [0] | [0,0,0] | [0] | [0] | [0,0,0] | [0] | [0,0,0,0,0,0,15,0,0,0] | 0 | 2 | 512.9 | [16] | [582] | [4] | [35] | [0] | [0] | 0 | 0 | 0 | 0 | 0 | 0 | 0 | 0 | 0 | [0] | [0] | [0] | [0] | [0] | 1 | 2 | 4 | 1 | 3 | 1 | 0 | 14 | 0 | 124.7 | 294.3 | 28 | 1 | 0 | 0 | 0 | 0 | 0 | 0.143 | 0 | 0.25 | 116.3 | 190
312 | 2 | R26 | 7 | 0 | Heft 140 - Versuche mit BetonformstÃ¤hlen | 1963 | None | Germany | Deutscher Ausschuss fÃ¼r Stahlbeton | 0 | Hubert RÃ¼sch, Gallus Rehm | 4500 | 4000 | 2000 | 2000 | 625 | 300 | [1,3] | [2,26] | [0,0] | [0,0] | 2 | [16.68] | [2,200x200x200,1] | [28] | [0] | [0,0,0] | [0] | [0] | [0,0,0] | [0] | [0,0,0,0,0,0,15,0,0,0] | 0 | 2 | 512.9 | [16] | [582] | [4] | [35] | [0] | [0] | 0 | 0 | 0 | 0 | 0 | 0 | 0 | 0 | 0 | [0] | [0] | [0] | [0] | [0] | 1 | 2 | 4 | 1 | 3 | 1 | 0 | 1 | 0 | 145.49 | 343.35 | 28 | 1 | 0 | 0 | 0 | 0 | 0 | 0.168 | 0 | 0.275 | 109.8 | 190
313 | 2 | R26 | 8 | 0 | Heft 140 - Versuche mit BetonformstÃ¤hlen | 1963 | None | Germany | Deutscher Ausschuss fÃ¼r Stahlbeton | 0 | Hubert RÃ¼sch, Gallus Rehm | 4500 | 4000 | 2000 | 2000 | 625 | 300 | [1,3] | [2,26] | [0,0] | [0,0] | 2 | [16.68] | [2,200x200x200,1] | [28] | [0] | [0,0,0] | [0] | [0] | [0,0,0] | [0] | [0,0,0,0,0,0,15,0,0,0] | 0 | 2 | 512.9 | [16] | [582] | [4] | [35] | [0] | [0] | 0 | 0 | 0 | 0 | 0 | 0 | 0 | 0 | 0 | [0] | [0] | [0] | [0] | [0] | 1 | 2 | 4 | 1 | 3 | 1 | 0 | 1 | 0 | 166.27 | 392.4 | 28 | 1 | 0 | 0 | 0 | 0 | 0 | 0.198 | 0 | 0.35 | 109.8 | 190
314 | 2 | R26 | 9 | 0 | Heft 140 - Versuche mit BetonformstÃ¤hlen | 1963 | None | Germany | Deutscher Ausschuss fÃ¼r Stahlbeton | 0 | Hubert RÃ¼sch, Gallus Rehm | 4500 | 4000 | 2000 | 2000 | 625 | 300 | [1,3] | [2,26] | [0,0] | [0,0] | 2 | [16.68] | [2,200x200x200,1] | [28] | [0] | [0,0,0] | [0] | [0] | [0,0,0] | [0] | [0,0,0,0,0,0,15,0,0,0] | 0 | 2 | 512.9 | [16] | [582] | [4] | [35] | [0] | [0] | 0 | 0 | 0 | 0 | 0 | 0 | 0 | 0 | 0 | [0] | [0] | [0] | [0] | [0] | 1 | 2 | 4 | 1 | 3 | 1 | 0 | 1 | 0 | 187.06 | 441.45 | 28 | 1 | 0 | 0 | 0 | 0 | 0 | 0.222 | 0 | 0.375 | 107.1 | 190
315 | 2 | R26 | 10 | 0 | Heft 140 - Versuche mit BetonformstÃ¤hlen | 1963 | None | Germany | Deutscher Ausschuss fÃ¼r Stahlbeton | 0 | Hubert RÃ¼sch, Gallus Rehm | 4500 | 4000 | 2000 | 2000 | 625 | 300 | [1,3] | [2,26] | [0,0] | [0,0] | 2 | [16.68] | [2,200x200x200,1] | [28] | [0] | [0,0,0] | [0] | [0] | [0,0,0] | [0] | [0,0,0,0,0,0,15,0,0,0] | 0 | 2 | 512.9 | [16] | [582] | [4] | [35] | [0] | [0] | 0 | 0 | 0 | 0 | 0 | 0 | 0 | 0 | 0 | [0] | [0] | [0] | [0] | [0] | 1 | 2 | 4 | 1 | 3 | 1 | 0 | 1 | 0 | 207.84 | 490.5 | 28 | 1 | 0 | 0 | 0 | 0 | 0 | 0.416 | 0 | 1.3 | 107.1 | 190
316 | 2 | R26 | 1 | 0 | Heft 140 - Versuche mit BetonformstÃ¤hlen | 1963 | None | Germany | Deutscher Ausschuss fÃ¼r Stahlbeton | 0 | Hubert RÃ¼sch, Gallus Rehm | 4500 | 4000 | 2000 | 2000 | 625 | 300 | [1,3] | [2,26] | [0,0] | [0,0] | 2 | [16.68] | [2,200x200x200,1] | [28] | [0] | [0,0,0] | [0] | [0] | [0,0,0] | [0] | [0,0,0,0,0,0,15,0,0,0] | 0 | 2 | 512.9 | [16] | [582] | [4] | [35] | [0] | [0] | 0 | 0 | 0 | 0 | 0 | 0 | 0 | 0 | 0 | [0] | [0] | [0] | [0] | [0] | 1 | 2 | 4 | 1 | 3 | 2 | 0 | 1 | 0 | 41.57 | 98.1 | 28 | 1 | 0 | 0 | 0 | 0 | 0 | 0.075 | 0 | 0.05 | 1120 | 1120
317 | 2 | R26 | 2 | 0 | Heft 140 - Versuche mit BetonformstÃ¤hlen | 1963 | None | Germany | Deutscher Ausschuss fÃ¼r Stahlbeton | 0 | Hubert RÃ¼sch, Gallus Rehm | 4500 | 4000 | 2000 | 2000 | 625 | 300 | [1,3] | [2,26] | [0,0] | [0,0] | 2 | [16.68] | [2,200x200x200,1] | [28] | [0] | [0,0,0] | [0] | [0] | [0,0,0] | [0] | [0,0,0,0,0,0,15,0,0,0] | 0 | 2 | 512.9 | [16] | [582] | [4] | [35] | [0] | [0] | 0 | 0 | 0 | 0 | 0 | 0 | 0 | 0 | 0 | [0] | [0] | [0] | [0] | [0] | 1 | 2 | 4 | 1 | 3 | 2 | 0 | 1 | 0 | 62.35 | 147.15 | 28 | 1 | 0 | 0 | 0 | 0 | 0 | 0.053 | 0 | 0.085 | 170.1 | 460
318 | 2 | R26 | 3 | 0 | Heft 140 - Versuche mit BetonformstÃ¤hlen | 1963 | None | Germany | Deutscher Ausschuss fÃ¼r Stahlbeton | 0 | Hubert RÃ¼sch, Gallus Rehm | 4500 | 4000 | 2000 | 2000 | 625 | 300 | [1,3] | [2,26] | [0,0] | [0,0] | 2 | [16.68] | [2,200x200x200,1] | [28] | [0] | [0,0,0] | [0] | [0] | [0,0,0] | [0] | [0,0,0,0,0,0,15,0,0,0] | 0 | 2 | 512.9 | [16] | [582] | [4] | [35] | [0] | [0] | 0 | 0 | 0 | 0 | 0 | 0 | 0 | 0 | 0 | [0] | [0] | [0] | [0] | [0] | 1 | 2 | 4 | 1 | 3 | 2 | 0 | 1 | 0 | 83.14 | 196.2 | 28 | 1 | 0 | 0 | 0 | 0 | 0 | 0.078 | 0 | 0.14 | 149.05 | 460
319 | 2 | R26 | 4 | 0 | Heft 140 - Versuche mit BetonformstÃ¤hlen | 1963 | None | Germany | Deutscher Ausschuss fÃ¼r Stahlbeton | 0 | Hubert RÃ¼sch, Gallus Rehm | 4500 | 4000 | 2000 | 2000 | 625 | 300 | [1,3] | [2,26] | [0,0] | [0,0] | 2 | [16.68] | [2,200x200x200,1] | [28] | [0] | [0,0,0] | [0] | [0] | [0,0,0] | [0] | [0,0,0,0,0,0,15,0,0,0] | 0 | 2 | 512.9 | [16] | [582] | [4] | [35] | [0] | [0] | 0 | 0 | 0 | 0 | 0 | 0 | 0 | 0 | 0 | [0] | [0] | [0] | [0] | [0] | 1 | 2 | 4 | 1 | 3 | 2 | 0 | 1 | 0 | 103.92 | 245.25 | 28 | 1 | 0 | 0 | 0 | 0 | 0 | 0.095 | 0 | 0.2 | 132.9 | 310
320 | 2 | R26 | 5 | 0 | Heft 140 - Versuche mit BetonformstÃ¤hlen | 1963 | None | Germany | Deutscher Ausschuss fÃ¼r Stahlbeton | 0 | Hubert RÃ¼sch, Gallus Rehm | 4500 | 4000 | 2000 | 2000 | 625 | 300 | [1,3] | [2,26] | [0,0] | [0,0] | 2 | [16.68] | [2,200x200x200,1] | [28] | [0] | [0,0,0] | [0] | [0] | [0,0,0] | [0] | [0,0,0,0,0,0,15,0,0,0] | 0 | 2 | 512.9 | [16] | [582] | [4] | [35] | [0] | [0] | 0 | 0 | 0 | 0 | 0 | 0 | 0 | 0 | 0 | [0] | [0] | [0] | [0] | [0] | 1 | 2 | 4 | 1 | 3 | 2 | 0 | 1 | 0 | 124.7 | 294.3 | 28 | 1 | 0 | 0 | 0 | 0 | 0 | 0.134 | 0 | 0.21 | 128.45 | 310
321 | 2 | R26 | 6 | 0 | Heft 140 - Versuche mit BetonformstÃ¤hlen | 1963 | None | Germany | Deutscher Ausschuss fÃ¼r Stahlbeton | 0 | Hubert RÃ¼sch, Gallus Rehm | 4500 | 4000 | 2000 | 2000 | 625 | 300 | [1,3] | [2,26] | [0,0] | [0,0] | 2 | [16.68] | [2,200x200x200,1] | [28] | [0] | [0,0,0] | [0] | [0] | [0,0,0] | [0] | [0,0,0,0,0,0,15,0,0,0] | 0 | 2 | 512.9 | [16] | [582] | [4] | [35] | [0] | [0] | 0 | 0 | 0 | 0 | 0 | 0 | 0 | 0 | 0 | [0] | [0] | [0] | [0] | [0] | 1 | 2 | 4 | 1 | 3 | 2 | 0 | 14 | 0 | 124.7 | 294.3 | 28 | 1 | 0 | 0 | 0 | 0 | 0 | 0.138 | 0 | 0.25 | 124 | 190
322 | 2 | R26 | 7 | 0 | Heft 140 - Versuche mit BetonformstÃ¤hlen | 1963 | None | Germany | Deutscher Ausschuss fÃ¼r Stahlbeton | 0 | Hubert RÃ¼sch, Gallus Rehm | 4500 | 4000 | 2000 | 2000 | 625 | 300 | [1,3] | [2,26] | [0,0] | [0,0] | 2 | [16.68] | [2,200x200x200,1] | [28] | [0] | [0,0,0] | [0] | [0] | [0,0,0] | [0] | [0,0,0,0,0,0,15,0,0,0] | 0 | 2 | 512.9 | [16] | [582] | [4] | [35] | [0] | [0] | 0 | 0 | 0 | 0 | 0 | 0 | 0 | 0 | 0 | [0] | [0] | [0] | [0] | [0] | 1 | 2 | 4 | 1 | 3 | 2 | 0 | 1 | 0 | 145.49 | 343.35 | 28 | 1 | 0 | 0 | 0 | 0 | 0 | 0.159 | 0 | 0.275 | 116.7 | 190
323 | 2 | R26 | 8 | 0 | Heft 140 - Versuche mit BetonformstÃ¤hlen | 1963 | None | Germany | Deutscher Ausschuss fÃ¼r Stahlbeton | 0 | Hubert RÃ¼sch, Gallus Rehm | 4500 | 4000 | 2000 | 2000 | 625 | 300 | [1,3] | [2,26] | [0,0] | [0,0] | 2 | [16.68] | [2,200x200x200,1] | [28] | [0] | [0,0,0] | [0] | [0] | [0,0,0] | [0] | [0,0,0,0,0,0,15,0,0,0] | 0 | 2 | 512.9 | [16] | [582] | [4] | [35] | [0] | [0] | 0 | 0 | 0 | 0 | 0 | 0 | 0 | 0 | 0 | [0] | [0] | [0] | [0] | [0] | 1 | 2 | 4 | 1 | 3 | 2 | 0 | 1 | 0 | 166.27 | 392.4 | 28 | 1 | 0 | 0 | 0 | 0 | 0 | 0.186 | 0 | 0.31 | 116.7 | 190
324 | 2 | R26 | 9 | 0 | Heft 140 - Versuche mit BetonformstÃ¤hlen | 1963 | None | Germany | Deutscher Ausschuss fÃ¼r Stahlbeton | 0 | Hubert RÃ¼sch, Gallus Rehm | 4500 | 4000 | 2000 | 2000 | 625 | 300 | [1,3] | [2,26] | [0,0] | [0,0] | 2 | [16.68] | [2,200x200x200,1] | [28] | [0] | [0,0,0] | [0] | [0] | [0,0,0] | [0] | [0,0,0,0,0,0,15,0,0,0] | 0 | 2 | 512.9 | [16] | [582] | [4] | [35] | [0] | [0] | 0 | 0 | 0 | 0 | 0 | 0 | 0 | 0 | 0 | [0] | [0] | [0] | [0] | [0] | 1 | 2 | 4 | 1 | 3 | 2 | 0 | 1 | 0 | 187.06 | 441.45 | 28 | 1 | 0 | 0 | 0 | 0 | 0 | 0.224 | 0 | 0.35 | 121.15 | 330
325 | 2 | R26 | 10 | 0 | Heft 140 - Versuche mit BetonformstÃ¤hlen | 1963 | None | Germany | Deutscher Ausschuss fÃ¼r Stahlbeton | 0 | Hubert RÃ¼sch, Gallus Rehm | 4500 | 4000 | 2000 | 2000 | 625 | 300 | [1,3] | [2,26] | [0,0] | [0,0] | 2 | [16.68] | [2,200x200x200,1] | [28] | [0] | [0,0,0] | [0] | [0] | [0,0,0] | [0] | [0,0,0,0,0,0,15,0,0,0] | 0 | 2 | 512.9 | [16] | [582] | [4] | [35] | [0] | [0] | 0 | 0 | 0 | 0 | 0 | 0 | 0 | 0 | 0 | [0] | [0] | [0] | [0] | [0] | 1 | 2 | 4 | 1 | 3 | 2 | 0 | 1 | 0 | 207.84 | 490.5 | 28 | 1 | 0 | 0 | 0 | 0 | 0 | 0.481 | 0 | 1.25 | 112.85 | 190
326 | 2 | R28 | 1 | 0 | Heft 140 - Versuche mit BetonformstÃ¤hlen | 1963 | None | Germany | Deutscher Ausschuss fÃ¼r Stahlbeton | 0 | Hubert RÃ¼sch, Gallus Rehm | 4500 | 4000 | 2000 | 2000 | 625 | 300 | [1,3] | [2,26] | [0,0] | [0,0] | 2 | [15.99] | [2,200x200x200,1] | [28] | [0] | [0,0,0] | [0] | [0] | [0,0,0] | [0] | [0,0,0,0,0,0,15,0,0,0] | 0 | 1 | 440.3 | [10,10] | [555,585] | [2,8] | [33,33] | [0] | [0] | 0 | 0 | 0 | 0 | 0 | 0 | 0 | 0 | 0 | [0] | [0] | [0] | [0] | [0] | 1 | 2 | 4 | 1 | 3 | 1 | 0 | 1 | 0 | 40.54 | 98.1 | 28 | 1 | 0 | 0 | 0 | 0 | 0 | 0.058 | 0 | 0.075 | 322.5 | 450
327 | 2 | R28 | 2 | 0 | Heft 140 - Versuche mit BetonformstÃ¤hlen | 1963 | None | Germany | Deutscher Ausschuss fÃ¼r Stahlbeton | 0 | Hubert RÃ¼sch, Gallus Rehm | 4500 | 4000 | 2000 | 2000 | 625 | 300 | [1,3] | [2,26] | [0,0] | [0,0] | 2 | [15.99] | [2,200x200x200,1] | [28] | [0] | [0,0,0] | [0] | [0] | [0,0,0] | [0] | [0,0,0,0,0,0,15,0,0,0] | 0 | 1 | 440.3 | [10,10] | [555,585] | [2,8] | [33,33] | [0] | [0] | 0 | 0 | 0 | 0 | 0 | 0 | 0 | 0 | 0 | [0] | [0] | [0] | [0] | [0] | 1 | 2 | 4 | 1 | 3 | 1 | 0 | 1 | 0 | 60.81 | 147.15 | 28 | 1 | 0 | 0 | 0 | 0 | 0 | 0.056 | 0 | 0.125 | 182.6 | 380
328 | 2 | R28 | 3 | 0 | Heft 140 - Versuche mit BetonformstÃ¤hlen | 1963 | None | Germany | Deutscher Ausschuss fÃ¼r Stahlbeton | 0 | Hubert RÃ¼sch, Gallus Rehm | 4500 | 4000 | 2000 | 2000 | 625 | 300 | [1,3] | [2,26] | [0,0] | [0,0] | 2 | [15.99] | [2,200x200x200,1] | [28] | [0] | [0,0,0] | [0] | [0] | [0,0,0] | [0] | [0,0,0,0,0,0,15,0,0,0] | 0 | 1 | 440.3 | [10,10] | [555,585] | [2,8] | [33,33] | [0] | [0] | 0 | 0 | 0 | 0 | 0 | 0 | 0 | 0 | 0 | [0] | [0] | [0] | [0] | [0] | 1 | 2 | 4 | 1 | 3 | 1 | 0 | 1 | 0 | 81.07 | 196.2 | 28 | 1 | 0 | 0 | 0 | 0 | 0 | 0.082 | 0 | 0.225 | 127.75 | 270
329 | 2 | R28 | 4 | 0 | Heft 140 - Versuche mit BetonformstÃ¤hlen | 1963 | None | Germany | Deutscher Ausschuss fÃ¼r Stahlbeton | 0 | Hubert RÃ¼sch, Gallus Rehm | 4500 | 4000 | 2000 | 2000 | 625 | 300 | [1,3] | [2,26] | [0,0] | [0,0] | 2 | [15.99] | [2,200x200x200,1] | [28] | [0] | [0,0,0] | [0] | [0] | [0,0,0] | [0] | [0,0,0,0,0,0,15,0,0,0] | 0 | 1 | 440.3 | [10,10] | [555,585] | [2,8] | [33,33] | [0] | [0] | 0 | 0 | 0 | 0 | 0 | 0 | 0 | 0 | 0 | [0] | [0] | [0] | [0] | [0] | 1 | 2 | 4 | 1 | 3 | 1 | 0 | 1 | 0 | 101.34 | 245.25 | 28 | 1 | 0 | 0 | 0 | 0 | 0 | 0.104 | 0 | 0.25 | 121.55 | 270
330 | 2 | R28 | 5 | 0 | Heft 140 - Versuche mit BetonformstÃ¤hlen | 1963 | None | Germany | Deutscher Ausschuss fÃ¼r Stahlbeton | 0 | Hubert RÃ¼sch, Gallus Rehm | 4500 | 4000 | 2000 | 2000 | 625 | 300 | [1,3] | [2,26] | [0,0] | [0,0] | 2 | [15.99] | [2,200x200x200,1] | [28] | [0] | [0,0,0] | [0] | [0] | [0,0,0] | [0] | [0,0,0,0,0,0,15,0,0,0] | 0 | 1 | 440.3 | [10,10] | [555,585] | [2,8] | [33,33] | [0] | [0] | 0 | 0 | 0 | 0 | 0 | 0 | 0 | 0 | 0 | [0] | [0] | [0] | [0] | [0] | 1 | 2 | 4 | 1 | 3 | 1 | 0 | 1 | 0 | 121.61 | 294.3 | 28 | 1 | 0 | 0 | 0 | 0 | 0 | 0.123 | 0 | 0.3 | 121.55 | 270
331 | 2 | R28 | 6 | 0 | Heft 140 - Versuche mit BetonformstÃ¤hlen | 1963 | None | Germany | Deutscher Ausschuss fÃ¼r Stahlbeton | 0 | Hubert RÃ¼sch, Gallus Rehm | 4500 | 4000 | 2000 | 2000 | 625 | 300 | [1,3] | [2,26] | [0,0] | [0,0] | 2 | [15.99] | [2,200x200x200,1] | [28] | [0] | [0,0,0] | [0] | [0] | [0,0,0] | [0] | [0,0,0,0,0,0,15,0,0,0] | 0 | 1 | 440.3 | [10,10] | [555,585] | [2,8] | [33,33] | [0] | [0] | 0 | 0 | 0 | 0 | 0 | 0 | 0 | 0 | 0 | [0] | [0] | [0] | [0] | [0] | 1 | 2 | 4 | 1 | 3 | 1 | 0 | 14 | 0 | 121.61 | 294.3 | 28 | 1 | 0 | 0 | 0 | 0 | 0 | 0.165 | 0 | 0.45 | 118.95 | 270
332 | 2 | R28 | 7 | 0 | Heft 140 - Versuche mit BetonformstÃ¤hlen | 1963 | None | Germany | Deutscher Ausschuss fÃ¼r Stahlbeton | 0 | Hubert RÃ¼sch, Gallus Rehm | 4500 | 4000 | 2000 | 2000 | 625 | 300 | [1,3] | [2,26] | [0,0] | [0,0] | 2 | [15.99] | [2,200x200x200,1] | [28] | [0] | [0,0,0] | [0] | [0] | [0,0,0] | [0] | [0,0,0,0,0,0,15,0,0,0] | 0 | 1 | 440.3 | [10,10] | [555,585] | [2,8] | [33,33] | [0] | [0] | 0 | 0 | 0 | 0 | 0 | 0 | 0 | 0 | 0 | [0] | [0] | [0] | [0] | [0] | 1 | 2 | 4 | 1 | 3 | 1 | 0 | 1 | 0 | 141.88 | 343.35 | 28 | 1 | 0 | 0 | 0 | 0 | 0 | 0.181 | 0 | 0.5 | 113.4 | 270
333 | 2 | R28 | 8 | 0 | Heft 140 - Versuche mit BetonformstÃ¤hlen | 1963 | None | Germany | Deutscher Ausschuss fÃ¼r Stahlbeton | 0 | Hubert RÃ¼sch, Gallus Rehm | 4500 | 4000 | 2000 | 2000 | 625 | 300 | [1,3] | [2,26] | [0,0] | [0,0] | 2 | [15.99] | [2,200x200x200,1] | [28] | [0] | [0,0,0] | [0] | [0] | [0,0,0] | [0] | [0,0,0,0,0,0,15,0,0,0] | 0 | 1 | 440.3 | [10,10] | [555,585] | [2,8] | [33,33] | [0] | [0] | 0 | 0 | 0 | 0 | 0 | 0 | 0 | 0 | 0 | [0] | [0] | [0] | [0] | [0] | 1 | 2 | 4 | 1 | 3 | 1 | 0 | 1 | 0 | 162.15 | 392.4 | 28 | 1 | 0 | 0 | 0 | 0 | 0 | 0.21 | 0 | 0.55 | 113.4 | 270
334 | 2 | R28 | 9 | 0 | Heft 140 - Versuche mit BetonformstÃ¤hlen | 1963 | None | Germany | Deutscher Ausschuss fÃ¼r Stahlbeton | 0 | Hubert RÃ¼sch, Gallus Rehm | 4500 | 4000 | 2000 | 2000 | 625 | 300 | [1,3] | [2,26] | [0,0] | [0,0] | 2 | [15.99] | [2,200x200x200,1] | [28] | [0] | [0,0,0] | [0] | [0] | [0,0,0] | [0] | [0,0,0,0,0,0,15,0,0,0] | 0 | 1 | 440.3 | [10,10] | [555,585] | [2,8] | [33,33] | [0] | [0] | 0 | 0 | 0 | 0 | 0 | 0 | 0 | 0 | 0 | [0] | [0] | [0] | [0] | [0] | 1 | 2 | 4 | 1 | 3 | 1 | 0 | 1 | 0 | 182.42 | 441.45 | 28 | 1 | 0 | 0 | 0 | 0 | 0 | 0.305 | 0 | 1.025 | 113.4 | 270
335 | 2 | R28 | 1 | 0 | Heft 140 - Versuche mit BetonformstÃ¤hlen | 1963 | None | Germany | Deutscher Ausschuss fÃ¼r Stahlbeton | 0 | Hubert RÃ¼sch, Gallus Rehm | 4500 | 4000 | 2000 | 2000 | 625 | 300 | [1,3] | [2,26] | [0,0] | [0,0] | 2 | [15.99] | [2,200x200x200,1] | [28] | [0] | [0,0,0] | [0] | [0] | [0,0,0] | [0] | [0,0,0,0,0,0,15,0,0,0] | 0 | 1 | 440.3 | [10,10] | [555,585] | [2,8] | [33,33] | [0] | [0] | 0 | 0 | 0 | 0 | 0 | 0 | 0 | 0 | 0 | [0] | [0] | [0] | [0] | [0] | 1 | 2 | 4 | 1 | 3 | 2 | 0 | 1 | 0 | 40.54 | 98.1 | 28 | 1 | 0 | 0 | 0 | 0 | 0 | 0.083 | 0 | 0.115 | 420 | 450
336 | 2 | R28 | 2 | 0 | Heft 140 - Versuche mit BetonformstÃ¤hlen | 1963 | None | Germany | Deutscher Ausschuss fÃ¼r Stahlbeton | 0 | Hubert RÃ¼sch, Gallus Rehm | 4500 | 4000 | 2000 | 2000 | 625 | 300 | [1,3] | [2,26] | [0,0] | [0,0] | 2 | [15.99] | [2,200x200x200,1] | [28] | [0] | [0,0,0] | [0] | [0] | [0,0,0] | [0] | [0,0,0,0,0,0,15,0,0,0] | 0 | 1 | 440.3 | [10,10] | [555,585] | [2,8] | [33,33] | [0] | [0] | 0 | 0 | 0 | 0 | 0 | 0 | 0 | 0 | 0 | [0] | [0] | [0] | [0] | [0] | 1 | 2 | 4 | 1 | 3 | 2 | 0 | 1 | 0 | 60.81 | 147.15 | 28 | 1 | 0 | 0 | 0 | 0 | 0 | 0.063 | 0 | 0.16 | 176.5 | 330
337 | 2 | R28 | 3 | 0 | Heft 140 - Versuche mit BetonformstÃ¤hlen | 1963 | None | Germany | Deutscher Ausschuss fÃ¼r Stahlbeton | 0 | Hubert RÃ¼sch, Gallus Rehm | 4500 | 4000 | 2000 | 2000 | 625 | 300 | [1,3] | [2,26] | [0,0] | [0,0] | 2 | [15.99] | [2,200x200x200,1] | [28] | [0] | [0,0,0] | [0] | [0] | [0,0,0] | [0] | [0,0,0,0,0,0,15,0,0,0] | 0 | 1 | 440.3 | [10,10] | [555,585] | [2,8] | [33,33] | [0] | [0] | 0 | 0 | 0 | 0 | 0 | 0 | 0 | 0 | 0 | [0] | [0] | [0] | [0] | [0] | 1 | 2 | 4 | 1 | 3 | 2 | 0 | 1 | 0 | 81.07 | 196.2 | 28 | 1 | 0 | 0 | 0 | 0 | 0 | 0.086 | 0 | 0.175 | 131.45 | 270
338 | 2 | R28 | 4 | 0 | Heft 140 - Versuche mit BetonformstÃ¤hlen | 1963 | None | Germany | Deutscher Ausschuss fÃ¼r Stahlbeton | 0 | Hubert RÃ¼sch, Gallus Rehm | 4500 | 4000 | 2000 | 2000 | 625 | 300 | [1,3] | [2,26] | [0,0] | [0,0] | 2 | [15.99] | [2,200x200x200,1] | [28] | [0] | [0,0,0] | [0] | [0] | [0,0,0] | [0] | [0,0,0,0,0,0,15,0,0,0] | 0 | 1 | 440.3 | [10,10] | [555,585] | [2,8] | [33,33] | [0] | [0] | 0 | 0 | 0 | 0 | 0 | 0 | 0 | 0 | 0 | [0] | [0] | [0] | [0] | [0] | 1 | 2 | 4 | 1 | 3 | 2 | 0 | 1 | 0 | 101.34 | 245.25 | 28 | 1 | 0 | 0 | 0 | 0 | 0 | 0.115 | 0 | 0.2 | 122.2 | 270
339 | 2 | R28 | 5 | 0 | Heft 140 - Versuche mit BetonformstÃ¤hlen | 1963 | None | Germany | Deutscher Ausschuss fÃ¼r Stahlbeton | 0 | Hubert RÃ¼sch, Gallus Rehm | 4500 | 4000 | 2000 | 2000 | 625 | 300 | [1,3] | [2,26] | [0,0] | [0,0] | 2 | [15.99] | [2,200x200x200,1] | [28] | [0] | [0,0,0] | [0] | [0] | [0,0,0] | [0] | [0,0,0,0,0,0,15,0,0,0] | 0 | 1 | 440.3 | [10,10] | [555,585] | [2,8] | [33,33] | [0] | [0] | 0 | 0 | 0 | 0 | 0 | 0 | 0 | 0 | 0 | [0] | [0] | [0] | [0] | [0] | 1 | 2 | 4 | 1 | 3 | 2 | 0 | 1 | 0 | 121.61 | 294.3 | 28 | 1 | 0 | 0 | 0 | 0 | 0 | 0.156 | 0 | 0.35 | 122.2 | 270
340 | 2 | R28 | 6 | 0 | Heft 140 - Versuche mit BetonformstÃ¤hlen | 1963 | None | Germany | Deutscher Ausschuss fÃ¼r Stahlbeton | 0 | Hubert RÃ¼sch, Gallus Rehm | 4500 | 4000 | 2000 | 2000 | 625 | 300 | [1,3] | [2,26] | [0,0] | [0,0] | 2 | [15.99] | [2,200x200x200,1] | [28] | [0] | [0,0,0] | [0] | [0] | [0,0,0] | [0] | [0,0,0,0,0,0,15,0,0,0] | 0 | 1 | 440.3 | [10,10] | [555,585] | [2,8] | [33,33] | [0] | [0] | 0 | 0 | 0 | 0 | 0 | 0 | 0 | 0 | 0 | [0] | [0] | [0] | [0] | [0] | 1 | 2 | 4 | 1 | 3 | 2 | 0 | 14 | 0 | 121.61 | 294.3 | 28 | 1 | 0 | 0 | 0 | 0 | 0 | 0.168 | 0 | 0.35 | 122.2 | 270
341 | 2 | R28 | 7 | 0 | Heft 140 - Versuche mit BetonformstÃ¤hlen | 1963 | None | Germany | Deutscher Ausschuss fÃ¼r Stahlbeton | 0 | Hubert RÃ¼sch, Gallus Rehm | 4500 | 4000 | 2000 | 2000 | 625 | 300 | [1,3] | [2,26] | [0,0] | [0,0] | 2 | [15.99] | [2,200x200x200,1] | [28] | [0] | [0,0,0] | [0] | [0] | [0,0,0] | [0] | [0,0,0,0,0,0,15,0,0,0] | 0 | 1 | 440.3 | [10,10] | [555,585] | [2,8] | [33,33] | [0] | [0] | 0 | 0 | 0 | 0 | 0 | 0 | 0 | 0 | 0 | [0] | [0] | [0] | [0] | [0] | 1 | 2 | 4 | 1 | 3 | 2 | 0 | 1 | 0 | 141.88 | 343.35 | 28 | 1 | 0 | 0 | 0 | 0 | 0 | 0.199 | 0 | 0.475 | 122.2 | 270
342 | 2 | R28 | 8 | 0 | Heft 140 - Versuche mit BetonformstÃ¤hlen | 1963 | None | Germany | Deutscher Ausschuss fÃ¼r Stahlbeton | 0 | Hubert RÃ¼sch, Gallus Rehm | 4500 | 4000 | 2000 | 2000 | 625 | 300 | [1,3] | [2,26] | [0,0] | [0,0] | 2 | [15.99] | [2,200x200x200,1] | [28] | [0] | [0,0,0] | [0] | [0] | [0,0,0] | [0] | [0,0,0,0,0,0,15,0,0,0] | 0 | 1 | 440.3 | [10,10] | [555,585] | [2,8] | [33,33] | [0] | [0] | 0 | 0 | 0 | 0 | 0 | 0 | 0 | 0 | 0 | [0] | [0] | [0] | [0] | [0] | 1 | 2 | 4 | 1 | 3 | 2 | 0 | 1 | 0 | 162.15 | 392.4 | 28 | 1 | 0 | 0 | 0 | 0 | 0 | 0.233 | 0 | 0.55 | 122.2 | 270
343 | 2 | R28 | 9 | 0 | Heft 140 - Versuche mit BetonformstÃ¤hlen | 1963 | None | Germany | Deutscher Ausschuss fÃ¼r Stahlbeton | 0 | Hubert RÃ¼sch, Gallus Rehm | 4500 | 4000 | 2000 | 2000 | 625 | 300 | [1,3] | [2,26] | [0,0] | [0,0] | 2 | [15.99] | [2,200x200x200,1] | [28] | [0] | [0,0,0] | [0] | [0] | [0,0,0] | [0] | [0,0,0,0,0,0,15,0,0,0] | 0 | 1 | 440.3 | [10,10] | [555,585] | [2,8] | [33,33] | [0] | [0] | 0 | 0 | 0 | 0 | 0 | 0 | 0 | 0 | 0 | [0] | [0] | [0] | [0] | [0] | 1 | 2 | 4 | 1 | 3 | 2 | 0 | 1 | 0 | 182.42 | 441.45 | 28 | 1 | 0 | 0 | 0 | 0 | 0 | 0.391 | 0 | 1.1 | 122.2 | 270
344 | 2 | R29 | 1 | 0 | Heft 140 - Versuche mit BetonformstÃ¤hlen | 1963 | None | Germany | Deutscher Ausschuss fÃ¼r Stahlbeton | 0 | Hubert RÃ¼sch, Gallus Rehm | 4500 | 4000 | 2000 | 2000 | 625 | 300 | [1,3] | [2,26] | [0,0] | [0,0] | 2 | [20.31] | [2,200x200x200,1] | [28] | [0] | [0,0,0] | [0] | [0] | [0,0,0] | [0] | [0,0,0,0,0,0,15,0,0,0] | 0 | 2 | 480.5 | [16] | [582] | [4] | [35] | [0] | [0] | 0 | 0 | 0 | 0 | 0 | 0 | 0 | 0 | 0 | [0] | [0] | [0] | [0] | [0] | 1 | 2 | 4 | 1 | 3 | 1 | 0 | 1 | 0 | 62.35 | 147.15 | 28 | 1 | 0 | 0 | 0 | 0 | 0 | 0.06 | 0 | 0.11 | 189.65 | 430
345 | 2 | R29 | 2 | 0 | Heft 140 - Versuche mit BetonformstÃ¤hlen | 1963 | None | Germany | Deutscher Ausschuss fÃ¼r Stahlbeton | 0 | Hubert RÃ¼sch, Gallus Rehm | 4500 | 4000 | 2000 | 2000 | 625 | 300 | [1,3] | [2,26] | [0,0] | [0,0] | 2 | [20.31] | [2,200x200x200,1] | [28] | [0] | [0,0,0] | [0] | [0] | [0,0,0] | [0] | [0,0,0,0,0,0,15,0,0,0] | 0 | 2 | 480.5 | [16] | [582] | [4] | [35] | [0] | [0] | 0 | 0 | 0 | 0 | 0 | 0 | 0 | 0 | 0 | [0] | [0] | [0] | [0] | [0] | 1 | 2 | 4 | 1 | 3 | 1 | 0 | 1 | 0 | 83.14 | 196.2 | 28 | 1 | 0 | 0 | 0 | 0 | 0 | 0.094 | 0 | 0.175 | 170.8 | 430
346 | 2 | R29 | 3 | 0 | Heft 140 - Versuche mit BetonformstÃ¤hlen | 1963 | None | Germany | Deutscher Ausschuss fÃ¼r Stahlbeton | 0 | Hubert RÃ¼sch, Gallus Rehm | 4500 | 4000 | 2000 | 2000 | 625 | 300 | [1,3] | [2,26] | [0,0] | [0,0] | 2 | [20.31] | [2,200x200x200,1] | [28] | [0] | [0,0,0] | [0] | [0] | [0,0,0] | [0] | [0,0,0,0,0,0,15,0,0,0] | 0 | 2 | 480.5 | [16] | [582] | [4] | [35] | [0] | [0] | 0 | 0 | 0 | 0 | 0 | 0 | 0 | 0 | 0 | [0] | [0] | [0] | [0] | [0] | 1 | 2 | 4 | 1 | 3 | 1 | 0 | 1 | 0 | 103.92 | 245.25 | 28 | 1 | 0 | 0 | 0 | 0 | 0 | 0.119 | 0 | 0.2 | 155.45 | 330
347 | 2 | R29 | 4 | 0 | Heft 140 - Versuche mit BetonformstÃ¤hlen | 1963 | None | Germany | Deutscher Ausschuss fÃ¼r Stahlbeton | 0 | Hubert RÃ¼sch, Gallus Rehm | 4500 | 4000 | 2000 | 2000 | 625 | 300 | [1,3] | [2,26] | [0,0] | [0,0] | 2 | [20.31] | [2,200x200x200,1] | [28] | [0] | [0,0,0] | [0] | [0] | [0,0,0] | [0] | [0,0,0,0,0,0,15,0,0,0] | 0 | 2 | 480.5 | [16] | [582] | [4] | [35] | [0] | [0] | 0 | 0 | 0 | 0 | 0 | 0 | 0 | 0 | 0 | [0] | [0] | [0] | [0] | [0] | 1 | 2 | 4 | 1 | 3 | 1 | 0 | 1 | 0 | 124.7 | 294.3 | 28 | 1 | 0 | 0 | 0 | 0 | 0 | 0.17 | 0 | 0.3 | 155.45 | 330
348 | 2 | R29 | 5 | 0 | Heft 140 - Versuche mit BetonformstÃ¤hlen | 1963 | None | Germany | Deutscher Ausschuss fÃ¼r Stahlbeton | 0 | Hubert RÃ¼sch, Gallus Rehm | 4500 | 4000 | 2000 | 2000 | 625 | 300 | [1,3] | [2,26] | [0,0] | [0,0] | 2 | [20.31] | [2,200x200x200,1] | [28] | [0] | [0,0,0] | [0] | [0] | [0,0,0] | [0] | [0,0,0,0,0,0,15,0,0,0] | 0 | 2 | 480.5 | [16] | [582] | [4] | [35] | [0] | [0] | 0 | 0 | 0 | 0 | 0 | 0 | 0 | 0 | 0 | [0] | [0] | [0] | [0] | [0] | 1 | 2 | 4 | 1 | 3 | 1 | 0 | 14 | 0 | 124.7 | 294.3 | 28 | 1 | 0 | 0 | 0 | 0 | 0 | 0.196 | 0 | 0.34 | 155.45 | 330
349 | 2 | R29 | 6 | 0 | Heft 140 - Versuche mit BetonformstÃ¤hlen | 1963 | None | Germany | Deutscher Ausschuss fÃ¼r Stahlbeton | 0 | Hubert RÃ¼sch, Gallus Rehm | 4500 | 4000 | 2000 | 2000 | 625 | 300 | [1,3] | [2,26] | [0,0] | [0,0] | 2 | [20.31] | [2,200x200x200,1] | [28] | [0] | [0,0,0] | [0] | [0] | [0,0,0] | [0] | [0,0,0,0,0,0,15,0,0,0] | 0 | 2 | 480.5 | [16] | [582] | [4] | [35] | [0] | [0] | 0 | 0 | 0 | 0 | 0 | 0 | 0 | 0 | 0 | [0] | [0] | [0] | [0] | [0] | 1 | 2 | 4 | 1 | 3 | 1 | 0 | 1 | 0 | 145.49 | 343.35 | 28 | 1 | 0 | 0 | 0 | 0 | 0 | 0.219 | 0 | 0.415 | 155.45 | 330
350 | 2 | R29 | 7 | 0 | Heft 140 - Versuche mit BetonformstÃ¤hlen | 1963 | None | Germany | Deutscher Ausschuss fÃ¼r Stahlbeton | 0 | Hubert RÃ¼sch, Gallus Rehm | 4500 | 4000 | 2000 | 2000 | 625 | 300 | [1,3] | [2,26] | [0,0] | [0,0] | 2 | [20.31] | [2,200x200x200,1] | [28] | [0] | [0,0,0] | [0] | [0] | [0,0,0] | [0] | [0,0,0,0,0,0,15,0,0,0] | 0 | 2 | 480.5 | [16] | [582] | [4] | [35] | [0] | [0] | 0 | 0 | 0 | 0 | 0 | 0 | 0 | 0 | 0 | [0] | [0] | [0] | [0] | [0] | 1 | 2 | 4 | 1 | 3 | 1 | 0 | 1 | 0 | 166.27 | 392.4 | 28 | 1 | 0 | 0 | 0 | 0 | 0 | 0.29 | 0 | 0.525 | 155.45 | 330
351 | 2 | R29 | 8 | 0 | Heft 140 - Versuche mit BetonformstÃ¤hlen | 1963 | None | Germany | Deutscher Ausschuss fÃ¼r Stahlbeton | 0 | Hubert RÃ¼sch, Gallus Rehm | 4500 | 4000 | 2000 | 2000 | 625 | 300 | [1,3] | [2,26] | [0,0] | [0,0] | 2 | [20.31] | [2,200x200x200,1] | [28] | [0] | [0,0,0] | [0] | [0] | [0,0,0] | [0] | [0,0,0,0,0,0,15,0,0,0] | 0 | 2 | 480.5 | [16] | [582] | [4] | [35] | [0] | [0] | 0 | 0 | 0 | 0 | 0 | 0 | 0 | 0 | 0 | [0] | [0] | [0] | [0] | [0] | 1 | 2 | 4 | 1 | 3 | 1 | 0 | 1 | 0 | 187.06 | 441.45 | 28 | 1 | 0 | 0 | 0 | 0 | 0 | 0.384 | 0 | 0.74 | 155.45 | 330
352 | 2 | R29 | 1 | 0 | Heft 140 - Versuche mit BetonformstÃ¤hlen | 1963 | None | Germany | Deutscher Ausschuss fÃ¼r Stahlbeton | 0 | Hubert RÃ¼sch, Gallus Rehm | 4500 | 4000 | 2000 | 2000 | 625 | 300 | [1,3] | [2,26] | [0,0] | [0,0] | 2 | [20.31] | [2,200x200x200,1] | [28] | [0] | [0,0,0] | [0] | [0] | [0,0,0] | [0] | [0,0,0,0,0,0,15,0,0,0] | 0 | 2 | 480.5 | [16] | [582] | [4] | [35] | [0] | [0] | 0 | 0 | 0 | 0 | 0 | 0 | 0 | 0 | 0 | [0] | [0] | [0] | [0] | [0] | 1 | 2 | 4 | 1 | 3 | 2 | 0 | 1 | 0 | 62.35 | 147.15 | 28 | 1 | 0 | 0 | 0 | 0 | 0 | 0.064 | 0 | 0.11 | 177.55 | 430
353 | 2 | R29 | 2 | 0 | Heft 140 - Versuche mit BetonformstÃ¤hlen | 1963 | None | Germany | Deutscher Ausschuss fÃ¼r Stahlbeton | 0 | Hubert RÃ¼sch, Gallus Rehm | 4500 | 4000 | 2000 | 2000 | 625 | 300 | [1,3] | [2,26] | [0,0] | [0,0] | 2 | [20.31] | [2,200x200x200,1] | [28] | [0] | [0,0,0] | [0] | [0] | [0,0,0] | [0] | [0,0,0,0,0,0,15,0,0,0] | 0 | 2 | 480.5 | [16] | [582] | [4] | [35] | [0] | [0] | 0 | 0 | 0 | 0 | 0 | 0 | 0 | 0 | 0 | [0] | [0] | [0] | [0] | [0] | 1 | 2 | 4 | 1 | 3 | 2 | 0 | 1 | 0 | 83.14 | 196.2 | 28 | 1 | 0 | 0 | 0 | 0 | 0 | 0.103 | 0 | 0.165 | 167.9 | 330
354 | 2 | R29 | 3 | 0 | Heft 140 - Versuche mit BetonformstÃ¤hlen | 1963 | None | Germany | Deutscher Ausschuss fÃ¼r Stahlbeton | 0 | Hubert RÃ¼sch, Gallus Rehm | 4500 | 4000 | 2000 | 2000 | 625 | 300 | [1,3] | [2,26] | [0,0] | [0,0] | 2 | [20.31] | [2,200x200x200,1] | [28] | [0] | [0,0,0] | [0] | [0] | [0,0,0] | [0] | [0,0,0,0,0,0,15,0,0,0] | 0 | 2 | 480.5 | [16] | [582] | [4] | [35] | [0] | [0] | 0 | 0 | 0 | 0 | 0 | 0 | 0 | 0 | 0 | [0] | [0] | [0] | [0] | [0] | 1 | 2 | 4 | 1 | 3 | 2 | 0 | 1 | 0 | 103.92 | 245.25 | 28 | 1 | 0 | 0 | 0 | 0 | 0 | 0.143 | 0 | 0.235 | 155.45 | 330
355 | 2 | R29 | 4 | 0 | Heft 140 - Versuche mit BetonformstÃ¤hlen | 1963 | None | Germany | Deutscher Ausschuss fÃ¼r Stahlbeton | 0 | Hubert RÃ¼sch, Gallus Rehm | 4500 | 4000 | 2000 | 2000 | 625 | 300 | [1,3] | [2,26] | [0,0] | [0,0] | 2 | [20.31] | [2,200x200x200,1] | [28] | [0] | [0,0,0] | [0] | [0] | [0,0,0] | [0] | [0,0,0,0,0,0,15,0,0,0] | 0 | 2 | 480.5 | [16] | [582] | [4] | [35] | [0] | [0] | 0 | 0 | 0 | 0 | 0 | 0 | 0 | 0 | 0 | [0] | [0] | [0] | [0] | [0] | 1 | 2 | 4 | 1 | 3 | 2 | 0 | 1 | 0 | 124.7 | 294.3 | 28 | 1 | 0 | 0 | 0 | 0 | 0 | 0.21 | 0 | 0.325 | 155.45 | 330
356 | 2 | R29 | 5 | 0 | Heft 140 - Versuche mit BetonformstÃ¤hlen | 1963 | None | Germany | Deutscher Ausschuss fÃ¼r Stahlbeton | 0 | Hubert RÃ¼sch, Gallus Rehm | 4500 | 4000 | 2000 | 2000 | 625 | 300 | [1,3] | [2,26] | [0,0] | [0,0] | 2 | [20.31] | [2,200x200x200,1] | [28] | [0] | [0,0,0] | [0] | [0] | [0,0,0] | [0] | [0,0,0,0,0,0,15,0,0,0] | 0 | 2 | 480.5 | [16] | [582] | [4] | [35] | [0] | [0] | 0 | 0 | 0 | 0 | 0 | 0 | 0 | 0 | 0 | [0] | [0] | [0] | [0] | [0] | 1 | 2 | 4 | 1 | 3 | 2 | 0 | 14 | 0 | 124.7 | 294.3 | 28 | 1 | 0 | 0 | 0 | 0 | 0 | 0.215 | 0 | 0.35 | 155.45 | 330
357 | 2 | R29 | 6 | 0 | Heft 140 - Versuche mit BetonformstÃ¤hlen | 1963 | None | Germany | Deutscher Ausschuss fÃ¼r Stahlbeton | 0 | Hubert RÃ¼sch, Gallus Rehm | 4500 | 4000 | 2000 | 2000 | 625 | 300 | [1,3] | [2,26] | [0,0] | [0,0] | 2 | [20.31] | [2,200x200x200,1] | [28] | [0] | [0,0,0] | [0] | [0] | [0,0,0] | [0] | [0,0,0,0,0,0,15,0,0,0] | 0 | 2 | 480.5 | [16] | [582] | [4] | [35] | [0] | [0] | 0 | 0 | 0 | 0 | 0 | 0 | 0 | 0 | 0 | [0] | [0] | [0] | [0] | [0] | 1 | 2 | 4 | 1 | 3 | 2 | 0 | 1 | 0 | 145.49 | 343.35 | 28 | 1 | 0 | 0 | 0 | 0 | 0 | 0.252 | 0 | 0.45 | 155.45 | 330
358 | 2 | R29 | 7 | 0 | Heft 140 - Versuche mit BetonformstÃ¤hlen | 1963 | None | Germany | Deutscher Ausschuss fÃ¼r Stahlbeton | 0 | Hubert RÃ¼sch, Gallus Rehm | 4500 | 4000 | 2000 | 2000 | 625 | 300 | [1,3] | [2,26] | [0,0] | [0,0] | 2 | [20.31] | [2,200x200x200,1] | [28] | [0] | [0,0,0] | [0] | [0] | [0,0,0] | [0] | [0,0,0,0,0,0,15,0,0,0] | 0 | 2 | 480.5 | [16] | [582] | [4] | [35] | [0] | [0] | 0 | 0 | 0 | 0 | 0 | 0 | 0 | 0 | 0 | [0] | [0] | [0] | [0] | [0] | 1 | 2 | 4 | 1 | 3 | 2 | 0 | 1 | 0 | 166.27 | 392.4 | 28 | 1 | 0 | 0 | 0 | 0 | 0 | 0.343 | 0 | 0.565 | 155.45 | 330
359 | 2 | R29 | 8 | 0 | Heft 140 - Versuche mit BetonformstÃ¤hlen | 1963 | None | Germany | Deutscher Ausschuss fÃ¼r Stahlbeton | 0 | Hubert RÃ¼sch, Gallus Rehm | 4500 | 4000 | 2000 | 2000 | 625 | 300 | [1,3] | [2,26] | [0,0] | [0,0] | 2 | [20.31] | [2,200x200x200,1] | [28] | [0] | [0,0,0] | [0] | [0] | [0,0,0] | [0] | [0,0,0,0,0,0,15,0,0,0] | 0 | 2 | 480.5 | [16] | [582] | [4] | [35] | [0] | [0] | 0 | 0 | 0 | 0 | 0 | 0 | 0 | 0 | 0 | [0] | [0] | [0] | [0] | [0] | 1 | 2 | 4 | 1 | 3 | 2 | 0 | 1 | 0 | 187.06 | 441.45 | 28 | 1 | 0 | 0 | 0 | 0 | 0 | 0.443 | 0 | 0.775 | 155.45 | 330
360 | 2 | R3 | 1 | 0 | Heft 140 - Versuche mit BetonformstÃ¤hlen | 1963 | None | Germany | Deutscher Ausschuss fÃ¼r Stahlbeton | 0 | Hubert RÃ¼sch, Gallus Rehm | 4500 | 4000 | 2000 | 2000 | 625 | 300 | [1,3] | [2,6] | [0,0] | [0,0] | 2 | [31.39] | [2,200x200x200,1] | [8] | [0] | [0,0,0] | [0] | [0] | [0,0,0] | [0] | [0,0,0,0,0,0,15,0,0,0] | 0 | 1 | 532.5 | [16] | [587] | [4] | [30] | [0] | [0] | 0 | 0 | 0 | 0 | 0 | 0 | 0 | 0 | 0 | [0] | [0] | [0] | [0] | [0] | 1 | 2 | 4 | 1 | 3 | 1 | 0 | 1 | 0 | 62.35 | 147.15 | 8 | 1 | 0 | 0 | 0 | 0 | 0 | 0.08 | 0 | 0.1 | 0 | 0
361 | 2 | R3 | 2 | 0 | Heft 140 - Versuche mit BetonformstÃ¤hlen | 1963 | None | Germany | Deutscher Ausschuss fÃ¼r Stahlbeton | 0 | Hubert RÃ¼sch, Gallus Rehm | 4500 | 4000 | 2000 | 2000 | 625 | 300 | [1,3] | [2,6] | [0,0] | [0,0] | 2 | [31.39] | [2,200x200x200,1] | [8] | [0] | [0,0,0] | [0] | [0] | [0,0,0] | [0] | [0,0,0,0,0,0,15,0,0,0] | 0 | 1 | 532.5 | [16] | [587] | [4] | [30] | [0] | [0] | 0 | 0 | 0 | 0 | 0 | 0 | 0 | 0 | 0 | [0] | [0] | [0] | [0] | [0] | 1 | 2 | 4 | 1 | 3 | 1 | 0 | 1 | 0 | 83.14 | 196.2 | 8 | 1 | 0 | 0 | 0 | 0 | 0 | 0.104 | 0 | 0.15 | 0 | 0
362 | 2 | R3 | 3 | 0 | Heft 140 - Versuche mit BetonformstÃ¤hlen | 1963 | None | Germany | Deutscher Ausschuss fÃ¼r Stahlbeton | 0 | Hubert RÃ¼sch, Gallus Rehm | 4500 | 4000 | 2000 | 2000 | 625 | 300 | [1,3] | [2,6] | [0,0] | [0,0] | 2 | [31.39] | [2,200x200x200,1] | [8] | [0] | [0,0,0] | [0] | [0] | [0,0,0] | [0] | [0,0,0,0,0,0,15,0,0,0] | 0 | 1 | 532.5 | [16] | [587] | [4] | [30] | [0] | [0] | 0 | 0 | 0 | 0 | 0 | 0 | 0 | 0 | 0 | [0] | [0] | [0] | [0] | [0] | 1 | 2 | 4 | 1 | 3 | 1 | 0 | 1 | 0 | 103.92 | 245.25 | 8 | 1 | 0 | 0 | 0 | 0 | 0 | 0.124 | 0 | 0.2 | 0 | 0
363 | 2 | R3 | 4 | 0 | Heft 140 - Versuche mit BetonformstÃ¤hlen | 1963 | None | Germany | Deutscher Ausschuss fÃ¼r Stahlbeton | 0 | Hubert RÃ¼sch, Gallus Rehm | 4500 | 4000 | 2000 | 2000 | 625 | 300 | [1,3] | [2,6] | [0,0] | [0,0] | 2 | [31.39] | [2,200x200x200,1] | [8] | [0] | [0,0,0] | [0] | [0] | [0,0,0] | [0] | [0,0,0,0,0,0,15,0,0,0] | 0 | 1 | 532.5 | [16] | [587] | [4] | [30] | [0] | [0] | 0 | 0 | 0 | 0 | 0 | 0 | 0 | 0 | 0 | [0] | [0] | [0] | [0] | [0] | 1 | 2 | 4 | 1 | 3 | 1 | 0 | 1 | 0 | 124.7 | 294.3 | 8 | 1 | 0 | 0 | 0 | 0 | 0 | 0.183 | 0 | 0.33 | 0 | 0
364 | 2 | R3 | 5 | 0 | Heft 140 - Versuche mit BetonformstÃ¤hlen | 1963 | None | Germany | Deutscher Ausschuss fÃ¼r Stahlbeton | 0 | Hubert RÃ¼sch, Gallus Rehm | 4500 | 4000 | 2000 | 2000 | 625 | 300 | [1,3] | [2,6] | [0,0] | [0,0] | 2 | [31.39] | [2,200x200x200,1] | [8] | [0] | [0,0,0] | [0] | [0] | [0,0,0] | [0] | [0,0,0,0,0,0,15,0,0,0] | 0 | 1 | 532.5 | [16] | [587] | [4] | [30] | [0] | [0] | 0 | 0 | 0 | 0 | 0 | 0 | 0 | 0 | 0 | [0] | [0] | [0] | [0] | [0] | 1 | 2 | 4 | 1 | 3 | 1 | 0 | 14 | 0 | 124.7 | 294.3 | 8 | 1 | 0 | 0 | 0 | 0 | 0 | 0.195 | 0 | 0.33 | 0 | 0
365 | 2 | R3 | 6 | 0 | Heft 140 - Versuche mit BetonformstÃ¤hlen | 1963 | None | Germany | Deutscher Ausschuss fÃ¼r Stahlbeton | 0 | Hubert RÃ¼sch, Gallus Rehm | 4500 | 4000 | 2000 | 2000 | 625 | 300 | [1,3] | [2,6] | [0,0] | [0,0] | 2 | [31.39] | [2,200x200x200,1] | [8] | [0] | [0,0,0] | [0] | [0] | [0,0,0] | [0] | [0,0,0,0,0,0,15,0,0,0] | 0 | 1 | 532.5 | [16] | [587] | [4] | [30] | [0] | [0] | 0 | 0 | 0 | 0 | 0 | 0 | 0 | 0 | 0 | [0] | [0] | [0] | [0] | [0] | 1 | 2 | 4 | 1 | 3 | 1 | 0 | 1 | 0 | 145.49 | 343.35 | 8 | 1 | 0 | 0 | 0 | 0 | 0 | 0.209 | 0 | 0.37 | 0 | 0
366 | 2 | R3 | 7 | 0 | Heft 140 - Versuche mit BetonformstÃ¤hlen | 1963 | None | Germany | Deutscher Ausschuss fÃ¼r Stahlbeton | 0 | Hubert RÃ¼sch, Gallus Rehm | 4500 | 4000 | 2000 | 2000 | 625 | 300 | [1,3] | [2,6] | [0,0] | [0,0] | 2 | [31.39] | [2,200x200x200,1] | [8] | [0] | [0,0,0] | [0] | [0] | [0,0,0] | [0] | [0,0,0,0,0,0,15,0,0,0] | 0 | 1 | 532.5 | [16] | [587] | [4] | [30] | [0] | [0] | 0 | 0 | 0 | 0 | 0 | 0 | 0 | 0 | 0 | [0] | [0] | [0] | [0] | [0] | 1 | 2 | 4 | 1 | 3 | 1 | 0 | 1 | 0 | 166.27 | 392.4 | 8 | 1 | 0 | 0 | 0 | 0 | 0 | 0.275 | 0 | 0.57 | 0 | 0
367 | 2 | R3 | 8 | 0 | Heft 140 - Versuche mit BetonformstÃ¤hlen | 1963 | None | Germany | Deutscher Ausschuss fÃ¼r Stahlbeton | 0 | Hubert RÃ¼sch, Gallus Rehm | 4500 | 4000 | 2000 | 2000 | 625 | 300 | [1,3] | [2,6] | [0,0] | [0,0] | 2 | [31.39] | [2,200x200x200,1] | [8] | [0] | [0,0,0] | [0] | [0] | [0,0,0] | [0] | [0,0,0,0,0,0,15,0,0,0] | 0 | 1 | 532.5 | [16] | [587] | [4] | [30] | [0] | [0] | 0 | 0 | 0 | 0 | 0 | 0 | 0 | 0 | 0 | [0] | [0] | [0] | [0] | [0] | 1 | 2 | 4 | 1 | 3 | 1 | 0 | 1 | 0 | 187.06 | 441.45 | 8 | 1 | 0 | 0 | 0 | 0 | 0 | 0.362 | 0 | 0.8 | 0 | 0
368 | 2 | R3 | 9 | 0 | Heft 140 - Versuche mit BetonformstÃ¤hlen | 1963 | None | Germany | Deutscher Ausschuss fÃ¼r Stahlbeton | 0 | Hubert RÃ¼sch, Gallus Rehm | 4500 | 4000 | 2000 | 2000 | 625 | 300 | [1,3] | [2,6] | [0,0] | [0,0] | 2 | [31.39] | [2,200x200x200,1] | [8] | [0] | [0,0,0] | [0] | [0] | [0,0,0] | [0] | [0,0,0,0,0,0,15,0,0,0] | 0 | 1 | 532.5 | [16] | [587] | [4] | [30] | [0] | [0] | 0 | 0 | 0 | 0 | 0 | 0 | 0 | 0 | 0 | [0] | [0] | [0] | [0] | [0] | 1 | 2 | 4 | 1 | 3 | 1 | 0 | 1 | 0 | 207.84 | 490.5 | 8 | 1 | 0 | 0 | 0 | 0 | 0 | 0.406 | 0 | 1 | 0 | 0
369 | 2 | R3 | 10 | 0 | Heft 140 - Versuche mit BetonformstÃ¤hlen | 1963 | None | Germany | Deutscher Ausschuss fÃ¼r Stahlbeton | 0 | Hubert RÃ¼sch, Gallus Rehm | 4500 | 4000 | 2000 | 2000 | 625 | 300 | [1,3] | [2,6] | [0,0] | [0,0] | 2 | [31.39] | [2,200x200x200,1] | [8] | [0] | [0,0,0] | [0] | [0] | [0,0,0] | [0] | [0,0,0,0,0,0,15,0,0,0] | 0 | 1 | 532.5 | [16] | [587] | [4] | [30] | [0] | [0] | 0 | 0 | 0 | 0 | 0 | 0 | 0 | 0 | 0 | [0] | [0] | [0] | [0] | [0] | 1 | 2 | 4 | 1 | 3 | 1 | 0 | 1 | 0 | 228.62 | 539.55 | 8 | 1 | 0 | 0 | 0 | 0 | 0 | 1.091 | 0 | 2.5 | 0 | 0
370 | 2 | R33 | 1 | 0 | Heft 140 - Versuche mit BetonformstÃ¤hlen | 1963 | None | Germany | Deutscher Ausschuss fÃ¼r Stahlbeton | 0 | Hubert RÃ¼sch, Gallus Rehm | 4500 | 4000 | 2000 | 2000 | 625 | 300 | [1,3] | [2,26] | [0,0] | [0,0] | 2 | [15.79] | [2,200x200x200,1] | [28] | [0] | [0,0,0] | [0] | [0] | [0,0,0] | [0] | [0,0,0,0,0,0,15,0,0,0] | 0 | 2 | 524.7 | [16] | [584] | [4] | [25] | [0] | [0] | 0 | 0 | 0 | 0 | 0 | 0 | 0 | 0 | 0 | [0] | [0] | [0] | [0] | [0] | 1 | 2 | 4 | 1 | 3 | 1 | 0 | 1 | 0 | 41.57 | 98.1 | 28 | 1 | 0 | 0 | 0 | 0 | 0 | 0.075 | 0 | 0.1 | 540 | 580
371 | 2 | R33 | 2 | 0 | Heft 140 - Versuche mit BetonformstÃ¤hlen | 1963 | None | Germany | Deutscher Ausschuss fÃ¼r Stahlbeton | 0 | Hubert RÃ¼sch, Gallus Rehm | 4500 | 4000 | 2000 | 2000 | 625 | 300 | [1,3] | [2,26] | [0,0] | [0,0] | 2 | [15.79] | [2,200x200x200,1] | [28] | [0] | [0,0,0] | [0] | [0] | [0,0,0] | [0] | [0,0,0,0,0,0,15,0,0,0] | 0 | 2 | 524.7 | [16] | [584] | [4] | [25] | [0] | [0] | 0 | 0 | 0 | 0 | 0 | 0 | 0 | 0 | 0 | [0] | [0] | [0] | [0] | [0] | 1 | 2 | 4 | 1 | 3 | 1 | 0 | 1 | 0 | 62.35 | 147.15 | 28 | 1 | 0 | 0 | 0 | 0 | 0 | 0.104 | 0 | 0.24 | 289.4 | 500
372 | 2 | R33 | 3 | 0 | Heft 140 - Versuche mit BetonformstÃ¤hlen | 1963 | None | Germany | Deutscher Ausschuss fÃ¼r Stahlbeton | 0 | Hubert RÃ¼sch, Gallus Rehm | 4500 | 4000 | 2000 | 2000 | 625 | 300 | [1,3] | [2,26] | [0,0] | [0,0] | 2 | [15.79] | [2,200x200x200,1] | [28] | [0] | [0,0,0] | [0] | [0] | [0,0,0] | [0] | [0,0,0,0,0,0,15,0,0,0] | 0 | 2 | 524.7 | [16] | [584] | [4] | [25] | [0] | [0] | 0 | 0 | 0 | 0 | 0 | 0 | 0 | 0 | 0 | [0] | [0] | [0] | [0] | [0] | 1 | 2 | 4 | 1 | 3 | 1 | 0 | 1 | 0 | 83.14 | 196.2 | 28 | 1 | 0 | 0 | 0 | 0 | 0 | 0.122 | 0 | 0.3 | 197.4 | 350
373 | 2 | R33 | 4 | 0 | Heft 140 - Versuche mit BetonformstÃ¤hlen | 1963 | None | Germany | Deutscher Ausschuss fÃ¼r Stahlbeton | 0 | Hubert RÃ¼sch, Gallus Rehm | 4500 | 4000 | 2000 | 2000 | 625 | 300 | [1,3] | [2,26] | [0,0] | [0,0] | 2 | [15.79] | [2,200x200x200,1] | [28] | [0] | [0,0,0] | [0] | [0] | [0,0,0] | [0] | [0,0,0,0,0,0,15,0,0,0] | 0 | 2 | 524.7 | [16] | [584] | [4] | [25] | [0] | [0] | 0 | 0 | 0 | 0 | 0 | 0 | 0 | 0 | 0 | [0] | [0] | [0] | [0] | [0] | 1 | 2 | 4 | 1 | 3 | 1 | 0 | 1 | 0 | 103.92 | 245.25 | 28 | 1 | 0 | 0 | 0 | 0 | 0 | 0.162 | 0 | 0.36 | 178.5 | 350
374 | 2 | R33 | 5 | 0 | Heft 140 - Versuche mit BetonformstÃ¤hlen | 1963 | None | Germany | Deutscher Ausschuss fÃ¼r Stahlbeton | 0 | Hubert RÃ¼sch, Gallus Rehm | 4500 | 4000 | 2000 | 2000 | 625 | 300 | [1,3] | [2,26] | [0,0] | [0,0] | 2 | [15.79] | [2,200x200x200,1] | [28] | [0] | [0,0,0] | [0] | [0] | [0,0,0] | [0] | [0,0,0,0,0,0,15,0,0,0] | 0 | 2 | 524.7 | [16] | [584] | [4] | [25] | [0] | [0] | 0 | 0 | 0 | 0 | 0 | 0 | 0 | 0 | 0 | [0] | [0] | [0] | [0] | [0] | 1 | 2 | 4 | 1 | 3 | 1 | 0 | 1 | 0 | 124.7 | 294.3 | 28 | 1 | 0 | 0 | 0 | 0 | 0 | 0.2 | 0 | 0.4 | 178.5 | 350
375 | 2 | R33 | 6 | 0 | Heft 140 - Versuche mit BetonformstÃ¤hlen | 1963 | None | Germany | Deutscher Ausschuss fÃ¼r Stahlbeton | 0 | Hubert RÃ¼sch, Gallus Rehm | 4500 | 4000 | 2000 | 2000 | 625 | 300 | [1,3] | [2,26] | [0,0] | [0,0] | 2 | [15.79] | [2,200x200x200,1] | [28] | [0] | [0,0,0] | [0] | [0] | [0,0,0] | [0] | [0,0,0,0,0,0,15,0,0,0] | 0 | 2 | 524.7 | [16] | [584] | [4] | [25] | [0] | [0] | 0 | 0 | 0 | 0 | 0 | 0 | 0 | 0 | 0 | [0] | [0] | [0] | [0] | [0] | 1 | 2 | 4 | 1 | 3 | 1 | 0 | 14 | 0 | 124.7 | 294.3 | 28 | 1 | 0 | 0 | 0 | 0 | 0 | 0.21 | 0 | 0.425 | 170 | 350
376 | 2 | R33 | 7 | 0 | Heft 140 - Versuche mit BetonformstÃ¤hlen | 1963 | None | Germany | Deutscher Ausschuss fÃ¼r Stahlbeton | 0 | Hubert RÃ¼sch, Gallus Rehm | 4500 | 4000 | 2000 | 2000 | 625 | 300 | [1,3] | [2,26] | [0,0] | [0,0] | 2 | [15.79] | [2,200x200x200,1] | [28] | [0] | [0,0,0] | [0] | [0] | [0,0,0] | [0] | [0,0,0,0,0,0,15,0,0,0] | 0 | 2 | 524.7 | [16] | [584] | [4] | [25] | [0] | [0] | 0 | 0 | 0 | 0 | 0 | 0 | 0 | 0 | 0 | [0] | [0] | [0] | [0] | [0] | 1 | 2 | 4 | 1 | 3 | 1 | 0 | 1 | 0 | 145.49 | 343.35 | 28 | 1 | 0 | 0 | 0 | 0 | 0 | 0.253 | 0 | 0.525 | 170 | 350
377 | 2 | R33 | 8 | 0 | Heft 140 - Versuche mit BetonformstÃ¤hlen | 1963 | None | Germany | Deutscher Ausschuss fÃ¼r Stahlbeton | 0 | Hubert RÃ¼sch, Gallus Rehm | 4500 | 4000 | 2000 | 2000 | 625 | 300 | [1,3] | [2,26] | [0,0] | [0,0] | 2 | [15.79] | [2,200x200x200,1] | [28] | [0] | [0,0,0] | [0] | [0] | [0,0,0] | [0] | [0,0,0,0,0,0,15,0,0,0] | 0 | 2 | 524.7 | [16] | [584] | [4] | [25] | [0] | [0] | 0 | 0 | 0 | 0 | 0 | 0 | 0 | 0 | 0 | [0] | [0] | [0] | [0] | [0] | 1 | 2 | 4 | 1 | 3 | 1 | 0 | 1 | 0 | 166.27 | 392.4 | 28 | 1 | 0 | 0 | 0 | 0 | 0 | 0.261 | 0 | 0.6 | 170 | 350
378 | 2 | R33 | 9 | 0 | Heft 140 - Versuche mit BetonformstÃ¤hlen | 1963 | None | Germany | Deutscher Ausschuss fÃ¼r Stahlbeton | 0 | Hubert RÃ¼sch, Gallus Rehm | 4500 | 4000 | 2000 | 2000 | 625 | 300 | [1,3] | [2,26] | [0,0] | [0,0] | 2 | [15.79] | [2,200x200x200,1] | [28] | [0] | [0,0,0] | [0] | [0] | [0,0,0] | [0] | [0,0,0,0,0,0,15,0,0,0] | 0 | 2 | 524.7 | [16] | [584] | [4] | [25] | [0] | [0] | 0 | 0 | 0 | 0 | 0 | 0 | 0 | 0 | 0 | [0] | [0] | [0] | [0] | [0] | 1 | 2 | 4 | 1 | 3 | 1 | 0 | 1 | 0 | 187.06 | 441.45 | 28 | 1 | 0 | 0 | 0 | 0 | 0 | 0.322 | 0 | 0.675 | 170 | 350
379 | 2 | R33 | 10 | 0 | Heft 140 - Versuche mit BetonformstÃ¤hlen | 1963 | None | Germany | Deutscher Ausschuss fÃ¼r Stahlbeton | 0 | Hubert RÃ¼sch, Gallus Rehm | 4500 | 4000 | 2000 | 2000 | 625 | 300 | [1,3] | [2,26] | [0,0] | [0,0] | 2 | [15.79] | [2,200x200x200,1] | [28] | [0] | [0,0,0] | [0] | [0] | [0,0,0] | [0] | [0,0,0,0,0,0,15,0,0,0] | 0 | 2 | 524.7 | [16] | [584] | [4] | [25] | [0] | [0] | 0 | 0 | 0 | 0 | 0 | 0 | 0 | 0 | 0 | [0] | [0] | [0] | [0] | [0] | 1 | 2 | 4 | 1 | 3 | 1 | 0 | 1 | 0 | 207.84 | 490.5 | 28 | 1 | 0 | 0 | 0 | 0 | 0 | 0.447 | 0 | 0.925 | 155.8 | 270
380 | 2 | R33 | 1 | 0 | Heft 140 - Versuche mit BetonformstÃ¤hlen | 1963 | None | Germany | Deutscher Ausschuss fÃ¼r Stahlbeton | 0 | Hubert RÃ¼sch, Gallus Rehm | 4500 | 4000 | 2000 | 2000 | 625 | 300 | [1,3] | [2,26] | [0,0] | [0,0] | 2 | [15.79] | [2,200x200x200,1] | [28] | [0] | [0,0,0] | [0] | [0] | [0,0,0] | [0] | [0,0,0,0,0,0,15,0,0,0] | 0 | 2 | 524.7 | [16] | [584] | [4] | [25] | [0] | [0] | 0 | 0 | 0 | 0 | 0 | 0 | 0 | 0 | 0 | [0] | [0] | [0] | [0] | [0] | 1 | 2 | 4 | 1 | 3 | 2 | 0 | 1 | 0 | 41.57 | 98.1 | 28 | 1 | 0 | 0 | 0 | 0 | 0 | 0.08 | 0 | 0.1 | 540 | 580
381 | 2 | R33 | 2 | 0 | Heft 140 - Versuche mit BetonformstÃ¤hlen | 1963 | None | Germany | Deutscher Ausschuss fÃ¼r Stahlbeton | 0 | Hubert RÃ¼sch, Gallus Rehm | 4500 | 4000 | 2000 | 2000 | 625 | 300 | [1,3] | [2,26] | [0,0] | [0,0] | 2 | [15.79] | [2,200x200x200,1] | [28] | [0] | [0,0,0] | [0] | [0] | [0,0,0] | [0] | [0,0,0,0,0,0,15,0,0,0] | 0 | 2 | 524.7 | [16] | [584] | [4] | [25] | [0] | [0] | 0 | 0 | 0 | 0 | 0 | 0 | 0 | 0 | 0 | [0] | [0] | [0] | [0] | [0] | 1 | 2 | 4 | 1 | 3 | 2 | 0 | 1 | 0 | 62.35 | 147.15 | 28 | 1 | 0 | 0 | 0 | 0 | 0 | 0.119 | 0 | 0.175 | 289.4 | 500
382 | 2 | R33 | 3 | 0 | Heft 140 - Versuche mit BetonformstÃ¤hlen | 1963 | None | Germany | Deutscher Ausschuss fÃ¼r Stahlbeton | 0 | Hubert RÃ¼sch, Gallus Rehm | 4500 | 4000 | 2000 | 2000 | 625 | 300 | [1,3] | [2,26] | [0,0] | [0,0] | 2 | [15.79] | [2,200x200x200,1] | [28] | [0] | [0,0,0] | [0] | [0] | [0,0,0] | [0] | [0,0,0,0,0,0,15,0,0,0] | 0 | 2 | 524.7 | [16] | [584] | [4] | [25] | [0] | [0] | 0 | 0 | 0 | 0 | 0 | 0 | 0 | 0 | 0 | [0] | [0] | [0] | [0] | [0] | 1 | 2 | 4 | 1 | 3 | 2 | 0 | 1 | 0 | 83.14 | 196.2 | 28 | 1 | 0 | 0 | 0 | 0 | 0 | 0.145 | 0 | 0.25 | 207.8 | 350
383 | 2 | R33 | 4 | 0 | Heft 140 - Versuche mit BetonformstÃ¤hlen | 1963 | None | Germany | Deutscher Ausschuss fÃ¼r Stahlbeton | 0 | Hubert RÃ¼sch, Gallus Rehm | 4500 | 4000 | 2000 | 2000 | 625 | 300 | [1,3] | [2,26] | [0,0] | [0,0] | 2 | [15.79] | [2,200x200x200,1] | [28] | [0] | [0,0,0] | [0] | [0] | [0,0,0] | [0] | [0,0,0,0,0,0,15,0,0,0] | 0 | 2 | 524.7 | [16] | [584] | [4] | [25] | [0] | [0] | 0 | 0 | 0 | 0 | 0 | 0 | 0 | 0 | 0 | [0] | [0] | [0] | [0] | [0] | 1 | 2 | 4 | 1 | 3 | 2 | 0 | 1 | 0 | 103.92 | 245.25 | 28 | 1 | 0 | 0 | 0 | 0 | 0 | 0.19 | 0 | 0.325 | 197.4 | 350
384 | 2 | R33 | 5 | 0 | Heft 140 - Versuche mit BetonformstÃ¤hlen | 1963 | None | Germany | Deutscher Ausschuss fÃ¼r Stahlbeton | 0 | Hubert RÃ¼sch, Gallus Rehm | 4500 | 4000 | 2000 | 2000 | 625 | 300 | [1,3] | [2,26] | [0,0] | [0,0] | 2 | [15.79] | [2,200x200x200,1] | [28] | [0] | [0,0,0] | [0] | [0] | [0,0,0] | [0] | [0,0,0,0,0,0,15,0,0,0] | 0 | 2 | 524.7 | [16] | [584] | [4] | [25] | [0] | [0] | 0 | 0 | 0 | 0 | 0 | 0 | 0 | 0 | 0 | [0] | [0] | [0] | [0] | [0] | 1 | 2 | 4 | 1 | 3 | 2 | 0 | 1 | 0 | 124.7 | 294.3 | 28 | 1 | 0 | 0 | 0 | 0 | 0 | 0.205 | 0 | 0.375 | 187 | 350
385 | 2 | R33 | 6 | 0 | Heft 140 - Versuche mit BetonformstÃ¤hlen | 1963 | None | Germany | Deutscher Ausschuss fÃ¼r Stahlbeton | 0 | Hubert RÃ¼sch, Gallus Rehm | 4500 | 4000 | 2000 | 2000 | 625 | 300 | [1,3] | [2,26] | [0,0] | [0,0] | 2 | [15.79] | [2,200x200x200,1] | [28] | [0] | [0,0,0] | [0] | [0] | [0,0,0] | [0] | [0,0,0,0,0,0,15,0,0,0] | 0 | 2 | 524.7 | [16] | [584] | [4] | [25] | [0] | [0] | 0 | 0 | 0 | 0 | 0 | 0 | 0 | 0 | 0 | [0] | [0] | [0] | [0] | [0] | 1 | 2 | 4 | 1 | 3 | 2 | 0 | 14 | 0 | 124.7 | 294.3 | 28 | 1 | 0 | 0 | 0 | 0 | 0 | 0.244 | 0 | 0.45 | 187 | 350
386 | 2 | R33 | 7 | 0 | Heft 140 - Versuche mit BetonformstÃ¤hlen | 1963 | None | Germany | Deutscher Ausschuss fÃ¼r Stahlbeton | 0 | Hubert RÃ¼sch, Gallus Rehm | 4500 | 4000 | 2000 | 2000 | 625 | 300 | [1,3] | [2,26] | [0,0] | [0,0] | 2 | [15.79] | [2,200x200x200,1] | [28] | [0] | [0,0,0] | [0] | [0] | [0,0,0] | [0] | [0,0,0,0,0,0,15,0,0,0] | 0 | 2 | 524.7 | [16] | [584] | [4] | [25] | [0] | [0] | 0 | 0 | 0 | 0 | 0 | 0 | 0 | 0 | 0 | [0] | [0] | [0] | [0] | [0] | 1 | 2 | 4 | 1 | 3 | 2 | 0 | 1 | 0 | 145.49 | 343.35 | 28 | 1 | 0 | 0 | 0 | 0 | 0 | 0.268 | 0 | 0.5 | 187 | 350
387 | 2 | R33 | 8 | 0 | Heft 140 - Versuche mit BetonformstÃ¤hlen | 1963 | None | Germany | Deutscher Ausschuss fÃ¼r Stahlbeton | 0 | Hubert RÃ¼sch, Gallus Rehm | 4500 | 4000 | 2000 | 2000 | 625 | 300 | [1,3] | [2,26] | [0,0] | [0,0] | 2 | [15.79] | [2,200x200x200,1] | [28] | [0] | [0,0,0] | [0] | [0] | [0,0,0] | [0] | [0,0,0,0,0,0,15,0,0,0] | 0 | 2 | 524.7 | [16] | [584] | [4] | [25] | [0] | [0] | 0 | 0 | 0 | 0 | 0 | 0 | 0 | 0 | 0 | [0] | [0] | [0] | [0] | [0] | 1 | 2 | 4 | 1 | 3 | 2 | 0 | 1 | 0 | 166.27 | 392.4 | 28 | 1 | 0 | 0 | 0 | 0 | 0 | 0.337 | 0 | 0.55 | 187 | 350
388 | 2 | R33 | 9 | 0 | Heft 140 - Versuche mit BetonformstÃ¤hlen | 1963 | None | Germany | Deutscher Ausschuss fÃ¼r Stahlbeton | 0 | Hubert RÃ¼sch, Gallus Rehm | 4500 | 4000 | 2000 | 2000 | 625 | 300 | [1,3] | [2,26] | [0,0] | [0,0] | 2 | [15.79] | [2,200x200x200,1] | [28] | [0] | [0,0,0] | [0] | [0] | [0,0,0] | [0] | [0,0,0,0,0,0,15,0,0,0] | 0 | 2 | 524.7 | [16] | [584] | [4] | [25] | [0] | [0] | 0 | 0 | 0 | 0 | 0 | 0 | 0 | 0 | 0 | [0] | [0] | [0] | [0] | [0] | 1 | 2 | 4 | 1 | 3 | 2 | 0 | 1 | 0 | 187.06 | 441.45 | 28 | 1 | 0 | 0 | 0 | 0 | 0 | 0.412 | 0 | 0.675 | 187 | 350
389 | 2 | R33 | 10 | 0 | Heft 140 - Versuche mit BetonformstÃ¤hlen | 1963 | None | Germany | Deutscher Ausschuss fÃ¼r Stahlbeton | 0 | Hubert RÃ¼sch, Gallus Rehm | 4500 | 4000 | 2000 | 2000 | 625 | 300 | [1,3] | [2,26] | [0,0] | [0,0] | 2 | [15.79] | [2,200x200x200,1] | [28] | [0] | [0,0,0] | [0] | [0] | [0,0,0] | [0] | [0,0,0,0,0,0,15,0,0,0] | 0 | 2 | 524.7 | [16] | [584] | [4] | [25] | [0] | [0] | 0 | 0 | 0 | 0 | 0 | 0 | 0 | 0 | 0 | [0] | [0] | [0] | [0] | [0] | 1 | 2 | 4 | 1 | 3 | 2 | 0 | 1 | 0 | 207.84 | 490.5 | 28 | 1 | 0 | 0 | 0 | 0 | 0 | 0 | 0 | 0 | 0 | 0
390 | 2 | R34 | 1 | 0 | Heft 140 - Versuche mit BetonformstÃ¤hlen | 1963 | None | Germany | Deutscher Ausschuss fÃ¼r Stahlbeton | 0 | Hubert RÃ¼sch, Gallus Rehm | 4500 | 4000 | 2000 | 2000 | 625 | 300 | [1,3] | [2,31] | [0,0] | [0,0] | 2 | [22.56] | [2,200x200x200,1] | [33] | [0] | [0,0,0] | [0] | [0] | [0,0,0] | [0] | [0,0,0,0,0,0,15,0,0,0] | 0 | 2 | 480.5 | [16] | [590] | [4] | [25] | [0] | [0] | 0 | 0 | 0 | 0 | 0 | 0 | 0 | 0 | 0 | [0] | [0] | [0] | [0] | [0] | 1 | 2 | 4 | 1 | 3 | 1 | 0 | 1 | 0 | 41.57 | 98.1 | 33 | 1 | 0 | 0 | 0 | 0 | 0 | 0.052 | 0 | 0.075 | 495 | 630
391 | 2 | R34 | 2 | 0 | Heft 140 - Versuche mit BetonformstÃ¤hlen | 1963 | None | Germany | Deutscher Ausschuss fÃ¼r Stahlbeton | 0 | Hubert RÃ¼sch, Gallus Rehm | 4500 | 4000 | 2000 | 2000 | 625 | 300 | [1,3] | [2,31] | [0,0] | [0,0] | 2 | [22.56] | [2,200x200x200,1] | [33] | [0] | [0,0,0] | [0] | [0] | [0,0,0] | [0] | [0,0,0,0,0,0,15,0,0,0] | 0 | 2 | 480.5 | [16] | [590] | [4] | [25] | [0] | [0] | 0 | 0 | 0 | 0 | 0 | 0 | 0 | 0 | 0 | [0] | [0] | [0] | [0] | [0] | 1 | 2 | 4 | 1 | 3 | 1 | 0 | 1 | 0 | 62.35 | 147.15 | 33 | 1 | 0 | 0 | 0 | 0 | 0 | 0.083 | 0 | 0.14 | 207.1 | 390
392 | 2 | R34 | 3 | 0 | Heft 140 - Versuche mit BetonformstÃ¤hlen | 1963 | None | Germany | Deutscher Ausschuss fÃ¼r Stahlbeton | 0 | Hubert RÃ¼sch, Gallus Rehm | 4500 | 4000 | 2000 | 2000 | 625 | 300 | [1,3] | [2,31] | [0,0] | [0,0] | 2 | [22.56] | [2,200x200x200,1] | [33] | [0] | [0,0,0] | [0] | [0] | [0,0,0] | [0] | [0,0,0,0,0,0,15,0,0,0] | 0 | 2 | 480.5 | [16] | [590] | [4] | [25] | [0] | [0] | 0 | 0 | 0 | 0 | 0 | 0 | 0 | 0 | 0 | [0] | [0] | [0] | [0] | [0] | 1 | 2 | 4 | 1 | 3 | 1 | 0 | 1 | 0 | 83.14 | 196.2 | 33 | 1 | 0 | 0 | 0 | 0 | 0 | 0.1 | 0 | 0.24 | 193.9 | 390
393 | 2 | R34 | 4 | 0 | Heft 140 - Versuche mit BetonformstÃ¤hlen | 1963 | None | Germany | Deutscher Ausschuss fÃ¼r Stahlbeton | 0 | Hubert RÃ¼sch, Gallus Rehm | 4500 | 4000 | 2000 | 2000 | 625 | 300 | [1,3] | [2,31] | [0,0] | [0,0] | 2 | [22.56] | [2,200x200x200,1] | [33] | [0] | [0,0,0] | [0] | [0] | [0,0,0] | [0] | [0,0,0,0,0,0,15,0,0,0] | 0 | 2 | 480.5 | [16] | [590] | [4] | [25] | [0] | [0] | 0 | 0 | 0 | 0 | 0 | 0 | 0 | 0 | 0 | [0] | [0] | [0] | [0] | [0] | 1 | 2 | 4 | 1 | 3 | 1 | 0 | 1 | 0 | 103.92 | 245.25 | 33 | 1 | 0 | 0 | 0 | 0 | 0 | 0.128 | 0 | 0.275 | 182.8 | 250
394 | 2 | R34 | 5 | 0 | Heft 140 - Versuche mit BetonformstÃ¤hlen | 1963 | None | Germany | Deutscher Ausschuss fÃ¼r Stahlbeton | 0 | Hubert RÃ¼sch, Gallus Rehm | 4500 | 4000 | 2000 | 2000 | 625 | 300 | [1,3] | [2,31] | [0,0] | [0,0] | 2 | [22.56] | [2,200x200x200,1] | [33] | [0] | [0,0,0] | [0] | [0] | [0,0,0] | [0] | [0,0,0,0,0,0,15,0,0,0] | 0 | 2 | 480.5 | [16] | [590] | [4] | [25] | [0] | [0] | 0 | 0 | 0 | 0 | 0 | 0 | 0 | 0 | 0 | [0] | [0] | [0] | [0] | [0] | 1 | 2 | 4 | 1 | 3 | 1 | 0 | 1 | 0 | 124.7 | 294.3 | 33 | 1 | 0 | 0 | 0 | 0 | 0 | 0.155 | 0 | 0.325 | 182.8 | 250
395 | 2 | R34 | 6 | 0 | Heft 140 - Versuche mit BetonformstÃ¤hlen | 1963 | None | Germany | Deutscher Ausschuss fÃ¼r Stahlbeton | 0 | Hubert RÃ¼sch, Gallus Rehm | 4500 | 4000 | 2000 | 2000 | 625 | 300 | [1,3] | [2,31] | [0,0] | [0,0] | 2 | [22.56] | [2,200x200x200,1] | [33] | [0] | [0,0,0] | [0] | [0] | [0,0,0] | [0] | [0,0,0,0,0,0,15,0,0,0] | 0 | 2 | 480.5 | [16] | [590] | [4] | [25] | [0] | [0] | 0 | 0 | 0 | 0 | 0 | 0 | 0 | 0 | 0 | [0] | [0] | [0] | [0] | [0] | 1 | 2 | 4 | 1 | 3 | 1 | 0 | 14 | 0 | 124.7 | 294.3 | 33 | 1 | 0 | 0 | 0 | 0 | 0 | 0.176 | 0 | 0.475 | 182.8 | 250
396 | 2 | R34 | 7 | 0 | Heft 140 - Versuche mit BetonformstÃ¤hlen | 1963 | None | Germany | Deutscher Ausschuss fÃ¼r Stahlbeton | 0 | Hubert RÃ¼sch, Gallus Rehm | 4500 | 4000 | 2000 | 2000 | 625 | 300 | [1,3] | [2,31] | [0,0] | [0,0] | 2 | [22.56] | [2,200x200x200,1] | [33] | [0] | [0,0,0] | [0] | [0] | [0,0,0] | [0] | [0,0,0,0,0,0,15,0,0,0] | 0 | 2 | 480.5 | [16] | [590] | [4] | [25] | [0] | [0] | 0 | 0 | 0 | 0 | 0 | 0 | 0 | 0 | 0 | [0] | [0] | [0] | [0] | [0] | 1 | 2 | 4 | 1 | 3 | 1 | 0 | 1 | 0 | 145.49 | 343.35 | 33 | 1 | 0 | 0 | 0 | 0 | 0 | 0.215 | 0 | 0.55 | 182.8 | 250
397 | 2 | R34 | 1 | 0 | Heft 140 - Versuche mit BetonformstÃ¤hlen | 1963 | None | Germany | Deutscher Ausschuss fÃ¼r Stahlbeton | 0 | Hubert RÃ¼sch, Gallus Rehm | 4500 | 4000 | 2000 | 2000 | 625 | 300 | [1,3] | [2,31] | [0,0] | [0,0] | 2 | [22.56] | [2,200x200x200,1] | [33] | [0] | [0,0,0] | [0] | [0] | [0,0,0] | [0] | [0,0,0,0,0,0,15,0,0,0] | 0 | 2 | 480.5 | [16] | [590] | [4] | [25] | [0] | [0] | 0 | 0 | 0 | 0 | 0 | 0 | 0 | 0 | 0 | [0] | [0] | [0] | [0] | [0] | 1 | 2 | 4 | 1 | 3 | 2 | 0 | 1 | 0 | 41.57 | 98.1 | 33 | 1 | 0 | 0 | 0 | 0 | 0 | 0.055 | 0 | 0.09 | 520 | 630
398 | 2 | R34 | 2 | 0 | Heft 140 - Versuche mit BetonformstÃ¤hlen | 1963 | None | Germany | Deutscher Ausschuss fÃ¼r Stahlbeton | 0 | Hubert RÃ¼sch, Gallus Rehm | 4500 | 4000 | 2000 | 2000 | 625 | 300 | [1,3] | [2,31] | [0,0] | [0,0] | 2 | [22.56] | [2,200x200x200,1] | [33] | [0] | [0,0,0] | [0] | [0] | [0,0,0] | [0] | [0,0,0,0,0,0,15,0,0,0] | 0 | 2 | 480.5 | [16] | [590] | [4] | [25] | [0] | [0] | 0 | 0 | 0 | 0 | 0 | 0 | 0 | 0 | 0 | [0] | [0] | [0] | [0] | [0] | 1 | 2 | 4 | 1 | 3 | 2 | 0 | 1 | 0 | 62.35 | 147.15 | 33 | 1 | 0 | 0 | 0 | 0 | 0 | 0.073 | 0 | 0.21 | 209.2 | 390
399 | 2 | R34 | 3 | 0 | Heft 140 - Versuche mit BetonformstÃ¤hlen | 1963 | None | Germany | Deutscher Ausschuss fÃ¼r Stahlbeton | 0 | Hubert RÃ¼sch, Gallus Rehm | 4500 | 4000 | 2000 | 2000 | 625 | 300 | [1,3] | [2,31] | [0,0] | [0,0] | 2 | [22.56] | [2,200x200x200,1] | [33] | [0] | [0,0,0] | [0] | [0] | [0,0,0] | [0] | [0,0,0,0,0,0,15,0,0,0] | 0 | 2 | 480.5 | [16] | [590] | [4] | [25] | [0] | [0] | 0 | 0 | 0 | 0 | 0 | 0 | 0 | 0 | 0 | [0] | [0] | [0] | [0] | [0] | 1 | 2 | 4 | 1 | 3 | 2 | 0 | 1 | 0 | 83.14 | 196.2 | 33 | 1 | 0 | 0 | 0 | 0 | 0 | 0.122 | 0 | 0.315 | 209.2 | 390
400 | 2 | R34 | 4 | 0 | Heft 140 - Versuche mit BetonformstÃ¤hlen | 1963 | None | Germany | Deutscher Ausschuss fÃ¼r Stahlbeton | 0 | Hubert RÃ¼sch, Gallus Rehm | 4500 | 4000 | 2000 | 2000 | 625 | 300 | [1,3] | [2,31] | [0,0] | [0,0] | 2 | [22.56] | [2,200x200x200,1] | [33] | [0] | [0,0,0] | [0] | [0] | [0,0,0] | [0] | [0,0,0,0,0,0,15,0,0,0] | 0 | 2 | 480.5 | [16] | [590] | [4] | [25] | [0] | [0] | 0 | 0 | 0 | 0 | 0 | 0 | 0 | 0 | 0 | [0] | [0] | [0] | [0] | [0] | 1 | 2 | 4 | 1 | 3 | 2 | 0 | 1 | 0 | 103.92 | 245.25 | 33 | 1 | 0 | 0 | 0 | 0 | 0 | 0.136 | 0 | 0.4 | 187.8 | 250
401 | 2 | R34 | 5 | 0 | Heft 140 - Versuche mit BetonformstÃ¤hlen | 1963 | None | Germany | Deutscher Ausschuss fÃ¼r Stahlbeton | 0 | Hubert RÃ¼sch, Gallus Rehm | 4500 | 4000 | 2000 | 2000 | 625 | 300 | [1,3] | [2,31] | [0,0] | [0,0] | 2 | [22.56] | [2,200x200x200,1] | [33] | [0] | [0,0,0] | [0] | [0] | [0,0,0] | [0] | [0,0,0,0,0,0,15,0,0,0] | 0 | 2 | 480.5 | [16] | [590] | [4] | [25] | [0] | [0] | 0 | 0 | 0 | 0 | 0 | 0 | 0 | 0 | 0 | [0] | [0] | [0] | [0] | [0] | 1 | 2 | 4 | 1 | 3 | 2 | 0 | 1 | 0 | 124.7 | 294.3 | 33 | 1 | 0 | 0 | 0 | 0 | 0 | 0.166 | 0 | 0.5 | 187.8 | 250
402 | 2 | R34 | 6 | 0 | Heft 140 - Versuche mit BetonformstÃ¤hlen | 1963 | None | Germany | Deutscher Ausschuss fÃ¼r Stahlbeton | 0 | Hubert RÃ¼sch, Gallus Rehm | 4500 | 4000 | 2000 | 2000 | 625 | 300 | [1,3] | [2,31] | [0,0] | [0,0] | 2 | [22.56] | [2,200x200x200,1] | [33] | [0] | [0,0,0] | [0] | [0] | [0,0,0] | [0] | [0,0,0,0,0,0,15,0,0,0] | 0 | 2 | 480.5 | [16] | [590] | [4] | [25] | [0] | [0] | 0 | 0 | 0 | 0 | 0 | 0 | 0 | 0 | 0 | [0] | [0] | [0] | [0] | [0] | 1 | 2 | 4 | 1 | 3 | 2 | 0 | 14 | 0 | 124.7 | 294.3 | 33 | 1 | 0 | 0 | 0 | 0 | 0 | 0.187 | 0 | 0.55 | 187.8 | 250
403 | 2 | R34 | 7 | 0 | Heft 140 - Versuche mit BetonformstÃ¤hlen | 1963 | None | Germany | Deutscher Ausschuss fÃ¼r Stahlbeton | 0 | Hubert RÃ¼sch, Gallus Rehm | 4500 | 4000 | 2000 | 2000 | 625 | 300 | [1,3] | [2,31] | [0,0] | [0,0] | 2 | [22.56] | [2,200x200x200,1] | [33] | [0] | [0,0,0] | [0] | [0] | [0,0,0] | [0] | [0,0,0,0,0,0,15,0,0,0] | 0 | 2 | 480.5 | [16] | [590] | [4] | [25] | [0] | [0] | 0 | 0 | 0 | 0 | 0 | 0 | 0 | 0 | 0 | [0] | [0] | [0] | [0] | [0] | 1 | 2 | 4 | 1 | 3 | 2 | 0 | 1 | 0 | 145.49 | 343.35 | 33 | 1 | 0 | 0 | 0 | 0 | 0 | 0.215 | 0 | 0.625 | 187.8 | 250
404 | 2 | R35 | 1 | 0 | Heft 140 - Versuche mit BetonformstÃ¤hlen | 1963 | None | Germany | Deutscher Ausschuss fÃ¼r Stahlbeton | 0 | Hubert RÃ¼sch, Gallus Rehm | 4500 | 4000 | 2000 | 2000 | 625 | 300 | [1,3] | [2,21] | [0,0] | [0,0] | 2 | [24.13] | [2,200x200x200,1] | [23] | [0] | [0,0,0] | [0] | [0] | [0,0,0] | [0] | [0,0,0,0,0,0,15,0,0,0] | 0 | 2 | 480.5 | [16] | [587] | [4] | [30] | [0] | [0] | 0 | 0 | 0 | 0 | 0 | 0 | 0 | 0 | 0 | [0] | [0] | [0] | [0] | [0] | 1 | 2 | 4 | 1 | 3 | 1 | 0 | 1 | 0 | 41.57 | 98.1 | 23 | 1 | 0 | 0 | 0 | 0 | 0 | 0.03 | 0 | 0.03 | 0 | 0
405 | 2 | R35 | 2 | 0 | Heft 140 - Versuche mit BetonformstÃ¤hlen | 1963 | None | Germany | Deutscher Ausschuss fÃ¼r Stahlbeton | 0 | Hubert RÃ¼sch, Gallus Rehm | 4500 | 4000 | 2000 | 2000 | 625 | 300 | [1,3] | [2,21] | [0,0] | [0,0] | 2 | [24.13] | [2,200x200x200,1] | [23] | [0] | [0,0,0] | [0] | [0] | [0,0,0] | [0] | [0,0,0,0,0,0,15,0,0,0] | 0 | 2 | 480.5 | [16] | [587] | [4] | [30] | [0] | [0] | 0 | 0 | 0 | 0 | 0 | 0 | 0 | 0 | 0 | [0] | [0] | [0] | [0] | [0] | 1 | 2 | 4 | 1 | 3 | 1 | 0 | 1 | 0 | 62.35 | 147.15 | 23 | 1 | 0 | 0 | 0 | 0 | 0 | 0.044 | 0 | 0.1 | 147.8 | 340
406 | 2 | R35 | 3 | 0 | Heft 140 - Versuche mit BetonformstÃ¤hlen | 1963 | None | Germany | Deutscher Ausschuss fÃ¼r Stahlbeton | 0 | Hubert RÃ¼sch, Gallus Rehm | 4500 | 4000 | 2000 | 2000 | 625 | 300 | [1,3] | [2,21] | [0,0] | [0,0] | 2 | [24.13] | [2,200x200x200,1] | [23] | [0] | [0,0,0] | [0] | [0] | [0,0,0] | [0] | [0,0,0,0,0,0,15,0,0,0] | 0 | 2 | 480.5 | [16] | [587] | [4] | [30] | [0] | [0] | 0 | 0 | 0 | 0 | 0 | 0 | 0 | 0 | 0 | [0] | [0] | [0] | [0] | [0] | 1 | 2 | 4 | 1 | 3 | 1 | 0 | 1 | 0 | 83.14 | 196.2 | 23 | 1 | 0 | 0 | 0 | 0 | 0 | 0.063 | 0 | 0.13 | 128.6 | 250
407 | 2 | R35 | 4 | 0 | Heft 140 - Versuche mit BetonformstÃ¤hlen | 1963 | None | Germany | Deutscher Ausschuss fÃ¼r Stahlbeton | 0 | Hubert RÃ¼sch, Gallus Rehm | 4500 | 4000 | 2000 | 2000 | 625 | 300 | [1,3] | [2,21] | [0,0] | [0,0] | 2 | [24.13] | [2,200x200x200,1] | [23] | [0] | [0,0,0] | [0] | [0] | [0,0,0] | [0] | [0,0,0,0,0,0,15,0,0,0] | 0 | 2 | 480.5 | [16] | [587] | [4] | [30] | [0] | [0] | 0 | 0 | 0 | 0 | 0 | 0 | 0 | 0 | 0 | [0] | [0] | [0] | [0] | [0] | 1 | 2 | 4 | 1 | 3 | 1 | 0 | 1 | 0 | 103.92 | 245.25 | 23 | 1 | 0 | 0 | 0 | 0 | 0 | 0.081 | 0 | 0.185 | 129.85 | 250
408 | 2 | R35 | 5 | 0 | Heft 140 - Versuche mit BetonformstÃ¤hlen | 1963 | None | Germany | Deutscher Ausschuss fÃ¼r Stahlbeton | 0 | Hubert RÃ¼sch, Gallus Rehm | 4500 | 4000 | 2000 | 2000 | 625 | 300 | [1,3] | [2,21] | [0,0] | [0,0] | 2 | [24.13] | [2,200x200x200,1] | [23] | [0] | [0,0,0] | [0] | [0] | [0,0,0] | [0] | [0,0,0,0,0,0,15,0,0,0] | 0 | 2 | 480.5 | [16] | [587] | [4] | [30] | [0] | [0] | 0 | 0 | 0 | 0 | 0 | 0 | 0 | 0 | 0 | [0] | [0] | [0] | [0] | [0] | 1 | 2 | 4 | 1 | 3 | 1 | 0 | 1 | 0 | 124.7 | 294.3 | 23 | 1 | 0 | 0 | 0 | 0 | 0 | 0.095 | 0 | 0.225 | 129.85 | 250
409 | 2 | R35 | 6 | 0 | Heft 140 - Versuche mit BetonformstÃ¤hlen | 1963 | None | Germany | Deutscher Ausschuss fÃ¼r Stahlbeton | 0 | Hubert RÃ¼sch, Gallus Rehm | 4500 | 4000 | 2000 | 2000 | 625 | 300 | [1,3] | [2,21] | [0,0] | [0,0] | 2 | [24.13] | [2,200x200x200,1] | [23] | [0] | [0,0,0] | [0] | [0] | [0,0,0] | [0] | [0,0,0,0,0,0,15,0,0,0] | 0 | 2 | 480.5 | [16] | [587] | [4] | [30] | [0] | [0] | 0 | 0 | 0 | 0 | 0 | 0 | 0 | 0 | 0 | [0] | [0] | [0] | [0] | [0] | 1 | 2 | 4 | 1 | 3 | 1 | 0 | 14 | 0 | 124.7 | 294.3 | 23 | 1 | 0 | 0 | 0 | 0 | 0 | 0.112 | 0 | 0.275 | 129.85 | 250
410 | 2 | R35 | 7 | 0 | Heft 140 - Versuche mit BetonformstÃ¤hlen | 1963 | None | Germany | Deutscher Ausschuss fÃ¼r Stahlbeton | 0 | Hubert RÃ¼sch, Gallus Rehm | 4500 | 4000 | 2000 | 2000 | 625 | 300 | [1,3] | [2,21] | [0,0] | [0,0] | 2 | [24.13] | [2,200x200x200,1] | [23] | [0] | [0,0,0] | [0] | [0] | [0,0,0] | [0] | [0,0,0,0,0,0,15,0,0,0] | 0 | 2 | 480.5 | [16] | [587] | [4] | [30] | [0] | [0] | 0 | 0 | 0 | 0 | 0 | 0 | 0 | 0 | 0 | [0] | [0] | [0] | [0] | [0] | 1 | 2 | 4 | 1 | 3 | 1 | 0 | 1 | 0 | 145.49 | 343.35 | 23 | 1 | 0 | 0 | 0 | 0 | 0 | 0.129 | 0 | 0.3 | 129.85 | 250
411 | 2 | R35 | 8 | 0 | Heft 140 - Versuche mit BetonformstÃ¤hlen | 1963 | None | Germany | Deutscher Ausschuss fÃ¼r Stahlbeton | 0 | Hubert RÃ¼sch, Gallus Rehm | 4500 | 4000 | 2000 | 2000 | 625 | 300 | [1,3] | [2,21] | [0,0] | [0,0] | 2 | [24.13] | [2,200x200x200,1] | [23] | [0] | [0,0,0] | [0] | [0] | [0,0,0] | [0] | [0,0,0,0,0,0,15,0,0,0] | 0 | 2 | 480.5 | [16] | [587] | [4] | [30] | [0] | [0] | 0 | 0 | 0 | 0 | 0 | 0 | 0 | 0 | 0 | [0] | [0] | [0] | [0] | [0] | 1 | 2 | 4 | 1 | 3 | 1 | 0 | 1 | 0 | 166.27 | 392.4 | 23 | 1 | 0 | 0 | 0 | 0 | 0 | 0.162 | 0 | 0.375 | 129.85 | 250
412 | 2 | R35 | 9 | 0 | Heft 140 - Versuche mit BetonformstÃ¤hlen | 1963 | None | Germany | Deutscher Ausschuss fÃ¼r Stahlbeton | 0 | Hubert RÃ¼sch, Gallus Rehm | 4500 | 4000 | 2000 | 2000 | 625 | 300 | [1,3] | [2,21] | [0,0] | [0,0] | 2 | [24.13] | [2,200x200x200,1] | [23] | [0] | [0,0,0] | [0] | [0] | [0,0,0] | [0] | [0,0,0,0,0,0,15,0,0,0] | 0 | 2 | 480.5 | [16] | [587] | [4] | [30] | [0] | [0] | 0 | 0 | 0 | 0 | 0 | 0 | 0 | 0 | 0 | [0] | [0] | [0] | [0] | [0] | 1 | 2 | 4 | 1 | 3 | 1 | 0 | 1 | 0 | 187.06 | 441.45 | 23 | 1 | 0 | 0 | 0 | 0 | 0 | 0.218 | 0 | 0.475 | 125.05 | 250
413 | 2 | R35 | 10 | 0 | Heft 140 - Versuche mit BetonformstÃ¤hlen | 1963 | None | Germany | Deutscher Ausschuss fÃ¼r Stahlbeton | 0 | Hubert RÃ¼sch, Gallus Rehm | 4500 | 4000 | 2000 | 2000 | 625 | 300 | [1,3] | [2,21] | [0,0] | [0,0] | 2 | [24.13] | [2,200x200x200,1] | [23] | [0] | [0,0,0] | [0] | [0] | [0,0,0] | [0] | [0,0,0,0,0,0,15,0,0,0] | 0 | 2 | 480.5 | [16] | [587] | [4] | [30] | [0] | [0] | 0 | 0 | 0 | 0 | 0 | 0 | 0 | 0 | 0 | [0] | [0] | [0] | [0] | [0] | 1 | 2 | 4 | 1 | 3 | 1 | 0 | 1 | 0 | 207.84 | 490.5 | 23 | 1 | 0 | 0 | 0 | 0 | 0 | 0.287 | 0 | 0.7 | 119.4 | 250
414 | 2 | R35 | 1 | 0 | Heft 140 - Versuche mit BetonformstÃ¤hlen | 1963 | None | Germany | Deutscher Ausschuss fÃ¼r Stahlbeton | 0 | Hubert RÃ¼sch, Gallus Rehm | 4500 | 4000 | 2000 | 2000 | 625 | 300 | [1,3] | [2,21] | [0,0] | [0,0] | 2 | [24.13] | [2,200x200x200,1] | [23] | [0] | [0,0,0] | [0] | [0] | [0,0,0] | [0] | [0,0,0,0,0,0,15,0,0,0] | 0 | 2 | 480.5 | [16] | [587] | [4] | [30] | [0] | [0] | 0 | 0 | 0 | 0 | 0 | 0 | 0 | 0 | 0 | [0] | [0] | [0] | [0] | [0] | 1 | 2 | 4 | 1 | 3 | 2 | 0 | 1 | 0 | 41.57 | 98.1 | 23 | 1 | 0 | 0 | 0 | 0 | 0 | 0.03 | 0 | 0.03 | 220 | 220
415 | 2 | R35 | 2 | 0 | Heft 140 - Versuche mit BetonformstÃ¤hlen | 1963 | None | Germany | Deutscher Ausschuss fÃ¼r Stahlbeton | 0 | Hubert RÃ¼sch, Gallus Rehm | 4500 | 4000 | 2000 | 2000 | 625 | 300 | [1,3] | [2,21] | [0,0] | [0,0] | 2 | [24.13] | [2,200x200x200,1] | [23] | [0] | [0,0,0] | [0] | [0] | [0,0,0] | [0] | [0,0,0,0,0,0,15,0,0,0] | 0 | 2 | 480.5 | [16] | [587] | [4] | [30] | [0] | [0] | 0 | 0 | 0 | 0 | 0 | 0 | 0 | 0 | 0 | [0] | [0] | [0] | [0] | [0] | 1 | 2 | 4 | 1 | 3 | 2 | 0 | 1 | 0 | 62.35 | 147.15 | 23 | 1 | 0 | 0 | 0 | 0 | 0 | 0.061 | 0 | 0.1 | 150.55 | 340
416 | 2 | R35 | 3 | 0 | Heft 140 - Versuche mit BetonformstÃ¤hlen | 1963 | None | Germany | Deutscher Ausschuss fÃ¼r Stahlbeton | 0 | Hubert RÃ¼sch, Gallus Rehm | 4500 | 4000 | 2000 | 2000 | 625 | 300 | [1,3] | [2,21] | [0,0] | [0,0] | 2 | [24.13] | [2,200x200x200,1] | [23] | [0] | [0,0,0] | [0] | [0] | [0,0,0] | [0] | [0,0,0,0,0,0,15,0,0,0] | 0 | 2 | 480.5 | [16] | [587] | [4] | [30] | [0] | [0] | 0 | 0 | 0 | 0 | 0 | 0 | 0 | 0 | 0 | [0] | [0] | [0] | [0] | [0] | 1 | 2 | 4 | 1 | 3 | 2 | 0 | 1 | 0 | 83.14 | 196.2 | 23 | 1 | 0 | 0 | 0 | 0 | 0 | 0.077 | 0 | 0.14 | 136.6 | 250
417 | 2 | R35 | 4 | 0 | Heft 140 - Versuche mit BetonformstÃ¤hlen | 1963 | None | Germany | Deutscher Ausschuss fÃ¼r Stahlbeton | 0 | Hubert RÃ¼sch, Gallus Rehm | 4500 | 4000 | 2000 | 2000 | 625 | 300 | [1,3] | [2,21] | [0,0] | [0,0] | 2 | [24.13] | [2,200x200x200,1] | [23] | [0] | [0,0,0] | [0] | [0] | [0,0,0] | [0] | [0,0,0,0,0,0,15,0,0,0] | 0 | 2 | 480.5 | [16] | [587] | [4] | [30] | [0] | [0] | 0 | 0 | 0 | 0 | 0 | 0 | 0 | 0 | 0 | [0] | [0] | [0] | [0] | [0] | 1 | 2 | 4 | 1 | 3 | 2 | 0 | 1 | 0 | 103.92 | 245.25 | 23 | 1 | 0 | 0 | 0 | 0 | 0 | 0.105 | 0 | 0.2 | 136.6 | 250
418 | 2 | R35 | 5 | 0 | Heft 140 - Versuche mit BetonformstÃ¤hlen | 1963 | None | Germany | Deutscher Ausschuss fÃ¼r Stahlbeton | 0 | Hubert RÃ¼sch, Gallus Rehm | 4500 | 4000 | 2000 | 2000 | 625 | 300 | [1,3] | [2,21] | [0,0] | [0,0] | 2 | [24.13] | [2,200x200x200,1] | [23] | [0] | [0,0,0] | [0] | [0] | [0,0,0] | [0] | [0,0,0,0,0,0,15,0,0,0] | 0 | 2 | 480.5 | [16] | [587] | [4] | [30] | [0] | [0] | 0 | 0 | 0 | 0 | 0 | 0 | 0 | 0 | 0 | [0] | [0] | [0] | [0] | [0] | 1 | 2 | 4 | 1 | 3 | 2 | 0 | 1 | 0 | 124.7 | 294.3 | 23 | 1 | 0 | 0 | 0 | 0 | 0 | 0.129 | 0 | 0.24 | 129.85 | 250
419 | 2 | R35 | 6 | 0 | Heft 140 - Versuche mit BetonformstÃ¤hlen | 1963 | None | Germany | Deutscher Ausschuss fÃ¼r Stahlbeton | 0 | Hubert RÃ¼sch, Gallus Rehm | 4500 | 4000 | 2000 | 2000 | 625 | 300 | [1,3] | [2,21] | [0,0] | [0,0] | 2 | [24.13] | [2,200x200x200,1] | [23] | [0] | [0,0,0] | [0] | [0] | [0,0,0] | [0] | [0,0,0,0,0,0,15,0,0,0] | 0 | 2 | 480.5 | [16] | [587] | [4] | [30] | [0] | [0] | 0 | 0 | 0 | 0 | 0 | 0 | 0 | 0 | 0 | [0] | [0] | [0] | [0] | [0] | 1 | 2 | 4 | 1 | 3 | 2 | 0 | 14 | 0 | 124.7 | 294.3 | 23 | 1 | 0 | 0 | 0 | 0 | 0 | 0.138 | 0 | 0.3 | 129.85 | 250
420 | 2 | R35 | 7 | 0 | Heft 140 - Versuche mit BetonformstÃ¤hlen | 1963 | None | Germany | Deutscher Ausschuss fÃ¼r Stahlbeton | 0 | Hubert RÃ¼sch, Gallus Rehm | 4500 | 4000 | 2000 | 2000 | 625 | 300 | [1,3] | [2,21] | [0,0] | [0,0] | 2 | [24.13] | [2,200x200x200,1] | [23] | [0] | [0,0,0] | [0] | [0] | [0,0,0] | [0] | [0,0,0,0,0,0,15,0,0,0] | 0 | 2 | 480.5 | [16] | [587] | [4] | [30] | [0] | [0] | 0 | 0 | 0 | 0 | 0 | 0 | 0 | 0 | 0 | [0] | [0] | [0] | [0] | [0] | 1 | 2 | 4 | 1 | 3 | 2 | 0 | 1 | 0 | 145.49 | 343.35 | 23 | 1 | 0 | 0 | 0 | 0 | 0 | 0.161 | 0 | 0.325 | 125.05 | 250
421 | 2 | R35 | 8 | 0 | Heft 140 - Versuche mit BetonformstÃ¤hlen | 1963 | None | Germany | Deutscher Ausschuss fÃ¼r Stahlbeton | 0 | Hubert RÃ¼sch, Gallus Rehm | 4500 | 4000 | 2000 | 2000 | 625 | 300 | [1,3] | [2,21] | [0,0] | [0,0] | 2 | [24.13] | [2,200x200x200,1] | [23] | [0] | [0,0,0] | [0] | [0] | [0,0,0] | [0] | [0,0,0,0,0,0,15,0,0,0] | 0 | 2 | 480.5 | [16] | [587] | [4] | [30] | [0] | [0] | 0 | 0 | 0 | 0 | 0 | 0 | 0 | 0 | 0 | [0] | [0] | [0] | [0] | [0] | 1 | 2 | 4 | 1 | 3 | 2 | 0 | 1 | 0 | 166.27 | 392.4 | 23 | 1 | 0 | 0 | 0 | 0 | 0 | 0.186 | 0 | 0.425 | 125.05 | 250
422 | 2 | R35 | 9 | 0 | Heft 140 - Versuche mit BetonformstÃ¤hlen | 1963 | None | Germany | Deutscher Ausschuss fÃ¼r Stahlbeton | 0 | Hubert RÃ¼sch, Gallus Rehm | 4500 | 4000 | 2000 | 2000 | 625 | 300 | [1,3] | [2,21] | [0,0] | [0,0] | 2 | [24.13] | [2,200x200x200,1] | [23] | [0] | [0,0,0] | [0] | [0] | [0,0,0] | [0] | [0,0,0,0,0,0,15,0,0,0] | 0 | 2 | 480.5 | [16] | [587] | [4] | [30] | [0] | [0] | 0 | 0 | 0 | 0 | 0 | 0 | 0 | 0 | 0 | [0] | [0] | [0] | [0] | [0] | 1 | 2 | 4 | 1 | 3 | 2 | 0 | 1 | 0 | 187.06 | 441.45 | 23 | 1 | 0 | 0 | 0 | 0 | 0 | 0.265 | 0 | 0.54 | 125.05 | 250
423 | 2 | R35 | 10 | 0 | Heft 140 - Versuche mit BetonformstÃ¤hlen | 1963 | None | Germany | Deutscher Ausschuss fÃ¼r Stahlbeton | 0 | Hubert RÃ¼sch, Gallus Rehm | 4500 | 4000 | 2000 | 2000 | 625 | 300 | [1,3] | [2,21] | [0,0] | [0,0] | 2 | [24.13] | [2,200x200x200,1] | [23] | [0] | [0,0,0] | [0] | [0] | [0,0,0] | [0] | [0,0,0,0,0,0,15,0,0,0] | 0 | 2 | 480.5 | [16] | [587] | [4] | [30] | [0] | [0] | 0 | 0 | 0 | 0 | 0 | 0 | 0 | 0 | 0 | [0] | [0] | [0] | [0] | [0] | 1 | 2 | 4 | 1 | 3 | 2 | 0 | 1 | 0 | 207.84 | 490.5 | 23 | 1 | 0 | 0 | 0 | 0 | 0 | 0.4 | 0 | 0.8 | 125.05 | 250
424 | 2 | R37 | 1 | 0 | Heft 140 - Versuche mit BetonformstÃ¤hlen | 1963 | None | Germany | Deutscher Ausschuss fÃ¼r Stahlbeton | 0 | Hubert RÃ¼sch, Gallus Rehm | 4500 | 4000 | 2000 | 2000 | 625 | 300 | [1,3] | [2,23] | [0,0] | [0,0] | 2 | [16.48] | [2,200x200x200,1] | [25] | [0] | [0,0,0] | [0] | [0] | [0,0,0] | [0] | [0,0,0,0,0,0,15,0,0,0] | 0 | 2 | 520.7 | [32] | [579] | [1] | [0] | [0] | [0] | 0 | 0 | 0 | 0 | 0 | 0 | 0 | 0 | 0 | [0] | [0] | [0] | [0] | [0] | 1 | 2 | 4 | 1 | 3 | 1 | 0 | 1 | 0 | 40.88 | 98.1 | 25 | 1 | 0 | 0 | 0 | 0 | 0 | 0.117 | 0 | 0.185 | 342 | 470
425 | 2 | R37 | 2 | 0 | Heft 140 - Versuche mit BetonformstÃ¤hlen | 1963 | None | Germany | Deutscher Ausschuss fÃ¼r Stahlbeton | 0 | Hubert RÃ¼sch, Gallus Rehm | 4500 | 4000 | 2000 | 2000 | 625 | 300 | [1,3] | [2,23] | [0,0] | [0,0] | 2 | [16.48] | [2,200x200x200,1] | [25] | [0] | [0,0,0] | [0] | [0] | [0,0,0] | [0] | [0,0,0,0,0,0,15,0,0,0] | 0 | 2 | 520.7 | [32] | [579] | [1] | [0] | [0] | [0] | 0 | 0 | 0 | 0 | 0 | 0 | 0 | 0 | 0 | [0] | [0] | [0] | [0] | [0] | 1 | 2 | 4 | 1 | 3 | 1 | 0 | 1 | 0 | 61.31 | 147.15 | 25 | 1 | 0 | 0 | 0 | 0 | 0 | 0.161 | 0 | 0.275 | 294.05 | 400
426 | 2 | R37 | 3 | 0 | Heft 140 - Versuche mit BetonformstÃ¤hlen | 1963 | None | Germany | Deutscher Ausschuss fÃ¼r Stahlbeton | 0 | Hubert RÃ¼sch, Gallus Rehm | 4500 | 4000 | 2000 | 2000 | 625 | 300 | [1,3] | [2,23] | [0,0] | [0,0] | 2 | [16.48] | [2,200x200x200,1] | [25] | [0] | [0,0,0] | [0] | [0] | [0,0,0] | [0] | [0,0,0,0,0,0,15,0,0,0] | 0 | 2 | 520.7 | [32] | [579] | [1] | [0] | [0] | [0] | 0 | 0 | 0 | 0 | 0 | 0 | 0 | 0 | 0 | [0] | [0] | [0] | [0] | [0] | 1 | 2 | 4 | 1 | 3 | 1 | 0 | 1 | 0 | 81.75 | 196.2 | 25 | 1 | 0 | 0 | 0 | 0 | 0 | 0.216 | 0 | 0.375 | 294.05 | 400
427 | 2 | R37 | 4 | 0 | Heft 140 - Versuche mit BetonformstÃ¤hlen | 1963 | None | Germany | Deutscher Ausschuss fÃ¼r Stahlbeton | 0 | Hubert RÃ¼sch, Gallus Rehm | 4500 | 4000 | 2000 | 2000 | 625 | 300 | [1,3] | [2,23] | [0,0] | [0,0] | 2 | [16.48] | [2,200x200x200,1] | [25] | [0] | [0,0,0] | [0] | [0] | [0,0,0] | [0] | [0,0,0,0,0,0,15,0,0,0] | 0 | 2 | 520.7 | [32] | [579] | [1] | [0] | [0] | [0] | 0 | 0 | 0 | 0 | 0 | 0 | 0 | 0 | 0 | [0] | [0] | [0] | [0] | [0] | 1 | 2 | 4 | 1 | 3 | 1 | 0 | 1 | 0 | 102.19 | 245.25 | 25 | 1 | 0 | 0 | 0 | 0 | 0 | 0.291 | 0 | 0.525 | 271.4 | 400
428 | 2 | R37 | 5 | 0 | Heft 140 - Versuche mit BetonformstÃ¤hlen | 1963 | None | Germany | Deutscher Ausschuss fÃ¼r Stahlbeton | 0 | Hubert RÃ¼sch, Gallus Rehm | 4500 | 4000 | 2000 | 2000 | 625 | 300 | [1,3] | [2,23] | [0,0] | [0,0] | 2 | [16.48] | [2,200x200x200,1] | [25] | [0] | [0,0,0] | [0] | [0] | [0,0,0] | [0] | [0,0,0,0,0,0,15,0,0,0] | 0 | 2 | 520.7 | [32] | [579] | [1] | [0] | [0] | [0] | 0 | 0 | 0 | 0 | 0 | 0 | 0 | 0 | 0 | [0] | [0] | [0] | [0] | [0] | 1 | 2 | 4 | 1 | 3 | 1 | 0 | 1 | 0 | 122.63 | 294.3 | 25 | 1 | 0 | 0 | 0 | 0 | 0 | 0.341 | 0 | 0.575 | 271.4 | 400
429 | 2 | R37 | 6 | 0 | Heft 140 - Versuche mit BetonformstÃ¤hlen | 1963 | None | Germany | Deutscher Ausschuss fÃ¼r Stahlbeton | 0 | Hubert RÃ¼sch, Gallus Rehm | 4500 | 4000 | 2000 | 2000 | 625 | 300 | [1,3] | [2,23] | [0,0] | [0,0] | 2 | [16.48] | [2,200x200x200,1] | [25] | [0] | [0,0,0] | [0] | [0] | [0,0,0] | [0] | [0,0,0,0,0,0,15,0,0,0] | 0 | 2 | 520.7 | [32] | [579] | [1] | [0] | [0] | [0] | 0 | 0 | 0 | 0 | 0 | 0 | 0 | 0 | 0 | [0] | [0] | [0] | [0] | [0] | 1 | 2 | 4 | 1 | 3 | 1 | 0 | 14 | 0 | 122.63 | 294.3 | 25 | 1 | 0 | 0 | 0 | 0 | 0 | 0.353 | 0 | 0.65 | 271.4 | 400
430 | 2 | R37 | 7 | 0 | Heft 140 - Versuche mit BetonformstÃ¤hlen | 1963 | None | Germany | Deutscher Ausschuss fÃ¼r Stahlbeton | 0 | Hubert RÃ¼sch, Gallus Rehm | 4500 | 4000 | 2000 | 2000 | 625 | 300 | [1,3] | [2,23] | [0,0] | [0,0] | 2 | [16.48] | [2,200x200x200,1] | [25] | [0] | [0,0,0] | [0] | [0] | [0,0,0] | [0] | [0,0,0,0,0,0,15,0,0,0] | 0 | 2 | 520.7 | [32] | [579] | [1] | [0] | [0] | [0] | 0 | 0 | 0 | 0 | 0 | 0 | 0 | 0 | 0 | [0] | [0] | [0] | [0] | [0] | 1 | 2 | 4 | 1 | 3 | 1 | 0 | 1 | 0 | 143.06 | 343.35 | 25 | 1 | 0 | 0 | 0 | 0 | 0 | 0.396 | 0 | 0.725 | 271.4 | 400
431 | 2 | R37 | 8 | 0 | Heft 140 - Versuche mit BetonformstÃ¤hlen | 1963 | None | Germany | Deutscher Ausschuss fÃ¼r Stahlbeton | 0 | Hubert RÃ¼sch, Gallus Rehm | 4500 | 4000 | 2000 | 2000 | 625 | 300 | [1,3] | [2,23] | [0,0] | [0,0] | 2 | [16.48] | [2,200x200x200,1] | [25] | [0] | [0,0,0] | [0] | [0] | [0,0,0] | [0] | [0,0,0,0,0,0,15,0,0,0] | 0 | 2 | 520.7 | [32] | [579] | [1] | [0] | [0] | [0] | 0 | 0 | 0 | 0 | 0 | 0 | 0 | 0 | 0 | [0] | [0] | [0] | [0] | [0] | 1 | 2 | 4 | 1 | 3 | 1 | 0 | 1 | 0 | 163.5 | 392.4 | 25 | 1 | 0 | 0 | 0 | 0 | 0 | 0.457 | 0 | 0.8 | 271.4 | 400
432 | 2 | R37 | 9 | 0 | Heft 140 - Versuche mit BetonformstÃ¤hlen | 1963 | None | Germany | Deutscher Ausschuss fÃ¼r Stahlbeton | 0 | Hubert RÃ¼sch, Gallus Rehm | 4500 | 4000 | 2000 | 2000 | 625 | 300 | [1,3] | [2,23] | [0,0] | [0,0] | 2 | [16.48] | [2,200x200x200,1] | [25] | [0] | [0,0,0] | [0] | [0] | [0,0,0] | [0] | [0,0,0,0,0,0,15,0,0,0] | 0 | 2 | 520.7 | [32] | [579] | [1] | [0] | [0] | [0] | 0 | 0 | 0 | 0 | 0 | 0 | 0 | 0 | 0 | [0] | [0] | [0] | [0] | [0] | 1 | 2 | 4 | 1 | 3 | 1 | 0 | 1 | 0 | 183.94 | 441.45 | 25 | 1 | 0 | 0 | 0 | 0 | 0 | 0.482 | 0 | 0.9 | 237.5 | 400
433 | 2 | R37 | 1 | 0 | Heft 140 - Versuche mit BetonformstÃ¤hlen | 1963 | None | Germany | Deutscher Ausschuss fÃ¼r Stahlbeton | 0 | Hubert RÃ¼sch, Gallus Rehm | 4500 | 4000 | 2000 | 2000 | 625 | 300 | [1,3] | [2,23] | [0,0] | [0,0] | 2 | [16.48] | [2,200x200x200,1] | [25] | [0] | [0,0,0] | [0] | [0] | [0,0,0] | [0] | [0,0,0,0,0,0,15,0,0,0] | 0 | 2 | 520.7 | [32] | [579] | [1] | [0] | [0] | [0] | 0 | 0 | 0 | 0 | 0 | 0 | 0 | 0 | 0 | [0] | [0] | [0] | [0] | [0] | 1 | 2 | 4 | 1 | 3 | 2 | 0 | 1 | 0 | 40.88 | 98.1 | 25 | 1 | 0 | 0 | 0 | 0 | 0 | 0.101 | 0 | 0.15 | 326.35 | 470
434 | 2 | R37 | 2 | 0 | Heft 140 - Versuche mit BetonformstÃ¤hlen | 1963 | None | Germany | Deutscher Ausschuss fÃ¼r Stahlbeton | 0 | Hubert RÃ¼sch, Gallus Rehm | 4500 | 4000 | 2000 | 2000 | 625 | 300 | [1,3] | [2,23] | [0,0] | [0,0] | 2 | [16.48] | [2,200x200x200,1] | [25] | [0] | [0,0,0] | [0] | [0] | [0,0,0] | [0] | [0,0,0,0,0,0,15,0,0,0] | 0 | 2 | 520.7 | [32] | [579] | [1] | [0] | [0] | [0] | 0 | 0 | 0 | 0 | 0 | 0 | 0 | 0 | 0 | [0] | [0] | [0] | [0] | [0] | 1 | 2 | 4 | 1 | 3 | 2 | 0 | 1 | 0 | 61.31 | 147.15 | 25 | 1 | 0 | 0 | 0 | 0 | 0 | 0.148 | 0 | 0.24 | 271.4 | 400
435 | 2 | R37 | 3 | 0 | Heft 140 - Versuche mit BetonformstÃ¤hlen | 1963 | None | Germany | Deutscher Ausschuss fÃ¼r Stahlbeton | 0 | Hubert RÃ¼sch, Gallus Rehm | 4500 | 4000 | 2000 | 2000 | 625 | 300 | [1,3] | [2,23] | [0,0] | [0,0] | 2 | [16.48] | [2,200x200x200,1] | [25] | [0] | [0,0,0] | [0] | [0] | [0,0,0] | [0] | [0,0,0,0,0,0,15,0,0,0] | 0 | 2 | 520.7 | [32] | [579] | [1] | [0] | [0] | [0] | 0 | 0 | 0 | 0 | 0 | 0 | 0 | 0 | 0 | [0] | [0] | [0] | [0] | [0] | 1 | 2 | 4 | 1 | 3 | 2 | 0 | 1 | 0 | 81.75 | 196.2 | 25 | 1 | 0 | 0 | 0 | 0 | 0 | 0.218 | 0 | 0.375 | 254.45 | 400
436 | 2 | R37 | 4 | 0 | Heft 140 - Versuche mit BetonformstÃ¤hlen | 1963 | None | Germany | Deutscher Ausschuss fÃ¼r Stahlbeton | 0 | Hubert RÃ¼sch, Gallus Rehm | 4500 | 4000 | 2000 | 2000 | 625 | 300 | [1,3] | [2,23] | [0,0] | [0,0] | 2 | [16.48] | [2,200x200x200,1] | [25] | [0] | [0,0,0] | [0] | [0] | [0,0,0] | [0] | [0,0,0,0,0,0,15,0,0,0] | 0 | 2 | 520.7 | [32] | [579] | [1] | [0] | [0] | [0] | 0 | 0 | 0 | 0 | 0 | 0 | 0 | 0 | 0 | [0] | [0] | [0] | [0] | [0] | 1 | 2 | 4 | 1 | 3 | 2 | 0 | 1 | 0 | 102.19 | 245.25 | 25 | 1 | 0 | 0 | 0 | 0 | 0 | 0.295 | 0 | 0.5 | 254.45 | 400
437 | 2 | R37 | 5 | 0 | Heft 140 - Versuche mit BetonformstÃ¤hlen | 1963 | None | Germany | Deutscher Ausschuss fÃ¼r Stahlbeton | 0 | Hubert RÃ¼sch, Gallus Rehm | 4500 | 4000 | 2000 | 2000 | 625 | 300 | [1,3] | [2,23] | [0,0] | [0,0] | 2 | [16.48] | [2,200x200x200,1] | [25] | [0] | [0,0,0] | [0] | [0] | [0,0,0] | [0] | [0,0,0,0,0,0,15,0,0,0] | 0 | 2 | 520.7 | [32] | [579] | [1] | [0] | [0] | [0] | 0 | 0 | 0 | 0 | 0 | 0 | 0 | 0 | 0 | [0] | [0] | [0] | [0] | [0] | 1 | 2 | 4 | 1 | 3 | 2 | 0 | 1 | 0 | 122.63 | 294.3 | 25 | 1 | 0 | 0 | 0 | 0 | 0 | 0.344 | 0 | 0.525 | 254.45 | 400
438 | 2 | R37 | 6 | 0 | Heft 140 - Versuche mit BetonformstÃ¤hlen | 1963 | None | Germany | Deutscher Ausschuss fÃ¼r Stahlbeton | 0 | Hubert RÃ¼sch, Gallus Rehm | 4500 | 4000 | 2000 | 2000 | 625 | 300 | [1,3] | [2,23] | [0,0] | [0,0] | 2 | [16.48] | [2,200x200x200,1] | [25] | [0] | [0,0,0] | [0] | [0] | [0,0,0] | [0] | [0,0,0,0,0,0,15,0,0,0] | 0 | 2 | 520.7 | [32] | [579] | [1] | [0] | [0] | [0] | 0 | 0 | 0 | 0 | 0 | 0 | 0 | 0 | 0 | [0] | [0] | [0] | [0] | [0] | 1 | 2 | 4 | 1 | 3 | 2 | 0 | 14 | 0 | 122.63 | 294.3 | 25 | 1 | 0 | 0 | 0 | 0 | 0 | 0.361 | 0 | 0.525 | 254.45 | 400
439 | 2 | R37 | 7 | 0 | Heft 140 - Versuche mit BetonformstÃ¤hlen | 1963 | None | Germany | Deutscher Ausschuss fÃ¼r Stahlbeton | 0 | Hubert RÃ¼sch, Gallus Rehm | 4500 | 4000 | 2000 | 2000 | 625 | 300 | [1,3] | [2,23] | [0,0] | [0,0] | 2 | [16.48] | [2,200x200x200,1] | [25] | [0] | [0,0,0] | [0] | [0] | [0,0,0] | [0] | [0,0,0,0,0,0,15,0,0,0] | 0 | 2 | 520.7 | [32] | [579] | [1] | [0] | [0] | [0] | 0 | 0 | 0 | 0 | 0 | 0 | 0 | 0 | 0 | [0] | [0] | [0] | [0] | [0] | 1 | 2 | 4 | 1 | 3 | 2 | 0 | 1 | 0 | 143.06 | 343.35 | 25 | 1 | 0 | 0 | 0 | 0 | 0 | 0.432 | 0 | 0.7 | 254.45 | 400
440 | 2 | R37 | 8 | 0 | Heft 140 - Versuche mit BetonformstÃ¤hlen | 1963 | None | Germany | Deutscher Ausschuss fÃ¼r Stahlbeton | 0 | Hubert RÃ¼sch, Gallus Rehm | 4500 | 4000 | 2000 | 2000 | 625 | 300 | [1,3] | [2,23] | [0,0] | [0,0] | 2 | [16.48] | [2,200x200x200,1] | [25] | [0] | [0,0,0] | [0] | [0] | [0,0,0] | [0] | [0,0,0,0,0,0,15,0,0,0] | 0 | 2 | 520.7 | [32] | [579] | [1] | [0] | [0] | [0] | 0 | 0 | 0 | 0 | 0 | 0 | 0 | 0 | 0 | [0] | [0] | [0] | [0] | [0] | 1 | 2 | 4 | 1 | 3 | 2 | 0 | 1 | 0 | 163.5 | 392.4 | 25 | 1 | 0 | 0 | 0 | 0 | 0 | 0.49 | 0 | 0.775 | 254.45 | 400
441 | 2 | R37 | 9 | 0 | Heft 140 - Versuche mit BetonformstÃ¤hlen | 1963 | None | Germany | Deutscher Ausschuss fÃ¼r Stahlbeton | 0 | Hubert RÃ¼sch, Gallus Rehm | 4500 | 4000 | 2000 | 2000 | 625 | 300 | [1,3] | [2,23] | [0,0] | [0,0] | 2 | [16.48] | [2,200x200x200,1] | [25] | [0] | [0,0,0] | [0] | [0] | [0,0,0] | [0] | [0,0,0,0,0,0,15,0,0,0] | 0 | 2 | 520.7 | [32] | [579] | [1] | [0] | [0] | [0] | 0 | 0 | 0 | 0 | 0 | 0 | 0 | 0 | 0 | [0] | [0] | [0] | [0] | [0] | 1 | 2 | 4 | 1 | 3 | 2 | 0 | 1 | 0 | 183.94 | 441.45 | 25 | 1 | 0 | 0 | 0 | 0 | 0 | 0.543 | 0 | 0.85 | 237.5 | 400
442 | 2 | R4 | 1 | 0 | Heft 140 - Versuche mit BetonformstÃ¤hlen | 1963 | None | Germany | Deutscher Ausschuss fÃ¼r Stahlbeton | 0 | Hubert RÃ¼sch, Gallus Rehm | 4500 | 4000 | 2000 | 2000 | 625 | 300 | [1,3] | [2,6] | [0,0] | [0,0] | 2 | [36.79] | [2,200x200x200,1] | [8] | [0] | [0,0,0] | [0] | [0] | [0,0,0] | [0] | [0,0,0,0,0,0,15,0,0,0] | 0 | 2 | 505 | [16] | [587] | [4] | [30] | [0] | [0] | 0 | 0 | 0 | 0 | 0 | 0 | 0 | 0 | 0 | [0] | [0] | [0] | [0] | [0] | 1 | 2 | 4 | 1 | 3 | 1 | 0 | 1 | 0 | 62.35 | 147.15 | 8 | 1 | 0 | 0 | 0 | 0 | 0 | 0.03 | 0 | 0.03 | 0 | 0
443 | 2 | R4 | 2 | 0 | Heft 140 - Versuche mit BetonformstÃ¤hlen | 1963 | None | Germany | Deutscher Ausschuss fÃ¼r Stahlbeton | 0 | Hubert RÃ¼sch, Gallus Rehm | 4500 | 4000 | 2000 | 2000 | 625 | 300 | [1,3] | [2,6] | [0,0] | [0,0] | 2 | [36.79] | [2,200x200x200,1] | [8] | [0] | [0,0,0] | [0] | [0] | [0,0,0] | [0] | [0,0,0,0,0,0,15,0,0,0] | 0 | 2 | 505 | [16] | [587] | [4] | [30] | [0] | [0] | 0 | 0 | 0 | 0 | 0 | 0 | 0 | 0 | 0 | [0] | [0] | [0] | [0] | [0] | 1 | 2 | 4 | 1 | 3 | 1 | 0 | 1 | 0 | 83.14 | 196.2 | 8 | 1 | 0 | 0 | 0 | 0 | 0 | 0.049 | 0 | 0.07 | 0 | 0
444 | 2 | R4 | 3 | 0 | Heft 140 - Versuche mit BetonformstÃ¤hlen | 1963 | None | Germany | Deutscher Ausschuss fÃ¼r Stahlbeton | 0 | Hubert RÃ¼sch, Gallus Rehm | 4500 | 4000 | 2000 | 2000 | 625 | 300 | [1,3] | [2,6] | [0,0] | [0,0] | 2 | [36.79] | [2,200x200x200,1] | [8] | [0] | [0,0,0] | [0] | [0] | [0,0,0] | [0] | [0,0,0,0,0,0,15,0,0,0] | 0 | 2 | 505 | [16] | [587] | [4] | [30] | [0] | [0] | 0 | 0 | 0 | 0 | 0 | 0 | 0 | 0 | 0 | [0] | [0] | [0] | [0] | [0] | 1 | 2 | 4 | 1 | 3 | 1 | 0 | 1 | 0 | 103.92 | 245.25 | 8 | 1 | 0 | 0 | 0 | 0 | 0 | 0.079 | 0 | 0.13 | 0 | 0
445 | 2 | R4 | 4 | 0 | Heft 140 - Versuche mit BetonformstÃ¤hlen | 1963 | None | Germany | Deutscher Ausschuss fÃ¼r Stahlbeton | 0 | Hubert RÃ¼sch, Gallus Rehm | 4500 | 4000 | 2000 | 2000 | 625 | 300 | [1,3] | [2,6] | [0,0] | [0,0] | 2 | [36.79] | [2,200x200x200,1] | [8] | [0] | [0,0,0] | [0] | [0] | [0,0,0] | [0] | [0,0,0,0,0,0,15,0,0,0] | 0 | 2 | 505 | [16] | [587] | [4] | [30] | [0] | [0] | 0 | 0 | 0 | 0 | 0 | 0 | 0 | 0 | 0 | [0] | [0] | [0] | [0] | [0] | 1 | 2 | 4 | 1 | 3 | 1 | 0 | 1 | 0 | 124.7 | 294.3 | 8 | 1 | 0 | 0 | 0 | 0 | 0 | 0.106 | 0 | 0.15 | 0 | 0
446 | 2 | R4 | 5 | 0 | Heft 140 - Versuche mit BetonformstÃ¤hlen | 1963 | None | Germany | Deutscher Ausschuss fÃ¼r Stahlbeton | 0 | Hubert RÃ¼sch, Gallus Rehm | 4500 | 4000 | 2000 | 2000 | 625 | 300 | [1,3] | [2,6] | [0,0] | [0,0] | 2 | [36.79] | [2,200x200x200,1] | [8] | [0] | [0,0,0] | [0] | [0] | [0,0,0] | [0] | [0,0,0,0,0,0,15,0,0,0] | 0 | 2 | 505 | [16] | [587] | [4] | [30] | [0] | [0] | 0 | 0 | 0 | 0 | 0 | 0 | 0 | 0 | 0 | [0] | [0] | [0] | [0] | [0] | 1 | 2 | 4 | 1 | 3 | 1 | 0 | 14 | 0 | 124.7 | 294.3 | 8 | 1 | 0 | 0 | 0 | 0 | 0 | 0.094 | 0 | 0.2 | 0 | 0
447 | 2 | R4 | 6 | 0 | Heft 140 - Versuche mit BetonformstÃ¤hlen | 1963 | None | Germany | Deutscher Ausschuss fÃ¼r Stahlbeton | 0 | Hubert RÃ¼sch, Gallus Rehm | 4500 | 4000 | 2000 | 2000 | 625 | 300 | [1,3] | [2,6] | [0,0] | [0,0] | 2 | [36.79] | [2,200x200x200,1] | [8] | [0] | [0,0,0] | [0] | [0] | [0,0,0] | [0] | [0,0,0,0,0,0,15,0,0,0] | 0 | 2 | 505 | [16] | [587] | [4] | [30] | [0] | [0] | 0 | 0 | 0 | 0 | 0 | 0 | 0 | 0 | 0 | [0] | [0] | [0] | [0] | [0] | 1 | 2 | 4 | 1 | 3 | 1 | 0 | 1 | 0 | 145.49 | 343.35 | 8 | 1 | 0 | 0 | 0 | 0 | 0 | 0.103 | 0 | 0.2 | 0 | 0
448 | 2 | R4 | 7 | 0 | Heft 140 - Versuche mit BetonformstÃ¤hlen | 1963 | None | Germany | Deutscher Ausschuss fÃ¼r Stahlbeton | 0 | Hubert RÃ¼sch, Gallus Rehm | 4500 | 4000 | 2000 | 2000 | 625 | 300 | [1,3] | [2,6] | [0,0] | [0,0] | 2 | [36.79] | [2,200x200x200,1] | [8] | [0] | [0,0,0] | [0] | [0] | [0,0,0] | [0] | [0,0,0,0,0,0,15,0,0,0] | 0 | 2 | 505 | [16] | [587] | [4] | [30] | [0] | [0] | 0 | 0 | 0 | 0 | 0 | 0 | 0 | 0 | 0 | [0] | [0] | [0] | [0] | [0] | 1 | 2 | 4 | 1 | 3 | 1 | 0 | 1 | 0 | 166.27 | 392.4 | 8 | 1 | 0 | 0 | 0 | 0 | 0 | 0.126 | 0 | 0.25 | 0 | 0
449 | 2 | R4 | 8 | 0 | Heft 140 - Versuche mit BetonformstÃ¤hlen | 1963 | None | Germany | Deutscher Ausschuss fÃ¼r Stahlbeton | 0 | Hubert RÃ¼sch, Gallus Rehm | 4500 | 4000 | 2000 | 2000 | 625 | 300 | [1,3] | [2,6] | [0,0] | [0,0] | 2 | [36.79] | [2,200x200x200,1] | [8] | [0] | [0,0,0] | [0] | [0] | [0,0,0] | [0] | [0,0,0,0,0,0,15,0,0,0] | 0 | 2 | 505 | [16] | [587] | [4] | [30] | [0] | [0] | 0 | 0 | 0 | 0 | 0 | 0 | 0 | 0 | 0 | [0] | [0] | [0] | [0] | [0] | 1 | 2 | 4 | 1 | 3 | 1 | 0 | 1 | 0 | 187.06 | 441.45 | 8 | 1 | 0 | 0 | 0 | 0 | 0 | 0.143 | 0 | 0.25 | 0 | 0
450 | 2 | R49 | 1 | 0 | Heft 140 - Versuche mit BetonformstÃ¤hlen | 1963 | None | Germany | Deutscher Ausschuss fÃ¼r Stahlbeton | 0 | Hubert RÃ¼sch, Gallus Rehm | 4500 | 4000 | 2000 | 2000 | 625 | 300 | [1,3] | [2,26] | [0,0] | [0,0] | 2 | [15.21] | [2,200x200x200,1] | [28] | [0] | [0,0,0] | [0] | [0] | [0,0,0] | [0] | [0,0,0,0,0,0,15,0,0,0] | 0 | 2 | 512.9 | [16] | [584] | [4] | [35] | [0] | [0] | 0 | 0 | 0 | 0 | 0 | 0 | 0 | 0 | 0 | [0] | [0] | [0] | [0] | [0] | 1 | 2 | 4 | 1 | 3 | 2 | 0 | 1 | 0 | 41.57 | 98.1 | 28 | 1 | 0 | 0 | 0 | 0 | 0 | 0.04 | 0 | 0.04 | 490 | 490
451 | 2 | R49 | 2 | 0 | Heft 140 - Versuche mit BetonformstÃ¤hlen | 1963 | None | Germany | Deutscher Ausschuss fÃ¼r Stahlbeton | 0 | Hubert RÃ¼sch, Gallus Rehm | 4500 | 4000 | 2000 | 2000 | 625 | 300 | [1,3] | [2,26] | [0,0] | [0,0] | 2 | [15.21] | [2,200x200x200,1] | [28] | [0] | [0,0,0] | [0] | [0] | [0,0,0] | [0] | [0,0,0,0,0,0,15,0,0,0] | 0 | 2 | 512.9 | [16] | [584] | [4] | [35] | [0] | [0] | 0 | 0 | 0 | 0 | 0 | 0 | 0 | 0 | 0 | [0] | [0] | [0] | [0] | [0] | 1 | 2 | 4 | 1 | 3 | 2 | 0 | 1 | 0 | 62.35 | 147.15 | 28 | 1 | 0 | 0 | 0 | 0 | 0 | 0.06 | 0 | 0.1 | 202.1 | 490
452 | 2 | R49 | 3 | 0 | Heft 140 - Versuche mit BetonformstÃ¤hlen | 1963 | None | Germany | Deutscher Ausschuss fÃ¼r Stahlbeton | 0 | Hubert RÃ¼sch, Gallus Rehm | 4500 | 4000 | 2000 | 2000 | 625 | 300 | [1,3] | [2,26] | [0,0] | [0,0] | 2 | [15.21] | [2,200x200x200,1] | [28] | [0] | [0,0,0] | [0] | [0] | [0,0,0] | [0] | [0,0,0,0,0,0,15,0,0,0] | 0 | 2 | 512.9 | [16] | [584] | [4] | [35] | [0] | [0] | 0 | 0 | 0 | 0 | 0 | 0 | 0 | 0 | 0 | [0] | [0] | [0] | [0] | [0] | 1 | 2 | 4 | 1 | 3 | 2 | 0 | 1 | 0 | 83.14 | 196.2 | 28 | 1 | 0 | 0 | 0 | 0 | 0 | 0.102 | 0 | 0.16 | 159.4 | 300
453 | 2 | R49 | 4 | 0 | Heft 140 - Versuche mit BetonformstÃ¤hlen | 1963 | None | Germany | Deutscher Ausschuss fÃ¼r Stahlbeton | 0 | Hubert RÃ¼sch, Gallus Rehm | 4500 | 4000 | 2000 | 2000 | 625 | 300 | [1,3] | [2,26] | [0,0] | [0,0] | 2 | [15.21] | [2,200x200x200,1] | [28] | [0] | [0,0,0] | [0] | [0] | [0,0,0] | [0] | [0,0,0,0,0,0,15,0,0,0] | 0 | 2 | 512.9 | [16] | [584] | [4] | [35] | [0] | [0] | 0 | 0 | 0 | 0 | 0 | 0 | 0 | 0 | 0 | [0] | [0] | [0] | [0] | [0] | 1 | 2 | 4 | 1 | 3 | 2 | 0 | 1 | 0 | 103.92 | 245.25 | 28 | 1 | 0 | 0 | 0 | 0 | 0 | 0.126 | 0 | 0.215 | 139.2 | 240
454 | 2 | R49 | 5 | 0 | Heft 140 - Versuche mit BetonformstÃ¤hlen | 1963 | None | Germany | Deutscher Ausschuss fÃ¼r Stahlbeton | 0 | Hubert RÃ¼sch, Gallus Rehm | 4500 | 4000 | 2000 | 2000 | 625 | 300 | [1,3] | [2,26] | [0,0] | [0,0] | 2 | [15.21] | [2,200x200x200,1] | [28] | [0] | [0,0,0] | [0] | [0] | [0,0,0] | [0] | [0,0,0,0,0,0,15,0,0,0] | 0 | 2 | 512.9 | [16] | [584] | [4] | [35] | [0] | [0] | 0 | 0 | 0 | 0 | 0 | 0 | 0 | 0 | 0 | [0] | [0] | [0] | [0] | [0] | 1 | 2 | 4 | 1 | 3 | 2 | 0 | 1 | 0 | 124.7 | 294.3 | 28 | 1 | 0 | 0 | 0 | 0 | 0 | 0.17 | 0 | 0.4 | 119.3 | 180
455 | 2 | R49 | 6 | 0 | Heft 140 - Versuche mit BetonformstÃ¤hlen | 1963 | None | Germany | Deutscher Ausschuss fÃ¼r Stahlbeton | 0 | Hubert RÃ¼sch, Gallus Rehm | 4500 | 4000 | 2000 | 2000 | 625 | 300 | [1,3] | [2,26] | [0,0] | [0,0] | 2 | [15.21] | [2,200x200x200,1] | [28] | [0] | [0,0,0] | [0] | [0] | [0,0,0] | [0] | [0,0,0,0,0,0,15,0,0,0] | 0 | 2 | 512.9 | [16] | [584] | [4] | [35] | [0] | [0] | 0 | 0 | 0 | 0 | 0 | 0 | 0 | 0 | 0 | [0] | [0] | [0] | [0] | [0] | 1 | 2 | 4 | 1 | 3 | 2 | 0 | 14 | 0 | 124.7 | 294.3 | 28 | 1 | 0 | 0 | 0 | 0 | 0 | 0.17 | 0 | 0.4 | 115.3 | 180
456 | 2 | R49 | 7 | 0 | Heft 140 - Versuche mit BetonformstÃ¤hlen | 1963 | None | Germany | Deutscher Ausschuss fÃ¼r Stahlbeton | 0 | Hubert RÃ¼sch, Gallus Rehm | 4500 | 4000 | 2000 | 2000 | 625 | 300 | [1,3] | [2,26] | [0,0] | [0,0] | 2 | [15.21] | [2,200x200x200,1] | [28] | [0] | [0,0,0] | [0] | [0] | [0,0,0] | [0] | [0,0,0,0,0,0,15,0,0,0] | 0 | 2 | 512.9 | [16] | [584] | [4] | [35] | [0] | [0] | 0 | 0 | 0 | 0 | 0 | 0 | 0 | 0 | 0 | [0] | [0] | [0] | [0] | [0] | 1 | 2 | 4 | 1 | 3 | 2 | 0 | 1 | 0 | 145.49 | 343.35 | 28 | 1 | 0 | 0 | 0 | 0 | 0 | 0.209 | 0 | 0.425 | 107.85 | 180
457 | 2 | R49 | 8 | 0 | Heft 140 - Versuche mit BetonformstÃ¤hlen | 1963 | None | Germany | Deutscher Ausschuss fÃ¼r Stahlbeton | 0 | Hubert RÃ¼sch, Gallus Rehm | 4500 | 4000 | 2000 | 2000 | 625 | 300 | [1,3] | [2,26] | [0,0] | [0,0] | 2 | [15.21] | [2,200x200x200,1] | [28] | [0] | [0,0,0] | [0] | [0] | [0,0,0] | [0] | [0,0,0,0,0,0,15,0,0,0] | 0 | 2 | 512.9 | [16] | [584] | [4] | [35] | [0] | [0] | 0 | 0 | 0 | 0 | 0 | 0 | 0 | 0 | 0 | [0] | [0] | [0] | [0] | [0] | 1 | 2 | 4 | 1 | 3 | 2 | 0 | 1 | 0 | 166.27 | 392.4 | 28 | 1 | 0 | 0 | 0 | 0 | 0 | 0.249 | 0 | 0.535 | 104.4 | 180
458 | 2 | R49 | 1 | 0 | Heft 140 - Versuche mit BetonformstÃ¤hlen | 1963 | None | Germany | Deutscher Ausschuss fÃ¼r Stahlbeton | 0 | Hubert RÃ¼sch, Gallus Rehm | 4500 | 4000 | 2000 | 2000 | 625 | 300 | [1,3] | [2,26] | [0,0] | [0,0] | 2 | [15.21] | [2,200x200x200,1] | [28] | [0] | [0,0,0] | [0] | [0] | [0,0,0] | [0] | [0,0,0,0,0,0,15,0,0,0] | 0 | 2 | 512.9 | [16] | [584] | [4] | [35] | [0] | [0] | 0 | 0 | 0 | 0 | 0 | 0 | 0 | 0 | 0 | [0] | [0] | [0] | [0] | [0] | 1 | 2 | 4 | 1 | 3 | 1 | 0 | 1 | 0 | 41.57 | 98.1 | 28 | 1 | 0 | 0 | 0 | 0 | 0 | 0.04 | 0 | 0.04 | 490 | 490
459 | 2 | R49 | 2 | 0 | Heft 140 - Versuche mit BetonformstÃ¤hlen | 1963 | None | Germany | Deutscher Ausschuss fÃ¼r Stahlbeton | 0 | Hubert RÃ¼sch, Gallus Rehm | 4500 | 4000 | 2000 | 2000 | 625 | 300 | [1,3] | [2,26] | [0,0] | [0,0] | 2 | [15.21] | [2,200x200x200,1] | [28] | [0] | [0,0,0] | [0] | [0] | [0,0,0] | [0] | [0,0,0,0,0,0,15,0,0,0] | 0 | 2 | 512.9 | [16] | [584] | [4] | [35] | [0] | [0] | 0 | 0 | 0 | 0 | 0 | 0 | 0 | 0 | 0 | [0] | [0] | [0] | [0] | [0] | 1 | 2 | 4 | 1 | 3 | 1 | 0 | 1 | 0 | 62.35 | 147.15 | 28 | 1 | 0 | 0 | 0 | 0 | 0 | 0.058 | 0 | 0.085 | 176.3 | 330
460 | 2 | R49 | 3 | 0 | Heft 140 - Versuche mit BetonformstÃ¤hlen | 1963 | None | Germany | Deutscher Ausschuss fÃ¼r Stahlbeton | 0 | Hubert RÃ¼sch, Gallus Rehm | 4500 | 4000 | 2000 | 2000 | 625 | 300 | [1,3] | [2,26] | [0,0] | [0,0] | 2 | [15.21] | [2,200x200x200,1] | [28] | [0] | [0,0,0] | [0] | [0] | [0,0,0] | [0] | [0,0,0,0,0,0,15,0,0,0] | 0 | 2 | 512.9 | [16] | [584] | [4] | [35] | [0] | [0] | 0 | 0 | 0 | 0 | 0 | 0 | 0 | 0 | 0 | [0] | [0] | [0] | [0] | [0] | 1 | 2 | 4 | 1 | 3 | 1 | 0 | 1 | 0 | 83.14 | 196.2 | 28 | 1 | 0 | 0 | 0 | 0 | 0 | 0.075 | 0 | 0.115 | 145.5 | 240
461 | 2 | R49 | 4 | 0 | Heft 140 - Versuche mit BetonformstÃ¤hlen | 1963 | None | Germany | Deutscher Ausschuss fÃ¼r Stahlbeton | 0 | Hubert RÃ¼sch, Gallus Rehm | 4500 | 4000 | 2000 | 2000 | 625 | 300 | [1,3] | [2,26] | [0,0] | [0,0] | 2 | [15.21] | [2,200x200x200,1] | [28] | [0] | [0,0,0] | [0] | [0] | [0,0,0] | [0] | [0,0,0,0,0,0,15,0,0,0] | 0 | 2 | 512.9 | [16] | [584] | [4] | [35] | [0] | [0] | 0 | 0 | 0 | 0 | 0 | 0 | 0 | 0 | 0 | [0] | [0] | [0] | [0] | [0] | 1 | 2 | 4 | 1 | 3 | 1 | 0 | 1 | 0 | 103.92 | 245.25 | 28 | 1 | 0 | 0 | 0 | 0 | 0 | 0.103 | 0 | 0.175 | 119.3 | 180
462 | 2 | R49 | 5 | 0 | Heft 140 - Versuche mit BetonformstÃ¤hlen | 1963 | None | Germany | Deutscher Ausschuss fÃ¼r Stahlbeton | 0 | Hubert RÃ¼sch, Gallus Rehm | 4500 | 4000 | 2000 | 2000 | 625 | 300 | [1,3] | [2,26] | [0,0] | [0,0] | 2 | [15.21] | [2,200x200x200,1] | [28] | [0] | [0,0,0] | [0] | [0] | [0,0,0] | [0] | [0,0,0,0,0,0,15,0,0,0] | 0 | 2 | 512.9 | [16] | [584] | [4] | [35] | [0] | [0] | 0 | 0 | 0 | 0 | 0 | 0 | 0 | 0 | 0 | [0] | [0] | [0] | [0] | [0] | 1 | 2 | 4 | 1 | 3 | 1 | 0 | 1 | 0 | 124.7 | 294.3 | 28 | 1 | 0 | 0 | 0 | 0 | 0 | 0.144 | 0 | 0.335 | 115.3 | 180
463 | 2 | R49 | 6 | 0 | Heft 140 - Versuche mit BetonformstÃ¤hlen | 1963 | None | Germany | Deutscher Ausschuss fÃ¼r Stahlbeton | 0 | Hubert RÃ¼sch, Gallus Rehm | 4500 | 4000 | 2000 | 2000 | 625 | 300 | [1,3] | [2,26] | [0,0] | [0,0] | 2 | [15.21] | [2,200x200x200,1] | [28] | [0] | [0,0,0] | [0] | [0] | [0,0,0] | [0] | [0,0,0,0,0,0,15,0,0,0] | 0 | 2 | 512.9 | [16] | [584] | [4] | [35] | [0] | [0] | 0 | 0 | 0 | 0 | 0 | 0 | 0 | 0 | 0 | [0] | [0] | [0] | [0] | [0] | 1 | 2 | 4 | 1 | 3 | 1 | 0 | 14 | 0 | 124.7 | 294.3 | 28 | 1 | 0 | 0 | 0 | 0 | 0 | 0.144 | 0 | 0.335 | 115.3 | 180
464 | 2 | R49 | 7 | 0 | Heft 140 - Versuche mit BetonformstÃ¤hlen | 1963 | None | Germany | Deutscher Ausschuss fÃ¼r Stahlbeton | 0 | Hubert RÃ¼sch, Gallus Rehm | 4500 | 4000 | 2000 | 2000 | 625 | 300 | [1,3] | [2,26] | [0,0] | [0,0] | 2 | [15.21] | [2,200x200x200,1] | [28] | [0] | [0,0,0] | [0] | [0] | [0,0,0] | [0] | [0,0,0,0,0,0,15,0,0,0] | 0 | 2 | 512.9 | [16] | [584] | [4] | [35] | [0] | [0] | 0 | 0 | 0 | 0 | 0 | 0 | 0 | 0 | 0 | [0] | [0] | [0] | [0] | [0] | 1 | 2 | 4 | 1 | 3 | 1 | 0 | 1 | 0 | 145.49 | 343.35 | 28 | 1 | 0 | 0 | 0 | 0 | 0 | 0.149 | 0 | 0.375 | 115.3 | 180
465 | 2 | R49 | 8 | 0 | Heft 140 - Versuche mit BetonformstÃ¤hlen | 1963 | None | Germany | Deutscher Ausschuss fÃ¼r Stahlbeton | 0 | Hubert RÃ¼sch, Gallus Rehm | 4500 | 4000 | 2000 | 2000 | 625 | 300 | [1,3] | [2,26] | [0,0] | [0,0] | 2 | [15.21] | [2,200x200x200,1] | [28] | [0] | [0,0,0] | [0] | [0] | [0,0,0] | [0] | [0,0,0,0,0,0,15,0,0,0] | 0 | 2 | 512.9 | [16] | [584] | [4] | [35] | [0] | [0] | 0 | 0 | 0 | 0 | 0 | 0 | 0 | 0 | 0 | [0] | [0] | [0] | [0] | [0] | 1 | 2 | 4 | 1 | 3 | 1 | 0 | 1 | 0 | 166.27 | 392.4 | 28 | 1 | 0 | 0 | 0 | 0 | 0 | 0.196 | 0 | 0.55 | 115.3 | 180
466 | 2 | R5 | 1 | 0 | Heft 140 - Versuche mit BetonformstÃ¤hlen | 1963 | None | Germany | Deutscher Ausschuss fÃ¼r Stahlbeton | 0 | Hubert RÃ¼sch, Gallus Rehm | 4500 | 4000 | 2000 | 2000 | 625 | 300 | [1,3] | [2,45] | [0,0] | [0,0] | 2 | [22.96] | [2,200x200x200,1] | [47] | [0] | [0,0,0] | [0] | [0] | [0,0,0] | [0] | [0,0,0,0,0,0,15,0,0,0] | 0 | 2 | 522.7 | [16] | [587] | [4] | [30] | [0] | [0] | 0 | 0 | 0 | 0 | 0 | 0 | 0 | 0 | 0 | [0] | [0] | [0] | [0] | [0] | 1 | 2 | 4 | 1 | 3 | 1 | 0 | 1 | 0 | 41.57 | 98.1 | 47 | 1 | 0 | 0 | 0 | 0 | 0 | 0.038 | 0 | 0.05 | 0 | 0
467 | 2 | R5 | 2 | 0 | Heft 140 - Versuche mit BetonformstÃ¤hlen | 1963 | None | Germany | Deutscher Ausschuss fÃ¼r Stahlbeton | 0 | Hubert RÃ¼sch, Gallus Rehm | 4500 | 4000 | 2000 | 2000 | 625 | 300 | [1,3] | [2,45] | [0,0] | [0,0] | 2 | [22.96] | [2,200x200x200,1] | [47] | [0] | [0,0,0] | [0] | [0] | [0,0,0] | [0] | [0,0,0,0,0,0,15,0,0,0] | 0 | 2 | 522.7 | [16] | [587] | [4] | [30] | [0] | [0] | 0 | 0 | 0 | 0 | 0 | 0 | 0 | 0 | 0 | [0] | [0] | [0] | [0] | [0] | 1 | 2 | 4 | 1 | 3 | 1 | 0 | 1 | 0 | 62.35 | 147.15 | 47 | 1 | 0 | 0 | 0 | 0 | 0 | 0.045 | 0 | 0.07 | 0 | 0
468 | 2 | R5 | 3 | 0 | Heft 140 - Versuche mit BetonformstÃ¤hlen | 1963 | None | Germany | Deutscher Ausschuss fÃ¼r Stahlbeton | 0 | Hubert RÃ¼sch, Gallus Rehm | 4500 | 4000 | 2000 | 2000 | 625 | 300 | [1,3] | [2,45] | [0,0] | [0,0] | 2 | [22.96] | [2,200x200x200,1] | [47] | [0] | [0,0,0] | [0] | [0] | [0,0,0] | [0] | [0,0,0,0,0,0,15,0,0,0] | 0 | 2 | 522.7 | [16] | [587] | [4] | [30] | [0] | [0] | 0 | 0 | 0 | 0 | 0 | 0 | 0 | 0 | 0 | [0] | [0] | [0] | [0] | [0] | 1 | 2 | 4 | 1 | 3 | 1 | 0 | 1 | 0 | 83.14 | 196.2 | 47 | 1 | 0 | 0 | 0 | 0 | 0 | 0.063 | 0 | 0.13 | 0 | 0
469 | 2 | R5 | 4 | 0 | Heft 140 - Versuche mit BetonformstÃ¤hlen | 1963 | None | Germany | Deutscher Ausschuss fÃ¼r Stahlbeton | 0 | Hubert RÃ¼sch, Gallus Rehm | 4500 | 4000 | 2000 | 2000 | 625 | 300 | [1,3] | [2,45] | [0,0] | [0,0] | 2 | [22.96] | [2,200x200x200,1] | [47] | [0] | [0,0,0] | [0] | [0] | [0,0,0] | [0] | [0,0,0,0,0,0,15,0,0,0] | 0 | 2 | 522.7 | [16] | [587] | [4] | [30] | [0] | [0] | 0 | 0 | 0 | 0 | 0 | 0 | 0 | 0 | 0 | [0] | [0] | [0] | [0] | [0] | 1 | 2 | 4 | 1 | 3 | 1 | 0 | 1 | 0 | 103.92 | 245.25 | 47 | 1 | 0 | 0 | 0 | 0 | 0 | 0.076 | 0 | 0.13 | 0 | 0
470 | 2 | R5 | 5 | 0 | Heft 140 - Versuche mit BetonformstÃ¤hlen | 1963 | None | Germany | Deutscher Ausschuss fÃ¼r Stahlbeton | 0 | Hubert RÃ¼sch, Gallus Rehm | 4500 | 4000 | 2000 | 2000 | 625 | 300 | [1,3] | [2,45] | [0,0] | [0,0] | 2 | [22.96] | [2,200x200x200,1] | [47] | [0] | [0,0,0] | [0] | [0] | [0,0,0] | [0] | [0,0,0,0,0,0,15,0,0,0] | 0 | 2 | 522.7 | [16] | [587] | [4] | [30] | [0] | [0] | 0 | 0 | 0 | 0 | 0 | 0 | 0 | 0 | 0 | [0] | [0] | [0] | [0] | [0] | 1 | 2 | 4 | 1 | 3 | 1 | 0 | 1 | 0 | 124.7 | 294.3 | 47 | 1 | 0 | 0 | 0 | 0 | 0 | 0.089 | 0 | 0.15 | 0 | 0
471 | 2 | R5 | 6 | 0 | Heft 140 - Versuche mit BetonformstÃ¤hlen | 1963 | None | Germany | Deutscher Ausschuss fÃ¼r Stahlbeton | 0 | Hubert RÃ¼sch, Gallus Rehm | 4500 | 4000 | 2000 | 2000 | 625 | 300 | [1,3] | [2,45] | [0,0] | [0,0] | 2 | [22.96] | [2,200x200x200,1] | [47] | [0] | [0,0,0] | [0] | [0] | [0,0,0] | [0] | [0,0,0,0,0,0,15,0,0,0] | 0 | 2 | 522.7 | [16] | [587] | [4] | [30] | [0] | [0] | 0 | 0 | 0 | 0 | 0 | 0 | 0 | 0 | 0 | [0] | [0] | [0] | [0] | [0] | 1 | 2 | 4 | 1 | 3 | 1 | 0 | 14 | 0 | 124.7 | 294.3 | 47 | 1 | 0 | 0 | 0 | 0 | 0 | 0.092 | 0 | 0.17 | 0 | 0
472 | 2 | R5 | 7 | 0 | Heft 140 - Versuche mit BetonformstÃ¤hlen | 1963 | None | Germany | Deutscher Ausschuss fÃ¼r Stahlbeton | 0 | Hubert RÃ¼sch, Gallus Rehm | 4500 | 4000 | 2000 | 2000 | 625 | 300 | [1,3] | [2,45] | [0,0] | [0,0] | 2 | [22.96] | [2,200x200x200,1] | [47] | [0] | [0,0,0] | [0] | [0] | [0,0,0] | [0] | [0,0,0,0,0,0,15,0,0,0] | 0 | 2 | 522.7 | [16] | [587] | [4] | [30] | [0] | [0] | 0 | 0 | 0 | 0 | 0 | 0 | 0 | 0 | 0 | [0] | [0] | [0] | [0] | [0] | 1 | 2 | 4 | 1 | 3 | 1 | 0 | 1 | 0 | 145.49 | 343.35 | 47 | 1 | 0 | 0 | 0 | 0 | 0 | 0.112 | 0 | 0.2 | 0 | 0
473 | 2 | R5 | 8 | 0 | Heft 140 - Versuche mit BetonformstÃ¤hlen | 1963 | None | Germany | Deutscher Ausschuss fÃ¼r Stahlbeton | 0 | Hubert RÃ¼sch, Gallus Rehm | 4500 | 4000 | 2000 | 2000 | 625 | 300 | [1,3] | [2,45] | [0,0] | [0,0] | 2 | [22.96] | [2,200x200x200,1] | [47] | [0] | [0,0,0] | [0] | [0] | [0,0,0] | [0] | [0,0,0,0,0,0,15,0,0,0] | 0 | 2 | 522.7 | [16] | [587] | [4] | [30] | [0] | [0] | 0 | 0 | 0 | 0 | 0 | 0 | 0 | 0 | 0 | [0] | [0] | [0] | [0] | [0] | 1 | 2 | 4 | 1 | 3 | 1 | 0 | 1 | 0 | 166.27 | 392.4 | 47 | 1 | 0 | 0 | 0 | 0 | 0 | 0.121 | 0 | 0.2 | 0 | 0
474 | 2 | R5 | 9 | 0 | Heft 140 - Versuche mit BetonformstÃ¤hlen | 1963 | None | Germany | Deutscher Ausschuss fÃ¼r Stahlbeton | 0 | Hubert RÃ¼sch, Gallus Rehm | 4500 | 4000 | 2000 | 2000 | 625 | 300 | [1,3] | [2,45] | [0,0] | [0,0] | 2 | [22.96] | [2,200x200x200,1] | [47] | [0] | [0,0,0] | [0] | [0] | [0,0,0] | [0] | [0,0,0,0,0,0,15,0,0,0] | 0 | 2 | 522.7 | [16] | [587] | [4] | [30] | [0] | [0] | 0 | 0 | 0 | 0 | 0 | 0 | 0 | 0 | 0 | [0] | [0] | [0] | [0] | [0] | 1 | 2 | 4 | 1 | 3 | 1 | 0 | 1 | 0 | 187.06 | 441.45 | 47 | 1 | 0 | 0 | 0 | 0 | 0 | 0.172 | 0 | 0.4 | 0 | 0
475 | 2 | R5 | 10 | 0 | Heft 140 - Versuche mit BetonformstÃ¤hlen | 1963 | None | Germany | Deutscher Ausschuss fÃ¼r Stahlbeton | 0 | Hubert RÃ¼sch, Gallus Rehm | 4500 | 4000 | 2000 | 2000 | 625 | 300 | [1,3] | [2,45] | [0,0] | [0,0] | 2 | [22.96] | [2,200x200x200,1] | [47] | [0] | [0,0,0] | [0] | [0] | [0,0,0] | [0] | [0,0,0,0,0,0,15,0,0,0] | 0 | 2 | 522.7 | [16] | [587] | [4] | [30] | [0] | [0] | 0 | 0 | 0 | 0 | 0 | 0 | 0 | 0 | 0 | [0] | [0] | [0] | [0] | [0] | 1 | 2 | 4 | 1 | 3 | 1 | 0 | 1 | 0 | 207.84 | 490.5 | 47 | 1 | 0 | 0 | 0 | 0 | 0 | 0.181 | 0 | 0.5 | 0 | 0
476 | 2 | R50 | 1 | 0 | Heft 140 - Versuche mit BetonformstÃ¤hlen | 1963 | None | Germany | Deutscher Ausschuss fÃ¼r Stahlbeton | 0 | Hubert RÃ¼sch, Gallus Rehm | 4500 | 4000 | 2000 | 2000 | 625 | 300 | [1,3] | [2,27] | [0,0] | [0,0] | 2 | [40.81] | [2,200x200x200,1] | [29] | [0] | [0,0,0] | [0] | [0] | [0,0,0] | [0] | [0,0,0,0,0,0,15,0,0,0] | 0 | 2 | 505.3 | [16] | [580] | [4] | [28] | [0] | [0] | 0 | 0 | 0 | 0 | 0 | 0 | 0 | 0 | 0 | [0] | [0] | [0] | [0] | [0] | 1 | 2 | 4 | 1 | 3 | 1 | 0 | 1 | 0 | 41.57 | 98.1 | 29 | 1 | 0 | 0 | 0 | 0 | 0 | 0.025 | 0 | 0.04 | 451.25 | 600
477 | 2 | R50 | 2 | 0 | Heft 140 - Versuche mit BetonformstÃ¤hlen | 1963 | None | Germany | Deutscher Ausschuss fÃ¼r Stahlbeton | 0 | Hubert RÃ¼sch, Gallus Rehm | 4500 | 4000 | 2000 | 2000 | 625 | 300 | [1,3] | [2,27] | [0,0] | [0,0] | 2 | [40.81] | [2,200x200x200,1] | [29] | [0] | [0,0,0] | [0] | [0] | [0,0,0] | [0] | [0,0,0,0,0,0,15,0,0,0] | 0 | 2 | 505.3 | [16] | [580] | [4] | [28] | [0] | [0] | 0 | 0 | 0 | 0 | 0 | 0 | 0 | 0 | 0 | [0] | [0] | [0] | [0] | [0] | 1 | 2 | 4 | 1 | 3 | 1 | 0 | 1 | 0 | 62.35 | 147.15 | 29 | 1 | 0 | 0 | 0 | 0 | 0 | 0.052 | 0 | 0.1 | 292.5 | 630
478 | 2 | R50 | 3 | 0 | Heft 140 - Versuche mit BetonformstÃ¤hlen | 1963 | None | Germany | Deutscher Ausschuss fÃ¼r Stahlbeton | 0 | Hubert RÃ¼sch, Gallus Rehm | 4500 | 4000 | 2000 | 2000 | 625 | 300 | [1,3] | [2,27] | [0,0] | [0,0] | 2 | [40.81] | [2,200x200x200,1] | [29] | [0] | [0,0,0] | [0] | [0] | [0,0,0] | [0] | [0,0,0,0,0,0,15,0,0,0] | 0 | 2 | 505.3 | [16] | [580] | [4] | [28] | [0] | [0] | 0 | 0 | 0 | 0 | 0 | 0 | 0 | 0 | 0 | [0] | [0] | [0] | [0] | [0] | 1 | 2 | 4 | 1 | 3 | 1 | 0 | 1 | 0 | 83.14 | 196.2 | 29 | 1 | 0 | 0 | 0 | 0 | 0 | 0.074 | 0 | 0.15 | 151.45 | 340
479 | 2 | R50 | 4 | 0 | Heft 140 - Versuche mit BetonformstÃ¤hlen | 1963 | None | Germany | Deutscher Ausschuss fÃ¼r Stahlbeton | 0 | Hubert RÃ¼sch, Gallus Rehm | 4500 | 4000 | 2000 | 2000 | 625 | 300 | [1,3] | [2,27] | [0,0] | [0,0] | 2 | [40.81] | [2,200x200x200,1] | [29] | [0] | [0,0,0] | [0] | [0] | [0,0,0] | [0] | [0,0,0,0,0,0,15,0,0,0] | 0 | 2 | 505.3 | [16] | [580] | [4] | [28] | [0] | [0] | 0 | 0 | 0 | 0 | 0 | 0 | 0 | 0 | 0 | [0] | [0] | [0] | [0] | [0] | 1 | 2 | 4 | 1 | 3 | 1 | 0 | 1 | 0 | 103.92 | 245.25 | 29 | 1 | 0 | 0 | 0 | 0 | 0 | 0.095 | 0 | 0.17 | 140.2 | 210
480 | 2 | R50 | 5 | 0 | Heft 140 - Versuche mit BetonformstÃ¤hlen | 1963 | None | Germany | Deutscher Ausschuss fÃ¼r Stahlbeton | 0 | Hubert RÃ¼sch, Gallus Rehm | 4500 | 4000 | 2000 | 2000 | 625 | 300 | [1,3] | [2,27] | [0,0] | [0,0] | 2 | [40.81] | [2,200x200x200,1] | [29] | [0] | [0,0,0] | [0] | [0] | [0,0,0] | [0] | [0,0,0,0,0,0,15,0,0,0] | 0 | 2 | 505.3 | [16] | [580] | [4] | [28] | [0] | [0] | 0 | 0 | 0 | 0 | 0 | 0 | 0 | 0 | 0 | [0] | [0] | [0] | [0] | [0] | 1 | 2 | 4 | 1 | 3 | 1 | 0 | 1 | 0 | 124.7 | 294.3 | 29 | 1 | 0 | 0 | 0 | 0 | 0 | 0.102 | 0 | 0.2 | 140.2 | 210
481 | 2 | R50 | 6 | 0 | Heft 140 - Versuche mit BetonformstÃ¤hlen | 1963 | None | Germany | Deutscher Ausschuss fÃ¼r Stahlbeton | 0 | Hubert RÃ¼sch, Gallus Rehm | 4500 | 4000 | 2000 | 2000 | 625 | 300 | [1,3] | [2,27] | [0,0] | [0,0] | 2 | [40.81] | [2,200x200x200,1] | [29] | [0] | [0,0,0] | [0] | [0] | [0,0,0] | [0] | [0,0,0,0,0,0,15,0,0,0] | 0 | 2 | 505.3 | [16] | [580] | [4] | [28] | [0] | [0] | 0 | 0 | 0 | 0 | 0 | 0 | 0 | 0 | 0 | [0] | [0] | [0] | [0] | [0] | 1 | 2 | 4 | 1 | 3 | 1 | 0 | 14 | 0 | 124.7 | 294.3 | 29 | 1 | 0 | 0 | 0 | 0 | 0 | 0.105 | 0 | 0.2 | 135 | 210
482 | 2 | R50 | 7 | 0 | Heft 140 - Versuche mit BetonformstÃ¤hlen | 1963 | None | Germany | Deutscher Ausschuss fÃ¼r Stahlbeton | 0 | Hubert RÃ¼sch, Gallus Rehm | 4500 | 4000 | 2000 | 2000 | 625 | 300 | [1,3] | [2,27] | [0,0] | [0,0] | 2 | [40.81] | [2,200x200x200,1] | [29] | [0] | [0,0,0] | [0] | [0] | [0,0,0] | [0] | [0,0,0,0,0,0,15,0,0,0] | 0 | 2 | 505.3 | [16] | [580] | [4] | [28] | [0] | [0] | 0 | 0 | 0 | 0 | 0 | 0 | 0 | 0 | 0 | [0] | [0] | [0] | [0] | [0] | 1 | 2 | 4 | 1 | 3 | 1 | 0 | 1 | 0 | 145.49 | 343.35 | 29 | 1 | 0 | 0 | 0 | 0 | 0 | 0.115 | 0 | 0.24 | 135 | 210
483 | 2 | R50 | 8 | 0 | Heft 140 - Versuche mit BetonformstÃ¤hlen | 1963 | None | Germany | Deutscher Ausschuss fÃ¼r Stahlbeton | 0 | Hubert RÃ¼sch, Gallus Rehm | 4500 | 4000 | 2000 | 2000 | 625 | 300 | [1,3] | [2,27] | [0,0] | [0,0] | 2 | [40.81] | [2,200x200x200,1] | [29] | [0] | [0,0,0] | [0] | [0] | [0,0,0] | [0] | [0,0,0,0,0,0,15,0,0,0] | 0 | 2 | 505.3 | [16] | [580] | [4] | [28] | [0] | [0] | 0 | 0 | 0 | 0 | 0 | 0 | 0 | 0 | 0 | [0] | [0] | [0] | [0] | [0] | 1 | 2 | 4 | 1 | 3 | 1 | 0 | 1 | 0 | 166.27 | 392.4 | 29 | 1 | 0 | 0 | 0 | 0 | 0 | 0.134 | 0 | 0.275 | 135 | 210
484 | 2 | R50 | 9 | 0 | Heft 140 - Versuche mit BetonformstÃ¤hlen | 1963 | None | Germany | Deutscher Ausschuss fÃ¼r Stahlbeton | 0 | Hubert RÃ¼sch, Gallus Rehm | 4500 | 4000 | 2000 | 2000 | 625 | 300 | [1,3] | [2,27] | [0,0] | [0,0] | 2 | [40.81] | [2,200x200x200,1] | [29] | [0] | [0,0,0] | [0] | [0] | [0,0,0] | [0] | [0,0,0,0,0,0,15,0,0,0] | 0 | 2 | 505.3 | [16] | [580] | [4] | [28] | [0] | [0] | 0 | 0 | 0 | 0 | 0 | 0 | 0 | 0 | 0 | [0] | [0] | [0] | [0] | [0] | 1 | 2 | 4 | 1 | 3 | 1 | 0 | 1 | 0 | 187.06 | 441.45 | 29 | 1 | 0 | 0 | 0 | 0 | 0 | 0.135 | 0 | 0.275 | 135 | 210
485 | 2 | R50 | 10 | 0 | Heft 140 - Versuche mit BetonformstÃ¤hlen | 1963 | None | Germany | Deutscher Ausschuss fÃ¼r Stahlbeton | 0 | Hubert RÃ¼sch, Gallus Rehm | 4500 | 4000 | 2000 | 2000 | 625 | 300 | [1,3] | [2,27] | [0,0] | [0,0] | 2 | [40.81] | [2,200x200x200,1] | [29] | [0] | [0,0,0] | [0] | [0] | [0,0,0] | [0] | [0,0,0,0,0,0,15,0,0,0] | 0 | 2 | 505.3 | [16] | [580] | [4] | [28] | [0] | [0] | 0 | 0 | 0 | 0 | 0 | 0 | 0 | 0 | 0 | [0] | [0] | [0] | [0] | [0] | 1 | 2 | 4 | 1 | 3 | 1 | 0 | 1 | 0 | 207.84 | 490.5 | 29 | 1 | 0 | 0 | 0 | 0 | 0 | 0.178 | 0 | 0.625 | 135 | 210
486 | 2 | R50 | 1 | 0 | Heft 140 - Versuche mit BetonformstÃ¤hlen | 1963 | None | Germany | Deutscher Ausschuss fÃ¼r Stahlbeton | 0 | Hubert RÃ¼sch, Gallus Rehm | 4500 | 4000 | 2000 | 2000 | 625 | 300 | [1,3] | [2,27] | [0,0] | [0,0] | 2 | [40.81] | [2,200x200x200,1] | [29] | [0] | [0,0,0] | [0] | [0] | [0,0,0] | [0] | [0,0,0,0,0,0,15,0,0,0] | 0 | 2 | 505.3 | [16] | [580] | [4] | [28] | [0] | [0] | 0 | 0 | 0 | 0 | 0 | 0 | 0 | 0 | 0 | [0] | [0] | [0] | [0] | [0] | 1 | 2 | 4 | 1 | 3 | 2 | 0 | 1 | 0 | 41.57 | 98.1 | 29 | 1 | 0 | 0 | 0 | 0 | 0 | 0.032 | 0 | 0.05 | 730 | 950
487 | 2 | R50 | 2 | 0 | Heft 140 - Versuche mit BetonformstÃ¤hlen | 1963 | None | Germany | Deutscher Ausschuss fÃ¼r Stahlbeton | 0 | Hubert RÃ¼sch, Gallus Rehm | 4500 | 4000 | 2000 | 2000 | 625 | 300 | [1,3] | [2,27] | [0,0] | [0,0] | 2 | [40.81] | [2,200x200x200,1] | [29] | [0] | [0,0,0] | [0] | [0] | [0,0,0] | [0] | [0,0,0,0,0,0,15,0,0,0] | 0 | 2 | 505.3 | [16] | [580] | [4] | [28] | [0] | [0] | 0 | 0 | 0 | 0 | 0 | 0 | 0 | 0 | 0 | [0] | [0] | [0] | [0] | [0] | 1 | 2 | 4 | 1 | 3 | 2 | 0 | 1 | 0 | 62.35 | 147.15 | 29 | 1 | 0 | 0 | 0 | 0 | 0 | 0.062 | 0 | 0.125 | 223.15 | 380
488 | 2 | R50 | 3 | 0 | Heft 140 - Versuche mit BetonformstÃ¤hlen | 1963 | None | Germany | Deutscher Ausschuss fÃ¼r Stahlbeton | 0 | Hubert RÃ¼sch, Gallus Rehm | 4500 | 4000 | 2000 | 2000 | 625 | 300 | [1,3] | [2,27] | [0,0] | [0,0] | 2 | [40.81] | [2,200x200x200,1] | [29] | [0] | [0,0,0] | [0] | [0] | [0,0,0] | [0] | [0,0,0,0,0,0,15,0,0,0] | 0 | 2 | 505.3 | [16] | [580] | [4] | [28] | [0] | [0] | 0 | 0 | 0 | 0 | 0 | 0 | 0 | 0 | 0 | [0] | [0] | [0] | [0] | [0] | 1 | 2 | 4 | 1 | 3 | 2 | 0 | 1 | 0 | 83.14 | 196.2 | 29 | 1 | 0 | 0 | 0 | 0 | 0 | 0.103 | 0 | 0.185 | 151.45 | 340
489 | 2 | R50 | 4 | 0 | Heft 140 - Versuche mit BetonformstÃ¤hlen | 1963 | None | Germany | Deutscher Ausschuss fÃ¼r Stahlbeton | 0 | Hubert RÃ¼sch, Gallus Rehm | 4500 | 4000 | 2000 | 2000 | 625 | 300 | [1,3] | [2,27] | [0,0] | [0,0] | 2 | [40.81] | [2,200x200x200,1] | [29] | [0] | [0,0,0] | [0] | [0] | [0,0,0] | [0] | [0,0,0,0,0,0,15,0,0,0] | 0 | 2 | 505.3 | [16] | [580] | [4] | [28] | [0] | [0] | 0 | 0 | 0 | 0 | 0 | 0 | 0 | 0 | 0 | [0] | [0] | [0] | [0] | [0] | 1 | 2 | 4 | 1 | 3 | 2 | 0 | 1 | 0 | 103.92 | 245.25 | 29 | 1 | 0 | 0 | 0 | 0 | 0 | 0.137 | 0 | 0.25 | 140.2 | 210
490 | 2 | R50 | 5 | 0 | Heft 140 - Versuche mit BetonformstÃ¤hlen | 1963 | None | Germany | Deutscher Ausschuss fÃ¼r Stahlbeton | 0 | Hubert RÃ¼sch, Gallus Rehm | 4500 | 4000 | 2000 | 2000 | 625 | 300 | [1,3] | [2,27] | [0,0] | [0,0] | 2 | [40.81] | [2,200x200x200,1] | [29] | [0] | [0,0,0] | [0] | [0] | [0,0,0] | [0] | [0,0,0,0,0,0,15,0,0,0] | 0 | 2 | 505.3 | [16] | [580] | [4] | [28] | [0] | [0] | 0 | 0 | 0 | 0 | 0 | 0 | 0 | 0 | 0 | [0] | [0] | [0] | [0] | [0] | 1 | 2 | 4 | 1 | 3 | 2 | 0 | 1 | 0 | 124.7 | 294.3 | 29 | 1 | 0 | 0 | 0 | 0 | 0 | 0.179 | 0 | 0.36 | 135 | 210
491 | 2 | R50 | 6 | 0 | Heft 140 - Versuche mit BetonformstÃ¤hlen | 1963 | None | Germany | Deutscher Ausschuss fÃ¼r Stahlbeton | 0 | Hubert RÃ¼sch, Gallus Rehm | 4500 | 4000 | 2000 | 2000 | 625 | 300 | [1,3] | [2,27] | [0,0] | [0,0] | 2 | [40.81] | [2,200x200x200,1] | [29] | [0] | [0,0,0] | [0] | [0] | [0,0,0] | [0] | [0,0,0,0,0,0,15,0,0,0] | 0 | 2 | 505.3 | [16] | [580] | [4] | [28] | [0] | [0] | 0 | 0 | 0 | 0 | 0 | 0 | 0 | 0 | 0 | [0] | [0] | [0] | [0] | [0] | 1 | 2 | 4 | 1 | 3 | 2 | 0 | 14 | 0 | 124.7 | 294.3 | 29 | 1 | 0 | 0 | 0 | 0 | 0 | 0.19 | 0 | 0.385 | 135 | 210
492 | 2 | R50 | 7 | 0 | Heft 140 - Versuche mit BetonformstÃ¤hlen | 1963 | None | Germany | Deutscher Ausschuss fÃ¼r Stahlbeton | 0 | Hubert RÃ¼sch, Gallus Rehm | 4500 | 4000 | 2000 | 2000 | 625 | 300 | [1,3] | [2,27] | [0,0] | [0,0] | 2 | [40.81] | [2,200x200x200,1] | [29] | [0] | [0,0,0] | [0] | [0] | [0,0,0] | [0] | [0,0,0,0,0,0,15,0,0,0] | 0 | 2 | 505.3 | [16] | [580] | [4] | [28] | [0] | [0] | 0 | 0 | 0 | 0 | 0 | 0 | 0 | 0 | 0 | [0] | [0] | [0] | [0] | [0] | 1 | 2 | 4 | 1 | 3 | 2 | 0 | 1 | 0 | 145.49 | 343.35 | 29 | 1 | 0 | 0 | 0 | 0 | 0 | 0.229 | 0 | 0.45 | 135 | 210
493 | 2 | R50 | 8 | 0 | Heft 140 - Versuche mit BetonformstÃ¤hlen | 1963 | None | Germany | Deutscher Ausschuss fÃ¼r Stahlbeton | 0 | Hubert RÃ¼sch, Gallus Rehm | 4500 | 4000 | 2000 | 2000 | 625 | 300 | [1,3] | [2,27] | [0,0] | [0,0] | 2 | [40.81] | [2,200x200x200,1] | [29] | [0] | [0,0,0] | [0] | [0] | [0,0,0] | [0] | [0,0,0,0,0,0,15,0,0,0] | 0 | 2 | 505.3 | [16] | [580] | [4] | [28] | [0] | [0] | 0 | 0 | 0 | 0 | 0 | 0 | 0 | 0 | 0 | [0] | [0] | [0] | [0] | [0] | 1 | 2 | 4 | 1 | 3 | 2 | 0 | 1 | 0 | 166.27 | 392.4 | 29 | 1 | 0 | 0 | 0 | 0 | 0 | 0.262 | 0 | 0.475 | 135 | 210
494 | 2 | R50 | 9 | 0 | Heft 140 - Versuche mit BetonformstÃ¤hlen | 1963 | None | Germany | Deutscher Ausschuss fÃ¼r Stahlbeton | 0 | Hubert RÃ¼sch, Gallus Rehm | 4500 | 4000 | 2000 | 2000 | 625 | 300 | [1,3] | [2,27] | [0,0] | [0,0] | 2 | [40.81] | [2,200x200x200,1] | [29] | [0] | [0,0,0] | [0] | [0] | [0,0,0] | [0] | [0,0,0,0,0,0,15,0,0,0] | 0 | 2 | 505.3 | [16] | [580] | [4] | [28] | [0] | [0] | 0 | 0 | 0 | 0 | 0 | 0 | 0 | 0 | 0 | [0] | [0] | [0] | [0] | [0] | 1 | 2 | 4 | 1 | 3 | 2 | 0 | 1 | 0 | 187.06 | 441.45 | 29 | 1 | 0 | 0 | 0 | 0 | 0 | 0.295 | 0 | 0.525 | 135 | 210
495 | 2 | R50 | 10 | 0 | Heft 140 - Versuche mit BetonformstÃ¤hlen | 1963 | None | Germany | Deutscher Ausschuss fÃ¼r Stahlbeton | 0 | Hubert RÃ¼sch, Gallus Rehm | 4500 | 4000 | 2000 | 2000 | 625 | 300 | [1,3] | [2,27] | [0,0] | [0,0] | 2 | [40.81] | [2,200x200x200,1] | [29] | [0] | [0,0,0] | [0] | [0] | [0,0,0] | [0] | [0,0,0,0,0,0,15,0,0,0] | 0 | 2 | 505.3 | [16] | [580] | [4] | [28] | [0] | [0] | 0 | 0 | 0 | 0 | 0 | 0 | 0 | 0 | 0 | [0] | [0] | [0] | [0] | [0] | 1 | 2 | 4 | 1 | 3 | 2 | 0 | 1 | 0 | 207.84 | 490.5 | 29 | 1 | 0 | 0 | 0 | 0 | 0 | 0.375 | 0 | 1.325 | 135 | 210
496 | 2 | R54 | 1 | 0 | Heft 140 - Versuche mit BetonformstÃ¤hlen | 1963 | None | Germany | Deutscher Ausschuss fÃ¼r Stahlbeton | 0 | Hubert RÃ¼sch, Gallus Rehm | 4500 | 4000 | 2000 | 2000 | 625 | 300 | [1,3] | [2,30] | [0,0] | [0,0] | 2 | [15.21] | [2,200x200x200,1] | [32] | [0] | [0,0,0] | [0] | [0] | [0,0,0] | [0] | [0,0,0,0,0,0,15,0,0,0] | 0 | 2 | 445.7 | [26] | [578] | [2] | [0] | [0] | [0] | 0 | 0 | 0 | 0 | 0 | 0 | 0 | 0 | 0 | [0] | [0] | [0] | [0] | [0] | 1 | 2 | 4 | 1 | 3 | 1 | 0 | 1 | 0 | 48.94 | 89.5653 | 32 | 1 | 0 | 0 | 0 | 0 | 0 | 0.052 | 0 | 0.06 | 975 | 1350
497 | 2 | R54 | 2 | 0 | Heft 140 - Versuche mit BetonformstÃ¤hlen | 1963 | None | Germany | Deutscher Ausschuss fÃ¼r Stahlbeton | 0 | Hubert RÃ¼sch, Gallus Rehm | 4500 | 4000 | 2000 | 2000 | 625 | 300 | [1,3] | [2,30] | [0,0] | [0,0] | 2 | [15.21] | [2,200x200x200,1] | [32] | [0] | [0,0,0] | [0] | [0] | [0,0,0] | [0] | [0,0,0,0,0,0,15,0,0,0] | 0 | 2 | 445.7 | [26] | [578] | [2] | [0] | [0] | [0] | 0 | 0 | 0 | 0 | 0 | 0 | 0 | 0 | 0 | [0] | [0] | [0] | [0] | [0] | 1 | 2 | 4 | 1 | 3 | 1 | 0 | 1 | 0 | 54.14 | 99.081 | 32 | 1 | 0 | 0 | 0 | 0 | 0 | 0.052 | 0 | 0.07 | 667.5 | 1350
498 | 2 | R54 | 3 | 0 | Heft 140 - Versuche mit BetonformstÃ¤hlen | 1963 | None | Germany | Deutscher Ausschuss fÃ¼r Stahlbeton | 0 | Hubert RÃ¼sch, Gallus Rehm | 4500 | 4000 | 2000 | 2000 | 625 | 300 | [1,3] | [2,30] | [0,0] | [0,0] | 2 | [15.21] | [2,200x200x200,1] | [32] | [0] | [0,0,0] | [0] | [0] | [0,0,0] | [0] | [0,0,0,0,0,0,15,0,0,0] | 0 | 2 | 445.7 | [26] | [578] | [2] | [0] | [0] | [0] | 0 | 0 | 0 | 0 | 0 | 0 | 0 | 0 | 0 | [0] | [0] | [0] | [0] | [0] | 1 | 2 | 4 | 1 | 3 | 1 | 0 | 1 | 0 | 81.21 | 148.6215 | 32 | 1 | 0 | 0 | 0 | 0 | 0 | 0.079 | 0 | 0.14 | 275.5 | 430
499 | 2 | R54 | 4 | 0 | Heft 140 - Versuche mit BetonformstÃ¤hlen | 1963 | None | Germany | Deutscher Ausschuss fÃ¼r Stahlbeton | 0 | Hubert RÃ¼sch, Gallus Rehm | 4500 | 4000 | 2000 | 2000 | 625 | 300 | [1,3] | [2,30] | [0,0] | [0,0] | 2 | [15.21] | [2,200x200x200,1] | [32] | [0] | [0,0,0] | [0] | [0] | [0,0,0] | [0] | [0,0,0,0,0,0,15,0,0,0] | 0 | 2 | 445.7 | [26] | [578] | [2] | [0] | [0] | [0] | 0 | 0 | 0 | 0 | 0 | 0 | 0 | 0 | 0 | [0] | [0] | [0] | [0] | [0] | 1 | 2 | 4 | 1 | 3 | 1 | 0 | 1 | 0 | 108.82 | 199.143 | 32 | 1 | 0 | 0 | 0 | 0 | 0 | 0.097 | 0 | 0.175 | 222.5 | 400
500 | 2 | R54 | 5 | 0 | Heft 140 - Versuche mit BetonformstÃ¤hlen | 1963 | None | Germany | Deutscher Ausschuss fÃ¼r Stahlbeton | 0 | Hubert RÃ¼sch, Gallus Rehm | 4500 | 4000 | 2000 | 2000 | 625 | 300 | [1,3] | [2,30] | [0,0] | [0,0] | 2 | [15.21] | [2,200x200x200,1] | [32] | [0] | [0,0,0] | [0] | [0] | [0,0,0] | [0] | [0,0,0,0,0,0,15,0,0,0] | 0 | 2 | 445.7 | [26] | [578] | [2] | [0] | [0] | [0] | 0 | 0 | 0 | 0 | 0 | 0 | 0 | 0 | 0 | [0] | [0] | [0] | [0] | [0] | 1 | 2 | 4 | 1 | 3 | 1 | 0 | 1 | 0 | 135.89 | 248.6835 | 32 | 1 | 0 | 0 | 0 | 0 | 0 | 0.144 | 0 | 0.3 | 200.25 | 400
501 | 2 | R54 | 6 | 0 | Heft 140 - Versuche mit BetonformstÃ¤hlen | 1963 | None | Germany | Deutscher Ausschuss fÃ¼r Stahlbeton | 0 | Hubert RÃ¼sch, Gallus Rehm | 4500 | 4000 | 2000 | 2000 | 625 | 300 | [1,3] | [2,30] | [0,0] | [0,0] | 2 | [15.21] | [2,200x200x200,1] | [32] | [0] | [0,0,0] | [0] | [0] | [0,0,0] | [0] | [0,0,0,0,0,0,15,0,0,0] | 0 | 2 | 445.7 | [26] | [578] | [2] | [0] | [0] | [0] | 0 | 0 | 0 | 0 | 0 | 0 | 0 | 0 | 0 | [0] | [0] | [0] | [0] | [0] | 1 | 2 | 4 | 1 | 3 | 1 | 0 | 1 | 0 | 162.96 | 298.224 | 32 | 1 | 0 | 0 | 0 | 0 | 0 | 0.168 | 0 | 0.325 | 200.25 | 400
502 | 2 | R54 | 7 | 0 | Heft 140 - Versuche mit BetonformstÃ¤hlen | 1963 | None | Germany | Deutscher Ausschuss fÃ¼r Stahlbeton | 0 | Hubert RÃ¼sch, Gallus Rehm | 4500 | 4000 | 2000 | 2000 | 625 | 300 | [1,3] | [2,30] | [0,0] | [0,0] | 2 | [15.21] | [2,200x200x200,1] | [32] | [0] | [0,0,0] | [0] | [0] | [0,0,0] | [0] | [0,0,0,0,0,0,15,0,0,0] | 0 | 2 | 445.7 | [26] | [578] | [2] | [0] | [0] | [0] | 0 | 0 | 0 | 0 | 0 | 0 | 0 | 0 | 0 | [0] | [0] | [0] | [0] | [0] | 1 | 2 | 4 | 1 | 3 | 1 | 0 | 14 | 0 | 162.96 | 298.224 | 32 | 1 | 0 | 0 | 0 | 0 | 0 | 0.2 | 0 | 0.35 | 200.25 | 400
503 | 2 | R54 | 8 | 0 | Heft 140 - Versuche mit BetonformstÃ¤hlen | 1963 | None | Germany | Deutscher Ausschuss fÃ¼r Stahlbeton | 0 | Hubert RÃ¼sch, Gallus Rehm | 4500 | 4000 | 2000 | 2000 | 625 | 300 | [1,3] | [2,30] | [0,0] | [0,0] | 2 | [15.21] | [2,200x200x200,1] | [32] | [0] | [0,0,0] | [0] | [0] | [0,0,0] | [0] | [0,0,0,0,0,0,15,0,0,0] | 0 | 2 | 445.7 | [26] | [578] | [2] | [0] | [0] | [0] | 0 | 0 | 0 | 0 | 0 | 0 | 0 | 0 | 0 | [0] | [0] | [0] | [0] | [0] | 1 | 2 | 4 | 1 | 3 | 1 | 0 | 1 | 0 | 190.04 | 347.7645 | 32 | 1 | 0 | 0 | 0 | 0 | 0 | 0.209 | 0 | 0.45 | 200.25 | 400
504 | 2 | R54 | 9 | 0 | Heft 140 - Versuche mit BetonformstÃ¤hlen | 1963 | None | Germany | Deutscher Ausschuss fÃ¼r Stahlbeton | 0 | Hubert RÃ¼sch, Gallus Rehm | 4500 | 4000 | 2000 | 2000 | 625 | 300 | [1,3] | [2,30] | [0,0] | [0,0] | 2 | [15.21] | [2,200x200x200,1] | [32] | [0] | [0,0,0] | [0] | [0] | [0,0,0] | [0] | [0,0,0,0,0,0,15,0,0,0] | 0 | 2 | 445.7 | [26] | [578] | [2] | [0] | [0] | [0] | 0 | 0 | 0 | 0 | 0 | 0 | 0 | 0 | 0 | [0] | [0] | [0] | [0] | [0] | 1 | 2 | 4 | 1 | 3 | 1 | 0 | 1 | 0 | 217.11 | 397.305 | 32 | 1 | 0 | 0 | 0 | 0 | 0 | 0.235 | 0 | 0.5 | 187.9 | 400
505 | 2 | R54 | 1 | 0 | Heft 140 - Versuche mit BetonformstÃ¤hlen | 1963 | None | Germany | Deutscher Ausschuss fÃ¼r Stahlbeton | 0 | Hubert RÃ¼sch, Gallus Rehm | 4500 | 4000 | 2000 | 2000 | 625 | 300 | [1,3] | [2,30] | [0,0] | [0,0] | 2 | [15.21] | [2,200x200x200,1] | [32] | [0] | [0,0,0] | [0] | [0] | [0,0,0] | [0] | [0,0,0,0,0,0,15,0,0,0] | 0 | 2 | 445.7 | [26] | [578] | [2] | [0] | [0] | [0] | 0 | 0 | 0 | 0 | 0 | 0 | 0 | 0 | 0 | [0] | [0] | [0] | [0] | [0] | 1 | 2 | 4 | 1 | 3 | 2 | 0 | 1 | 0 | 48.94 | 89.5653 | 32 | 1 | 0 | 0 | 0 | 0 | 0 | 0.05 | 0 | 0.07 | 600 | 600
506 | 2 | R54 | 2 | 0 | Heft 140 - Versuche mit BetonformstÃ¤hlen | 1963 | None | Germany | Deutscher Ausschuss fÃ¼r Stahlbeton | 0 | Hubert RÃ¼sch, Gallus Rehm | 4500 | 4000 | 2000 | 2000 | 625 | 300 | [1,3] | [2,30] | [0,0] | [0,0] | 2 | [15.21] | [2,200x200x200,1] | [32] | [0] | [0,0,0] | [0] | [0] | [0,0,0] | [0] | [0,0,0,0,0,0,15,0,0,0] | 0 | 2 | 445.7 | [26] | [578] | [2] | [0] | [0] | [0] | 0 | 0 | 0 | 0 | 0 | 0 | 0 | 0 | 0 | [0] | [0] | [0] | [0] | [0] | 1 | 2 | 4 | 1 | 3 | 2 | 0 | 1 | 0 | 54.14 | 99.081 | 32 | 1 | 0 | 0 | 0 | 0 | 0 | 0.057 | 0 | 0.1 | 445 | 600
507 | 2 | R54 | 3 | 0 | Heft 140 - Versuche mit BetonformstÃ¤hlen | 1963 | None | Germany | Deutscher Ausschuss fÃ¼r Stahlbeton | 0 | Hubert RÃ¼sch, Gallus Rehm | 4500 | 4000 | 2000 | 2000 | 625 | 300 | [1,3] | [2,30] | [0,0] | [0,0] | 2 | [15.21] | [2,200x200x200,1] | [32] | [0] | [0,0,0] | [0] | [0] | [0,0,0] | [0] | [0,0,0,0,0,0,15,0,0,0] | 0 | 2 | 445.7 | [26] | [578] | [2] | [0] | [0] | [0] | 0 | 0 | 0 | 0 | 0 | 0 | 0 | 0 | 0 | [0] | [0] | [0] | [0] | [0] | 1 | 2 | 4 | 1 | 3 | 2 | 0 | 1 | 0 | 81.21 | 148.6215 | 32 | 1 | 0 | 0 | 0 | 0 | 0 | 0.082 | 0 | 0.15 | 275.5 | 400
508 | 2 | R54 | 4 | 0 | Heft 140 - Versuche mit BetonformstÃ¤hlen | 1963 | None | Germany | Deutscher Ausschuss fÃ¼r Stahlbeton | 0 | Hubert RÃ¼sch, Gallus Rehm | 4500 | 4000 | 2000 | 2000 | 625 | 300 | [1,3] | [2,30] | [0,0] | [0,0] | 2 | [15.21] | [2,200x200x200,1] | [32] | [0] | [0,0,0] | [0] | [0] | [0,0,0] | [0] | [0,0,0,0,0,0,15,0,0,0] | 0 | 2 | 445.7 | [26] | [578] | [2] | [0] | [0] | [0] | 0 | 0 | 0 | 0 | 0 | 0 | 0 | 0 | 0 | [0] | [0] | [0] | [0] | [0] | 1 | 2 | 4 | 1 | 3 | 2 | 0 | 1 | 0 | 108.82 | 199.143 | 32 | 1 | 0 | 0 | 0 | 0 | 0 | 0.118 | 0 | 0.215 | 222.5 | 400
509 | 2 | R54 | 5 | 0 | Heft 140 - Versuche mit BetonformstÃ¤hlen | 1963 | None | Germany | Deutscher Ausschuss fÃ¼r Stahlbeton | 0 | Hubert RÃ¼sch, Gallus Rehm | 4500 | 4000 | 2000 | 2000 | 625 | 300 | [1,3] | [2,30] | [0,0] | [0,0] | 2 | [15.21] | [2,200x200x200,1] | [32] | [0] | [0,0,0] | [0] | [0] | [0,0,0] | [0] | [0,0,0,0,0,0,15,0,0,0] | 0 | 2 | 445.7 | [26] | [578] | [2] | [0] | [0] | [0] | 0 | 0 | 0 | 0 | 0 | 0 | 0 | 0 | 0 | [0] | [0] | [0] | [0] | [0] | 1 | 2 | 4 | 1 | 3 | 2 | 0 | 1 | 0 | 135.89 | 248.6835 | 32 | 1 | 0 | 0 | 0 | 0 | 0 | 0.19 | 0 | 0.425 | 200.25 | 400
510 | 2 | R54 | 6 | 0 | Heft 140 - Versuche mit BetonformstÃ¤hlen | 1963 | None | Germany | Deutscher Ausschuss fÃ¼r Stahlbeton | 0 | Hubert RÃ¼sch, Gallus Rehm | 4500 | 4000 | 2000 | 2000 | 625 | 300 | [1,3] | [2,30] | [0,0] | [0,0] | 2 | [15.21] | [2,200x200x200,1] | [32] | [0] | [0,0,0] | [0] | [0] | [0,0,0] | [0] | [0,0,0,0,0,0,15,0,0,0] | 0 | 2 | 445.7 | [26] | [578] | [2] | [0] | [0] | [0] | 0 | 0 | 0 | 0 | 0 | 0 | 0 | 0 | 0 | [0] | [0] | [0] | [0] | [0] | 1 | 2 | 4 | 1 | 3 | 2 | 0 | 1 | 0 | 162.96 | 298.224 | 32 | 1 | 0 | 0 | 0 | 0 | 0 | 0.227 | 0 | 0.45 | 200.25 | 400
511 | 2 | R54 | 7 | 0 | Heft 140 - Versuche mit BetonformstÃ¤hlen | 1963 | None | Germany | Deutscher Ausschuss fÃ¼r Stahlbeton | 0 | Hubert RÃ¼sch, Gallus Rehm | 4500 | 4000 | 2000 | 2000 | 625 | 300 | [1,3] | [2,30] | [0,0] | [0,0] | 2 | [15.21] | [2,200x200x200,1] | [32] | [0] | [0,0,0] | [0] | [0] | [0,0,0] | [0] | [0,0,0,0,0,0,15,0,0,0] | 0 | 2 | 445.7 | [26] | [578] | [2] | [0] | [0] | [0] | 0 | 0 | 0 | 0 | 0 | 0 | 0 | 0 | 0 | [0] | [0] | [0] | [0] | [0] | 1 | 2 | 4 | 1 | 3 | 2 | 0 | 14 | 0 | 162.96 | 298.224 | 32 | 1 | 0 | 0 | 0 | 0 | 0 | 0.257 | 0 | 0.45 | 200.25 | 400
512 | 2 | R54 | 8 | 0 | Heft 140 - Versuche mit BetonformstÃ¤hlen | 1963 | None | Germany | Deutscher Ausschuss fÃ¼r Stahlbeton | 0 | Hubert RÃ¼sch, Gallus Rehm | 4500 | 4000 | 2000 | 2000 | 625 | 300 | [1,3] | [2,30] | [0,0] | [0,0] | 2 | [15.21] | [2,200x200x200,1] | [32] | [0] | [0,0,0] | [0] | [0] | [0,0,0] | [0] | [0,0,0,0,0,0,15,0,0,0] | 0 | 2 | 445.7 | [26] | [578] | [2] | [0] | [0] | [0] | 0 | 0 | 0 | 0 | 0 | 0 | 0 | 0 | 0 | [0] | [0] | [0] | [0] | [0] | 1 | 2 | 4 | 1 | 3 | 2 | 0 | 1 | 0 | 190.04 | 347.7645 | 32 | 1 | 0 | 0 | 0 | 0 | 0 | 0.288 | 0 | 0.5 | 200.25 | 400
513 | 2 | R54 | 9 | 0 | Heft 140 - Versuche mit BetonformstÃ¤hlen | 1963 | None | Germany | Deutscher Ausschuss fÃ¼r Stahlbeton | 0 | Hubert RÃ¼sch, Gallus Rehm | 4500 | 4000 | 2000 | 2000 | 625 | 300 | [1,3] | [2,30] | [0,0] | [0,0] | 2 | [15.21] | [2,200x200x200,1] | [32] | [0] | [0,0,0] | [0] | [0] | [0,0,0] | [0] | [0,0,0,0,0,0,15,0,0,0] | 0 | 2 | 445.7 | [26] | [578] | [2] | [0] | [0] | [0] | 0 | 0 | 0 | 0 | 0 | 0 | 0 | 0 | 0 | [0] | [0] | [0] | [0] | [0] | 1 | 2 | 4 | 1 | 3 | 2 | 0 | 1 | 0 | 217.11 | 397.305 | 32 | 1 | 0 | 0 | 0 | 0 | 0 | 0.332 | 0 | 0.625 | 200.25 | 400
514 | 2 | R58 | 1 | 0 | Heft 140 - Versuche mit BetonformstÃ¤hlen | 1963 | None | Germany | Deutscher Ausschuss fÃ¼r Stahlbeton | 0 | Hubert RÃ¼sch, Gallus Rehm | 4500 | 4000 | 2000 | 2000 | 625 | 300 | [1,3] | [2,34] | [0,0] | [0,0] | 2 | [15.99] | [2,200x200x200,1] | [36] | [0] | [0,0,0] | [0] | [0] | [0,0,0] | [0] | [0,0,0,0,0,0,15,0,0,0] | 0 | 2 | 476.6 | [16] | [589] | [4] | [25] | [0] | [0] | 0 | 0 | 0 | 0 | 0 | 0 | 0 | 0 | 0 | [0] | [0] | [0] | [0] | [0] | 1 | 2 | 4 | 1 | 3 | 1 | 0 | 1 | 0 | 47.66 | 117.72 | 36 | 1 | 0 | 0 | 0 | 0 | 0 | 0.065 | 0 | 0.073 | 1900 | 1900
515 | 2 | R58 | 2 | 0 | Heft 140 - Versuche mit BetonformstÃ¤hlen | 1963 | None | Germany | Deutscher Ausschuss fÃ¼r Stahlbeton | 0 | Hubert RÃ¼sch, Gallus Rehm | 4500 | 4000 | 2000 | 2000 | 625 | 300 | [1,3] | [2,34] | [0,0] | [0,0] | 2 | [15.99] | [2,200x200x200,1] | [36] | [0] | [0,0,0] | [0] | [0] | [0,0,0] | [0] | [0,0,0,0,0,0,15,0,0,0] | 0 | 2 | 476.6 | [16] | [589] | [4] | [25] | [0] | [0] | 0 | 0 | 0 | 0 | 0 | 0 | 0 | 0 | 0 | [0] | [0] | [0] | [0] | [0] | 1 | 2 | 4 | 1 | 3 | 1 | 0 | 1 | 0 | 63.35 | 156.4695 | 36 | 1 | 0 | 0 | 0 | 0 | 0 | 0.057 | 0 | 0.1 | 275.2 | 580
516 | 2 | R58 | 3 | 0 | Heft 140 - Versuche mit BetonformstÃ¤hlen | 1963 | None | Germany | Deutscher Ausschuss fÃ¼r Stahlbeton | 0 | Hubert RÃ¼sch, Gallus Rehm | 4500 | 4000 | 2000 | 2000 | 625 | 300 | [1,3] | [2,34] | [0,0] | [0,0] | 2 | [15.99] | [2,200x200x200,1] | [36] | [0] | [0,0,0] | [0] | [0] | [0,0,0] | [0] | [0,0,0,0,0,0,15,0,0,0] | 0 | 2 | 476.6 | [16] | [589] | [4] | [25] | [0] | [0] | 0 | 0 | 0 | 0 | 0 | 0 | 0 | 0 | 0 | [0] | [0] | [0] | [0] | [0] | 1 | 2 | 4 | 1 | 3 | 1 | 0 | 1 | 0 | 83.01 | 205.029 | 36 | 1 | 0 | 0 | 0 | 0 | 0 | 0.077 | 0 | 0.167 | 163.1 | 360
517 | 2 | R58 | 4 | 0 | Heft 140 - Versuche mit BetonformstÃ¤hlen | 1963 | None | Germany | Deutscher Ausschuss fÃ¼r Stahlbeton | 0 | Hubert RÃ¼sch, Gallus Rehm | 4500 | 4000 | 2000 | 2000 | 625 | 300 | [1,3] | [2,34] | [0,0] | [0,0] | 2 | [15.99] | [2,200x200x200,1] | [36] | [0] | [0,0,0] | [0] | [0] | [0,0,0] | [0] | [0,0,0,0,0,0,15,0,0,0] | 0 | 2 | 476.6 | [16] | [589] | [4] | [25] | [0] | [0] | 0 | 0 | 0 | 0 | 0 | 0 | 0 | 0 | 0 | [0] | [0] | [0] | [0] | [0] | 1 | 2 | 4 | 1 | 3 | 1 | 0 | 1 | 0 | 106.64 | 263.3985 | 36 | 1 | 0 | 0 | 0 | 0 | 0 | 0.093 | 0 | 0.217 | 142.7 | 270
518 | 2 | R58 | 5 | 0 | Heft 140 - Versuche mit BetonformstÃ¤hlen | 1963 | None | Germany | Deutscher Ausschuss fÃ¼r Stahlbeton | 0 | Hubert RÃ¼sch, Gallus Rehm | 4500 | 4000 | 2000 | 2000 | 625 | 300 | [1,3] | [2,34] | [0,0] | [0,0] | 2 | [15.99] | [2,200x200x200,1] | [36] | [0] | [0,0,0] | [0] | [0] | [0,0,0] | [0] | [0,0,0,0,0,0,15,0,0,0] | 0 | 2 | 476.6 | [16] | [589] | [4] | [25] | [0] | [0] | 0 | 0 | 0 | 0 | 0 | 0 | 0 | 0 | 0 | [0] | [0] | [0] | [0] | [0] | 1 | 2 | 4 | 1 | 3 | 1 | 0 | 14 | 0 | 106.64 | 263.3985 | 36 | 1 | 0 | 0 | 0 | 0 | 0 | 0.099 | 0 | 0.207 | 122.1 | 270
519 | 2 | R58 | 6 | 0 | Heft 140 - Versuche mit BetonformstÃ¤hlen | 1963 | None | Germany | Deutscher Ausschuss fÃ¼r Stahlbeton | 0 | Hubert RÃ¼sch, Gallus Rehm | 4500 | 4000 | 2000 | 2000 | 625 | 300 | [1,3] | [2,34] | [0,0] | [0,0] | 2 | [15.99] | [2,200x200x200,1] | [36] | [0] | [0,0,0] | [0] | [0] | [0,0,0] | [0] | [0,0,0,0,0,0,15,0,0,0] | 0 | 2 | 476.6 | [16] | [589] | [4] | [25] | [0] | [0] | 0 | 0 | 0 | 0 | 0 | 0 | 0 | 0 | 0 | [0] | [0] | [0] | [0] | [0] | 1 | 2 | 4 | 1 | 3 | 1 | 0 | 1 | 0 | 124.31 | 307.053 | 36 | 1 | 0 | 0 | 0 | 0 | 0 | 0.132 | 0 | 0.29 | 112.633 | 190
520 | 2 | R58 | 7 | 0 | Heft 140 - Versuche mit BetonformstÃ¤hlen | 1963 | None | Germany | Deutscher Ausschuss fÃ¼r Stahlbeton | 0 | Hubert RÃ¼sch, Gallus Rehm | 4500 | 4000 | 2000 | 2000 | 625 | 300 | [1,3] | [2,34] | [0,0] | [0,0] | 2 | [15.99] | [2,200x200x200,1] | [36] | [0] | [0,0,0] | [0] | [0] | [0,0,0] | [0] | [0,0,0,0,0,0,15,0,0,0] | 0 | 2 | 476.6 | [16] | [589] | [4] | [25] | [0] | [0] | 0 | 0 | 0 | 0 | 0 | 0 | 0 | 0 | 0 | [0] | [0] | [0] | [0] | [0] | 1 | 2 | 4 | 1 | 3 | 1 | 0 | 1 | 0 | 124.31 | 307.053 | 36 | 1 | 0 | 0 | 0 | 0 | 0 | 0.158 | 0 | 0.35 | 106.267 | 270
521 | 2 | R58 | 1 | 0 | Heft 140 - Versuche mit BetonformstÃ¤hlen | 1963 | None | Germany | Deutscher Ausschuss fÃ¼r Stahlbeton | 0 | Hubert RÃ¼sch, Gallus Rehm | 4500 | 4000 | 2000 | 2000 | 625 | 300 | [1,3] | [2,34] | [0,0] | [0,0] | 2 | [15.99] | [2,200x200x200,1] | [36] | [0] | [0,0,0] | [0] | [0] | [0,0,0] | [0] | [0,0,0,0,0,0,15,0,0,0] | 0 | 2 | 476.6 | [16] | [589] | [4] | [25] | [0] | [0] | 0 | 0 | 0 | 0 | 0 | 0 | 0 | 0 | 0 | [0] | [0] | [0] | [0] | [0] | 1 | 2 | 4 | 1 | 3 | 2 | 0 | 1 | 0 | 47.66 | 117.72 | 36 | 1 | 0 | 0 | 0 | 0 | 0 | 0.06 | 0 | 0.064 | 1900 | 1900
522 | 2 | R58 | 2 | 0 | Heft 140 - Versuche mit BetonformstÃ¤hlen | 1963 | None | Germany | Deutscher Ausschuss fÃ¼r Stahlbeton | 0 | Hubert RÃ¼sch, Gallus Rehm | 4500 | 4000 | 2000 | 2000 | 625 | 300 | [1,3] | [2,34] | [0,0] | [0,0] | 2 | [15.99] | [2,200x200x200,1] | [36] | [0] | [0,0,0] | [0] | [0] | [0,0,0] | [0] | [0,0,0,0,0,0,15,0,0,0] | 0 | 2 | 476.6 | [16] | [589] | [4] | [25] | [0] | [0] | 0 | 0 | 0 | 0 | 0 | 0 | 0 | 0 | 0 | [0] | [0] | [0] | [0] | [0] | 1 | 2 | 4 | 1 | 3 | 2 | 0 | 1 | 0 | 63.35 | 156.4695 | 36 | 1 | 0 | 0 | 0 | 0 | 0 | 0.047 | 0 | 0.074 | 336.043 | 820
523 | 2 | R58 | 3 | 0 | Heft 140 - Versuche mit BetonformstÃ¤hlen | 1963 | None | Germany | Deutscher Ausschuss fÃ¼r Stahlbeton | 0 | Hubert RÃ¼sch, Gallus Rehm | 4500 | 4000 | 2000 | 2000 | 625 | 300 | [1,3] | [2,34] | [0,0] | [0,0] | 2 | [15.99] | [2,200x200x200,1] | [36] | [0] | [0,0,0] | [0] | [0] | [0,0,0] | [0] | [0,0,0,0,0,0,15,0,0,0] | 0 | 2 | 476.6 | [16] | [589] | [4] | [25] | [0] | [0] | 0 | 0 | 0 | 0 | 0 | 0 | 0 | 0 | 0 | [0] | [0] | [0] | [0] | [0] | 1 | 2 | 4 | 1 | 3 | 2 | 0 | 1 | 0 | 83.01 | 205.029 | 36 | 1 | 0 | 0 | 0 | 0 | 0 | 0.062 | 0 | 0.147 | 169.957 | 450
524 | 2 | R58 | 4 | 0 | Heft 140 - Versuche mit BetonformstÃ¤hlen | 1963 | None | Germany | Deutscher Ausschuss fÃ¼r Stahlbeton | 0 | Hubert RÃ¼sch, Gallus Rehm | 4500 | 4000 | 2000 | 2000 | 625 | 300 | [1,3] | [2,34] | [0,0] | [0,0] | 2 | [15.99] | [2,200x200x200,1] | [36] | [0] | [0,0,0] | [0] | [0] | [0,0,0] | [0] | [0,0,0,0,0,0,15,0,0,0] | 0 | 2 | 476.6 | [16] | [589] | [4] | [25] | [0] | [0] | 0 | 0 | 0 | 0 | 0 | 0 | 0 | 0 | 0 | [0] | [0] | [0] | [0] | [0] | 1 | 2 | 4 | 1 | 3 | 2 | 0 | 1 | 0 | 106.64 | 263.3985 | 36 | 1 | 0 | 0 | 0 | 0 | 0 | 0.079 | 0 | 0.226 | 161.1 | 450
525 | 2 | R58 | 5 | 0 | Heft 140 - Versuche mit BetonformstÃ¤hlen | 1963 | None | Germany | Deutscher Ausschuss fÃ¼r Stahlbeton | 0 | Hubert RÃ¼sch, Gallus Rehm | 4500 | 4000 | 2000 | 2000 | 625 | 300 | [1,3] | [2,34] | [0,0] | [0,0] | 2 | [15.99] | [2,200x200x200,1] | [36] | [0] | [0,0,0] | [0] | [0] | [0,0,0] | [0] | [0,0,0,0,0,0,15,0,0,0] | 0 | 2 | 476.6 | [16] | [589] | [4] | [25] | [0] | [0] | 0 | 0 | 0 | 0 | 0 | 0 | 0 | 0 | 0 | [0] | [0] | [0] | [0] | [0] | 1 | 2 | 4 | 1 | 3 | 2 | 0 | 14 | 0 | 106.64 | 263.3985 | 36 | 1 | 0 | 0 | 0 | 0 | 0 | 0.086 | 0 | 0.17 | 122.343 | 270
526 | 2 | R58 | 6 | 0 | Heft 140 - Versuche mit BetonformstÃ¤hlen | 1963 | None | Germany | Deutscher Ausschuss fÃ¼r Stahlbeton | 0 | Hubert RÃ¼sch, Gallus Rehm | 4500 | 4000 | 2000 | 2000 | 625 | 300 | [1,3] | [2,34] | [0,0] | [0,0] | 2 | [15.99] | [2,200x200x200,1] | [36] | [0] | [0,0,0] | [0] | [0] | [0,0,0] | [0] | [0,0,0,0,0,0,15,0,0,0] | 0 | 2 | 476.6 | [16] | [589] | [4] | [25] | [0] | [0] | 0 | 0 | 0 | 0 | 0 | 0 | 0 | 0 | 0 | [0] | [0] | [0] | [0] | [0] | 1 | 2 | 4 | 1 | 3 | 2 | 0 | 1 | 0 | 124.31 | 307.053 | 36 | 1 | 0 | 0 | 0 | 0 | 0 | 0.124 | 0 | 0.269 | 110.5 | 220
527 | 2 | R58 | 7 | 0 | Heft 140 - Versuche mit BetonformstÃ¤hlen | 1963 | None | Germany | Deutscher Ausschuss fÃ¼r Stahlbeton | 0 | Hubert RÃ¼sch, Gallus Rehm | 4500 | 4000 | 2000 | 2000 | 625 | 300 | [1,3] | [2,34] | [0,0] | [0,0] | 2 | [15.99] | [2,200x200x200,1] | [36] | [0] | [0,0,0] | [0] | [0] | [0,0,0] | [0] | [0,0,0,0,0,0,15,0,0,0] | 0 | 2 | 476.6 | [16] | [589] | [4] | [25] | [0] | [0] | 0 | 0 | 0 | 0 | 0 | 0 | 0 | 0 | 0 | [0] | [0] | [0] | [0] | [0] | 1 | 2 | 4 | 1 | 3 | 2 | 0 | 1 | 0 | 124.31 | 307.053 | 36 | 1 | 0 | 0 | 0 | 0 | 0 | 0.142 | 0 | 0.297 | 100.886 | 220
528 | 2 | R61 | 1 | 0 | Heft 140 - Versuche mit BetonformstÃ¤hlen | 1963 | None | Germany | Deutscher Ausschuss fÃ¼r Stahlbeton | 0 | Hubert RÃ¼sch, Gallus Rehm | 4500 | 4000 | 2000 | 2000 | 625 | 300 | [1,3] | [2,28] | [0,0] | [0,0] | 2 | [15.5] | [2,200x200x200,1] | [30] | [0] | [0,0,0] | [0] | [0] | [0,0,0] | [0] | [0,0,0,0,0,0,15,0,0,0] | 0 | 2 | 477.6 | [26] | [583] | [2] | [25] | [0] | [0] | 0 | 0 | 0 | 0 | 0 | 0 | 0 | 0 | 0 | [0] | [0] | [0] | [0] | [0] | 1 | 2 | 4 | 1 | 3 | 1 | 0 | 1 | 0 | 55.32 | 105.6537 | 30 | 1 | 0 | 0 | 0 | 0 | 0 | 0.048 | 0 | 0.07 | 374 | 580
529 | 2 | R61 | 2 | 0 | Heft 140 - Versuche mit BetonformstÃ¤hlen | 1963 | None | Germany | Deutscher Ausschuss fÃ¼r Stahlbeton | 0 | Hubert RÃ¼sch, Gallus Rehm | 4500 | 4000 | 2000 | 2000 | 625 | 300 | [1,3] | [2,28] | [0,0] | [0,0] | 2 | [15.5] | [2,200x200x200,1] | [30] | [0] | [0,0,0] | [0] | [0] | [0,0,0] | [0] | [0,0,0,0,0,0,15,0,0,0] | 0 | 2 | 477.6 | [26] | [583] | [2] | [25] | [0] | [0] | 0 | 0 | 0 | 0 | 0 | 0 | 0 | 0 | 0 | [0] | [0] | [0] | [0] | [0] | 1 | 2 | 4 | 1 | 3 | 1 | 0 | 1 | 0 | 83 | 158.5296 | 30 | 1 | 0 | 0 | 0 | 0 | 0 | 0.08 | 0 | 0.14 | 220.8 | 340
530 | 2 | R61 | 3 | 0 | Heft 140 - Versuche mit BetonformstÃ¤hlen | 1963 | None | Germany | Deutscher Ausschuss fÃ¼r Stahlbeton | 0 | Hubert RÃ¼sch, Gallus Rehm | 4500 | 4000 | 2000 | 2000 | 625 | 300 | [1,3] | [2,28] | [0,0] | [0,0] | 2 | [15.5] | [2,200x200x200,1] | [30] | [0] | [0,0,0] | [0] | [0] | [0,0,0] | [0] | [0,0,0,0,0,0,15,0,0,0] | 0 | 2 | 477.6 | [26] | [583] | [2] | [25] | [0] | [0] | 0 | 0 | 0 | 0 | 0 | 0 | 0 | 0 | 0 | [0] | [0] | [0] | [0] | [0] | 1 | 2 | 4 | 1 | 3 | 1 | 0 | 1 | 0 | 110.68 | 211.4055 | 30 | 1 | 0 | 0 | 0 | 0 | 0 | 0.117 | 0 | 0.25 | 156.9 | 340
531 | 2 | R61 | 4 | 0 | Heft 140 - Versuche mit BetonformstÃ¤hlen | 1963 | None | Germany | Deutscher Ausschuss fÃ¼r Stahlbeton | 0 | Hubert RÃ¼sch, Gallus Rehm | 4500 | 4000 | 2000 | 2000 | 625 | 300 | [1,3] | [2,28] | [0,0] | [0,0] | 2 | [15.5] | [2,200x200x200,1] | [30] | [0] | [0,0,0] | [0] | [0] | [0,0,0] | [0] | [0,0,0,0,0,0,15,0,0,0] | 0 | 2 | 477.6 | [26] | [583] | [2] | [25] | [0] | [0] | 0 | 0 | 0 | 0 | 0 | 0 | 0 | 0 | 0 | [0] | [0] | [0] | [0] | [0] | 1 | 2 | 4 | 1 | 3 | 1 | 0 | 1 | 0 | 138.37 | 264.2814 | 30 | 1 | 0 | 0 | 0 | 0 | 0 | 0.169 | 0 | 0.325 | 143.8 | 340
532 | 2 | R61 | 5 | 0 | Heft 140 - Versuche mit BetonformstÃ¤hlen | 1963 | None | Germany | Deutscher Ausschuss fÃ¼r Stahlbeton | 0 | Hubert RÃ¼sch, Gallus Rehm | 4500 | 4000 | 2000 | 2000 | 625 | 300 | [1,3] | [2,28] | [0,0] | [0,0] | 2 | [15.5] | [2,200x200x200,1] | [30] | [0] | [0,0,0] | [0] | [0] | [0,0,0] | [0] | [0,0,0,0,0,0,15,0,0,0] | 0 | 2 | 477.6 | [26] | [583] | [2] | [25] | [0] | [0] | 0 | 0 | 0 | 0 | 0 | 0 | 0 | 0 | 0 | [0] | [0] | [0] | [0] | [0] | 1 | 2 | 4 | 1 | 3 | 1 | 0 | 14 | 0 | 138.37 | 264.2814 | 30 | 1 | 0 | 0 | 0 | 0 | 0 | 0.183 | 0 | 0.3 | 134.25 | 210
533 | 2 | R61 | 6 | 0 | Heft 140 - Versuche mit BetonformstÃ¤hlen | 1963 | None | Germany | Deutscher Ausschuss fÃ¼r Stahlbeton | 0 | Hubert RÃ¼sch, Gallus Rehm | 4500 | 4000 | 2000 | 2000 | 625 | 300 | [1,3] | [2,28] | [0,0] | [0,0] | 2 | [15.5] | [2,200x200x200,1] | [30] | [0] | [0,0,0] | [0] | [0] | [0,0,0] | [0] | [0,0,0,0,0,0,15,0,0,0] | 0 | 2 | 477.6 | [26] | [583] | [2] | [25] | [0] | [0] | 0 | 0 | 0 | 0 | 0 | 0 | 0 | 0 | 0 | [0] | [0] | [0] | [0] | [0] | 1 | 2 | 4 | 1 | 3 | 1 | 0 | 1 | 0 | 166.05 | 317.1573 | 30 | 1 | 0 | 0 | 0 | 0 | 0 | 0.204 | 0 | 0.315 | 134.25 | 210
534 | 2 | R61 | 7 | 0 | Heft 140 - Versuche mit BetonformstÃ¤hlen | 1963 | None | Germany | Deutscher Ausschuss fÃ¼r Stahlbeton | 0 | Hubert RÃ¼sch, Gallus Rehm | 4500 | 4000 | 2000 | 2000 | 625 | 300 | [1,3] | [2,28] | [0,0] | [0,0] | 2 | [15.5] | [2,200x200x200,1] | [30] | [0] | [0,0,0] | [0] | [0] | [0,0,0] | [0] | [0,0,0,0,0,0,15,0,0,0] | 0 | 2 | 477.6 | [26] | [583] | [2] | [25] | [0] | [0] | 0 | 0 | 0 | 0 | 0 | 0 | 0 | 0 | 0 | [0] | [0] | [0] | [0] | [0] | 1 | 2 | 4 | 1 | 3 | 1 | 0 | 1 | 0 | 193.73 | 370.0332 | 30 | 1 | 0 | 0 | 0 | 0 | 0 | 0.231 | 0 | 0.375 | 129.15 | 210
535 | 2 | R61 | 1 | 0 | Heft 140 - Versuche mit BetonformstÃ¤hlen | 1963 | None | Germany | Deutscher Ausschuss fÃ¼r Stahlbeton | 0 | Hubert RÃ¼sch, Gallus Rehm | 4500 | 4000 | 2000 | 2000 | 625 | 300 | [1,3] | [2,28] | [0,0] | [0,0] | 2 | [15.5] | [2,200x200x200,1] | [30] | [0] | [0,0,0] | [0] | [0] | [0,0,0] | [0] | [0,0,0,0,0,0,15,0,0,0] | 0 | 2 | 477.6 | [26] | [583] | [2] | [25] | [0] | [0] | 0 | 0 | 0 | 0 | 0 | 0 | 0 | 0 | 0 | [0] | [0] | [0] | [0] | [0] | 1 | 2 | 4 | 1 | 3 | 2 | 0 | 1 | 0 | 55.32 | 105.6537 | 30 | 1 | 0 | 0 | 0 | 0 | 0 | 0.045 | 0 | 0.06 | 374 | 580
536 | 2 | R61 | 2 | 0 | Heft 140 - Versuche mit BetonformstÃ¤hlen | 1963 | None | Germany | Deutscher Ausschuss fÃ¼r Stahlbeton | 0 | Hubert RÃ¼sch, Gallus Rehm | 4500 | 4000 | 2000 | 2000 | 625 | 300 | [1,3] | [2,28] | [0,0] | [0,0] | 2 | [15.5] | [2,200x200x200,1] | [30] | [0] | [0,0,0] | [0] | [0] | [0,0,0] | [0] | [0,0,0,0,0,0,15,0,0,0] | 0 | 2 | 477.6 | [26] | [583] | [2] | [25] | [0] | [0] | 0 | 0 | 0 | 0 | 0 | 0 | 0 | 0 | 0 | [0] | [0] | [0] | [0] | [0] | 1 | 2 | 4 | 1 | 3 | 2 | 0 | 1 | 0 | 83 | 158.5296 | 30 | 1 | 0 | 0 | 0 | 0 | 0 | 0.088 | 0 | 0.14 | 220.8 | 340
537 | 2 | R61 | 3 | 0 | Heft 140 - Versuche mit BetonformstÃ¤hlen | 1963 | None | Germany | Deutscher Ausschuss fÃ¼r Stahlbeton | 0 | Hubert RÃ¼sch, Gallus Rehm | 4500 | 4000 | 2000 | 2000 | 625 | 300 | [1,3] | [2,28] | [0,0] | [0,0] | 2 | [15.5] | [2,200x200x200,1] | [30] | [0] | [0,0,0] | [0] | [0] | [0,0,0] | [0] | [0,0,0,0,0,0,15,0,0,0] | 0 | 2 | 477.6 | [26] | [583] | [2] | [25] | [0] | [0] | 0 | 0 | 0 | 0 | 0 | 0 | 0 | 0 | 0 | [0] | [0] | [0] | [0] | [0] | 1 | 2 | 4 | 1 | 3 | 2 | 0 | 1 | 0 | 110.68 | 211.4055 | 30 | 1 | 0 | 0 | 0 | 0 | 0 | 0.118 | 0 | 0.24 | 156.9 | 340
538 | 2 | R61 | 4 | 0 | Heft 140 - Versuche mit BetonformstÃ¤hlen | 1963 | None | Germany | Deutscher Ausschuss fÃ¼r Stahlbeton | 0 | Hubert RÃ¼sch, Gallus Rehm | 4500 | 4000 | 2000 | 2000 | 625 | 300 | [1,3] | [2,28] | [0,0] | [0,0] | 2 | [15.5] | [2,200x200x200,1] | [30] | [0] | [0,0,0] | [0] | [0] | [0,0,0] | [0] | [0,0,0,0,0,0,15,0,0,0] | 0 | 2 | 477.6 | [26] | [583] | [2] | [25] | [0] | [0] | 0 | 0 | 0 | 0 | 0 | 0 | 0 | 0 | 0 | [0] | [0] | [0] | [0] | [0] | 1 | 2 | 4 | 1 | 3 | 2 | 0 | 1 | 0 | 138.37 | 264.2814 | 30 | 1 | 0 | 0 | 0 | 0 | 0 | 0.176 | 0 | 0.315 | 143.8 | 340
539 | 2 | R61 | 5 | 0 | Heft 140 - Versuche mit BetonformstÃ¤hlen | 1963 | None | Germany | Deutscher Ausschuss fÃ¼r Stahlbeton | 0 | Hubert RÃ¼sch, Gallus Rehm | 4500 | 4000 | 2000 | 2000 | 625 | 300 | [1,3] | [2,28] | [0,0] | [0,0] | 2 | [15.5] | [2,200x200x200,1] | [30] | [0] | [0,0,0] | [0] | [0] | [0,0,0] | [0] | [0,0,0,0,0,0,15,0,0,0] | 0 | 2 | 477.6 | [26] | [583] | [2] | [25] | [0] | [0] | 0 | 0 | 0 | 0 | 0 | 0 | 0 | 0 | 0 | [0] | [0] | [0] | [0] | [0] | 1 | 2 | 4 | 1 | 3 | 2 | 0 | 14 | 0 | 138.37 | 264.2814 | 30 | 1 | 0 | 0 | 0 | 0 | 0 | 0.184 | 0 | 0.325 | 134.25 | 210
540 | 2 | R61 | 6 | 0 | Heft 140 - Versuche mit BetonformstÃ¤hlen | 1963 | None | Germany | Deutscher Ausschuss fÃ¼r Stahlbeton | 0 | Hubert RÃ¼sch, Gallus Rehm | 4500 | 4000 | 2000 | 2000 | 625 | 300 | [1,3] | [2,28] | [0,0] | [0,0] | 2 | [15.5] | [2,200x200x200,1] | [30] | [0] | [0,0,0] | [0] | [0] | [0,0,0] | [0] | [0,0,0,0,0,0,15,0,0,0] | 0 | 2 | 477.6 | [26] | [583] | [2] | [25] | [0] | [0] | 0 | 0 | 0 | 0 | 0 | 0 | 0 | 0 | 0 | [0] | [0] | [0] | [0] | [0] | 1 | 2 | 4 | 1 | 3 | 2 | 0 | 1 | 0 | 166.05 | 317.1573 | 30 | 1 | 0 | 0 | 0 | 0 | 0 | 0.195 | 0 | 0.35 | 134.25 | 210
541 | 2 | R61 | 7 | 0 | Heft 140 - Versuche mit BetonformstÃ¤hlen | 1963 | None | Germany | Deutscher Ausschuss fÃ¼r Stahlbeton | 0 | Hubert RÃ¼sch, Gallus Rehm | 4500 | 4000 | 2000 | 2000 | 625 | 300 | [1,3] | [2,28] | [0,0] | [0,0] | 2 | [15.5] | [2,200x200x200,1] | [30] | [0] | [0,0,0] | [0] | [0] | [0,0,0] | [0] | [0,0,0,0,0,0,15,0,0,0] | 0 | 2 | 477.6 | [26] | [583] | [2] | [25] | [0] | [0] | 0 | 0 | 0 | 0 | 0 | 0 | 0 | 0 | 0 | [0] | [0] | [0] | [0] | [0] | 1 | 2 | 4 | 1 | 3 | 2 | 0 | 1 | 0 | 193.73 | 370.0332 | 30 | 1 | 0 | 0 | 0 | 0 | 0 | 0.222 | 0 | 0.375 | 134.25 | 210
542 | 2 | R65 | 1 | 0 | Heft 140 - Versuche mit BetonformstÃ¤hlen | 1963 | None | Germany | Deutscher Ausschuss fÃ¼r Stahlbeton | 0 | Hubert RÃ¼sch, Gallus Rehm | 4510 | 4000 | 2000 | 2000 | 625 | 300 | [1,3] | [2,12] | [0,0] | [0,0] | 2 | [20.11] | [2,200x200x200,1] | [14] | [0] | [0,0,0] | [0] | [0] | [0,0,0] | [0] | [0,0,0,0,0,0,15,0,0,0] | 0 | 2 | 401.1 | [26] | [586.5] | [2] | [30] | [0] | [0] | 0 | 0 | 0 | 0 | 0 | 0 | 0 | 0 | 0 | [0] | [0] | [0] | [0] | [0] | 1 | 2 | 4 | 1 | 3 | 1 | 0 | 1 | 0 | 53.03 | 98.1 | 14 | 1 | 0 | 0 | 0 | 0 | 0 | 0.038 | 0 | 0.05 | 0 | 0
543 | 2 | R65 | 2 | 0 | Heft 140 - Versuche mit BetonformstÃ¤hlen | 1963 | None | Germany | Deutscher Ausschuss fÃ¼r Stahlbeton | 0 | Hubert RÃ¼sch, Gallus Rehm | 4510 | 4000 | 2000 | 2000 | 625 | 300 | [1,3] | [2,12] | [0,0] | [0,0] | 2 | [20.11] | [2,200x200x200,1] | [14] | [0] | [0,0,0] | [0] | [0] | [0,0,0] | [0] | [0,0,0,0,0,0,15,0,0,0] | 0 | 2 | 401.1 | [26] | [586.5] | [2] | [30] | [0] | [0] | 0 | 0 | 0 | 0 | 0 | 0 | 0 | 0 | 0 | [0] | [0] | [0] | [0] | [0] | 1 | 2 | 4 | 1 | 3 | 1 | 0 | 1 | 0 | 79.54 | 147.15 | 14 | 1 | 0 | 0 | 0 | 0 | 0 | 0.064 | 0 | 0.15 | 261.05 | 400
544 | 2 | R65 | 3 | 0 | Heft 140 - Versuche mit BetonformstÃ¤hlen | 1963 | None | Germany | Deutscher Ausschuss fÃ¼r Stahlbeton | 0 | Hubert RÃ¼sch, Gallus Rehm | 4510 | 4000 | 2000 | 2000 | 625 | 300 | [1,3] | [2,12] | [0,0] | [0,0] | 2 | [20.11] | [2,200x200x200,1] | [14] | [0] | [0,0,0] | [0] | [0] | [0,0,0] | [0] | [0,0,0,0,0,0,15,0,0,0] | 0 | 2 | 401.1 | [26] | [586.5] | [2] | [30] | [0] | [0] | 0 | 0 | 0 | 0 | 0 | 0 | 0 | 0 | 0 | [0] | [0] | [0] | [0] | [0] | 1 | 2 | 4 | 1 | 3 | 1 | 0 | 1 | 0 | 106.05 | 196.2 | 14 | 1 | 0 | 0 | 0 | 0 | 0 | 0.082 | 0 | 0.22 | 202.45 | 390
545 | 2 | R65 | 4 | 0 | Heft 140 - Versuche mit BetonformstÃ¤hlen | 1963 | None | Germany | Deutscher Ausschuss fÃ¼r Stahlbeton | 0 | Hubert RÃ¼sch, Gallus Rehm | 4510 | 4000 | 2000 | 2000 | 625 | 300 | [1,3] | [2,12] | [0,0] | [0,0] | 2 | [20.11] | [2,200x200x200,1] | [14] | [0] | [0,0,0] | [0] | [0] | [0,0,0] | [0] | [0,0,0,0,0,0,15,0,0,0] | 0 | 2 | 401.1 | [26] | [586.5] | [2] | [30] | [0] | [0] | 0 | 0 | 0 | 0 | 0 | 0 | 0 | 0 | 0 | [0] | [0] | [0] | [0] | [0] | 1 | 2 | 4 | 1 | 3 | 1 | 0 | 1 | 0 | 132.57 | 245.25 | 14 | 1 | 0 | 0 | 0 | 0 | 0 | 0.109 | 0 | 0.285 | 153.45 | 340
546 | 2 | R65 | 5 | 0 | Heft 140 - Versuche mit BetonformstÃ¤hlen | 1963 | None | Germany | Deutscher Ausschuss fÃ¼r Stahlbeton | 0 | Hubert RÃ¼sch, Gallus Rehm | 4510 | 4000 | 2000 | 2000 | 625 | 300 | [1,3] | [2,12] | [0,0] | [0,0] | 2 | [20.11] | [2,200x200x200,1] | [14] | [0] | [0,0,0] | [0] | [0] | [0,0,0] | [0] | [0,0,0,0,0,0,15,0,0,0] | 0 | 2 | 401.1 | [26] | [586.5] | [2] | [30] | [0] | [0] | 0 | 0 | 0 | 0 | 0 | 0 | 0 | 0 | 0 | [0] | [0] | [0] | [0] | [0] | 1 | 2 | 4 | 1 | 3 | 1 | 0 | 14 | 0 | 132.57 | 245.25 | 14 | 1 | 0 | 0 | 0 | 0 | 0 | 0.122 | 0 | 0.275 | 145.3 | 340
547 | 2 | R65 | 6 | 0 | Heft 140 - Versuche mit BetonformstÃ¤hlen | 1963 | None | Germany | Deutscher Ausschuss fÃ¼r Stahlbeton | 0 | Hubert RÃ¼sch, Gallus Rehm | 4510 | 4000 | 2000 | 2000 | 625 | 300 | [1,3] | [2,12] | [0,0] | [0,0] | 2 | [20.11] | [2,200x200x200,1] | [14] | [0] | [0,0,0] | [0] | [0] | [0,0,0] | [0] | [0,0,0,0,0,0,15,0,0,0] | 0 | 2 | 401.1 | [26] | [586.5] | [2] | [30] | [0] | [0] | 0 | 0 | 0 | 0 | 0 | 0 | 0 | 0 | 0 | [0] | [0] | [0] | [0] | [0] | 1 | 2 | 4 | 1 | 3 | 1 | 0 | 1 | 0 | 159.08 | 294.3 | 14 | 1 | 0 | 0 | 0 | 0 | 0 | 0.135 | 0 | 0.3 | 134.25 | 340
548 | 2 | R65 | 7 | 0 | Heft 140 - Versuche mit BetonformstÃ¤hlen | 1963 | None | Germany | Deutscher Ausschuss fÃ¼r Stahlbeton | 0 | Hubert RÃ¼sch, Gallus Rehm | 4510 | 4000 | 2000 | 2000 | 625 | 300 | [1,3] | [2,12] | [0,0] | [0,0] | 2 | [20.11] | [2,200x200x200,1] | [14] | [0] | [0,0,0] | [0] | [0] | [0,0,0] | [0] | [0,0,0,0,0,0,15,0,0,0] | 0 | 2 | 401.1 | [26] | [586.5] | [2] | [30] | [0] | [0] | 0 | 0 | 0 | 0 | 0 | 0 | 0 | 0 | 0 | [0] | [0] | [0] | [0] | [0] | 1 | 2 | 4 | 1 | 3 | 1 | 0 | 1 | 0 | 185.59 | 343.35 | 14 | 1 | 0 | 0 | 0 | 0 | 0 | 0.15 | 0 | 0.325 | 134.25 | 340
549 | 2 | R65 | 1 | 0 | Heft 140 - Versuche mit BetonformstÃ¤hlen | 1963 | None | Germany | Deutscher Ausschuss fÃ¼r Stahlbeton | 0 | Hubert RÃ¼sch, Gallus Rehm | 4510 | 4000 | 2000 | 2000 | 625 | 300 | [1,3] | [2,12] | [0,0] | [0,0] | 2 | [20.11] | [2,200x200x200,1] | [14] | [0] | [0,0,0] | [0] | [0] | [0,0,0] | [0] | [0,0,0,0,0,0,15,0,0,0] | 0 | 2 | 401.1 | [26] | [586.5] | [2] | [30] | [0] | [0] | 0 | 0 | 0 | 0 | 0 | 0 | 0 | 0 | 0 | [0] | [0] | [0] | [0] | [0] | 1 | 2 | 4 | 1 | 3 | 2 | 0 | 1 | 0 | 53.03 | 98.1 | 14 | 1 | 0 | 0 | 0 | 0 | 0 | 0.04 | 0 | 0.04 | 0 | 0
550 | 2 | R65 | 2 | 0 | Heft 140 - Versuche mit BetonformstÃ¤hlen | 1963 | None | Germany | Deutscher Ausschuss fÃ¼r Stahlbeton | 0 | Hubert RÃ¼sch, Gallus Rehm | 4510 | 4000 | 2000 | 2000 | 625 | 300 | [1,3] | [2,12] | [0,0] | [0,0] | 2 | [20.11] | [2,200x200x200,1] | [14] | [0] | [0,0,0] | [0] | [0] | [0,0,0] | [0] | [0,0,0,0,0,0,15,0,0,0] | 0 | 2 | 401.1 | [26] | [586.5] | [2] | [30] | [0] | [0] | 0 | 0 | 0 | 0 | 0 | 0 | 0 | 0 | 0 | [0] | [0] | [0] | [0] | [0] | 1 | 2 | 4 | 1 | 3 | 2 | 0 | 1 | 0 | 79.54 | 147.15 | 14 | 1 | 0 | 0 | 0 | 0 | 0 | 0.09 | 0 | 0.175 | 261.05 | 400
551 | 2 | R65 | 3 | 0 | Heft 140 - Versuche mit BetonformstÃ¤hlen | 1963 | None | Germany | Deutscher Ausschuss fÃ¼r Stahlbeton | 0 | Hubert RÃ¼sch, Gallus Rehm | 4510 | 4000 | 2000 | 2000 | 625 | 300 | [1,3] | [2,12] | [0,0] | [0,0] | 2 | [20.11] | [2,200x200x200,1] | [14] | [0] | [0,0,0] | [0] | [0] | [0,0,0] | [0] | [0,0,0,0,0,0,15,0,0,0] | 0 | 2 | 401.1 | [26] | [586.5] | [2] | [30] | [0] | [0] | 0 | 0 | 0 | 0 | 0 | 0 | 0 | 0 | 0 | [0] | [0] | [0] | [0] | [0] | 1 | 2 | 4 | 1 | 3 | 2 | 0 | 1 | 0 | 106.05 | 196.2 | 14 | 1 | 0 | 0 | 0 | 0 | 0 | 0.108 | 0 | 0.25 | 188.95 | 380
552 | 2 | R65 | 4 | 0 | Heft 140 - Versuche mit BetonformstÃ¤hlen | 1963 | None | Germany | Deutscher Ausschuss fÃ¼r Stahlbeton | 0 | Hubert RÃ¼sch, Gallus Rehm | 4510 | 4000 | 2000 | 2000 | 625 | 300 | [1,3] | [2,12] | [0,0] | [0,0] | 2 | [20.11] | [2,200x200x200,1] | [14] | [0] | [0,0,0] | [0] | [0] | [0,0,0] | [0] | [0,0,0,0,0,0,15,0,0,0] | 0 | 2 | 401.1 | [26] | [586.5] | [2] | [30] | [0] | [0] | 0 | 0 | 0 | 0 | 0 | 0 | 0 | 0 | 0 | [0] | [0] | [0] | [0] | [0] | 1 | 2 | 4 | 1 | 3 | 2 | 0 | 1 | 0 | 132.57 | 245.25 | 14 | 1 | 0 | 0 | 0 | 0 | 0 | 0.13 | 0 | 0.315 | 155.95 | 280
553 | 2 | R65 | 5 | 0 | Heft 140 - Versuche mit BetonformstÃ¤hlen | 1963 | None | Germany | Deutscher Ausschuss fÃ¼r Stahlbeton | 0 | Hubert RÃ¼sch, Gallus Rehm | 4510 | 4000 | 2000 | 2000 | 625 | 300 | [1,3] | [2,12] | [0,0] | [0,0] | 2 | [20.11] | [2,200x200x200,1] | [14] | [0] | [0,0,0] | [0] | [0] | [0,0,0] | [0] | [0,0,0,0,0,0,15,0,0,0] | 0 | 2 | 401.1 | [26] | [586.5] | [2] | [30] | [0] | [0] | 0 | 0 | 0 | 0 | 0 | 0 | 0 | 0 | 0 | [0] | [0] | [0] | [0] | [0] | 1 | 2 | 4 | 1 | 3 | 2 | 0 | 14 | 0 | 132.57 | 245.25 | 14 | 1 | 0 | 0 | 0 | 0 | 0 | 0.144 | 0 | 0.325 | 149.2 | 280
554 | 2 | R65 | 6 | 0 | Heft 140 - Versuche mit BetonformstÃ¤hlen | 1963 | None | Germany | Deutscher Ausschuss fÃ¼r Stahlbeton | 0 | Hubert RÃ¼sch, Gallus Rehm | 4510 | 4000 | 2000 | 2000 | 625 | 300 | [1,3] | [2,12] | [0,0] | [0,0] | 2 | [20.11] | [2,200x200x200,1] | [14] | [0] | [0,0,0] | [0] | [0] | [0,0,0] | [0] | [0,0,0,0,0,0,15,0,0,0] | 0 | 2 | 401.1 | [26] | [586.5] | [2] | [30] | [0] | [0] | 0 | 0 | 0 | 0 | 0 | 0 | 0 | 0 | 0 | [0] | [0] | [0] | [0] | [0] | 1 | 2 | 4 | 1 | 3 | 2 | 0 | 1 | 0 | 159.08 | 294.3 | 14 | 1 | 0 | 0 | 0 | 0 | 0 | 0.177 | 0 | 0.325 | 137.7 | 270
555 | 2 | R65 | 7 | 0 | Heft 140 - Versuche mit BetonformstÃ¤hlen | 1963 | None | Germany | Deutscher Ausschuss fÃ¼r Stahlbeton | 0 | Hubert RÃ¼sch, Gallus Rehm | 4510 | 4000 | 2000 | 2000 | 625 | 300 | [1,3] | [2,12] | [0,0] | [0,0] | 2 | [20.11] | [2,200x200x200,1] | [14] | [0] | [0,0,0] | [0] | [0] | [0,0,0] | [0] | [0,0,0,0,0,0,15,0,0,0] | 0 | 2 | 401.1 | [26] | [586.5] | [2] | [30] | [0] | [0] | 0 | 0 | 0 | 0 | 0 | 0 | 0 | 0 | 0 | [0] | [0] | [0] | [0] | [0] | 1 | 2 | 4 | 1 | 3 | 2 | 0 | 1 | 0 | 185.59 | 343.35 | 14 | 1 | 0 | 0 | 0 | 0 | 0 | 0.196 | 0 | 0.415 | 137.7 | 270
556 | 2 | R66 | 1 | 0 | Heft 140 - Versuche mit BetonformstÃ¤hlen | 1963 | None | Germany | Deutscher Ausschuss fÃ¼r Stahlbeton | 0 | Hubert RÃ¼sch, Gallus Rehm | 4510 | 4000 | 2000 | 2000 | 625 | 300 | [1,3] | [2,12] | [0,0] | [0,0] | 2 | [17.17] | [2,200x200x200,1] | [14] | [0] | [0,0,0] | [0] | [0] | [0,0,0] | [0] | [0,0,0,0,0,0,15,0,0,0] | 0 | 2 | 456 | [26] | [586.5] | [2] | [25] | [0] | [0] | 0 | 0 | 0 | 0 | 0 | 0 | 0 | 0 | 0 | [0] | [0] | [0] | [0] | [0] | 1 | 2 | 4 | 1 | 3 | 1 | 0 | 1 | 0 | 55.74 | 98.1 | 14 | 1 | 0 | 0 | 0 | 0 | 0 | 0.054 | 0 | 0.06 | 1005 | 1240
557 | 2 | R66 | 2 | 0 | Heft 140 - Versuche mit BetonformstÃ¤hlen | 1963 | None | Germany | Deutscher Ausschuss fÃ¼r Stahlbeton | 0 | Hubert RÃ¼sch, Gallus Rehm | 4510 | 4000 | 2000 | 2000 | 625 | 300 | [1,3] | [2,12] | [0,0] | [0,0] | 2 | [17.17] | [2,200x200x200,1] | [14] | [0] | [0,0,0] | [0] | [0] | [0,0,0] | [0] | [0,0,0,0,0,0,15,0,0,0] | 0 | 2 | 456 | [26] | [586.5] | [2] | [25] | [0] | [0] | 0 | 0 | 0 | 0 | 0 | 0 | 0 | 0 | 0 | [0] | [0] | [0] | [0] | [0] | 1 | 2 | 4 | 1 | 3 | 1 | 0 | 1 | 0 | 83.61 | 147.15 | 14 | 1 | 0 | 0 | 0 | 0 | 0 | 0.074 | 0 | 0.14 | 272.3 | 340
558 | 2 | R66 | 3 | 0 | Heft 140 - Versuche mit BetonformstÃ¤hlen | 1963 | None | Germany | Deutscher Ausschuss fÃ¼r Stahlbeton | 0 | Hubert RÃ¼sch, Gallus Rehm | 4510 | 4000 | 2000 | 2000 | 625 | 300 | [1,3] | [2,12] | [0,0] | [0,0] | 2 | [17.17] | [2,200x200x200,1] | [14] | [0] | [0,0,0] | [0] | [0] | [0,0,0] | [0] | [0,0,0,0,0,0,15,0,0,0] | 0 | 2 | 456 | [26] | [586.5] | [2] | [25] | [0] | [0] | 0 | 0 | 0 | 0 | 0 | 0 | 0 | 0 | 0 | [0] | [0] | [0] | [0] | [0] | 1 | 2 | 4 | 1 | 3 | 1 | 0 | 1 | 0 | 111.48 | 196.2 | 14 | 1 | 0 | 0 | 0 | 0 | 0 | 0.079 | 0 | 0.17 | 167.5 | 320
559 | 2 | R66 | 4 | 0 | Heft 140 - Versuche mit BetonformstÃ¤hlen | 1963 | None | Germany | Deutscher Ausschuss fÃ¼r Stahlbeton | 0 | Hubert RÃ¼sch, Gallus Rehm | 4510 | 4000 | 2000 | 2000 | 625 | 300 | [1,3] | [2,12] | [0,0] | [0,0] | 2 | [17.17] | [2,200x200x200,1] | [14] | [0] | [0,0,0] | [0] | [0] | [0,0,0] | [0] | [0,0,0,0,0,0,15,0,0,0] | 0 | 2 | 456 | [26] | [586.5] | [2] | [25] | [0] | [0] | 0 | 0 | 0 | 0 | 0 | 0 | 0 | 0 | 0 | [0] | [0] | [0] | [0] | [0] | 1 | 2 | 4 | 1 | 3 | 1 | 0 | 1 | 0 | 139.35 | 245.25 | 14 | 1 | 0 | 0 | 0 | 0 | 0 | 0.09 | 0 | 0.23 | 144.3 | 320
560 | 2 | R66 | 5 | 0 | Heft 140 - Versuche mit BetonformstÃ¤hlen | 1963 | None | Germany | Deutscher Ausschuss fÃ¼r Stahlbeton | 0 | Hubert RÃ¼sch, Gallus Rehm | 4510 | 4000 | 2000 | 2000 | 625 | 300 | [1,3] | [2,12] | [0,0] | [0,0] | 2 | [17.17] | [2,200x200x200,1] | [14] | [0] | [0,0,0] | [0] | [0] | [0,0,0] | [0] | [0,0,0,0,0,0,15,0,0,0] | 0 | 2 | 456 | [26] | [586.5] | [2] | [25] | [0] | [0] | 0 | 0 | 0 | 0 | 0 | 0 | 0 | 0 | 0 | [0] | [0] | [0] | [0] | [0] | 1 | 2 | 4 | 1 | 3 | 1 | 0 | 14 | 0 | 139.35 | 245.25 | 14 | 1 | 0 | 0 | 0 | 0 | 0 | 0.096 | 0 | 0.24 | 129.8 | 280
561 | 2 | R66 | 6 | 0 | Heft 140 - Versuche mit BetonformstÃ¤hlen | 1963 | None | Germany | Deutscher Ausschuss fÃ¼r Stahlbeton | 0 | Hubert RÃ¼sch, Gallus Rehm | 4510 | 4000 | 2000 | 2000 | 625 | 300 | [1,3] | [2,12] | [0,0] | [0,0] | 2 | [17.17] | [2,200x200x200,1] | [14] | [0] | [0,0,0] | [0] | [0] | [0,0,0] | [0] | [0,0,0,0,0,0,15,0,0,0] | 0 | 2 | 456 | [26] | [586.5] | [2] | [25] | [0] | [0] | 0 | 0 | 0 | 0 | 0 | 0 | 0 | 0 | 0 | [0] | [0] | [0] | [0] | [0] | 1 | 2 | 4 | 1 | 3 | 1 | 0 | 1 | 0 | 167.22 | 294.3 | 14 | 1 | 0 | 0 | 0 | 0 | 0 | 0.122 | 0 | 0.31 | 126.1 | 280
562 | 2 | R66 | 7 | 0 | Heft 140 - Versuche mit BetonformstÃ¤hlen | 1963 | None | Germany | Deutscher Ausschuss fÃ¼r Stahlbeton | 0 | Hubert RÃ¼sch, Gallus Rehm | 4510 | 4000 | 2000 | 2000 | 625 | 300 | [1,3] | [2,12] | [0,0] | [0,0] | 2 | [17.17] | [2,200x200x200,1] | [14] | [0] | [0,0,0] | [0] | [0] | [0,0,0] | [0] | [0,0,0,0,0,0,15,0,0,0] | 0 | 2 | 456 | [26] | [586.5] | [2] | [25] | [0] | [0] | 0 | 0 | 0 | 0 | 0 | 0 | 0 | 0 | 0 | [0] | [0] | [0] | [0] | [0] | 1 | 2 | 4 | 1 | 3 | 1 | 0 | 1 | 0 | 195.09 | 343.35 | 14 | 1 | 0 | 0 | 0 | 0 | 0 | 0.16 | 0 | 0.4 | 126.1 | 280
563 | 2 | R66 | 8 | 0 | Heft 140 - Versuche mit BetonformstÃ¤hlen | 1963 | None | Germany | Deutscher Ausschuss fÃ¼r Stahlbeton | 0 | Hubert RÃ¼sch, Gallus Rehm | 4510 | 4000 | 2000 | 2000 | 625 | 300 | [1,3] | [2,12] | [0,0] | [0,0] | 2 | [17.17] | [2,200x200x200,1] | [14] | [0] | [0,0,0] | [0] | [0] | [0,0,0] | [0] | [0,0,0,0,0,0,15,0,0,0] | 0 | 2 | 456 | [26] | [586.5] | [2] | [25] | [0] | [0] | 0 | 0 | 0 | 0 | 0 | 0 | 0 | 0 | 0 | [0] | [0] | [0] | [0] | [0] | 1 | 2 | 4 | 1 | 3 | 1 | 0 | 1 | 0 | 222.95 | 392.4 | 14 | 1 | 0 | 0 | 0 | 0 | 0 | 0.191 | 0 | 0.5 | 126.1 | 280
564 | 2 | R66 | 1 | 0 | Heft 140 - Versuche mit BetonformstÃ¤hlen | 1963 | None | Germany | Deutscher Ausschuss fÃ¼r Stahlbeton | 0 | Hubert RÃ¼sch, Gallus Rehm | 4510 | 4000 | 2000 | 2000 | 625 | 300 | [1,3] | [2,12] | [0,0] | [0,0] | 2 | [17.17] | [2,200x200x200,1] | [14] | [0] | [0,0,0] | [0] | [0] | [0,0,0] | [0] | [0,0,0,0,0,0,15,0,0,0] | 0 | 2 | 456 | [26] | [586.5] | [2] | [25] | [0] | [0] | 0 | 0 | 0 | 0 | 0 | 0 | 0 | 0 | 0 | [0] | [0] | [0] | [0] | [0] | 1 | 2 | 4 | 1 | 3 | 2 | 0 | 1 | 0 | 55.74 | 98.1 | 14 | 1 | 0 | 0 | 0 | 0 | 0 | 0.06 | 0 | 0.07 | 0 | 0
565 | 2 | R66 | 2 | 0 | Heft 140 - Versuche mit BetonformstÃ¤hlen | 1963 | None | Germany | Deutscher Ausschuss fÃ¼r Stahlbeton | 0 | Hubert RÃ¼sch, Gallus Rehm | 4510 | 4000 | 2000 | 2000 | 625 | 300 | [1,3] | [2,12] | [0,0] | [0,0] | 2 | [17.17] | [2,200x200x200,1] | [14] | [0] | [0,0,0] | [0] | [0] | [0,0,0] | [0] | [0,0,0,0,0,0,15,0,0,0] | 0 | 2 | 456 | [26] | [586.5] | [2] | [25] | [0] | [0] | 0 | 0 | 0 | 0 | 0 | 0 | 0 | 0 | 0 | [0] | [0] | [0] | [0] | [0] | 1 | 2 | 4 | 1 | 3 | 2 | 0 | 1 | 0 | 83.61 | 147.15 | 14 | 1 | 0 | 0 | 0 | 0 | 0 | 0.074 | 0 | 0.16 | 287.1 | 340
566 | 2 | R66 | 3 | 0 | Heft 140 - Versuche mit BetonformstÃ¤hlen | 1963 | None | Germany | Deutscher Ausschuss fÃ¼r Stahlbeton | 0 | Hubert RÃ¼sch, Gallus Rehm | 4510 | 4000 | 2000 | 2000 | 625 | 300 | [1,3] | [2,12] | [0,0] | [0,0] | 2 | [17.17] | [2,200x200x200,1] | [14] | [0] | [0,0,0] | [0] | [0] | [0,0,0] | [0] | [0,0,0,0,0,0,15,0,0,0] | 0 | 2 | 456 | [26] | [586.5] | [2] | [25] | [0] | [0] | 0 | 0 | 0 | 0 | 0 | 0 | 0 | 0 | 0 | [0] | [0] | [0] | [0] | [0] | 1 | 2 | 4 | 1 | 3 | 2 | 0 | 1 | 0 | 111.48 | 196.2 | 14 | 1 | 0 | 0 | 0 | 0 | 0 | 0.081 | 0 | 0.2 | 167.5 | 280
567 | 2 | R66 | 4 | 0 | Heft 140 - Versuche mit BetonformstÃ¤hlen | 1963 | None | Germany | Deutscher Ausschuss fÃ¼r Stahlbeton | 0 | Hubert RÃ¼sch, Gallus Rehm | 4510 | 4000 | 2000 | 2000 | 625 | 300 | [1,3] | [2,12] | [0,0] | [0,0] | 2 | [17.17] | [2,200x200x200,1] | [14] | [0] | [0,0,0] | [0] | [0] | [0,0,0] | [0] | [0,0,0,0,0,0,15,0,0,0] | 0 | 2 | 456 | [26] | [586.5] | [2] | [25] | [0] | [0] | 0 | 0 | 0 | 0 | 0 | 0 | 0 | 0 | 0 | [0] | [0] | [0] | [0] | [0] | 1 | 2 | 4 | 1 | 3 | 2 | 0 | 1 | 0 | 139.35 | 245.25 | 14 | 1 | 0 | 0 | 0 | 0 | 0 | 0.107 | 0 | 0.27 | 143.6 | 280
568 | 2 | R66 | 5 | 0 | Heft 140 - Versuche mit BetonformstÃ¤hlen | 1963 | None | Germany | Deutscher Ausschuss fÃ¼r Stahlbeton | 0 | Hubert RÃ¼sch, Gallus Rehm | 4510 | 4000 | 2000 | 2000 | 625 | 300 | [1,3] | [2,12] | [0,0] | [0,0] | 2 | [17.17] | [2,200x200x200,1] | [14] | [0] | [0,0,0] | [0] | [0] | [0,0,0] | [0] | [0,0,0,0,0,0,15,0,0,0] | 0 | 2 | 456 | [26] | [586.5] | [2] | [25] | [0] | [0] | 0 | 0 | 0 | 0 | 0 | 0 | 0 | 0 | 0 | [0] | [0] | [0] | [0] | [0] | 1 | 2 | 4 | 1 | 3 | 2 | 0 | 14 | 0 | 139.35 | 245.25 | 14 | 1 | 0 | 0 | 0 | 0 | 0 | 0.11 | 0 | 0.285 | 134 | 280
569 | 2 | R66 | 6 | 0 | Heft 140 - Versuche mit BetonformstÃ¤hlen | 1963 | None | Germany | Deutscher Ausschuss fÃ¼r Stahlbeton | 0 | Hubert RÃ¼sch, Gallus Rehm | 4510 | 4000 | 2000 | 2000 | 625 | 300 | [1,3] | [2,12] | [0,0] | [0,0] | 2 | [17.17] | [2,200x200x200,1] | [14] | [0] | [0,0,0] | [0] | [0] | [0,0,0] | [0] | [0,0,0,0,0,0,15,0,0,0] | 0 | 2 | 456 | [26] | [586.5] | [2] | [25] | [0] | [0] | 0 | 0 | 0 | 0 | 0 | 0 | 0 | 0 | 0 | [0] | [0] | [0] | [0] | [0] | 1 | 2 | 4 | 1 | 3 | 2 | 0 | 1 | 0 | 167.22 | 294.3 | 14 | 1 | 0 | 0 | 0 | 0 | 0 | 0.131 | 0 | 0.34 | 129.8 | 280
570 | 2 | R66 | 7 | 0 | Heft 140 - Versuche mit BetonformstÃ¤hlen | 1963 | None | Germany | Deutscher Ausschuss fÃ¼r Stahlbeton | 0 | Hubert RÃ¼sch, Gallus Rehm | 4510 | 4000 | 2000 | 2000 | 625 | 300 | [1,3] | [2,12] | [0,0] | [0,0] | 2 | [17.17] | [2,200x200x200,1] | [14] | [0] | [0,0,0] | [0] | [0] | [0,0,0] | [0] | [0,0,0,0,0,0,15,0,0,0] | 0 | 2 | 456 | [26] | [586.5] | [2] | [25] | [0] | [0] | 0 | 0 | 0 | 0 | 0 | 0 | 0 | 0 | 0 | [0] | [0] | [0] | [0] | [0] | 1 | 2 | 4 | 1 | 3 | 2 | 0 | 1 | 0 | 195.09 | 343.35 | 14 | 1 | 0 | 0 | 0 | 0 | 0 | 0.162 | 0 | 0.4 | 129.8 | 280
571 | 2 | R66 | 8 | 0 | Heft 140 - Versuche mit BetonformstÃ¤hlen | 1963 | None | Germany | Deutscher Ausschuss fÃ¼r Stahlbeton | 0 | Hubert RÃ¼sch, Gallus Rehm | 4510 | 4000 | 2000 | 2000 | 625 | 300 | [1,3] | [2,12] | [0,0] | [0,0] | 2 | [17.17] | [2,200x200x200,1] | [14] | [0] | [0,0,0] | [0] | [0] | [0,0,0] | [0] | [0,0,0,0,0,0,15,0,0,0] | 0 | 2 | 456 | [26] | [586.5] | [2] | [25] | [0] | [0] | 0 | 0 | 0 | 0 | 0 | 0 | 0 | 0 | 0 | [0] | [0] | [0] | [0] | [0] | 1 | 2 | 4 | 1 | 3 | 2 | 0 | 1 | 0 | 222.95 | 392.4 | 14 | 1 | 0 | 0 | 0 | 0 | 0 | 0.198 | 0 | 0.5 | 129.8 | 280
572 | 2 | R67 | 1 | 0 | Heft 140 - Versuche mit BetonformstÃ¤hlen | 1963 | None | Germany | Deutscher Ausschuss fÃ¼r Stahlbeton | 0 | Hubert RÃ¼sch, Gallus Rehm | 4510 | 4000 | 2000 | 2000 | 625 | 300 | [1,3] | [2,14] | [0,0] | [0,0] | 2 | [17.17] | [2,200x200x200,1] | [16] | [0] | [0,0,0] | [0] | [0] | [0,0,0] | [0] | [0,0,0,0,0,0,15,0,0,0] | 0 | 2 | 456 | [26] | [584.5] | [2] | [25] | [0] | [0] | 0 | 0 | 0 | 0 | 0 | 0 | 0 | 0 | 0 | [0] | [0] | [0] | [0] | [0] | 1 | 2 | 4 | 1 | 3 | 1 | 0 | 1 | 0 | 55.42 | 98.1 | 16 | 1 | 0 | 0 | 0 | 0 | 0 | 0.063 | 0 | 0.07 | 535 | 860
573 | 2 | R67 | 2 | 0 | Heft 140 - Versuche mit BetonformstÃ¤hlen | 1963 | None | Germany | Deutscher Ausschuss fÃ¼r Stahlbeton | 0 | Hubert RÃ¼sch, Gallus Rehm | 4510 | 4000 | 2000 | 2000 | 625 | 300 | [1,3] | [2,14] | [0,0] | [0,0] | 2 | [17.17] | [2,200x200x200,1] | [16] | [0] | [0,0,0] | [0] | [0] | [0,0,0] | [0] | [0,0,0,0,0,0,15,0,0,0] | 0 | 2 | 456 | [26] | [584.5] | [2] | [25] | [0] | [0] | 0 | 0 | 0 | 0 | 0 | 0 | 0 | 0 | 0 | [0] | [0] | [0] | [0] | [0] | 1 | 2 | 4 | 1 | 3 | 1 | 0 | 1 | 0 | 83.14 | 147.15 | 16 | 1 | 0 | 0 | 0 | 0 | 0 | 0.073 | 0 | 0.175 | 171.8 | 330
574 | 2 | R67 | 3 | 0 | Heft 140 - Versuche mit BetonformstÃ¤hlen | 1963 | None | Germany | Deutscher Ausschuss fÃ¼r Stahlbeton | 0 | Hubert RÃ¼sch, Gallus Rehm | 4510 | 4000 | 2000 | 2000 | 625 | 300 | [1,3] | [2,14] | [0,0] | [0,0] | 2 | [17.17] | [2,200x200x200,1] | [16] | [0] | [0,0,0] | [0] | [0] | [0,0,0] | [0] | [0,0,0,0,0,0,15,0,0,0] | 0 | 2 | 456 | [26] | [584.5] | [2] | [25] | [0] | [0] | 0 | 0 | 0 | 0 | 0 | 0 | 0 | 0 | 0 | [0] | [0] | [0] | [0] | [0] | 1 | 2 | 4 | 1 | 3 | 1 | 0 | 1 | 0 | 110.85 | 196.2 | 16 | 1 | 0 | 0 | 0 | 0 | 0 | 0.091 | 0 | 0.225 | 124.3 | 200
575 | 2 | R67 | 4 | 0 | Heft 140 - Versuche mit BetonformstÃ¤hlen | 1963 | None | Germany | Deutscher Ausschuss fÃ¼r Stahlbeton | 0 | Hubert RÃ¼sch, Gallus Rehm | 4510 | 4000 | 2000 | 2000 | 625 | 300 | [1,3] | [2,14] | [0,0] | [0,0] | 2 | [17.17] | [2,200x200x200,1] | [16] | [0] | [0,0,0] | [0] | [0] | [0,0,0] | [0] | [0,0,0,0,0,0,15,0,0,0] | 0 | 2 | 456 | [26] | [584.5] | [2] | [25] | [0] | [0] | 0 | 0 | 0 | 0 | 0 | 0 | 0 | 0 | 0 | [0] | [0] | [0] | [0] | [0] | 1 | 2 | 4 | 1 | 3 | 1 | 0 | 1 | 0 | 138.56 | 245.25 | 16 | 1 | 0 | 0 | 0 | 0 | 0 | 0.111 | 0 | 0.275 | 112.95 | 200
576 | 2 | R67 | 5 | 0 | Heft 140 - Versuche mit BetonformstÃ¤hlen | 1963 | None | Germany | Deutscher Ausschuss fÃ¼r Stahlbeton | 0 | Hubert RÃ¼sch, Gallus Rehm | 4510 | 4000 | 2000 | 2000 | 625 | 300 | [1,3] | [2,14] | [0,0] | [0,0] | 2 | [17.17] | [2,200x200x200,1] | [16] | [0] | [0,0,0] | [0] | [0] | [0,0,0] | [0] | [0,0,0,0,0,0,15,0,0,0] | 0 | 2 | 456 | [26] | [584.5] | [2] | [25] | [0] | [0] | 0 | 0 | 0 | 0 | 0 | 0 | 0 | 0 | 0 | [0] | [0] | [0] | [0] | [0] | 1 | 2 | 4 | 1 | 3 | 1 | 0 | 14 | 0 | 138.56 | 245.25 | 16 | 1 | 0 | 0 | 0 | 0 | 0 | 0.118 | 0 | 0.325 | 112.95 | 200
577 | 2 | R67 | 6 | 0 | Heft 140 - Versuche mit BetonformstÃ¤hlen | 1963 | None | Germany | Deutscher Ausschuss fÃ¼r Stahlbeton | 0 | Hubert RÃ¼sch, Gallus Rehm | 4510 | 4000 | 2000 | 2000 | 625 | 300 | [1,3] | [2,14] | [0,0] | [0,0] | 2 | [17.17] | [2,200x200x200,1] | [16] | [0] | [0,0,0] | [0] | [0] | [0,0,0] | [0] | [0,0,0,0,0,0,15,0,0,0] | 0 | 2 | 456 | [26] | [584.5] | [2] | [25] | [0] | [0] | 0 | 0 | 0 | 0 | 0 | 0 | 0 | 0 | 0 | [0] | [0] | [0] | [0] | [0] | 1 | 2 | 4 | 1 | 3 | 1 | 0 | 1 | 0 | 166.27 | 294.3 | 16 | 1 | 0 | 0 | 0 | 0 | 0 | 0.143 | 0 | 0.365 | 112.95 | 200
578 | 2 | R67 | 7 | 0 | Heft 140 - Versuche mit BetonformstÃ¤hlen | 1963 | None | Germany | Deutscher Ausschuss fÃ¼r Stahlbeton | 0 | Hubert RÃ¼sch, Gallus Rehm | 4510 | 4000 | 2000 | 2000 | 625 | 300 | [1,3] | [2,14] | [0,0] | [0,0] | 2 | [17.17] | [2,200x200x200,1] | [16] | [0] | [0,0,0] | [0] | [0] | [0,0,0] | [0] | [0,0,0,0,0,0,15,0,0,0] | 0 | 2 | 456 | [26] | [584.5] | [2] | [25] | [0] | [0] | 0 | 0 | 0 | 0 | 0 | 0 | 0 | 0 | 0 | [0] | [0] | [0] | [0] | [0] | 1 | 2 | 4 | 1 | 3 | 1 | 0 | 1 | 0 | 193.98 | 343.35 | 16 | 1 | 0 | 0 | 0 | 0 | 0 | 0.169 | 0 | 0.375 | 112.95 | 200
579 | 2 | R67 | 8 | 0 | Heft 140 - Versuche mit BetonformstÃ¤hlen | 1963 | None | Germany | Deutscher Ausschuss fÃ¼r Stahlbeton | 0 | Hubert RÃ¼sch, Gallus Rehm | 4510 | 4000 | 2000 | 2000 | 625 | 300 | [1,3] | [2,14] | [0,0] | [0,0] | 2 | [17.17] | [2,200x200x200,1] | [16] | [0] | [0,0,0] | [0] | [0] | [0,0,0] | [0] | [0,0,0,0,0,0,15,0,0,0] | 0 | 2 | 456 | [26] | [584.5] | [2] | [25] | [0] | [0] | 0 | 0 | 0 | 0 | 0 | 0 | 0 | 0 | 0 | [0] | [0] | [0] | [0] | [0] | 1 | 2 | 4 | 1 | 3 | 1 | 0 | 1 | 0 | 221.69 | 392.4 | 16 | 1 | 0 | 0 | 0 | 0 | 0 | 0.203 | 0 | 0.5 | 112.95 | 200
580 | 2 | R67 | 1 | 0 | Heft 140 - Versuche mit BetonformstÃ¤hlen | 1963 | None | Germany | Deutscher Ausschuss fÃ¼r Stahlbeton | 0 | Hubert RÃ¼sch, Gallus Rehm | 4510 | 4000 | 2000 | 2000 | 625 | 300 | [1,3] | [2,14] | [0,0] | [0,0] | 2 | [17.17] | [2,200x200x200,1] | [16] | [0] | [0,0,0] | [0] | [0] | [0,0,0] | [0] | [0,0,0,0,0,0,15,0,0,0] | 0 | 2 | 456 | [26] | [584.5] | [2] | [25] | [0] | [0] | 0 | 0 | 0 | 0 | 0 | 0 | 0 | 0 | 0 | [0] | [0] | [0] | [0] | [0] | 1 | 2 | 4 | 1 | 3 | 2 | 0 | 1 | 0 | 55.42 | 98.1 | 16 | 1 | 0 | 0 | 0 | 0 | 0 | 0.06 | 0 | 0.07 | 600 | 860
581 | 2 | R67 | 2 | 0 | Heft 140 - Versuche mit BetonformstÃ¤hlen | 1963 | None | Germany | Deutscher Ausschuss fÃ¼r Stahlbeton | 0 | Hubert RÃ¼sch, Gallus Rehm | 4510 | 4000 | 2000 | 2000 | 625 | 300 | [1,3] | [2,14] | [0,0] | [0,0] | 2 | [17.17] | [2,200x200x200,1] | [16] | [0] | [0,0,0] | [0] | [0] | [0,0,0] | [0] | [0,0,0,0,0,0,15,0,0,0] | 0 | 2 | 456 | [26] | [584.5] | [2] | [25] | [0] | [0] | 0 | 0 | 0 | 0 | 0 | 0 | 0 | 0 | 0 | [0] | [0] | [0] | [0] | [0] | 1 | 2 | 4 | 1 | 3 | 2 | 0 | 1 | 0 | 83.14 | 147.15 | 16 | 1 | 0 | 0 | 0 | 0 | 0 | 0.075 | 0 | 0.15 | 165 | 330
582 | 2 | R67 | 3 | 0 | Heft 140 - Versuche mit BetonformstÃ¤hlen | 1963 | None | Germany | Deutscher Ausschuss fÃ¼r Stahlbeton | 0 | Hubert RÃ¼sch, Gallus Rehm | 4510 | 4000 | 2000 | 2000 | 625 | 300 | [1,3] | [2,14] | [0,0] | [0,0] | 2 | [17.17] | [2,200x200x200,1] | [16] | [0] | [0,0,0] | [0] | [0] | [0,0,0] | [0] | [0,0,0,0,0,0,15,0,0,0] | 0 | 2 | 456 | [26] | [584.5] | [2] | [25] | [0] | [0] | 0 | 0 | 0 | 0 | 0 | 0 | 0 | 0 | 0 | [0] | [0] | [0] | [0] | [0] | 1 | 2 | 4 | 1 | 3 | 2 | 0 | 1 | 0 | 110.85 | 196.2 | 16 | 1 | 0 | 0 | 0 | 0 | 0 | 0.098 | 0 | 0.2 | 124.3 | 200
583 | 2 | R67 | 4 | 0 | Heft 140 - Versuche mit BetonformstÃ¤hlen | 1963 | None | Germany | Deutscher Ausschuss fÃ¼r Stahlbeton | 0 | Hubert RÃ¼sch, Gallus Rehm | 4510 | 4000 | 2000 | 2000 | 625 | 300 | [1,3] | [2,14] | [0,0] | [0,0] | 2 | [17.17] | [2,200x200x200,1] | [16] | [0] | [0,0,0] | [0] | [0] | [0,0,0] | [0] | [0,0,0,0,0,0,15,0,0,0] | 0 | 2 | 456 | [26] | [584.5] | [2] | [25] | [0] | [0] | 0 | 0 | 0 | 0 | 0 | 0 | 0 | 0 | 0 | [0] | [0] | [0] | [0] | [0] | 1 | 2 | 4 | 1 | 3 | 2 | 0 | 1 | 0 | 138.56 | 245.25 | 16 | 1 | 0 | 0 | 0 | 0 | 0 | 0.121 | 0 | 0.3 | 112.95 | 200
584 | 2 | R67 | 5 | 0 | Heft 140 - Versuche mit BetonformstÃ¤hlen | 1963 | None | Germany | Deutscher Ausschuss fÃ¼r Stahlbeton | 0 | Hubert RÃ¼sch, Gallus Rehm | 4510 | 4000 | 2000 | 2000 | 625 | 300 | [1,3] | [2,14] | [0,0] | [0,0] | 2 | [17.17] | [2,200x200x200,1] | [16] | [0] | [0,0,0] | [0] | [0] | [0,0,0] | [0] | [0,0,0,0,0,0,15,0,0,0] | 0 | 2 | 456 | [26] | [584.5] | [2] | [25] | [0] | [0] | 0 | 0 | 0 | 0 | 0 | 0 | 0 | 0 | 0 | [0] | [0] | [0] | [0] | [0] | 1 | 2 | 4 | 1 | 3 | 2 | 0 | 14 | 0 | 138.56 | 245.25 | 16 | 1 | 0 | 0 | 0 | 0 | 0 | 0.132 | 0 | 0.325 | 112.95 | 200
585 | 2 | R67 | 6 | 0 | Heft 140 - Versuche mit BetonformstÃ¤hlen | 1963 | None | Germany | Deutscher Ausschuss fÃ¼r Stahlbeton | 0 | Hubert RÃ¼sch, Gallus Rehm | 4510 | 4000 | 2000 | 2000 | 625 | 300 | [1,3] | [2,14] | [0,0] | [0,0] | 2 | [17.17] | [2,200x200x200,1] | [16] | [0] | [0,0,0] | [0] | [0] | [0,0,0] | [0] | [0,0,0,0,0,0,15,0,0,0] | 0 | 2 | 456 | [26] | [584.5] | [2] | [25] | [0] | [0] | 0 | 0 | 0 | 0 | 0 | 0 | 0 | 0 | 0 | [0] | [0] | [0] | [0] | [0] | 1 | 2 | 4 | 1 | 3 | 2 | 0 | 1 | 0 | 166.27 | 294.3 | 16 | 1 | 0 | 0 | 0 | 0 | 0 | 0.146 | 0 | 0.4 | 112.95 | 200
586 | 2 | R67 | 7 | 0 | Heft 140 - Versuche mit BetonformstÃ¤hlen | 1963 | None | Germany | Deutscher Ausschuss fÃ¼r Stahlbeton | 0 | Hubert RÃ¼sch, Gallus Rehm | 4510 | 4000 | 2000 | 2000 | 625 | 300 | [1,3] | [2,14] | [0,0] | [0,0] | 2 | [17.17] | [2,200x200x200,1] | [16] | [0] | [0,0,0] | [0] | [0] | [0,0,0] | [0] | [0,0,0,0,0,0,15,0,0,0] | 0 | 2 | 456 | [26] | [584.5] | [2] | [25] | [0] | [0] | 0 | 0 | 0 | 0 | 0 | 0 | 0 | 0 | 0 | [0] | [0] | [0] | [0] | [0] | 1 | 2 | 4 | 1 | 3 | 2 | 0 | 1 | 0 | 193.98 | 343.35 | 16 | 1 | 0 | 0 | 0 | 0 | 0 | 0.166 | 0 | 0.5 | 112.95 | 200
587 | 2 | R67 | 8 | 0 | Heft 140 - Versuche mit BetonformstÃ¤hlen | 1963 | None | Germany | Deutscher Ausschuss fÃ¼r Stahlbeton | 0 | Hubert RÃ¼sch, Gallus Rehm | 4510 | 4000 | 2000 | 2000 | 625 | 300 | [1,3] | [2,14] | [0,0] | [0,0] | 2 | [17.17] | [2,200x200x200,1] | [16] | [0] | [0,0,0] | [0] | [0] | [0,0,0] | [0] | [0,0,0,0,0,0,15,0,0,0] | 0 | 2 | 456 | [26] | [584.5] | [2] | [25] | [0] | [0] | 0 | 0 | 0 | 0 | 0 | 0 | 0 | 0 | 0 | [0] | [0] | [0] | [0] | [0] | 1 | 2 | 4 | 1 | 3 | 2 | 0 | 1 | 0 | 221.69 | 392.4 | 16 | 1 | 0 | 0 | 0 | 0 | 0 | 0.214 | 0 | 0.66 | 112.95 | 200
588 | 2 | R68 | 1 | 0 | Heft 140 - Versuche mit BetonformstÃ¤hlen | 1963 | None | Germany | Deutscher Ausschuss fÃ¼r Stahlbeton | 0 | Hubert RÃ¼sch, Gallus Rehm | 4520 | 4000 | 2000 | 2000 | 625 | 300 | [1,3] | [2,12] | [0,0] | [0,0] | 2 | [16.68] | [2,200x200x200,1] | [14] | [0] | [0,0,0] | [0] | [0] | [0,0,0] | [0] | [0,0,0,0,0,0,15,0,0,0] | 0 | 2 | 456 | [26] | [584] | [3] | [25] | [0] | [0] | 0 | 0 | 0 | 0 | 0 | 0 | 0 | 0 | 0 | [0] | [0] | [0] | [0] | [0] | 1 | 2 | 4 | 1 | 3 | 1 | 0 | 1 | 0 | 40.54 | 49.05 | 14 | 1 | 0 | 0 | 0 | 0 | 0 | 0.04 | 0 | 0.04 | 0 | 0
589 | 2 | R68 | 2 | 0 | Heft 140 - Versuche mit BetonformstÃ¤hlen | 1963 | None | Germany | Deutscher Ausschuss fÃ¼r Stahlbeton | 0 | Hubert RÃ¼sch, Gallus Rehm | 4520 | 4000 | 2000 | 2000 | 625 | 300 | [1,3] | [2,12] | [0,0] | [0,0] | 2 | [16.68] | [2,200x200x200,1] | [14] | [0] | [0,0,0] | [0] | [0] | [0,0,0] | [0] | [0,0,0,0,0,0,15,0,0,0] | 0 | 2 | 456 | [26] | [584] | [3] | [25] | [0] | [0] | 0 | 0 | 0 | 0 | 0 | 0 | 0 | 0 | 0 | [0] | [0] | [0] | [0] | [0] | 1 | 2 | 4 | 1 | 3 | 1 | 0 | 1 | 0 | 81.07 | 98.1 | 14 | 1 | 0 | 0 | 0 | 0 | 0 | 0.05 | 0 | 0.075 | 316.9 | 550
590 | 2 | R68 | 3 | 0 | Heft 140 - Versuche mit BetonformstÃ¤hlen | 1963 | None | Germany | Deutscher Ausschuss fÃ¼r Stahlbeton | 0 | Hubert RÃ¼sch, Gallus Rehm | 4520 | 4000 | 2000 | 2000 | 625 | 300 | [1,3] | [2,12] | [0,0] | [0,0] | 2 | [16.68] | [2,200x200x200,1] | [14] | [0] | [0,0,0] | [0] | [0] | [0,0,0] | [0] | [0,0,0,0,0,0,15,0,0,0] | 0 | 2 | 456 | [26] | [584] | [3] | [25] | [0] | [0] | 0 | 0 | 0 | 0 | 0 | 0 | 0 | 0 | 0 | [0] | [0] | [0] | [0] | [0] | 1 | 2 | 4 | 1 | 3 | 1 | 0 | 1 | 0 | 121.61 | 147.15 | 14 | 1 | 0 | 0 | 0 | 0 | 0 | 0.09 | 0 | 0.175 | 216.7 | 440
591 | 2 | R68 | 4 | 0 | Heft 140 - Versuche mit BetonformstÃ¤hlen | 1963 | None | Germany | Deutscher Ausschuss fÃ¼r Stahlbeton | 0 | Hubert RÃ¼sch, Gallus Rehm | 4520 | 4000 | 2000 | 2000 | 625 | 300 | [1,3] | [2,12] | [0,0] | [0,0] | 2 | [16.68] | [2,200x200x200,1] | [14] | [0] | [0,0,0] | [0] | [0] | [0,0,0] | [0] | [0,0,0,0,0,0,15,0,0,0] | 0 | 2 | 456 | [26] | [584] | [3] | [25] | [0] | [0] | 0 | 0 | 0 | 0 | 0 | 0 | 0 | 0 | 0 | [0] | [0] | [0] | [0] | [0] | 1 | 2 | 4 | 1 | 3 | 1 | 0 | 1 | 0 | 162.15 | 196.2 | 14 | 1 | 0 | 0 | 0 | 0 | 0 | 0.115 | 0 | 0.23 | 205.85 | 300
592 | 2 | R68 | 5 | 0 | Heft 140 - Versuche mit BetonformstÃ¤hlen | 1963 | None | Germany | Deutscher Ausschuss fÃ¼r Stahlbeton | 0 | Hubert RÃ¼sch, Gallus Rehm | 4520 | 4000 | 2000 | 2000 | 625 | 300 | [1,3] | [2,12] | [0,0] | [0,0] | 2 | [16.68] | [2,200x200x200,1] | [14] | [0] | [0,0,0] | [0] | [0] | [0,0,0] | [0] | [0,0,0,0,0,0,15,0,0,0] | 0 | 2 | 456 | [26] | [584] | [3] | [25] | [0] | [0] | 0 | 0 | 0 | 0 | 0 | 0 | 0 | 0 | 0 | [0] | [0] | [0] | [0] | [0] | 1 | 2 | 4 | 1 | 3 | 1 | 0 | 1 | 0 | 202.69 | 245.25 | 14 | 1 | 0 | 0 | 0 | 0 | 0 | 0.139 | 0 | 0.275 | 178.75 | 300
593 | 2 | R68 | 6 | 0 | Heft 140 - Versuche mit BetonformstÃ¤hlen | 1963 | None | Germany | Deutscher Ausschuss fÃ¼r Stahlbeton | 0 | Hubert RÃ¼sch, Gallus Rehm | 4520 | 4000 | 2000 | 2000 | 625 | 300 | [1,3] | [2,12] | [0,0] | [0,0] | 2 | [16.68] | [2,200x200x200,1] | [14] | [0] | [0,0,0] | [0] | [0] | [0,0,0] | [0] | [0,0,0,0,0,0,15,0,0,0] | 0 | 2 | 456 | [26] | [584] | [3] | [25] | [0] | [0] | 0 | 0 | 0 | 0 | 0 | 0 | 0 | 0 | 0 | [0] | [0] | [0] | [0] | [0] | 1 | 2 | 4 | 1 | 3 | 1 | 0 | 14 | 0 | 202.69 | 245.25 | 14 | 1 | 0 | 0 | 0 | 0 | 0 | 0.172 | 0 | 0.315 | 169.9 | 300
594 | 2 | R68 | 7 | 0 | Heft 140 - Versuche mit BetonformstÃ¤hlen | 1963 | None | Germany | Deutscher Ausschuss fÃ¼r Stahlbeton | 0 | Hubert RÃ¼sch, Gallus Rehm | 4520 | 4000 | 2000 | 2000 | 625 | 300 | [1,3] | [2,12] | [0,0] | [0,0] | 2 | [16.68] | [2,200x200x200,1] | [14] | [0] | [0,0,0] | [0] | [0] | [0,0,0] | [0] | [0,0,0,0,0,0,15,0,0,0] | 0 | 2 | 456 | [26] | [584] | [3] | [25] | [0] | [0] | 0 | 0 | 0 | 0 | 0 | 0 | 0 | 0 | 0 | [0] | [0] | [0] | [0] | [0] | 1 | 2 | 4 | 1 | 3 | 1 | 0 | 1 | 0 | 243.22 | 294.3 | 14 | 1 | 0 | 0 | 0 | 0 | 0 | 0.196 | 0 | 0.4 | 169.9 | 300
595 | 2 | R68 | 8 | 0 | Heft 140 - Versuche mit BetonformstÃ¤hlen | 1963 | None | Germany | Deutscher Ausschuss fÃ¼r Stahlbeton | 0 | Hubert RÃ¼sch, Gallus Rehm | 4520 | 4000 | 2000 | 2000 | 625 | 300 | [1,3] | [2,12] | [0,0] | [0,0] | 2 | [16.68] | [2,200x200x200,1] | [14] | [0] | [0,0,0] | [0] | [0] | [0,0,0] | [0] | [0,0,0,0,0,0,15,0,0,0] | 0 | 2 | 456 | [26] | [584] | [3] | [25] | [0] | [0] | 0 | 0 | 0 | 0 | 0 | 0 | 0 | 0 | 0 | [0] | [0] | [0] | [0] | [0] | 1 | 2 | 4 | 1 | 3 | 1 | 0 | 1 | 0 | 283.76 | 343.35 | 14 | 1 | 0 | 0 | 0 | 0 | 0 | 0.219 | 0 | 0.45 | 162.5 | 300
596 | 2 | R68 | 9 | 0 | Heft 140 - Versuche mit BetonformstÃ¤hlen | 1963 | None | Germany | Deutscher Ausschuss fÃ¼r Stahlbeton | 0 | Hubert RÃ¼sch, Gallus Rehm | 4520 | 4000 | 2000 | 2000 | 625 | 300 | [1,3] | [2,12] | [0,0] | [0,0] | 2 | [16.68] | [2,200x200x200,1] | [14] | [0] | [0,0,0] | [0] | [0] | [0,0,0] | [0] | [0,0,0,0,0,0,15,0,0,0] | 0 | 2 | 456 | [26] | [584] | [3] | [25] | [0] | [0] | 0 | 0 | 0 | 0 | 0 | 0 | 0 | 0 | 0 | [0] | [0] | [0] | [0] | [0] | 1 | 2 | 4 | 1 | 3 | 1 | 0 | 1 | 0 | 324.3 | 392.4 | 14 | 1 | 0 | 0 | 0 | 0 | 0 | 0.293 | 0 | 0.5 | 162.5 | 300
597 | 2 | R68 | 1 | 0 | Heft 140 - Versuche mit BetonformstÃ¤hlen | 1963 | None | Germany | Deutscher Ausschuss fÃ¼r Stahlbeton | 0 | Hubert RÃ¼sch, Gallus Rehm | 4520 | 4000 | 2000 | 2000 | 625 | 300 | [1,3] | [2,12] | [0,0] | [0,0] | 2 | [16.68] | [2,200x200x200,1] | [14] | [0] | [0,0,0] | [0] | [0] | [0,0,0] | [0] | [0,0,0,0,0,0,15,0,0,0] | 0 | 2 | 456 | [26] | [584] | [3] | [25] | [0] | [0] | 0 | 0 | 0 | 0 | 0 | 0 | 0 | 0 | 0 | [0] | [0] | [0] | [0] | [0] | 1 | 2 | 4 | 1 | 3 | 2 | 0 | 1 | 0 | 40.54 | 49.05 | 14 | 1 | 0 | 0 | 0 | 0 | 0 | 0.043 | 0 | 0.037 | 0 | 0
598 | 2 | R68 | 2 | 0 | Heft 140 - Versuche mit BetonformstÃ¤hlen | 1963 | None | Germany | Deutscher Ausschuss fÃ¼r Stahlbeton | 0 | Hubert RÃ¼sch, Gallus Rehm | 4520 | 4000 | 2000 | 2000 | 625 | 300 | [1,3] | [2,12] | [0,0] | [0,0] | 2 | [16.68] | [2,200x200x200,1] | [14] | [0] | [0,0,0] | [0] | [0] | [0,0,0] | [0] | [0,0,0,0,0,0,15,0,0,0] | 0 | 2 | 456 | [26] | [584] | [3] | [25] | [0] | [0] | 0 | 0 | 0 | 0 | 0 | 0 | 0 | 0 | 0 | [0] | [0] | [0] | [0] | [0] | 1 | 2 | 4 | 1 | 3 | 2 | 0 | 1 | 0 | 81.07 | 98.1 | 14 | 1 | 0 | 0 | 0 | 0 | 0 | 0.047 | 0 | 0.09 | 225.733 | 440
599 | 2 | R68 | 3 | 0 | Heft 140 - Versuche mit BetonformstÃ¤hlen | 1963 | None | Germany | Deutscher Ausschuss fÃ¼r Stahlbeton | 0 | Hubert RÃ¼sch, Gallus Rehm | 4520 | 4000 | 2000 | 2000 | 625 | 300 | [1,3] | [2,12] | [0,0] | [0,0] | 2 | [16.68] | [2,200x200x200,1] | [14] | [0] | [0,0,0] | [0] | [0] | [0,0,0] | [0] | [0,0,0,0,0,0,15,0,0,0] | 0 | 2 | 456 | [26] | [584] | [3] | [25] | [0] | [0] | 0 | 0 | 0 | 0 | 0 | 0 | 0 | 0 | 0 | [0] | [0] | [0] | [0] | [0] | 1 | 2 | 4 | 1 | 3 | 2 | 0 | 1 | 0 | 121.61 | 147.15 | 14 | 1 | 0 | 0 | 0 | 0 | 0 | 0.098 | 0 | 0.18 | 190.433 | 300
600 | 2 | R68 | 4 | 0 | Heft 140 - Versuche mit BetonformstÃ¤hlen | 1963 | None | Germany | Deutscher Ausschuss fÃ¼r Stahlbeton | 0 | Hubert RÃ¼sch, Gallus Rehm | 4520 | 4000 | 2000 | 2000 | 625 | 300 | [1,3] | [2,12] | [0,0] | [0,0] | 2 | [16.68] | [2,200x200x200,1] | [14] | [0] | [0,0,0] | [0] | [0] | [0,0,0] | [0] | [0,0,0,0,0,0,15,0,0,0] | 0 | 2 | 456 | [26] | [584] | [3] | [25] | [0] | [0] | 0 | 0 | 0 | 0 | 0 | 0 | 0 | 0 | 0 | [0] | [0] | [0] | [0] | [0] | 1 | 2 | 4 | 1 | 3 | 2 | 0 | 1 | 0 | 162.15 | 196.2 | 14 | 1 | 0 | 0 | 0 | 0 | 0 | 0.12 | 0 | 0.22 | 183.2 | 300
601 | 2 | R68 | 5 | 0 | Heft 140 - Versuche mit BetonformstÃ¤hlen | 1963 | None | Germany | Deutscher Ausschuss fÃ¼r Stahlbeton | 0 | Hubert RÃ¼sch, Gallus Rehm | 4520 | 4000 | 2000 | 2000 | 625 | 300 | [1,3] | [2,12] | [0,0] | [0,0] | 2 | [16.68] | [2,200x200x200,1] | [14] | [0] | [0,0,0] | [0] | [0] | [0,0,0] | [0] | [0,0,0,0,0,0,15,0,0,0] | 0 | 2 | 456 | [26] | [584] | [3] | [25] | [0] | [0] | 0 | 0 | 0 | 0 | 0 | 0 | 0 | 0 | 0 | [0] | [0] | [0] | [0] | [0] | 1 | 2 | 4 | 1 | 3 | 2 | 0 | 1 | 0 | 202.69 | 245.25 | 14 | 1 | 0 | 0 | 0 | 0 | 0 | 0.153 | 0 | 0.283 | 163.267 | 300
602 | 2 | R68 | 6 | 0 | Heft 140 - Versuche mit BetonformstÃ¤hlen | 1963 | None | Germany | Deutscher Ausschuss fÃ¼r Stahlbeton | 0 | Hubert RÃ¼sch, Gallus Rehm | 4520 | 4000 | 2000 | 2000 | 625 | 300 | [1,3] | [2,12] | [0,0] | [0,0] | 2 | [16.68] | [2,200x200x200,1] | [14] | [0] | [0,0,0] | [0] | [0] | [0,0,0] | [0] | [0,0,0,0,0,0,15,0,0,0] | 0 | 2 | 456 | [26] | [584] | [3] | [25] | [0] | [0] | 0 | 0 | 0 | 0 | 0 | 0 | 0 | 0 | 0 | [0] | [0] | [0] | [0] | [0] | 1 | 2 | 4 | 1 | 3 | 2 | 0 | 14 | 0 | 202.69 | 245.25 | 14 | 1 | 0 | 0 | 0 | 0 | 0 | 0.172 | 0 | 0.3 | 159.1 | 300
603 | 2 | R68 | 7 | 0 | Heft 140 - Versuche mit BetonformstÃ¤hlen | 1963 | None | Germany | Deutscher Ausschuss fÃ¼r Stahlbeton | 0 | Hubert RÃ¼sch, Gallus Rehm | 4520 | 4000 | 2000 | 2000 | 625 | 300 | [1,3] | [2,12] | [0,0] | [0,0] | 2 | [16.68] | [2,200x200x200,1] | [14] | [0] | [0,0,0] | [0] | [0] | [0,0,0] | [0] | [0,0,0,0,0,0,15,0,0,0] | 0 | 2 | 456 | [26] | [584] | [3] | [25] | [0] | [0] | 0 | 0 | 0 | 0 | 0 | 0 | 0 | 0 | 0 | [0] | [0] | [0] | [0] | [0] | 1 | 2 | 4 | 1 | 3 | 2 | 0 | 1 | 0 | 243.22 | 294.3 | 14 | 1 | 0 | 0 | 0 | 0 | 0 | 0.205 | 0 | 0.357 | 154.167 | 300
604 | 2 | R68 | 8 | 0 | Heft 140 - Versuche mit BetonformstÃ¤hlen | 1963 | None | Germany | Deutscher Ausschuss fÃ¼r Stahlbeton | 0 | Hubert RÃ¼sch, Gallus Rehm | 4520 | 4000 | 2000 | 2000 | 625 | 300 | [1,3] | [2,12] | [0,0] | [0,0] | 2 | [16.68] | [2,200x200x200,1] | [14] | [0] | [0,0,0] | [0] | [0] | [0,0,0] | [0] | [0,0,0,0,0,0,15,0,0,0] | 0 | 2 | 456 | [26] | [584] | [3] | [25] | [0] | [0] | 0 | 0 | 0 | 0 | 0 | 0 | 0 | 0 | 0 | [0] | [0] | [0] | [0] | [0] | 1 | 2 | 4 | 1 | 3 | 2 | 0 | 1 | 0 | 283.76 | 343.35 | 14 | 1 | 0 | 0 | 0 | 0 | 0 | 0.224 | 0 | 0.433 | 154.167 | 300
605 | 2 | R68 | 9 | 0 | Heft 140 - Versuche mit BetonformstÃ¤hlen | 1963 | None | Germany | Deutscher Ausschuss fÃ¼r Stahlbeton | 0 | Hubert RÃ¼sch, Gallus Rehm | 4520 | 4000 | 2000 | 2000 | 625 | 300 | [1,3] | [2,12] | [0,0] | [0,0] | 2 | [16.68] | [2,200x200x200,1] | [14] | [0] | [0,0,0] | [0] | [0] | [0,0,0] | [0] | [0,0,0,0,0,0,15,0,0,0] | 0 | 2 | 456 | [26] | [584] | [3] | [25] | [0] | [0] | 0 | 0 | 0 | 0 | 0 | 0 | 0 | 0 | 0 | [0] | [0] | [0] | [0] | [0] | 1 | 2 | 4 | 1 | 3 | 2 | 0 | 1 | 0 | 324.3 | 392.4 | 14 | 1 | 0 | 0 | 0 | 0 | 0 | 0.283 | 0 | 0.5 | 154.167 | 300
606 | 2 | R69 | 1 | 0 | Heft 140 - Versuche mit BetonformstÃ¤hlen | 1963 | None | Germany | Deutscher Ausschuss fÃ¼r Stahlbeton | 0 | Hubert RÃ¼sch, Gallus Rehm | 4500 | 4000 | 2000 | 2000 | 625 | 300 | [1,3] | [2,21] | [0,0] | [0,0] | 2 | [15.7] | [2,200x200x200,1] | [23] | [0] | [0,0,0] | [0] | [0] | [0,0,0] | [0] | [0,0,0,0,0,0,15,0,0,0] | 0 | 2 | 401.1 | [26] | [586] | [3] | [25] | [0] | [0] | 0 | 0 | 0 | 0 | 0 | 0 | 0 | 0 | 0 | [0] | [0] | [0] | [0] | [0] | 1 | 2 | 4 | 1 | 3 | 1 | 0 | 1 | 0 | 54.97 | 69.2586 | 23 | 1 | 0 | 0 | 0 | 0 | 0 | 0.05 | 0 | 0.05 | 0 | 0
607 | 2 | R69 | 2 | 0 | Heft 140 - Versuche mit BetonformstÃ¤hlen | 1963 | None | Germany | Deutscher Ausschuss fÃ¼r Stahlbeton | 0 | Hubert RÃ¼sch, Gallus Rehm | 4500 | 4000 | 2000 | 2000 | 625 | 300 | [1,3] | [2,21] | [0,0] | [0,0] | 2 | [15.7] | [2,200x200x200,1] | [23] | [0] | [0,0,0] | [0] | [0] | [0,0,0] | [0] | [0,0,0,0,0,0,15,0,0,0] | 0 | 2 | 401.1 | [26] | [586] | [3] | [25] | [0] | [0] | 0 | 0 | 0 | 0 | 0 | 0 | 0 | 0 | 0 | [0] | [0] | [0] | [0] | [0] | 1 | 2 | 4 | 1 | 3 | 1 | 0 | 1 | 0 | 77.86 | 98.1 | 23 | 1 | 0 | 0 | 0 | 0 | 0 | 0.061 | 0 | 0.115 | 286.3 | 590
608 | 2 | R69 | 3 | 0 | Heft 140 - Versuche mit BetonformstÃ¤hlen | 1963 | None | Germany | Deutscher Ausschuss fÃ¼r Stahlbeton | 0 | Hubert RÃ¼sch, Gallus Rehm | 4500 | 4000 | 2000 | 2000 | 625 | 300 | [1,3] | [2,21] | [0,0] | [0,0] | 2 | [15.7] | [2,200x200x200,1] | [23] | [0] | [0,0,0] | [0] | [0] | [0,0,0] | [0] | [0,0,0,0,0,0,15,0,0,0] | 0 | 2 | 401.1 | [26] | [586] | [3] | [25] | [0] | [0] | 0 | 0 | 0 | 0 | 0 | 0 | 0 | 0 | 0 | [0] | [0] | [0] | [0] | [0] | 1 | 2 | 4 | 1 | 3 | 1 | 0 | 1 | 0 | 116.79 | 147.15 | 23 | 1 | 0 | 0 | 0 | 0 | 0 | 0.068 | 0 | 0.14 | 148.25 | 260
609 | 2 | R69 | 4 | 0 | Heft 140 - Versuche mit BetonformstÃ¤hlen | 1963 | None | Germany | Deutscher Ausschuss fÃ¼r Stahlbeton | 0 | Hubert RÃ¼sch, Gallus Rehm | 4500 | 4000 | 2000 | 2000 | 625 | 300 | [1,3] | [2,21] | [0,0] | [0,0] | 2 | [15.7] | [2,200x200x200,1] | [23] | [0] | [0,0,0] | [0] | [0] | [0,0,0] | [0] | [0,0,0,0,0,0,15,0,0,0] | 0 | 2 | 401.1 | [26] | [586] | [3] | [25] | [0] | [0] | 0 | 0 | 0 | 0 | 0 | 0 | 0 | 0 | 0 | [0] | [0] | [0] | [0] | [0] | 1 | 2 | 4 | 1 | 3 | 1 | 0 | 1 | 0 | 155.71 | 196.2 | 23 | 1 | 0 | 0 | 0 | 0 | 0 | 0.081 | 0 | 0.185 | 123.85 | 230
610 | 2 | R69 | 5 | 0 | Heft 140 - Versuche mit BetonformstÃ¤hlen | 1963 | None | Germany | Deutscher Ausschuss fÃ¼r Stahlbeton | 0 | Hubert RÃ¼sch, Gallus Rehm | 4500 | 4000 | 2000 | 2000 | 625 | 300 | [1,3] | [2,21] | [0,0] | [0,0] | 2 | [15.7] | [2,200x200x200,1] | [23] | [0] | [0,0,0] | [0] | [0] | [0,0,0] | [0] | [0,0,0,0,0,0,15,0,0,0] | 0 | 2 | 401.1 | [26] | [586] | [3] | [25] | [0] | [0] | 0 | 0 | 0 | 0 | 0 | 0 | 0 | 0 | 0 | [0] | [0] | [0] | [0] | [0] | 1 | 2 | 4 | 1 | 3 | 1 | 0 | 1 | 0 | 194.64 | 245.25 | 23 | 1 | 0 | 0 | 0 | 0 | 0 | 0.101 | 0 | 0.2 | 116.05 | 230
611 | 2 | R69 | 6 | 0 | Heft 140 - Versuche mit BetonformstÃ¤hlen | 1963 | None | Germany | Deutscher Ausschuss fÃ¼r Stahlbeton | 0 | Hubert RÃ¼sch, Gallus Rehm | 4500 | 4000 | 2000 | 2000 | 625 | 300 | [1,3] | [2,21] | [0,0] | [0,0] | 2 | [15.7] | [2,200x200x200,1] | [23] | [0] | [0,0,0] | [0] | [0] | [0,0,0] | [0] | [0,0,0,0,0,0,15,0,0,0] | 0 | 2 | 401.1 | [26] | [586] | [3] | [25] | [0] | [0] | 0 | 0 | 0 | 0 | 0 | 0 | 0 | 0 | 0 | [0] | [0] | [0] | [0] | [0] | 1 | 2 | 4 | 1 | 3 | 1 | 0 | 14 | 0 | 194.64 | 245.25 | 23 | 1 | 0 | 0 | 0 | 0 | 0 | 0.104 | 0 | 0.2 | 116.05 | 230
612 | 2 | R69 | 7 | 0 | Heft 140 - Versuche mit BetonformstÃ¤hlen | 1963 | None | Germany | Deutscher Ausschuss fÃ¼r Stahlbeton | 0 | Hubert RÃ¼sch, Gallus Rehm | 4500 | 4000 | 2000 | 2000 | 625 | 300 | [1,3] | [2,21] | [0,0] | [0,0] | 2 | [15.7] | [2,200x200x200,1] | [23] | [0] | [0,0,0] | [0] | [0] | [0,0,0] | [0] | [0,0,0,0,0,0,15,0,0,0] | 0 | 2 | 401.1 | [26] | [586] | [3] | [25] | [0] | [0] | 0 | 0 | 0 | 0 | 0 | 0 | 0 | 0 | 0 | [0] | [0] | [0] | [0] | [0] | 1 | 2 | 4 | 1 | 3 | 1 | 0 | 1 | 0 | 233.57 | 294.3 | 23 | 1 | 0 | 0 | 0 | 0 | 0 | 0.12 | 0 | 0.24 | 116.05 | 230
613 | 2 | R69 | 8 | 0 | Heft 140 - Versuche mit BetonformstÃ¤hlen | 1963 | None | Germany | Deutscher Ausschuss fÃ¼r Stahlbeton | 0 | Hubert RÃ¼sch, Gallus Rehm | 4500 | 4000 | 2000 | 2000 | 625 | 300 | [1,3] | [2,21] | [0,0] | [0,0] | 2 | [15.7] | [2,200x200x200,1] | [23] | [0] | [0,0,0] | [0] | [0] | [0,0,0] | [0] | [0,0,0,0,0,0,15,0,0,0] | 0 | 2 | 401.1 | [26] | [586] | [3] | [25] | [0] | [0] | 0 | 0 | 0 | 0 | 0 | 0 | 0 | 0 | 0 | [0] | [0] | [0] | [0] | [0] | 1 | 2 | 4 | 1 | 3 | 1 | 0 | 1 | 0 | 272.5 | 343.35 | 23 | 1 | 0 | 0 | 0 | 0 | 0 | 0.141 | 0 | 0.3 | 112.2 | 230
614 | 2 | R69 | 9 | 0 | Heft 140 - Versuche mit BetonformstÃ¤hlen | 1963 | None | Germany | Deutscher Ausschuss fÃ¼r Stahlbeton | 0 | Hubert RÃ¼sch, Gallus Rehm | 4500 | 4000 | 2000 | 2000 | 625 | 300 | [1,3] | [2,21] | [0,0] | [0,0] | 2 | [15.7] | [2,200x200x200,1] | [23] | [0] | [0,0,0] | [0] | [0] | [0,0,0] | [0] | [0,0,0,0,0,0,15,0,0,0] | 0 | 2 | 401.1 | [26] | [586] | [3] | [25] | [0] | [0] | 0 | 0 | 0 | 0 | 0 | 0 | 0 | 0 | 0 | [0] | [0] | [0] | [0] | [0] | 1 | 2 | 4 | 1 | 3 | 1 | 0 | 1 | 0 | 304.03 | 383.0805 | 23 | 1 | 0 | 0 | 0 | 0 | 0 | 0.231 | 0 | 1 | 103.1 | 230
615 | 2 | R69 | 1 | 0 | Heft 140 - Versuche mit BetonformstÃ¤hlen | 1963 | None | Germany | Deutscher Ausschuss fÃ¼r Stahlbeton | 0 | Hubert RÃ¼sch, Gallus Rehm | 4500 | 4000 | 2000 | 2000 | 625 | 300 | [1,3] | [2,21] | [0,0] | [0,0] | 2 | [15.7] | [2,200x200x200,1] | [23] | [0] | [0,0,0] | [0] | [0] | [0,0,0] | [0] | [0,0,0,0,0,0,15,0,0,0] | 0 | 2 | 401.1 | [26] | [586] | [3] | [25] | [0] | [0] | 0 | 0 | 0 | 0 | 0 | 0 | 0 | 0 | 0 | [0] | [0] | [0] | [0] | [0] | 1 | 2 | 4 | 1 | 3 | 2 | 0 | 1 | 0 | 54.97 | 69.2586 | 23 | 1 | 0 | 0 | 0 | 0 | 0 | 0.03 | 0 | 0.03 | 0 | 0
616 | 2 | R69 | 2 | 0 | Heft 140 - Versuche mit BetonformstÃ¤hlen | 1963 | None | Germany | Deutscher Ausschuss fÃ¼r Stahlbeton | 0 | Hubert RÃ¼sch, Gallus Rehm | 4500 | 4000 | 2000 | 2000 | 625 | 300 | [1,3] | [2,21] | [0,0] | [0,0] | 2 | [15.7] | [2,200x200x200,1] | [23] | [0] | [0,0,0] | [0] | [0] | [0,0,0] | [0] | [0,0,0,0,0,0,15,0,0,0] | 0 | 2 | 401.1 | [26] | [586] | [3] | [25] | [0] | [0] | 0 | 0 | 0 | 0 | 0 | 0 | 0 | 0 | 0 | [0] | [0] | [0] | [0] | [0] | 1 | 2 | 4 | 1 | 3 | 2 | 0 | 1 | 0 | 77.86 | 98.1 | 23 | 1 | 0 | 0 | 0 | 0 | 0 | 0.043 | 0 | 0.083 | 345.033 | 710
617 | 2 | R69 | 3 | 0 | Heft 140 - Versuche mit BetonformstÃ¤hlen | 1963 | None | Germany | Deutscher Ausschuss fÃ¼r Stahlbeton | 0 | Hubert RÃ¼sch, Gallus Rehm | 4500 | 4000 | 2000 | 2000 | 625 | 300 | [1,3] | [2,21] | [0,0] | [0,0] | 2 | [15.7] | [2,200x200x200,1] | [23] | [0] | [0,0,0] | [0] | [0] | [0,0,0] | [0] | [0,0,0,0,0,0,15,0,0,0] | 0 | 2 | 401.1 | [26] | [586] | [3] | [25] | [0] | [0] | 0 | 0 | 0 | 0 | 0 | 0 | 0 | 0 | 0 | [0] | [0] | [0] | [0] | [0] | 1 | 2 | 4 | 1 | 3 | 2 | 0 | 1 | 0 | 116.79 | 147.15 | 23 | 1 | 0 | 0 | 0 | 0 | 0 | 0.069 | 0 | 0.12 | 159.567 | 390
618 | 2 | R69 | 4 | 0 | Heft 140 - Versuche mit BetonformstÃ¤hlen | 1963 | None | Germany | Deutscher Ausschuss fÃ¼r Stahlbeton | 0 | Hubert RÃ¼sch, Gallus Rehm | 4500 | 4000 | 2000 | 2000 | 625 | 300 | [1,3] | [2,21] | [0,0] | [0,0] | 2 | [15.7] | [2,200x200x200,1] | [23] | [0] | [0,0,0] | [0] | [0] | [0,0,0] | [0] | [0,0,0,0,0,0,15,0,0,0] | 0 | 2 | 401.1 | [26] | [586] | [3] | [25] | [0] | [0] | 0 | 0 | 0 | 0 | 0 | 0 | 0 | 0 | 0 | [0] | [0] | [0] | [0] | [0] | 1 | 2 | 4 | 1 | 3 | 2 | 0 | 1 | 0 | 155.71 | 196.2 | 23 | 1 | 0 | 0 | 0 | 0 | 0 | 0.09 | 0 | 0.163 | 143.733 | 390
619 | 2 | R69 | 5 | 0 | Heft 140 - Versuche mit BetonformstÃ¤hlen | 1963 | None | Germany | Deutscher Ausschuss fÃ¼r Stahlbeton | 0 | Hubert RÃ¼sch, Gallus Rehm | 4500 | 4000 | 2000 | 2000 | 625 | 300 | [1,3] | [2,21] | [0,0] | [0,0] | 2 | [15.7] | [2,200x200x200,1] | [23] | [0] | [0,0,0] | [0] | [0] | [0,0,0] | [0] | [0,0,0,0,0,0,15,0,0,0] | 0 | 2 | 401.1 | [26] | [586] | [3] | [25] | [0] | [0] | 0 | 0 | 0 | 0 | 0 | 0 | 0 | 0 | 0 | [0] | [0] | [0] | [0] | [0] | 1 | 2 | 4 | 1 | 3 | 2 | 0 | 1 | 0 | 194.64 | 245.25 | 23 | 1 | 0 | 0 | 0 | 0 | 0 | 0.103 | 0 | 0.183 | 124.2 | 390
620 | 2 | R69 | 6 | 0 | Heft 140 - Versuche mit BetonformstÃ¤hlen | 1963 | None | Germany | Deutscher Ausschuss fÃ¼r Stahlbeton | 0 | Hubert RÃ¼sch, Gallus Rehm | 4500 | 4000 | 2000 | 2000 | 625 | 300 | [1,3] | [2,21] | [0,0] | [0,0] | 2 | [15.7] | [2,200x200x200,1] | [23] | [0] | [0,0,0] | [0] | [0] | [0,0,0] | [0] | [0,0,0,0,0,0,15,0,0,0] | 0 | 2 | 401.1 | [26] | [586] | [3] | [25] | [0] | [0] | 0 | 0 | 0 | 0 | 0 | 0 | 0 | 0 | 0 | [0] | [0] | [0] | [0] | [0] | 1 | 2 | 4 | 1 | 3 | 2 | 0 | 14 | 0 | 194.64 | 245.25 | 23 | 1 | 0 | 0 | 0 | 0 | 0 | 0.114 | 0 | 0.2 | 124.2 | 390
621 | 2 | R69 | 7 | 0 | Heft 140 - Versuche mit BetonformstÃ¤hlen | 1963 | None | Germany | Deutscher Ausschuss fÃ¼r Stahlbeton | 0 | Hubert RÃ¼sch, Gallus Rehm | 4500 | 4000 | 2000 | 2000 | 625 | 300 | [1,3] | [2,21] | [0,0] | [0,0] | 2 | [15.7] | [2,200x200x200,1] | [23] | [0] | [0,0,0] | [0] | [0] | [0,0,0] | [0] | [0,0,0,0,0,0,15,0,0,0] | 0 | 2 | 401.1 | [26] | [586] | [3] | [25] | [0] | [0] | 0 | 0 | 0 | 0 | 0 | 0 | 0 | 0 | 0 | [0] | [0] | [0] | [0] | [0] | 1 | 2 | 4 | 1 | 3 | 2 | 0 | 1 | 0 | 233.57 | 294.3 | 23 | 1 | 0 | 0 | 0 | 0 | 0 | 0.129 | 0 | 0.273 | 110.767 | 390
622 | 2 | R69 | 8 | 0 | Heft 140 - Versuche mit BetonformstÃ¤hlen | 1963 | None | Germany | Deutscher Ausschuss fÃ¼r Stahlbeton | 0 | Hubert RÃ¼sch, Gallus Rehm | 4500 | 4000 | 2000 | 2000 | 625 | 300 | [1,3] | [2,21] | [0,0] | [0,0] | 2 | [15.7] | [2,200x200x200,1] | [23] | [0] | [0,0,0] | [0] | [0] | [0,0,0] | [0] | [0,0,0,0,0,0,15,0,0,0] | 0 | 2 | 401.1 | [26] | [586] | [3] | [25] | [0] | [0] | 0 | 0 | 0 | 0 | 0 | 0 | 0 | 0 | 0 | [0] | [0] | [0] | [0] | [0] | 1 | 2 | 4 | 1 | 3 | 2 | 0 | 1 | 0 | 272.5 | 343.35 | 23 | 1 | 0 | 0 | 0 | 0 | 0 | 0.158 | 0 | 0.283 | 106.033 | 320
623 | 2 | R69 | 9 | 0 | Heft 140 - Versuche mit BetonformstÃ¤hlen | 1963 | None | Germany | Deutscher Ausschuss fÃ¼r Stahlbeton | 0 | Hubert RÃ¼sch, Gallus Rehm | 4500 | 4000 | 2000 | 2000 | 625 | 300 | [1,3] | [2,21] | [0,0] | [0,0] | 2 | [15.7] | [2,200x200x200,1] | [23] | [0] | [0,0,0] | [0] | [0] | [0,0,0] | [0] | [0,0,0,0,0,0,15,0,0,0] | 0 | 2 | 401.1 | [26] | [586] | [3] | [25] | [0] | [0] | 0 | 0 | 0 | 0 | 0 | 0 | 0 | 0 | 0 | [0] | [0] | [0] | [0] | [0] | 1 | 2 | 4 | 1 | 3 | 2 | 0 | 1 | 0 | 304.03 | 383.0805 | 23 | 1 | 0 | 0 | 0 | 0 | 0 | 0.229 | 0 | 1 | 104.4 | 320
624 | 2 | R70 | 1 | 0 | Heft 140 - Versuche mit BetonformstÃ¤hlen | 1963 | None | Germany | Deutscher Ausschuss fÃ¼r Stahlbeton | 0 | Hubert RÃ¼sch, Gallus Rehm | 4500 | 4000 | 2000 | 2000 | 625 | 300 | [1,3] | [2,22] | [0,0] | [0,0] | 2 | [16.48] | [2,200x200x200,1] | [24] | [0] | [0,0,0] | [0] | [0] | [0,0,0] | [0] | [0,0,0,0,0,0,15,0,0,0] | 0 | 2 | 455 | [26] | [587] | [2] | [25] | [0] | [0] | 0 | 0 | 0 | 0 | 0 | 0 | 0 | 0 | 0 | [0] | [0] | [0] | [0] | [0] | 1 | 2 | 4 | 1 | 3 | 1 | 0 | 1 | 0 | 54.5 | 98.1 | 24 | 1 | 0 | 0 | 0 | 0 | 0 | 0.044 | 0 | 0.07 | 401 | 620
625 | 2 | R70 | 2 | 0 | Heft 140 - Versuche mit BetonformstÃ¤hlen | 1963 | None | Germany | Deutscher Ausschuss fÃ¼r Stahlbeton | 0 | Hubert RÃ¼sch, Gallus Rehm | 4500 | 4000 | 2000 | 2000 | 625 | 300 | [1,3] | [2,22] | [0,0] | [0,0] | 2 | [16.48] | [2,200x200x200,1] | [24] | [0] | [0,0,0] | [0] | [0] | [0,0,0] | [0] | [0,0,0,0,0,0,15,0,0,0] | 0 | 2 | 455 | [26] | [587] | [2] | [25] | [0] | [0] | 0 | 0 | 0 | 0 | 0 | 0 | 0 | 0 | 0 | [0] | [0] | [0] | [0] | [0] | 1 | 2 | 4 | 1 | 3 | 1 | 0 | 1 | 0 | 81.75 | 147.15 | 24 | 1 | 0 | 0 | 0 | 0 | 0 | 0.078 | 0 | 0.13 | 185 | 320
626 | 2 | R70 | 3 | 0 | Heft 140 - Versuche mit BetonformstÃ¤hlen | 1963 | None | Germany | Deutscher Ausschuss fÃ¼r Stahlbeton | 0 | Hubert RÃ¼sch, Gallus Rehm | 4500 | 4000 | 2000 | 2000 | 625 | 300 | [1,3] | [2,22] | [0,0] | [0,0] | 2 | [16.48] | [2,200x200x200,1] | [24] | [0] | [0,0,0] | [0] | [0] | [0,0,0] | [0] | [0,0,0,0,0,0,15,0,0,0] | 0 | 2 | 455 | [26] | [587] | [2] | [25] | [0] | [0] | 0 | 0 | 0 | 0 | 0 | 0 | 0 | 0 | 0 | [0] | [0] | [0] | [0] | [0] | 1 | 2 | 4 | 1 | 3 | 1 | 0 | 1 | 0 | 109 | 196.2 | 24 | 1 | 0 | 0 | 0 | 0 | 0 | 0.091 | 0 | 0.175 | 158.6 | 270
627 | 2 | R70 | 4 | 0 | Heft 140 - Versuche mit BetonformstÃ¤hlen | 1963 | None | Germany | Deutscher Ausschuss fÃ¼r Stahlbeton | 0 | Hubert RÃ¼sch, Gallus Rehm | 4500 | 4000 | 2000 | 2000 | 625 | 300 | [1,3] | [2,22] | [0,0] | [0,0] | 2 | [16.48] | [2,200x200x200,1] | [24] | [0] | [0,0,0] | [0] | [0] | [0,0,0] | [0] | [0,0,0,0,0,0,15,0,0,0] | 0 | 2 | 455 | [26] | [587] | [2] | [25] | [0] | [0] | 0 | 0 | 0 | 0 | 0 | 0 | 0 | 0 | 0 | [0] | [0] | [0] | [0] | [0] | 1 | 2 | 4 | 1 | 3 | 1 | 0 | 1 | 0 | 136.25 | 245.25 | 24 | 1 | 0 | 0 | 0 | 0 | 0 | 0.107 | 0 | 0.25 | 131.65 | 250
628 | 2 | R70 | 5 | 0 | Heft 140 - Versuche mit BetonformstÃ¤hlen | 1963 | None | Germany | Deutscher Ausschuss fÃ¼r Stahlbeton | 0 | Hubert RÃ¼sch, Gallus Rehm | 4500 | 4000 | 2000 | 2000 | 625 | 300 | [1,3] | [2,22] | [0,0] | [0,0] | 2 | [16.48] | [2,200x200x200,1] | [24] | [0] | [0,0,0] | [0] | [0] | [0,0,0] | [0] | [0,0,0,0,0,0,15,0,0,0] | 0 | 2 | 455 | [26] | [587] | [2] | [25] | [0] | [0] | 0 | 0 | 0 | 0 | 0 | 0 | 0 | 0 | 0 | [0] | [0] | [0] | [0] | [0] | 1 | 2 | 4 | 1 | 3 | 1 | 0 | 14 | 0 | 136.25 | 245.25 | 24 | 1 | 0 | 0 | 0 | 0 | 0 | 0.113 | 0 | 0.25 | 131.65 | 250
629 | 2 | R70 | 6 | 0 | Heft 140 - Versuche mit BetonformstÃ¤hlen | 1963 | None | Germany | Deutscher Ausschuss fÃ¼r Stahlbeton | 0 | Hubert RÃ¼sch, Gallus Rehm | 4500 | 4000 | 2000 | 2000 | 625 | 300 | [1,3] | [2,22] | [0,0] | [0,0] | 2 | [16.48] | [2,200x200x200,1] | [24] | [0] | [0,0,0] | [0] | [0] | [0,0,0] | [0] | [0,0,0,0,0,0,15,0,0,0] | 0 | 2 | 455 | [26] | [587] | [2] | [25] | [0] | [0] | 0 | 0 | 0 | 0 | 0 | 0 | 0 | 0 | 0 | [0] | [0] | [0] | [0] | [0] | 1 | 2 | 4 | 1 | 3 | 1 | 0 | 1 | 0 | 163.5 | 294.3 | 24 | 1 | 0 | 0 | 0 | 0 | 0 | 0.125 | 0 | 0.25 | 122.25 | 250
630 | 2 | R70 | 7 | 0 | Heft 140 - Versuche mit BetonformstÃ¤hlen | 1963 | None | Germany | Deutscher Ausschuss fÃ¼r Stahlbeton | 0 | Hubert RÃ¼sch, Gallus Rehm | 4500 | 4000 | 2000 | 2000 | 625 | 300 | [1,3] | [2,22] | [0,0] | [0,0] | 2 | [16.48] | [2,200x200x200,1] | [24] | [0] | [0,0,0] | [0] | [0] | [0,0,0] | [0] | [0,0,0,0,0,0,15,0,0,0] | 0 | 2 | 455 | [26] | [587] | [2] | [25] | [0] | [0] | 0 | 0 | 0 | 0 | 0 | 0 | 0 | 0 | 0 | [0] | [0] | [0] | [0] | [0] | 1 | 2 | 4 | 1 | 3 | 1 | 0 | 1 | 0 | 190.75 | 343.35 | 24 | 1 | 0 | 0 | 0 | 0 | 0 | 0.139 | 0 | 0.27 | 118.65 | 250
631 | 2 | R70 | 8 | 0 | Heft 140 - Versuche mit BetonformstÃ¤hlen | 1963 | None | Germany | Deutscher Ausschuss fÃ¼r Stahlbeton | 0 | Hubert RÃ¼sch, Gallus Rehm | 4500 | 4000 | 2000 | 2000 | 625 | 300 | [1,3] | [2,22] | [0,0] | [0,0] | 2 | [16.48] | [2,200x200x200,1] | [24] | [0] | [0,0,0] | [0] | [0] | [0,0,0] | [0] | [0,0,0,0,0,0,15,0,0,0] | 0 | 2 | 455 | [26] | [587] | [2] | [25] | [0] | [0] | 0 | 0 | 0 | 0 | 0 | 0 | 0 | 0 | 0 | [0] | [0] | [0] | [0] | [0] | 1 | 2 | 4 | 1 | 3 | 1 | 0 | 1 | 0 | 218 | 392.4 | 24 | 1 | 0 | 0 | 0 | 0 | 0 | 0.16 | 0 | 0.325 | 114.85 | 250
632 | 2 | R70 | 1 | 0 | Heft 140 - Versuche mit BetonformstÃ¤hlen | 1963 | None | Germany | Deutscher Ausschuss fÃ¼r Stahlbeton | 0 | Hubert RÃ¼sch, Gallus Rehm | 4500 | 4000 | 2000 | 2000 | 625 | 300 | [1,3] | [2,22] | [0,0] | [0,0] | 2 | [16.48] | [2,200x200x200,1] | [24] | [0] | [0,0,0] | [0] | [0] | [0,0,0] | [0] | [0,0,0,0,0,0,15,0,0,0] | 0 | 2 | 455 | [26] | [587] | [2] | [25] | [0] | [0] | 0 | 0 | 0 | 0 | 0 | 0 | 0 | 0 | 0 | [0] | [0] | [0] | [0] | [0] | 1 | 2 | 4 | 1 | 3 | 2 | 0 | 1 | 0 | 54.5 | 98.1 | 24 | 1 | 0 | 0 | 0 | 0 | 0 | 0.057 | 0 | 0.1 | 401 | 620
633 | 2 | R70 | 2 | 0 | Heft 140 - Versuche mit BetonformstÃ¤hlen | 1963 | None | Germany | Deutscher Ausschuss fÃ¼r Stahlbeton | 0 | Hubert RÃ¼sch, Gallus Rehm | 4500 | 4000 | 2000 | 2000 | 625 | 300 | [1,3] | [2,22] | [0,0] | [0,0] | 2 | [16.48] | [2,200x200x200,1] | [24] | [0] | [0,0,0] | [0] | [0] | [0,0,0] | [0] | [0,0,0,0,0,0,15,0,0,0] | 0 | 2 | 455 | [26] | [587] | [2] | [25] | [0] | [0] | 0 | 0 | 0 | 0 | 0 | 0 | 0 | 0 | 0 | [0] | [0] | [0] | [0] | [0] | 1 | 2 | 4 | 1 | 3 | 2 | 0 | 1 | 0 | 81.75 | 147.15 | 24 | 1 | 0 | 0 | 0 | 0 | 0 | 0.099 | 0 | 0.16 | 194.65 | 320
634 | 2 | R70 | 3 | 0 | Heft 140 - Versuche mit BetonformstÃ¤hlen | 1963 | None | Germany | Deutscher Ausschuss fÃ¼r Stahlbeton | 0 | Hubert RÃ¼sch, Gallus Rehm | 4500 | 4000 | 2000 | 2000 | 625 | 300 | [1,3] | [2,22] | [0,0] | [0,0] | 2 | [16.48] | [2,200x200x200,1] | [24] | [0] | [0,0,0] | [0] | [0] | [0,0,0] | [0] | [0,0,0,0,0,0,15,0,0,0] | 0 | 2 | 455 | [26] | [587] | [2] | [25] | [0] | [0] | 0 | 0 | 0 | 0 | 0 | 0 | 0 | 0 | 0 | [0] | [0] | [0] | [0] | [0] | 1 | 2 | 4 | 1 | 3 | 2 | 0 | 1 | 0 | 109 | 196.2 | 24 | 1 | 0 | 0 | 0 | 0 | 0 | 0.12 | 0 | 0.2 | 158.6 | 270
635 | 2 | R70 | 4 | 0 | Heft 140 - Versuche mit BetonformstÃ¤hlen | 1963 | None | Germany | Deutscher Ausschuss fÃ¼r Stahlbeton | 0 | Hubert RÃ¼sch, Gallus Rehm | 4500 | 4000 | 2000 | 2000 | 625 | 300 | [1,3] | [2,22] | [0,0] | [0,0] | 2 | [16.48] | [2,200x200x200,1] | [24] | [0] | [0,0,0] | [0] | [0] | [0,0,0] | [0] | [0,0,0,0,0,0,15,0,0,0] | 0 | 2 | 455 | [26] | [587] | [2] | [25] | [0] | [0] | 0 | 0 | 0 | 0 | 0 | 0 | 0 | 0 | 0 | [0] | [0] | [0] | [0] | [0] | 1 | 2 | 4 | 1 | 3 | 2 | 0 | 1 | 0 | 136.25 | 245.25 | 24 | 1 | 0 | 0 | 0 | 0 | 0 | 0.139 | 0 | 0.24 | 144.45 | 250
636 | 2 | R70 | 5 | 0 | Heft 140 - Versuche mit BetonformstÃ¤hlen | 1963 | None | Germany | Deutscher Ausschuss fÃ¼r Stahlbeton | 0 | Hubert RÃ¼sch, Gallus Rehm | 4500 | 4000 | 2000 | 2000 | 625 | 300 | [1,3] | [2,22] | [0,0] | [0,0] | 2 | [16.48] | [2,200x200x200,1] | [24] | [0] | [0,0,0] | [0] | [0] | [0,0,0] | [0] | [0,0,0,0,0,0,15,0,0,0] | 0 | 2 | 455 | [26] | [587] | [2] | [25] | [0] | [0] | 0 | 0 | 0 | 0 | 0 | 0 | 0 | 0 | 0 | [0] | [0] | [0] | [0] | [0] | 1 | 2 | 4 | 1 | 3 | 2 | 0 | 14 | 0 | 136.25 | 245.25 | 24 | 1 | 0 | 0 | 0 | 0 | 0 | 0.155 | 0 | 0.26 | 144.45 | 250
637 | 2 | R70 | 6 | 0 | Heft 140 - Versuche mit BetonformstÃ¤hlen | 1963 | None | Germany | Deutscher Ausschuss fÃ¼r Stahlbeton | 0 | Hubert RÃ¼sch, Gallus Rehm | 4500 | 4000 | 2000 | 2000 | 625 | 300 | [1,3] | [2,22] | [0,0] | [0,0] | 2 | [16.48] | [2,200x200x200,1] | [24] | [0] | [0,0,0] | [0] | [0] | [0,0,0] | [0] | [0,0,0,0,0,0,15,0,0,0] | 0 | 2 | 455 | [26] | [587] | [2] | [25] | [0] | [0] | 0 | 0 | 0 | 0 | 0 | 0 | 0 | 0 | 0 | [0] | [0] | [0] | [0] | [0] | 1 | 2 | 4 | 1 | 3 | 2 | 0 | 1 | 0 | 163.5 | 294.3 | 24 | 1 | 0 | 0 | 0 | 0 | 0 | 0.18 | 0 | 0.325 | 137.5 | 250
638 | 2 | R70 | 7 | 0 | Heft 140 - Versuche mit BetonformstÃ¤hlen | 1963 | None | Germany | Deutscher Ausschuss fÃ¼r Stahlbeton | 0 | Hubert RÃ¼sch, Gallus Rehm | 4500 | 4000 | 2000 | 2000 | 625 | 300 | [1,3] | [2,22] | [0,0] | [0,0] | 2 | [16.48] | [2,200x200x200,1] | [24] | [0] | [0,0,0] | [0] | [0] | [0,0,0] | [0] | [0,0,0,0,0,0,15,0,0,0] | 0 | 2 | 455 | [26] | [587] | [2] | [25] | [0] | [0] | 0 | 0 | 0 | 0 | 0 | 0 | 0 | 0 | 0 | [0] | [0] | [0] | [0] | [0] | 1 | 2 | 4 | 1 | 3 | 2 | 0 | 1 | 0 | 190.75 | 343.35 | 24 | 1 | 0 | 0 | 0 | 0 | 0 | 0.194 | 0 | 0.34 | 128.05 | 250
639 | 2 | R70 | 8 | 0 | Heft 140 - Versuche mit BetonformstÃ¤hlen | 1963 | None | Germany | Deutscher Ausschuss fÃ¼r Stahlbeton | 0 | Hubert RÃ¼sch, Gallus Rehm | 4500 | 4000 | 2000 | 2000 | 625 | 300 | [1,3] | [2,22] | [0,0] | [0,0] | 2 | [16.48] | [2,200x200x200,1] | [24] | [0] | [0,0,0] | [0] | [0] | [0,0,0] | [0] | [0,0,0,0,0,0,15,0,0,0] | 0 | 2 | 455 | [26] | [587] | [2] | [25] | [0] | [0] | 0 | 0 | 0 | 0 | 0 | 0 | 0 | 0 | 0 | [0] | [0] | [0] | [0] | [0] | 1 | 2 | 4 | 1 | 3 | 2 | 0 | 1 | 0 | 218 | 392.4 | 24 | 1 | 0 | 0 | 0 | 0 | 0 | 0.218 | 0 | 0.4 | 123 | 250
640 | 2 | R72 | 1 | 0 | Heft 140 - Versuche mit BetonformstÃ¤hlen | 1963 | None | Germany | Deutscher Ausschuss fÃ¼r Stahlbeton | 0 | Hubert RÃ¼sch, Gallus Rehm | 4500 | 4000 | 2000 | 2000 | 625 | 300 | [1,3] | [2,30] | [0,0] | [0,0] | 2 | [31.2] | [2,200x200x200,1] | [32] | [0] | [0,0,0] | [0] | [0] | [0,0,0] | [0] | [0,0,0,0,0,0,15,0,0,0] | 0 | 2 | 493.8 | [0,26] | [35,582] | [2,4] | [25,25] | [0] | [0] | 0 | 0 | 0 | 0 | 0 | 0 | 0 | 0 | 0 | [0] | [0] | [0] | [0] | [0] | 1 | 2 | 4 | 1 | 3 | 1 | 0 | 1 | 0 | 51.63 | 49.05 | 32 | 1 | 0 | 0 | 0 | 0 | 0 | 0.03 | 0 | 0.03 | 0 | 0
641 | 2 | R72 | 2 | 0 | Heft 140 - Versuche mit BetonformstÃ¤hlen | 1963 | None | Germany | Deutscher Ausschuss fÃ¼r Stahlbeton | 0 | Hubert RÃ¼sch, Gallus Rehm | 4500 | 4000 | 2000 | 2000 | 625 | 300 | [1,3] | [2,30] | [0,0] | [0,0] | 2 | [31.2] | [2,200x200x200,1] | [32] | [0] | [0,0,0] | [0] | [0] | [0,0,0] | [0] | [0,0,0,0,0,0,15,0,0,0] | 0 | 2 | 493.8 | [0,26] | [35,582] | [2,4] | [25,25] | [0] | [0] | 0 | 0 | 0 | 0 | 0 | 0 | 0 | 0 | 0 | [0] | [0] | [0] | [0] | [0] | 1 | 2 | 4 | 1 | 3 | 1 | 0 | 1 | 0 | 103.26 | 98.1 | 32 | 1 | 0 | 0 | 0 | 0 | 0 | 0.062 | 0 | 0.1 | 256 | 360
642 | 2 | R72 | 3 | 0 | Heft 140 - Versuche mit BetonformstÃ¤hlen | 1963 | None | Germany | Deutscher Ausschuss fÃ¼r Stahlbeton | 0 | Hubert RÃ¼sch, Gallus Rehm | 4500 | 4000 | 2000 | 2000 | 625 | 300 | [1,3] | [2,30] | [0,0] | [0,0] | 2 | [31.2] | [2,200x200x200,1] | [32] | [0] | [0,0,0] | [0] | [0] | [0,0,0] | [0] | [0,0,0,0,0,0,15,0,0,0] | 0 | 2 | 493.8 | [0,26] | [35,582] | [2,4] | [25,25] | [0] | [0] | 0 | 0 | 0 | 0 | 0 | 0 | 0 | 0 | 0 | [0] | [0] | [0] | [0] | [0] | 1 | 2 | 4 | 1 | 3 | 1 | 0 | 1 | 0 | 154.89 | 147.15 | 32 | 1 | 0 | 0 | 0 | 0 | 0 | 0.077 | 0 | 0.175 | 147.85 | 360
643 | 2 | R72 | 4 | 0 | Heft 140 - Versuche mit BetonformstÃ¤hlen | 1963 | None | Germany | Deutscher Ausschuss fÃ¼r Stahlbeton | 0 | Hubert RÃ¼sch, Gallus Rehm | 4500 | 4000 | 2000 | 2000 | 625 | 300 | [1,3] | [2,30] | [0,0] | [0,0] | 2 | [31.2] | [2,200x200x200,1] | [32] | [0] | [0,0,0] | [0] | [0] | [0,0,0] | [0] | [0,0,0,0,0,0,15,0,0,0] | 0 | 2 | 493.8 | [0,26] | [35,582] | [2,4] | [25,25] | [0] | [0] | 0 | 0 | 0 | 0 | 0 | 0 | 0 | 0 | 0 | [0] | [0] | [0] | [0] | [0] | 1 | 2 | 4 | 1 | 3 | 1 | 0 | 1 | 0 | 206.53 | 196.2 | 32 | 1 | 0 | 0 | 0 | 0 | 0 | 0.094 | 0 | 0.225 | 133.1 | 360
644 | 2 | R72 | 5 | 0 | Heft 140 - Versuche mit BetonformstÃ¤hlen | 1963 | None | Germany | Deutscher Ausschuss fÃ¼r Stahlbeton | 0 | Hubert RÃ¼sch, Gallus Rehm | 4500 | 4000 | 2000 | 2000 | 625 | 300 | [1,3] | [2,30] | [0,0] | [0,0] | 2 | [31.2] | [2,200x200x200,1] | [32] | [0] | [0,0,0] | [0] | [0] | [0,0,0] | [0] | [0,0,0,0,0,0,15,0,0,0] | 0 | 2 | 493.8 | [0,26] | [35,582] | [2,4] | [25,25] | [0] | [0] | 0 | 0 | 0 | 0 | 0 | 0 | 0 | 0 | 0 | [0] | [0] | [0] | [0] | [0] | 1 | 2 | 4 | 1 | 3 | 1 | 0 | 1 | 0 | 258.16 | 245.25 | 32 | 1 | 0 | 0 | 0 | 0 | 0 | 0.13 | 0 | 0.35 | 123.1 | 240
645 | 2 | R72 | 6 | 0 | Heft 140 - Versuche mit BetonformstÃ¤hlen | 1963 | None | Germany | Deutscher Ausschuss fÃ¼r Stahlbeton | 0 | Hubert RÃ¼sch, Gallus Rehm | 4500 | 4000 | 2000 | 2000 | 625 | 300 | [1,3] | [2,30] | [0,0] | [0,0] | 2 | [31.2] | [2,200x200x200,1] | [32] | [0] | [0,0,0] | [0] | [0] | [0,0,0] | [0] | [0,0,0,0,0,0,15,0,0,0] | 0 | 2 | 493.8 | [0,26] | [35,582] | [2,4] | [25,25] | [0] | [0] | 0 | 0 | 0 | 0 | 0 | 0 | 0 | 0 | 0 | [0] | [0] | [0] | [0] | [0] | 1 | 2 | 4 | 1 | 3 | 1 | 0 | 14 | 0 | 309.79 | 294.3 | 32 | 1 | 0 | 0 | 0 | 0 | 0 | 0.204 | 0 | 0.55 | 123.1 | 240
646 | 2 | R72 | 7 | 0 | Heft 140 - Versuche mit BetonformstÃ¤hlen | 1963 | None | Germany | Deutscher Ausschuss fÃ¼r Stahlbeton | 0 | Hubert RÃ¼sch, Gallus Rehm | 4500 | 4000 | 2000 | 2000 | 625 | 300 | [1,3] | [2,30] | [0,0] | [0,0] | 2 | [31.2] | [2,200x200x200,1] | [32] | [0] | [0,0,0] | [0] | [0] | [0,0,0] | [0] | [0,0,0,0,0,0,15,0,0,0] | 0 | 2 | 493.8 | [0,26] | [35,582] | [2,4] | [25,25] | [0] | [0] | 0 | 0 | 0 | 0 | 0 | 0 | 0 | 0 | 0 | [0] | [0] | [0] | [0] | [0] | 1 | 2 | 4 | 1 | 3 | 1 | 0 | 1 | 0 | 361.42 | 343.35 | 32 | 1 | 0 | 0 | 0 | 0 | 0 | 0.234 | 0 | 0.675 | 115.9 | 210
647 | 2 | R72 | 1 | 0 | Heft 140 - Versuche mit BetonformstÃ¤hlen | 1963 | None | Germany | Deutscher Ausschuss fÃ¼r Stahlbeton | 0 | Hubert RÃ¼sch, Gallus Rehm | 4500 | 4000 | 2000 | 2000 | 625 | 300 | [1,3] | [2,30] | [0,0] | [0,0] | 2 | [31.2] | [2,200x200x200,1] | [32] | [0] | [0,0,0] | [0] | [0] | [0,0,0] | [0] | [0,0,0,0,0,0,15,0,0,0] | 0 | 2 | 493.8 | [0,26] | [35,582] | [2,4] | [25,25] | [0] | [0] | 0 | 0 | 0 | 0 | 0 | 0 | 0 | 0 | 0 | [0] | [0] | [0] | [0] | [0] | 1 | 2 | 4 | 1 | 3 | 2 | 0 | 1 | 0 | 51.63 | 49.05 | 32 | 1 | 0 | 0 | 0 | 0 | 0 | 0.04 | 0 | 0.05 | 500 | 500
648 | 2 | R72 | 2 | 0 | Heft 140 - Versuche mit BetonformstÃ¤hlen | 1963 | None | Germany | Deutscher Ausschuss fÃ¼r Stahlbeton | 0 | Hubert RÃ¼sch, Gallus Rehm | 4500 | 4000 | 2000 | 2000 | 625 | 300 | [1,3] | [2,30] | [0,0] | [0,0] | 2 | [31.2] | [2,200x200x200,1] | [32] | [0] | [0,0,0] | [0] | [0] | [0,0,0] | [0] | [0,0,0,0,0,0,15,0,0,0] | 0 | 2 | 493.8 | [0,26] | [35,582] | [2,4] | [25,25] | [0] | [0] | 0 | 0 | 0 | 0 | 0 | 0 | 0 | 0 | 0 | [0] | [0] | [0] | [0] | [0] | 1 | 2 | 4 | 1 | 3 | 2 | 0 | 1 | 0 | 103.26 | 98.1 | 32 | 1 | 0 | 0 | 0 | 0 | 0 | 0.051 | 0 | 0.078 | 244.3 | 520
649 | 2 | R72 | 3 | 0 | Heft 140 - Versuche mit BetonformstÃ¤hlen | 1963 | None | Germany | Deutscher Ausschuss fÃ¼r Stahlbeton | 0 | Hubert RÃ¼sch, Gallus Rehm | 4500 | 4000 | 2000 | 2000 | 625 | 300 | [1,3] | [2,30] | [0,0] | [0,0] | 2 | [31.2] | [2,200x200x200,1] | [32] | [0] | [0,0,0] | [0] | [0] | [0,0,0] | [0] | [0,0,0,0,0,0,15,0,0,0] | 0 | 2 | 493.8 | [0,26] | [35,582] | [2,4] | [25,25] | [0] | [0] | 0 | 0 | 0 | 0 | 0 | 0 | 0 | 0 | 0 | [0] | [0] | [0] | [0] | [0] | 1 | 2 | 4 | 1 | 3 | 2 | 0 | 1 | 0 | 154.89 | 147.15 | 32 | 1 | 0 | 0 | 0 | 0 | 0 | 0.067 | 0 | 0.12 | 141.7 | 470
650 | 2 | R72 | 4 | 0 | Heft 140 - Versuche mit BetonformstÃ¤hlen | 1963 | None | Germany | Deutscher Ausschuss fÃ¼r Stahlbeton | 0 | Hubert RÃ¼sch, Gallus Rehm | 4500 | 4000 | 2000 | 2000 | 625 | 300 | [1,3] | [2,30] | [0,0] | [0,0] | 2 | [31.2] | [2,200x200x200,1] | [32] | [0] | [0,0,0] | [0] | [0] | [0,0,0] | [0] | [0,0,0,0,0,0,15,0,0,0] | 0 | 2 | 493.8 | [0,26] | [35,582] | [2,4] | [25,25] | [0] | [0] | 0 | 0 | 0 | 0 | 0 | 0 | 0 | 0 | 0 | [0] | [0] | [0] | [0] | [0] | 1 | 2 | 4 | 1 | 3 | 2 | 0 | 1 | 0 | 206.53 | 196.2 | 32 | 1 | 0 | 0 | 0 | 0 | 0 | 0.095 | 0 | 0.155 | 125.15 | 1380
651 | 2 | R72 | 5 | 0 | Heft 140 - Versuche mit BetonformstÃ¤hlen | 1963 | None | Germany | Deutscher Ausschuss fÃ¼r Stahlbeton | 0 | Hubert RÃ¼sch, Gallus Rehm | 4500 | 4000 | 2000 | 2000 | 625 | 300 | [1,3] | [2,30] | [0,0] | [0,0] | 2 | [31.2] | [2,200x200x200,1] | [32] | [0] | [0,0,0] | [0] | [0] | [0,0,0] | [0] | [0,0,0,0,0,0,15,0,0,0] | 0 | 2 | 493.8 | [0,26] | [35,582] | [2,4] | [25,25] | [0] | [0] | 0 | 0 | 0 | 0 | 0 | 0 | 0 | 0 | 0 | [0] | [0] | [0] | [0] | [0] | 1 | 2 | 4 | 1 | 3 | 2 | 0 | 1 | 0 | 258.16 | 245.25 | 32 | 1 | 0 | 0 | 0 | 0 | 0 | 0.128 | 0 | 0.225 | 123.1 | 1260
652 | 2 | R72 | 6 | 0 | Heft 140 - Versuche mit BetonformstÃ¤hlen | 1963 | None | Germany | Deutscher Ausschuss fÃ¼r Stahlbeton | 0 | Hubert RÃ¼sch, Gallus Rehm | 4500 | 4000 | 2000 | 2000 | 625 | 300 | [1,3] | [2,30] | [0,0] | [0,0] | 2 | [31.2] | [2,200x200x200,1] | [32] | [0] | [0,0,0] | [0] | [0] | [0,0,0] | [0] | [0,0,0,0,0,0,15,0,0,0] | 0 | 2 | 493.8 | [0,26] | [35,582] | [2,4] | [25,25] | [0] | [0] | 0 | 0 | 0 | 0 | 0 | 0 | 0 | 0 | 0 | [0] | [0] | [0] | [0] | [0] | 1 | 2 | 4 | 1 | 3 | 2 | 0 | 14 | 0 | 309.79 | 294.3 | 32 | 1 | 0 | 0 | 0 | 0 | 0 | 0.192 | 0 | 0.338 | 123.1 | 1260
653 | 2 | R72 | 7 | 0 | Heft 140 - Versuche mit BetonformstÃ¤hlen | 1963 | None | Germany | Deutscher Ausschuss fÃ¼r Stahlbeton | 0 | Hubert RÃ¼sch, Gallus Rehm | 4500 | 4000 | 2000 | 2000 | 625 | 300 | [1,3] | [2,30] | [0,0] | [0,0] | 2 | [31.2] | [2,200x200x200,1] | [32] | [0] | [0,0,0] | [0] | [0] | [0,0,0] | [0] | [0,0,0,0,0,0,15,0,0,0] | 0 | 2 | 493.8 | [0,26] | [35,582] | [2,4] | [25,25] | [0] | [0] | 0 | 0 | 0 | 0 | 0 | 0 | 0 | 0 | 0 | [0] | [0] | [0] | [0] | [0] | 1 | 2 | 4 | 1 | 3 | 2 | 0 | 1 | 0 | 361.42 | 343.35 | 32 | 1 | 0 | 0 | 0 | 0 | 0 | 0.264 | 0 | 0.505 | 123.1 | 1260
654 | 2 | R8 | 1 | 0 | Heft 140 - Versuche mit BetonformstÃ¤hlen | 1963 | None | Germany | Deutscher Ausschuss fÃ¼r Stahlbeton | 0 | Hubert RÃ¼sch, Gallus Rehm | 4500 | 4000 | 2000 | 2000 | 625 | 300 | [1,3] | [2,5] | [0,0] | [0,0] | 2 | [36.49] | [2,200x200x200,1] | [7] | [0] | [0,0,0] | [0] | [0] | [0,0,0] | [0] | [0,0,0,0,0,0,15,0,0,0] | 0 | 2 | 556 | [16,32] | [595,595] | [3,2] | [0,0] | [0] | [0] | 0 | 0 | 0 | 0 | 0 | 0 | 0 | 0 | 0 | [0] | [0] | [0] | [0] | [0] | 1 | 2 | 4 | 1 | 3 | 1 | 0 | 1 | 0 | 79.11 | 98.1 | 7 | 1 | 0 | 0 | 0 | 0 | 0 | 0.045 | 0 | 0.07 | 0 | 0
655 | 2 | R8 | 2 | 0 | Heft 140 - Versuche mit BetonformstÃ¤hlen | 1963 | None | Germany | Deutscher Ausschuss fÃ¼r Stahlbeton | 0 | Hubert RÃ¼sch, Gallus Rehm | 4500 | 4000 | 2000 | 2000 | 625 | 300 | [1,3] | [2,5] | [0,0] | [0,0] | 2 | [36.49] | [2,200x200x200,1] | [7] | [0] | [0,0,0] | [0] | [0] | [0,0,0] | [0] | [0,0,0,0,0,0,15,0,0,0] | 0 | 2 | 556 | [16,32] | [595,595] | [3,2] | [0,0] | [0] | [0] | 0 | 0 | 0 | 0 | 0 | 0 | 0 | 0 | 0 | [0] | [0] | [0] | [0] | [0] | 1 | 2 | 4 | 1 | 3 | 1 | 0 | 1 | 0 | 118.67 | 147.15 | 7 | 1 | 0 | 0 | 0 | 0 | 0 | 0.062 | 0 | 0.13 | 0 | 0
656 | 2 | R8 | 3 | 0 | Heft 140 - Versuche mit BetonformstÃ¤hlen | 1963 | None | Germany | Deutscher Ausschuss fÃ¼r Stahlbeton | 0 | Hubert RÃ¼sch, Gallus Rehm | 4500 | 4000 | 2000 | 2000 | 625 | 300 | [1,3] | [2,5] | [0,0] | [0,0] | 2 | [36.49] | [2,200x200x200,1] | [7] | [0] | [0,0,0] | [0] | [0] | [0,0,0] | [0] | [0,0,0,0,0,0,15,0,0,0] | 0 | 2 | 556 | [16,32] | [595,595] | [3,2] | [0,0] | [0] | [0] | 0 | 0 | 0 | 0 | 0 | 0 | 0 | 0 | 0 | [0] | [0] | [0] | [0] | [0] | 1 | 2 | 4 | 1 | 3 | 1 | 0 | 1 | 0 | 158.23 | 196.2 | 7 | 1 | 0 | 0 | 0 | 0 | 0 | 0.077 | 0 | 0.15 | 0 | 0
657 | 2 | R8 | 4 | 0 | Heft 140 - Versuche mit BetonformstÃ¤hlen | 1963 | None | Germany | Deutscher Ausschuss fÃ¼r Stahlbeton | 0 | Hubert RÃ¼sch, Gallus Rehm | 4500 | 4000 | 2000 | 2000 | 625 | 300 | [1,3] | [2,5] | [0,0] | [0,0] | 2 | [36.49] | [2,200x200x200,1] | [7] | [0] | [0,0,0] | [0] | [0] | [0,0,0] | [0] | [0,0,0,0,0,0,15,0,0,0] | 0 | 2 | 556 | [16,32] | [595,595] | [3,2] | [0,0] | [0] | [0] | 0 | 0 | 0 | 0 | 0 | 0 | 0 | 0 | 0 | [0] | [0] | [0] | [0] | [0] | 1 | 2 | 4 | 1 | 3 | 1 | 0 | 1 | 0 | 197.78 | 245.25 | 7 | 1 | 0 | 0 | 0 | 0 | 0 | 0.086 | 0 | 0.25 | 0 | 0
658 | 2 | R8 | 5 | 0 | Heft 140 - Versuche mit BetonformstÃ¤hlen | 1963 | None | Germany | Deutscher Ausschuss fÃ¼r Stahlbeton | 0 | Hubert RÃ¼sch, Gallus Rehm | 4500 | 4000 | 2000 | 2000 | 625 | 300 | [1,3] | [2,5] | [0,0] | [0,0] | 2 | [36.49] | [2,200x200x200,1] | [7] | [0] | [0,0,0] | [0] | [0] | [0,0,0] | [0] | [0,0,0,0,0,0,15,0,0,0] | 0 | 2 | 556 | [16,32] | [595,595] | [3,2] | [0,0] | [0] | [0] | 0 | 0 | 0 | 0 | 0 | 0 | 0 | 0 | 0 | [0] | [0] | [0] | [0] | [0] | 1 | 2 | 4 | 1 | 3 | 1 | 0 | 1 | 0 | 237.34 | 294.3 | 7 | 1 | 0 | 0 | 0 | 0 | 0 | 0.108 | 0 | 0.27 | 0 | 0
659 | 2 | R8 | 6 | 0 | Heft 140 - Versuche mit BetonformstÃ¤hlen | 1963 | None | Germany | Deutscher Ausschuss fÃ¼r Stahlbeton | 0 | Hubert RÃ¼sch, Gallus Rehm | 4500 | 4000 | 2000 | 2000 | 625 | 300 | [1,3] | [2,5] | [0,0] | [0,0] | 2 | [36.49] | [2,200x200x200,1] | [7] | [0] | [0,0,0] | [0] | [0] | [0,0,0] | [0] | [0,0,0,0,0,0,15,0,0,0] | 0 | 2 | 556 | [16,32] | [595,595] | [3,2] | [0,0] | [0] | [0] | 0 | 0 | 0 | 0 | 0 | 0 | 0 | 0 | 0 | [0] | [0] | [0] | [0] | [0] | 1 | 2 | 4 | 1 | 3 | 1 | 0 | 14 | 0 | 237.34 | 294.3 | 7 | 1 | 0 | 0 | 0 | 0 | 0 | 0.119 | 0 | 0.27 | 0 | 0
660 | 2 | R8 | 7 | 0 | Heft 140 - Versuche mit BetonformstÃ¤hlen | 1963 | None | Germany | Deutscher Ausschuss fÃ¼r Stahlbeton | 0 | Hubert RÃ¼sch, Gallus Rehm | 4500 | 4000 | 2000 | 2000 | 625 | 300 | [1,3] | [2,5] | [0,0] | [0,0] | 2 | [36.49] | [2,200x200x200,1] | [7] | [0] | [0,0,0] | [0] | [0] | [0,0,0] | [0] | [0,0,0,0,0,0,15,0,0,0] | 0 | 2 | 556 | [16,32] | [595,595] | [3,2] | [0,0] | [0] | [0] | 0 | 0 | 0 | 0 | 0 | 0 | 0 | 0 | 0 | [0] | [0] | [0] | [0] | [0] | 1 | 2 | 4 | 1 | 3 | 1 | 0 | 1 | 0 | 276.9 | 343.35 | 7 | 1 | 0 | 0 | 0 | 0 | 0 | 0.131 | 0 | 0.4 | 0 | 0
661 | 2 | R8 | 8 | 0 | Heft 140 - Versuche mit BetonformstÃ¤hlen | 1963 | None | Germany | Deutscher Ausschuss fÃ¼r Stahlbeton | 0 | Hubert RÃ¼sch, Gallus Rehm | 4500 | 4000 | 2000 | 2000 | 625 | 300 | [1,3] | [2,5] | [0,0] | [0,0] | 2 | [36.49] | [2,200x200x200,1] | [7] | [0] | [0,0,0] | [0] | [0] | [0,0,0] | [0] | [0,0,0,0,0,0,15,0,0,0] | 0 | 2 | 556 | [16,32] | [595,595] | [3,2] | [0,0] | [0] | [0] | 0 | 0 | 0 | 0 | 0 | 0 | 0 | 0 | 0 | [0] | [0] | [0] | [0] | [0] | 1 | 2 | 4 | 1 | 3 | 1 | 0 | 1 | 0 | 316.45 | 392.4 | 7 | 1 | 0 | 0 | 0 | 0 | 0 | 0.155 | 0 | 0.43 | 0 | 0
662 | 2 | R8 | 9 | 0 | Heft 140 - Versuche mit BetonformstÃ¤hlen | 1963 | None | Germany | Deutscher Ausschuss fÃ¼r Stahlbeton | 0 | Hubert RÃ¼sch, Gallus Rehm | 4500 | 4000 | 2000 | 2000 | 625 | 300 | [1,3] | [2,5] | [0,0] | [0,0] | 2 | [36.49] | [2,200x200x200,1] | [7] | [0] | [0,0,0] | [0] | [0] | [0,0,0] | [0] | [0,0,0,0,0,0,15,0,0,0] | 0 | 2 | 556 | [16,32] | [595,595] | [3,2] | [0,0] | [0] | [0] | 0 | 0 | 0 | 0 | 0 | 0 | 0 | 0 | 0 | [0] | [0] | [0] | [0] | [0] | 1 | 2 | 4 | 1 | 3 | 1 | 0 | 1 | 0 | 356.01 | 441.45 | 7 | 1 | 0 | 0 | 0 | 0 | 0 | 0.168 | 0 | 0.35 | 0 | 0
663 | 2 | R8 | 10 | 0 | Heft 140 - Versuche mit BetonformstÃ¤hlen | 1963 | None | Germany | Deutscher Ausschuss fÃ¼r Stahlbeton | 0 | Hubert RÃ¼sch, Gallus Rehm | 4500 | 4000 | 2000 | 2000 | 625 | 300 | [1,3] | [2,5] | [0,0] | [0,0] | 2 | [36.49] | [2,200x200x200,1] | [7] | [0] | [0,0,0] | [0] | [0] | [0,0,0] | [0] | [0,0,0,0,0,0,15,0,0,0] | 0 | 2 | 556 | [16,32] | [595,595] | [3,2] | [0,0] | [0] | [0] | 0 | 0 | 0 | 0 | 0 | 0 | 0 | 0 | 0 | [0] | [0] | [0] | [0] | [0] | 1 | 2 | 4 | 1 | 3 | 1 | 0 | 1 | 0 | 395.56 | 490.5 | 7 | 1 | 0 | 0 | 0 | 0 | 0 | 0.182 | 0 | 0.37 | 0 | 0
664 | 2 | R9 | 1 | 0 | Heft 140 - Versuche mit BetonformstÃ¤hlen | 1963 | None | Germany | Deutscher Ausschuss fÃ¼r Stahlbeton | 0 | Hubert RÃ¼sch, Gallus Rehm | 4500 | 4000 | 2000 | 2000 | 625 | 300 | [1,3] | [2,5] | [0,0] | [0,0] | 2 | [37.28] | [2,200x200x200,1] | [7] | [0] | [0,0,0] | [0] | [0] | [0,0,0] | [0] | [0,0,0,0,0,0,15,0,0,0] | 0 | 2 | 556 | [32] | [595] | [2] | [30] | [0] | [0] | 0 | 0 | 0 | 0 | 0 | 0 | 0 | 0 | 0 | [0] | [0] | [0] | [0] | [0] | 1 | 2 | 4 | 1 | 3 | 1 | 0 | 1 | 0 | 118.67 | 147.15 | 7 | 1 | 0 | 0 | 0 | 0 | 0 | 0.042 | 0 | 0.08 | 0 | 0
665 | 2 | R9 | 2 | 0 | Heft 140 - Versuche mit BetonformstÃ¤hlen | 1963 | None | Germany | Deutscher Ausschuss fÃ¼r Stahlbeton | 0 | Hubert RÃ¼sch, Gallus Rehm | 4500 | 4000 | 2000 | 2000 | 625 | 300 | [1,3] | [2,5] | [0,0] | [0,0] | 2 | [37.28] | [2,200x200x200,1] | [7] | [0] | [0,0,0] | [0] | [0] | [0,0,0] | [0] | [0,0,0,0,0,0,15,0,0,0] | 0 | 2 | 556 | [32] | [595] | [2] | [30] | [0] | [0] | 0 | 0 | 0 | 0 | 0 | 0 | 0 | 0 | 0 | [0] | [0] | [0] | [0] | [0] | 1 | 2 | 4 | 1 | 3 | 1 | 0 | 1 | 0 | 158.23 | 196.2 | 7 | 1 | 0 | 0 | 0 | 0 | 0 | 0.059 | 0 | 0.1 | 0 | 0
666 | 2 | R9 | 3 | 0 | Heft 140 - Versuche mit BetonformstÃ¤hlen | 1963 | None | Germany | Deutscher Ausschuss fÃ¼r Stahlbeton | 0 | Hubert RÃ¼sch, Gallus Rehm | 4500 | 4000 | 2000 | 2000 | 625 | 300 | [1,3] | [2,5] | [0,0] | [0,0] | 2 | [37.28] | [2,200x200x200,1] | [7] | [0] | [0,0,0] | [0] | [0] | [0,0,0] | [0] | [0,0,0,0,0,0,15,0,0,0] | 0 | 2 | 556 | [32] | [595] | [2] | [30] | [0] | [0] | 0 | 0 | 0 | 0 | 0 | 0 | 0 | 0 | 0 | [0] | [0] | [0] | [0] | [0] | 1 | 2 | 4 | 1 | 3 | 1 | 0 | 1 | 0 | 197.78 | 245.25 | 7 | 1 | 0 | 0 | 0 | 0 | 0 | 0.067 | 0 | 0.13 | 0 | 0
667 | 2 | R9 | 4 | 0 | Heft 140 - Versuche mit BetonformstÃ¤hlen | 1963 | None | Germany | Deutscher Ausschuss fÃ¼r Stahlbeton | 0 | Hubert RÃ¼sch, Gallus Rehm | 4500 | 4000 | 2000 | 2000 | 625 | 300 | [1,3] | [2,5] | [0,0] | [0,0] | 2 | [37.28] | [2,200x200x200,1] | [7] | [0] | [0,0,0] | [0] | [0] | [0,0,0] | [0] | [0,0,0,0,0,0,15,0,0,0] | 0 | 2 | 556 | [32] | [595] | [2] | [30] | [0] | [0] | 0 | 0 | 0 | 0 | 0 | 0 | 0 | 0 | 0 | [0] | [0] | [0] | [0] | [0] | 1 | 2 | 4 | 1 | 3 | 1 | 0 | 1 | 0 | 237.34 | 294.3 | 7 | 1 | 0 | 0 | 0 | 0 | 0 | 0.07 | 0 | 0.15 | 0 | 0
668 | 2 | R9 | 5 | 0 | Heft 140 - Versuche mit BetonformstÃ¤hlen | 1963 | None | Germany | Deutscher Ausschuss fÃ¼r Stahlbeton | 0 | Hubert RÃ¼sch, Gallus Rehm | 4500 | 4000 | 2000 | 2000 | 625 | 300 | [1,3] | [2,5] | [0,0] | [0,0] | 2 | [37.28] | [2,200x200x200,1] | [7] | [0] | [0,0,0] | [0] | [0] | [0,0,0] | [0] | [0,0,0,0,0,0,15,0,0,0] | 0 | 2 | 556 | [32] | [595] | [2] | [30] | [0] | [0] | 0 | 0 | 0 | 0 | 0 | 0 | 0 | 0 | 0 | [0] | [0] | [0] | [0] | [0] | 1 | 2 | 4 | 1 | 3 | 1 | 0 | 14 | 0 | 237.34 | 294.3 | 7 | 1 | 0 | 0 | 0 | 0 | 0 | 0.094 | 0 | 0.2 | 0 | 0
669 | 2 | R9 | 6 | 0 | Heft 140 - Versuche mit BetonformstÃ¤hlen | 1963 | None | Germany | Deutscher Ausschuss fÃ¼r Stahlbeton | 0 | Hubert RÃ¼sch, Gallus Rehm | 4500 | 4000 | 2000 | 2000 | 625 | 300 | [1,3] | [2,5] | [0,0] | [0,0] | 2 | [37.28] | [2,200x200x200,1] | [7] | [0] | [0,0,0] | [0] | [0] | [0,0,0] | [0] | [0,0,0,0,0,0,15,0,0,0] | 0 | 2 | 556 | [32] | [595] | [2] | [30] | [0] | [0] | 0 | 0 | 0 | 0 | 0 | 0 | 0 | 0 | 0 | [0] | [0] | [0] | [0] | [0] | 1 | 2 | 4 | 1 | 3 | 1 | 0 | 1 | 0 | 276.9 | 343.35 | 7 | 1 | 0 | 0 | 0 | 0 | 0 | 0.11 | 0 | 0.25 | 0 | 0
670 | 2 | R9 | 7 | 0 | Heft 140 - Versuche mit BetonformstÃ¤hlen | 1963 | None | Germany | Deutscher Ausschuss fÃ¼r Stahlbeton | 0 | Hubert RÃ¼sch, Gallus Rehm | 4500 | 4000 | 2000 | 2000 | 625 | 300 | [1,3] | [2,5] | [0,0] | [0,0] | 2 | [37.28] | [2,200x200x200,1] | [7] | [0] | [0,0,0] | [0] | [0] | [0,0,0] | [0] | [0,0,0,0,0,0,15,0,0,0] | 0 | 2 | 556 | [32] | [595] | [2] | [30] | [0] | [0] | 0 | 0 | 0 | 0 | 0 | 0 | 0 | 0 | 0 | [0] | [0] | [0] | [0] | [0] | 1 | 2 | 4 | 1 | 3 | 1 | 0 | 1 | 0 | 316.45 | 392.4 | 7 | 1 | 0 | 0 | 0 | 0 | 0 | 0.113 | 0 | 0.25 | 0 | 0
671 | 2 | R9 | 8 | 0 | Heft 140 - Versuche mit BetonformstÃ¤hlen | 1963 | None | Germany | Deutscher Ausschuss fÃ¼r Stahlbeton | 0 | Hubert RÃ¼sch, Gallus Rehm | 4500 | 4000 | 2000 | 2000 | 625 | 300 | [1,3] | [2,5] | [0,0] | [0,0] | 2 | [37.28] | [2,200x200x200,1] | [7] | [0] | [0,0,0] | [0] | [0] | [0,0,0] | [0] | [0,0,0,0,0,0,15,0,0,0] | 0 | 2 | 556 | [32] | [595] | [2] | [30] | [0] | [0] | 0 | 0 | 0 | 0 | 0 | 0 | 0 | 0 | 0 | [0] | [0] | [0] | [0] | [0] | 1 | 2 | 4 | 1 | 3 | 1 | 0 | 1 | 0 | 356.01 | 441.45 | 7 | 1 | 0 | 0 | 0 | 0 | 0 | 0.125 | 0 | 0.28 | 0 | 0
672 | 2 | R9 | 9 | 0 | Heft 140 - Versuche mit BetonformstÃ¤hlen | 1963 | None | Germany | Deutscher Ausschuss fÃ¼r Stahlbeton | 0 | Hubert RÃ¼sch, Gallus Rehm | 4500 | 4000 | 2000 | 2000 | 625 | 300 | [1,3] | [2,5] | [0,0] | [0,0] | 2 | [37.28] | [2,200x200x200,1] | [7] | [0] | [0,0,0] | [0] | [0] | [0,0,0] | [0] | [0,0,0,0,0,0,15,0,0,0] | 0 | 2 | 556 | [32] | [595] | [2] | [30] | [0] | [0] | 0 | 0 | 0 | 0 | 0 | 0 | 0 | 0 | 0 | [0] | [0] | [0] | [0] | [0] | 1 | 2 | 4 | 1 | 3 | 1 | 0 | 1 | 0 | 395.56 | 490.5 | 7 | 1 | 0 | 0 | 0 | 0 | 0 | 0.144 | 0 | 0.35 | 0 | 0
673 | 3 | T12 | 1 | 0 | Heft 160 - Versuche mit BetonformstÃ¤hlen (Teil II) | 1963 | None | Germany | Deutscher Ausschuss fÃ¼r Stahlbeton | 0 | Hubert RÃ¼sch, Gallus Rehm | 4500 | 4000 | 2000 | 2000 | 625 | [600 if 0<z<125,200 if 125<z<625] | [1,3] | [2,26] | [0,0] | [0,0] | 2 | [15.6] | [2,200x200x200,1] | [28] | [0] | [0,0,0] | [0] | [0] | [0,0,0] | [0] | [0,0,0,0,0,0,15,0,0,0] | 0 | 2 | 520.7 | [32] | [584] | [2] | [25] | [0] | [0] | 0 | 0 | 0 | 0 | 0 | 0 | 0 | 0 | 0 | [0] | [0] | [0] | [0] | [0] | 1 | 2 | 4 | 1 | 3 | 1 | 0 | 1 | 0 | 27.71 | 49.05 | 28 | 1 | 0 | 0 | 0 | 0 | 0 | 0.049 | 0 | 0.05 | 384 | 890
674 | 3 | T12 | 2 | 0 | Heft 160 - Versuche mit BetonformstÃ¤hlen (Teil II) | 1963 | None | Germany | Deutscher Ausschuss fÃ¼r Stahlbeton | 0 | Hubert RÃ¼sch, Gallus Rehm | 4500 | 4000 | 2000 | 2000 | 625 | [600 if 0<z<125,200 if 125<z<625] | [1,3] | [2,26] | [0,0] | [0,0] | 2 | [15.6] | [2,200x200x200,1] | [28] | [0] | [0,0,0] | [0] | [0] | [0,0,0] | [0] | [0,0,0,0,0,0,15,0,0,0] | 0 | 2 | 520.7 | [32] | [584] | [2] | [25] | [0] | [0] | 0 | 0 | 0 | 0 | 0 | 0 | 0 | 0 | 0 | [0] | [0] | [0] | [0] | [0] | 1 | 2 | 4 | 1 | 3 | 1 | 0 | 1 | 0 | 55.42 | 98.1 | 28 | 1 | 0 | 0 | 0 | 0 | 0 | 0.047 | 0 | 0.1 | 140.6 | 300
675 | 3 | T12 | 3 | 0 | Heft 160 - Versuche mit BetonformstÃ¤hlen (Teil II) | 1963 | None | Germany | Deutscher Ausschuss fÃ¼r Stahlbeton | 0 | Hubert RÃ¼sch, Gallus Rehm | 4500 | 4000 | 2000 | 2000 | 625 | [600 if 0<z<125,200 if 125<z<625] | [1,3] | [2,26] | [0,0] | [0,0] | 2 | [15.6] | [2,200x200x200,1] | [28] | [0] | [0,0,0] | [0] | [0] | [0,0,0] | [0] | [0,0,0,0,0,0,15,0,0,0] | 0 | 2 | 520.7 | [32] | [584] | [2] | [25] | [0] | [0] | 0 | 0 | 0 | 0 | 0 | 0 | 0 | 0 | 0 | [0] | [0] | [0] | [0] | [0] | 1 | 2 | 4 | 1 | 3 | 1 | 0 | 1 | 0 | 83.14 | 147.15 | 28 | 1 | 0 | 0 | 0 | 0 | 0 | 0.056 | 0 | 0.13 | 107.2 | 210
676 | 3 | T12 | 4 | 0 | Heft 160 - Versuche mit BetonformstÃ¤hlen (Teil II) | 1963 | None | Germany | Deutscher Ausschuss fÃ¼r Stahlbeton | 0 | Hubert RÃ¼sch, Gallus Rehm | 4500 | 4000 | 2000 | 2000 | 625 | [600 if 0<z<125,200 if 125<z<625] | [1,3] | [2,26] | [0,0] | [0,0] | 2 | [15.6] | [2,200x200x200,1] | [28] | [0] | [0,0,0] | [0] | [0] | [0,0,0] | [0] | [0,0,0,0,0,0,15,0,0,0] | 0 | 2 | 520.7 | [32] | [584] | [2] | [25] | [0] | [0] | 0 | 0 | 0 | 0 | 0 | 0 | 0 | 0 | 0 | [0] | [0] | [0] | [0] | [0] | 1 | 2 | 4 | 1 | 3 | 1 | 0 | 1 | 0 | 110.85 | 196.2 | 28 | 1 | 0 | 0 | 0 | 0 | 0 | 0.063 | 0 | 0.16 | 96.45 | 210
677 | 3 | T12 | 5 | 0 | Heft 160 - Versuche mit BetonformstÃ¤hlen (Teil II) | 1963 | None | Germany | Deutscher Ausschuss fÃ¼r Stahlbeton | 0 | Hubert RÃ¼sch, Gallus Rehm | 4500 | 4000 | 2000 | 2000 | 625 | [600 if 0<z<125,200 if 125<z<625] | [1,3] | [2,26] | [0,0] | [0,0] | 2 | [15.6] | [2,200x200x200,1] | [28] | [0] | [0,0,0] | [0] | [0] | [0,0,0] | [0] | [0,0,0,0,0,0,15,0,0,0] | 0 | 2 | 520.7 | [32] | [584] | [2] | [25] | [0] | [0] | 0 | 0 | 0 | 0 | 0 | 0 | 0 | 0 | 0 | [0] | [0] | [0] | [0] | [0] | 1 | 2 | 4 | 1 | 3 | 1 | 0 | 1 | 0 | 138.56 | 245.25 | 28 | 1 | 0 | 0 | 0 | 0 | 0 | 0.078 | 0 | 0.175 | 86.8 | 190
678 | 3 | T12 | 6 | 0 | Heft 160 - Versuche mit BetonformstÃ¤hlen (Teil II) | 1963 | None | Germany | Deutscher Ausschuss fÃ¼r Stahlbeton | 0 | Hubert RÃ¼sch, Gallus Rehm | 4500 | 4000 | 2000 | 2000 | 625 | [600 if 0<z<125,200 if 125<z<625] | [1,3] | [2,26] | [0,0] | [0,0] | 2 | [15.6] | [2,200x200x200,1] | [28] | [0] | [0,0,0] | [0] | [0] | [0,0,0] | [0] | [0,0,0,0,0,0,15,0,0,0] | 0 | 2 | 520.7 | [32] | [584] | [2] | [25] | [0] | [0] | 0 | 0 | 0 | 0 | 0 | 0 | 0 | 0 | 0 | [0] | [0] | [0] | [0] | [0] | 1 | 2 | 4 | 1 | 3 | 1 | 0 | 1 | 0 | 166.27 | 294.3 | 28 | 1 | 0 | 0 | 0 | 0 | 0 | 0.092 | 0 | 0.24 | 86.8 | 190
679 | 3 | T12 | 7 | 0 | Heft 160 - Versuche mit BetonformstÃ¤hlen (Teil II) | 1963 | None | Germany | Deutscher Ausschuss fÃ¼r Stahlbeton | 0 | Hubert RÃ¼sch, Gallus Rehm | 4500 | 4000 | 2000 | 2000 | 625 | [600 if 0<z<125,200 if 125<z<625] | [1,3] | [2,26] | [0,0] | [0,0] | 2 | [15.6] | [2,200x200x200,1] | [28] | [0] | [0,0,0] | [0] | [0] | [0,0,0] | [0] | [0,0,0,0,0,0,15,0,0,0] | 0 | 2 | 520.7 | [32] | [584] | [2] | [25] | [0] | [0] | 0 | 0 | 0 | 0 | 0 | 0 | 0 | 0 | 0 | [0] | [0] | [0] | [0] | [0] | 1 | 2 | 4 | 1 | 3 | 1 | 0 | 1 | 0 | 166.27 | 294.3 | 28 | 1 | 0 | 0 | 0 | 0 | 0 | 0.098 | 0 | 0.26 | 86.8 | 190
680 | 3 | T12 | 8 | 0 | Heft 160 - Versuche mit BetonformstÃ¤hlen (Teil II) | 1963 | None | Germany | Deutscher Ausschuss fÃ¼r Stahlbeton | 0 | Hubert RÃ¼sch, Gallus Rehm | 4500 | 4000 | 2000 | 2000 | 625 | [600 if 0<z<125,200 if 125<z<625] | [1,3] | [2,26] | [0,0] | [0,0] | 2 | [15.6] | [2,200x200x200,1] | [28] | [0] | [0,0,0] | [0] | [0] | [0,0,0] | [0] | [0,0,0,0,0,0,15,0,0,0] | 0 | 2 | 520.7 | [32] | [584] | [2] | [25] | [0] | [0] | 0 | 0 | 0 | 0 | 0 | 0 | 0 | 0 | 0 | [0] | [0] | [0] | [0] | [0] | 1 | 2 | 4 | 1 | 3 | 1 | 0 | 14 | 0 | 166.27 | 294.3 | 28 | 1 | 0 | 0 | 0 | 0 | 0 | 0.095 | 0 | 0.215 | 86.8 | 190
681 | 3 | T12 | 9 | 0 | Heft 160 - Versuche mit BetonformstÃ¤hlen (Teil II) | 1963 | None | Germany | Deutscher Ausschuss fÃ¼r Stahlbeton | 0 | Hubert RÃ¼sch, Gallus Rehm | 4500 | 4000 | 2000 | 2000 | 625 | [600 if 0<z<125,200 if 125<z<625] | [1,3] | [2,26] | [0,0] | [0,0] | 2 | [15.6] | [2,200x200x200,1] | [28] | [0] | [0,0,0] | [0] | [0] | [0,0,0] | [0] | [0,0,0,0,0,0,15,0,0,0] | 0 | 2 | 520.7 | [32] | [584] | [2] | [25] | [0] | [0] | 0 | 0 | 0 | 0 | 0 | 0 | 0 | 0 | 0 | [0] | [0] | [0] | [0] | [0] | 1 | 2 | 4 | 1 | 3 | 1 | 0 | 1 | 0 | 193.98 | 343.35 | 28 | 1 | 0 | 0 | 0 | 0 | 0 | 0.113 | 0 | 0.275 | 84.9 | 190
682 | 3 | T12 | 10 | 0 | Heft 160 - Versuche mit BetonformstÃ¤hlen (Teil II) | 1963 | None | Germany | Deutscher Ausschuss fÃ¼r Stahlbeton | 0 | Hubert RÃ¼sch, Gallus Rehm | 4500 | 4000 | 2000 | 2000 | 625 | [600 if 0<z<125,200 if 125<z<625] | [1,3] | [2,26] | [0,0] | [0,0] | 2 | [15.6] | [2,200x200x200,1] | [28] | [0] | [0,0,0] | [0] | [0] | [0,0,0] | [0] | [0,0,0,0,0,0,15,0,0,0] | 0 | 2 | 520.7 | [32] | [584] | [2] | [25] | [0] | [0] | 0 | 0 | 0 | 0 | 0 | 0 | 0 | 0 | 0 | [0] | [0] | [0] | [0] | [0] | 1 | 2 | 4 | 1 | 3 | 1 | 0 | 1 | 0 | 221.69 | 392.4 | 28 | 1 | 0 | 0 | 0 | 0 | 0 | 0.129 | 0 | 0.315 | 83 | 190
683 | 3 | T12 | 11 | 0 | Heft 160 - Versuche mit BetonformstÃ¤hlen (Teil II) | 1963 | None | Germany | Deutscher Ausschuss fÃ¼r Stahlbeton | 0 | Hubert RÃ¼sch, Gallus Rehm | 4500 | 4000 | 2000 | 2000 | 625 | [600 if 0<z<125,200 if 125<z<625] | [1,3] | [2,26] | [0,0] | [0,0] | 2 | [15.6] | [2,200x200x200,1] | [28] | [0] | [0,0,0] | [0] | [0] | [0,0,0] | [0] | [0,0,0,0,0,0,15,0,0,0] | 0 | 2 | 520.7 | [32] | [584] | [2] | [25] | [0] | [0] | 0 | 0 | 0 | 0 | 0 | 0 | 0 | 0 | 0 | [0] | [0] | [0] | [0] | [0] | 1 | 2 | 4 | 1 | 3 | 1 | 0 | 1 | 0 | 249.41 | 441.45 | 28 | 1 | 0 | 0 | 0 | 0 | 0 | 0.144 | 0 | 0.35 | 79.6 | 190
684 | 3 | T12 | 12 | 0 | Heft 160 - Versuche mit BetonformstÃ¤hlen (Teil II) | 1963 | None | Germany | Deutscher Ausschuss fÃ¼r Stahlbeton | 0 | Hubert RÃ¼sch, Gallus Rehm | 4500 | 4000 | 2000 | 2000 | 625 | [600 if 0<z<125,200 if 125<z<625] | [1,3] | [2,26] | [0,0] | [0,0] | 2 | [15.6] | [2,200x200x200,1] | [28] | [0] | [0,0,0] | [0] | [0] | [0,0,0] | [0] | [0,0,0,0,0,0,15,0,0,0] | 0 | 2 | 520.7 | [32] | [584] | [2] | [25] | [0] | [0] | 0 | 0 | 0 | 0 | 0 | 0 | 0 | 0 | 0 | [0] | [0] | [0] | [0] | [0] | 1 | 2 | 4 | 1 | 3 | 1 | 0 | 1 | 0 | 277.12 | 490.5 | 28 | 1 | 0 | 0 | 0 | 0 | 0 | 0.288 | 0 | 0.95 | 76.4 | 190
685 | 3 | T12 | 1 | 0 | Heft 160 - Versuche mit BetonformstÃ¤hlen (Teil II) | 1963 | None | Germany | Deutscher Ausschuss fÃ¼r Stahlbeton | 0 | Hubert RÃ¼sch, Gallus Rehm | 4500 | 4000 | 2000 | 2000 | 625 | [600 if 0<z<125,200 if 125<z<625] | [1,3] | [2,26] | [0,0] | [0,0] | 2 | [15.6] | [2,200x200x200,1] | [28] | [0] | [0,0,0] | [0] | [0] | [0,0,0] | [0] | [0,0,0,0,0,0,15,0,0,0] | 0 | 2 | 520.7 | [32] | [584] | [2] | [25] | [0] | [0] | 0 | 0 | 0 | 0 | 0 | 0 | 0 | 0 | 0 | [0] | [0] | [0] | [0] | [0] | 1 | 2 | 4 | 1 | 3 | 2 | 0 | 1 | 0 | 27.71 | 49.05 | 28 | 1 | 0 | 0 | 0 | 0 | 0 | 0 | 0 | 0 | 0 | 0
686 | 3 | T12 | 2 | 0 | Heft 160 - Versuche mit BetonformstÃ¤hlen (Teil II) | 1963 | None | Germany | Deutscher Ausschuss fÃ¼r Stahlbeton | 0 | Hubert RÃ¼sch, Gallus Rehm | 4500 | 4000 | 2000 | 2000 | 625 | [600 if 0<z<125,200 if 125<z<625] | [1,3] | [2,26] | [0,0] | [0,0] | 2 | [15.6] | [2,200x200x200,1] | [28] | [0] | [0,0,0] | [0] | [0] | [0,0,0] | [0] | [0,0,0,0,0,0,15,0,0,0] | 0 | 2 | 520.7 | [32] | [584] | [2] | [25] | [0] | [0] | 0 | 0 | 0 | 0 | 0 | 0 | 0 | 0 | 0 | [0] | [0] | [0] | [0] | [0] | 1 | 2 | 4 | 1 | 3 | 2 | 0 | 1 | 0 | 55.42 | 98.1 | 28 | 1 | 0 | 0 | 0 | 0 | 0 | 0.055 | 0 | 0.085 | 228.7 | 480
687 | 3 | T12 | 3 | 0 | Heft 160 - Versuche mit BetonformstÃ¤hlen (Teil II) | 1963 | None | Germany | Deutscher Ausschuss fÃ¼r Stahlbeton | 0 | Hubert RÃ¼sch, Gallus Rehm | 4500 | 4000 | 2000 | 2000 | 625 | [600 if 0<z<125,200 if 125<z<625] | [1,3] | [2,26] | [0,0] | [0,0] | 2 | [15.6] | [2,200x200x200,1] | [28] | [0] | [0,0,0] | [0] | [0] | [0,0,0] | [0] | [0,0,0,0,0,0,15,0,0,0] | 0 | 2 | 520.7 | [32] | [584] | [2] | [25] | [0] | [0] | 0 | 0 | 0 | 0 | 0 | 0 | 0 | 0 | 0 | [0] | [0] | [0] | [0] | [0] | 1 | 2 | 4 | 1 | 3 | 2 | 0 | 1 | 0 | 83.14 | 147.15 | 28 | 1 | 0 | 0 | 0 | 0 | 0 | 0.079 | 0 | 0.125 | 163 | 420
688 | 3 | T12 | 4 | 0 | Heft 160 - Versuche mit BetonformstÃ¤hlen (Teil II) | 1963 | None | Germany | Deutscher Ausschuss fÃ¼r Stahlbeton | 0 | Hubert RÃ¼sch, Gallus Rehm | 4500 | 4000 | 2000 | 2000 | 625 | [600 if 0<z<125,200 if 125<z<625] | [1,3] | [2,26] | [0,0] | [0,0] | 2 | [15.6] | [2,200x200x200,1] | [28] | [0] | [0,0,0] | [0] | [0] | [0,0,0] | [0] | [0,0,0,0,0,0,15,0,0,0] | 0 | 2 | 520.7 | [32] | [584] | [2] | [25] | [0] | [0] | 0 | 0 | 0 | 0 | 0 | 0 | 0 | 0 | 0 | [0] | [0] | [0] | [0] | [0] | 1 | 2 | 4 | 1 | 3 | 2 | 0 | 1 | 0 | 110.85 | 196.2 | 28 | 1 | 0 | 0 | 0 | 0 | 0 | 0.075 | 0 | 0.14 | 139.3 | 320
689 | 3 | T12 | 5 | 0 | Heft 160 - Versuche mit BetonformstÃ¤hlen (Teil II) | 1963 | None | Germany | Deutscher Ausschuss fÃ¼r Stahlbeton | 0 | Hubert RÃ¼sch, Gallus Rehm | 4500 | 4000 | 2000 | 2000 | 625 | [600 if 0<z<125,200 if 125<z<625] | [1,3] | [2,26] | [0,0] | [0,0] | 2 | [15.6] | [2,200x200x200,1] | [28] | [0] | [0,0,0] | [0] | [0] | [0,0,0] | [0] | [0,0,0,0,0,0,15,0,0,0] | 0 | 2 | 520.7 | [32] | [584] | [2] | [25] | [0] | [0] | 0 | 0 | 0 | 0 | 0 | 0 | 0 | 0 | 0 | [0] | [0] | [0] | [0] | [0] | 1 | 2 | 4 | 1 | 3 | 2 | 0 | 1 | 0 | 138.56 | 245.25 | 28 | 1 | 0 | 0 | 0 | 0 | 0 | 0.09 | 0 | 0.185 | 112.4 | 270
690 | 3 | T12 | 6 | 0 | Heft 160 - Versuche mit BetonformstÃ¤hlen (Teil II) | 1963 | None | Germany | Deutscher Ausschuss fÃ¼r Stahlbeton | 0 | Hubert RÃ¼sch, Gallus Rehm | 4500 | 4000 | 2000 | 2000 | 625 | [600 if 0<z<125,200 if 125<z<625] | [1,3] | [2,26] | [0,0] | [0,0] | 2 | [15.6] | [2,200x200x200,1] | [28] | [0] | [0,0,0] | [0] | [0] | [0,0,0] | [0] | [0,0,0,0,0,0,15,0,0,0] | 0 | 2 | 520.7 | [32] | [584] | [2] | [25] | [0] | [0] | 0 | 0 | 0 | 0 | 0 | 0 | 0 | 0 | 0 | [0] | [0] | [0] | [0] | [0] | 1 | 2 | 4 | 1 | 3 | 2 | 0 | 1 | 0 | 166.27 | 294.3 | 28 | 1 | 0 | 0 | 0 | 0 | 0 | 0.103 | 0 | 0.21 | 106.1 | 270
691 | 3 | T12 | 7 | 0 | Heft 160 - Versuche mit BetonformstÃ¤hlen (Teil II) | 1963 | None | Germany | Deutscher Ausschuss fÃ¼r Stahlbeton | 0 | Hubert RÃ¼sch, Gallus Rehm | 4500 | 4000 | 2000 | 2000 | 625 | [600 if 0<z<125,200 if 125<z<625] | [1,3] | [2,26] | [0,0] | [0,0] | 2 | [15.6] | [2,200x200x200,1] | [28] | [0] | [0,0,0] | [0] | [0] | [0,0,0] | [0] | [0,0,0,0,0,0,15,0,0,0] | 0 | 2 | 520.7 | [32] | [584] | [2] | [25] | [0] | [0] | 0 | 0 | 0 | 0 | 0 | 0 | 0 | 0 | 0 | [0] | [0] | [0] | [0] | [0] | 1 | 2 | 4 | 1 | 3 | 2 | 0 | 1 | 0 | 166.27 | 294.3 | 28 | 1 | 0 | 0 | 0 | 0 | 0 | 0.112 | 0 | 0.235 | 100.8 | 270
692 | 3 | T12 | 8 | 0 | Heft 160 - Versuche mit BetonformstÃ¤hlen (Teil II) | 1963 | None | Germany | Deutscher Ausschuss fÃ¼r Stahlbeton | 0 | Hubert RÃ¼sch, Gallus Rehm | 4500 | 4000 | 2000 | 2000 | 625 | [600 if 0<z<125,200 if 125<z<625] | [1,3] | [2,26] | [0,0] | [0,0] | 2 | [15.6] | [2,200x200x200,1] | [28] | [0] | [0,0,0] | [0] | [0] | [0,0,0] | [0] | [0,0,0,0,0,0,15,0,0,0] | 0 | 2 | 520.7 | [32] | [584] | [2] | [25] | [0] | [0] | 0 | 0 | 0 | 0 | 0 | 0 | 0 | 0 | 0 | [0] | [0] | [0] | [0] | [0] | 1 | 2 | 4 | 1 | 3 | 2 | 0 | 14 | 0 | 166.27 | 294.3 | 28 | 1 | 0 | 0 | 0 | 0 | 0 | 0.105 | 0 | 0.225 | 93.25 | 180
693 | 3 | T12 | 9 | 0 | Heft 160 - Versuche mit BetonformstÃ¤hlen (Teil II) | 1963 | None | Germany | Deutscher Ausschuss fÃ¼r Stahlbeton | 0 | Hubert RÃ¼sch, Gallus Rehm | 4500 | 4000 | 2000 | 2000 | 625 | [600 if 0<z<125,200 if 125<z<625] | [1,3] | [2,26] | [0,0] | [0,0] | 2 | [15.6] | [2,200x200x200,1] | [28] | [0] | [0,0,0] | [0] | [0] | [0,0,0] | [0] | [0,0,0,0,0,0,15,0,0,0] | 0 | 2 | 520.7 | [32] | [584] | [2] | [25] | [0] | [0] | 0 | 0 | 0 | 0 | 0 | 0 | 0 | 0 | 0 | [0] | [0] | [0] | [0] | [0] | 1 | 2 | 4 | 1 | 3 | 2 | 0 | 1 | 0 | 193.98 | 343.35 | 28 | 1 | 0 | 0 | 0 | 0 | 0 | 0.119 | 0 | 0.265 | 93.25 | 180
694 | 3 | T12 | 10 | 0 | Heft 160 - Versuche mit BetonformstÃ¤hlen (Teil II) | 1963 | None | Germany | Deutscher Ausschuss fÃ¼r Stahlbeton | 0 | Hubert RÃ¼sch, Gallus Rehm | 4500 | 4000 | 2000 | 2000 | 625 | [600 if 0<z<125,200 if 125<z<625] | [1,3] | [2,26] | [0,0] | [0,0] | 2 | [15.6] | [2,200x200x200,1] | [28] | [0] | [0,0,0] | [0] | [0] | [0,0,0] | [0] | [0,0,0,0,0,0,15,0,0,0] | 0 | 2 | 520.7 | [32] | [584] | [2] | [25] | [0] | [0] | 0 | 0 | 0 | 0 | 0 | 0 | 0 | 0 | 0 | [0] | [0] | [0] | [0] | [0] | 1 | 2 | 4 | 1 | 3 | 2 | 0 | 1 | 0 | 221.69 | 392.4 | 28 | 1 | 0 | 0 | 0 | 0 | 0 | 0.134 | 0 | 0.275 | 91 | 180
695 | 3 | T12 | 11 | 0 | Heft 160 - Versuche mit BetonformstÃ¤hlen (Teil II) | 1963 | None | Germany | Deutscher Ausschuss fÃ¼r Stahlbeton | 0 | Hubert RÃ¼sch, Gallus Rehm | 4500 | 4000 | 2000 | 2000 | 625 | [600 if 0<z<125,200 if 125<z<625] | [1,3] | [2,26] | [0,0] | [0,0] | 2 | [15.6] | [2,200x200x200,1] | [28] | [0] | [0,0,0] | [0] | [0] | [0,0,0] | [0] | [0,0,0,0,0,0,15,0,0,0] | 0 | 2 | 520.7 | [32] | [584] | [2] | [25] | [0] | [0] | 0 | 0 | 0 | 0 | 0 | 0 | 0 | 0 | 0 | [0] | [0] | [0] | [0] | [0] | 1 | 2 | 4 | 1 | 3 | 2 | 0 | 1 | 0 | 249.41 | 441.45 | 28 | 1 | 0 | 0 | 0 | 0 | 0 | 0.154 | 0 | 0.365 | 91 | 180
696 | 3 | T12 | 12 | 0 | Heft 160 - Versuche mit BetonformstÃ¤hlen (Teil II) | 1963 | None | Germany | Deutscher Ausschuss fÃ¼r Stahlbeton | 0 | Hubert RÃ¼sch, Gallus Rehm | 4500 | 4000 | 2000 | 2000 | 625 | [600 if 0<z<125,200 if 125<z<625] | [1,3] | [2,26] | [0,0] | [0,0] | 2 | [15.6] | [2,200x200x200,1] | [28] | [0] | [0,0,0] | [0] | [0] | [0,0,0] | [0] | [0,0,0,0,0,0,15,0,0,0] | 0 | 2 | 520.7 | [32] | [584] | [2] | [25] | [0] | [0] | 0 | 0 | 0 | 0 | 0 | 0 | 0 | 0 | 0 | [0] | [0] | [0] | [0] | [0] | 1 | 2 | 4 | 1 | 3 | 2 | 0 | 1 | 0 | 277.12 | 490.5 | 28 | 1 | 0 | 0 | 0 | 0 | 0 | 0.32 | 0 | 1.35 | 86.8 | 180
697 | 3 | T13 | 1 | 0 | Heft 160 - Versuche mit BetonformstÃ¤hlen (Teil II) | 1963 | None | Germany | Deutscher Ausschuss fÃ¼r Stahlbeton | 0 | Hubert RÃ¼sch, Gallus Rehm | 4500 | 4000 | 2000 | 2000 | 625 | [600 if 0<z<125,200 if 125<z<625] | [1,3] | [2,26] | [0,0] | [0,0] | 2 | [21.58] | [2,200x200x200,1] | [28] | [0] | [0,0,0] | [0] | [0] | [0,0,0] | [0] | [0,0,0,0,0,0,15,0,0,0] | 0 | 1 | 531.5 | [32] | [584] | [2] | [30] | [0] | [0] | 0 | 0 | 0 | 0 | 0 | 0 | 0 | 0 | 0 | [0] | [0] | [0] | [0] | [0] | 1 | 2 | 4 | 1 | 3 | 1 | 0 | 1 | 0 | 41.92 | 49.05 | 28 | 1 | 0 | 0 | 0 | 0 | 0 | 0.045 | 0 | 0.07 | 412.5 | 760
698 | 3 | T13 | 2 | 0 | Heft 160 - Versuche mit BetonformstÃ¤hlen (Teil II) | 1963 | None | Germany | Deutscher Ausschuss fÃ¼r Stahlbeton | 0 | Hubert RÃ¼sch, Gallus Rehm | 4500 | 4000 | 2000 | 2000 | 625 | [600 if 0<z<125,200 if 125<z<625] | [1,3] | [2,26] | [0,0] | [0,0] | 2 | [21.58] | [2,200x200x200,1] | [28] | [0] | [0,0,0] | [0] | [0] | [0,0,0] | [0] | [0,0,0,0,0,0,15,0,0,0] | 0 | 1 | 531.5 | [32] | [584] | [2] | [30] | [0] | [0] | 0 | 0 | 0 | 0 | 0 | 0 | 0 | 0 | 0 | [0] | [0] | [0] | [0] | [0] | 1 | 2 | 4 | 1 | 3 | 1 | 0 | 1 | 0 | 83.85 | 98.1 | 28 | 1 | 0 | 0 | 0 | 0 | 0 | 0.045 | 0 | 0.1 | 173.35 | 360
699 | 3 | T13 | 3 | 0 | Heft 160 - Versuche mit BetonformstÃ¤hlen (Teil II) | 1963 | None | Germany | Deutscher Ausschuss fÃ¼r Stahlbeton | 0 | Hubert RÃ¼sch, Gallus Rehm | 4500 | 4000 | 2000 | 2000 | 625 | [600 if 0<z<125,200 if 125<z<625] | [1,3] | [2,26] | [0,0] | [0,0] | 2 | [21.58] | [2,200x200x200,1] | [28] | [0] | [0,0,0] | [0] | [0] | [0,0,0] | [0] | [0,0,0,0,0,0,15,0,0,0] | 0 | 1 | 531.5 | [32] | [584] | [2] | [30] | [0] | [0] | 0 | 0 | 0 | 0 | 0 | 0 | 0 | 0 | 0 | [0] | [0] | [0] | [0] | [0] | 1 | 2 | 4 | 1 | 3 | 1 | 0 | 1 | 0 | 125.77 | 147.15 | 28 | 1 | 0 | 0 | 0 | 0 | 0 | 0.06 | 0 | 0.19 | 138.6 | 340
700 | 3 | T13 | 4 | 0 | Heft 160 - Versuche mit BetonformstÃ¤hlen (Teil II) | 1963 | None | Germany | Deutscher Ausschuss fÃ¼r Stahlbeton | 0 | Hubert RÃ¼sch, Gallus Rehm | 4500 | 4000 | 2000 | 2000 | 625 | [600 if 0<z<125,200 if 125<z<625] | [1,3] | [2,26] | [0,0] | [0,0] | 2 | [21.58] | [2,200x200x200,1] | [28] | [0] | [0,0,0] | [0] | [0] | [0,0,0] | [0] | [0,0,0,0,0,0,15,0,0,0] | 0 | 1 | 531.5 | [32] | [584] | [2] | [30] | [0] | [0] | 0 | 0 | 0 | 0 | 0 | 0 | 0 | 0 | 0 | [0] | [0] | [0] | [0] | [0] | 1 | 2 | 4 | 1 | 3 | 1 | 0 | 1 | 0 | 167.69 | 196.2 | 28 | 1 | 0 | 0 | 0 | 0 | 0 | 0.087 | 0 | 0.275 | 129.15 | 340
701 | 3 | T13 | 5 | 0 | Heft 160 - Versuche mit BetonformstÃ¤hlen (Teil II) | 1963 | None | Germany | Deutscher Ausschuss fÃ¼r Stahlbeton | 0 | Hubert RÃ¼sch, Gallus Rehm | 4500 | 4000 | 2000 | 2000 | 625 | [600 if 0<z<125,200 if 125<z<625] | [1,3] | [2,26] | [0,0] | [0,0] | 2 | [21.58] | [2,200x200x200,1] | [28] | [0] | [0,0,0] | [0] | [0] | [0,0,0] | [0] | [0,0,0,0,0,0,15,0,0,0] | 0 | 1 | 531.5 | [32] | [584] | [2] | [30] | [0] | [0] | 0 | 0 | 0 | 0 | 0 | 0 | 0 | 0 | 0 | [0] | [0] | [0] | [0] | [0] | 1 | 2 | 4 | 1 | 3 | 1 | 0 | 1 | 0 | 209.62 | 245.25 | 28 | 1 | 0 | 0 | 0 | 0 | 0 | 0.11 | 0 | 0.4 | 126.3 | 340
702 | 3 | T13 | 6 | 0 | Heft 160 - Versuche mit BetonformstÃ¤hlen (Teil II) | 1963 | None | Germany | Deutscher Ausschuss fÃ¼r Stahlbeton | 0 | Hubert RÃ¼sch, Gallus Rehm | 4500 | 4000 | 2000 | 2000 | 625 | [600 if 0<z<125,200 if 125<z<625] | [1,3] | [2,26] | [0,0] | [0,0] | 2 | [21.58] | [2,200x200x200,1] | [28] | [0] | [0,0,0] | [0] | [0] | [0,0,0] | [0] | [0,0,0,0,0,0,15,0,0,0] | 0 | 1 | 531.5 | [32] | [584] | [2] | [30] | [0] | [0] | 0 | 0 | 0 | 0 | 0 | 0 | 0 | 0 | 0 | [0] | [0] | [0] | [0] | [0] | 1 | 2 | 4 | 1 | 3 | 1 | 0 | 1 | 0 | 251.54 | 294.3 | 28 | 1 | 0 | 0 | 0 | 0 | 0 | 0.13 | 0 | 0.85 | 129.15 | 340
703 | 3 | T13 | 1 | 0 | Heft 160 - Versuche mit BetonformstÃ¤hlen (Teil II) | 1963 | None | Germany | Deutscher Ausschuss fÃ¼r Stahlbeton | 0 | Hubert RÃ¼sch, Gallus Rehm | 4500 | 4000 | 2000 | 2000 | 625 | [600 if 0<z<125,200 if 125<z<625] | [1,3] | [2,26] | [0,0] | [0,0] | 2 | [21.58] | [2,200x200x200,1] | [28] | [0] | [0,0,0] | [0] | [0] | [0,0,0] | [0] | [0,0,0,0,0,0,15,0,0,0] | 0 | 1 | 531.5 | [32] | [584] | [2] | [30] | [0] | [0] | 0 | 0 | 0 | 0 | 0 | 0 | 0 | 0 | 0 | [0] | [0] | [0] | [0] | [0] | 1 | 2 | 4 | 1 | 3 | 2 | 0 | 1 | 0 | 41.92 | 49.05 | 28 | 1 | 0 | 0 | 0 | 0 | 0 | 0.058 | 0 | 0.06 | 442.9 | 760
704 | 3 | T13 | 2 | 0 | Heft 160 - Versuche mit BetonformstÃ¤hlen (Teil II) | 1963 | None | Germany | Deutscher Ausschuss fÃ¼r Stahlbeton | 0 | Hubert RÃ¼sch, Gallus Rehm | 4500 | 4000 | 2000 | 2000 | 625 | [600 if 0<z<125,200 if 125<z<625] | [1,3] | [2,26] | [0,0] | [0,0] | 2 | [21.58] | [2,200x200x200,1] | [28] | [0] | [0,0,0] | [0] | [0] | [0,0,0] | [0] | [0,0,0,0,0,0,15,0,0,0] | 0 | 1 | 531.5 | [32] | [584] | [2] | [30] | [0] | [0] | 0 | 0 | 0 | 0 | 0 | 0 | 0 | 0 | 0 | [0] | [0] | [0] | [0] | [0] | 1 | 2 | 4 | 1 | 3 | 2 | 0 | 1 | 0 | 83.85 | 98.1 | 28 | 1 | 0 | 0 | 0 | 0 | 0 | 0.069 | 0 | 0.1 | 256.55 | 420
705 | 3 | T13 | 3 | 0 | Heft 160 - Versuche mit BetonformstÃ¤hlen (Teil II) | 1963 | None | Germany | Deutscher Ausschuss fÃ¼r Stahlbeton | 0 | Hubert RÃ¼sch, Gallus Rehm | 4500 | 4000 | 2000 | 2000 | 625 | [600 if 0<z<125,200 if 125<z<625] | [1,3] | [2,26] | [0,0] | [0,0] | 2 | [21.58] | [2,200x200x200,1] | [28] | [0] | [0,0,0] | [0] | [0] | [0,0,0] | [0] | [0,0,0,0,0,0,15,0,0,0] | 0 | 1 | 531.5 | [32] | [584] | [2] | [30] | [0] | [0] | 0 | 0 | 0 | 0 | 0 | 0 | 0 | 0 | 0 | [0] | [0] | [0] | [0] | [0] | 1 | 2 | 4 | 1 | 3 | 2 | 0 | 1 | 0 | 125.77 | 147.15 | 28 | 1 | 0 | 0 | 0 | 0 | 0 | 0.077 | 0 | 0.24 | 172.5 | 330
706 | 3 | T13 | 4 | 0 | Heft 160 - Versuche mit BetonformstÃ¤hlen (Teil II) | 1963 | None | Germany | Deutscher Ausschuss fÃ¼r Stahlbeton | 0 | Hubert RÃ¼sch, Gallus Rehm | 4500 | 4000 | 2000 | 2000 | 625 | [600 if 0<z<125,200 if 125<z<625] | [1,3] | [2,26] | [0,0] | [0,0] | 2 | [21.58] | [2,200x200x200,1] | [28] | [0] | [0,0,0] | [0] | [0] | [0,0,0] | [0] | [0,0,0,0,0,0,15,0,0,0] | 0 | 1 | 531.5 | [32] | [584] | [2] | [30] | [0] | [0] | 0 | 0 | 0 | 0 | 0 | 0 | 0 | 0 | 0 | [0] | [0] | [0] | [0] | [0] | 1 | 2 | 4 | 1 | 3 | 2 | 0 | 1 | 0 | 167.69 | 196.2 | 28 | 1 | 0 | 0 | 0 | 0 | 0 | 0.119 | 0 | 0.3 | 172.5 | 330
707 | 3 | T13 | 5 | 0 | Heft 160 - Versuche mit BetonformstÃ¤hlen (Teil II) | 1963 | None | Germany | Deutscher Ausschuss fÃ¼r Stahlbeton | 0 | Hubert RÃ¼sch, Gallus Rehm | 4500 | 4000 | 2000 | 2000 | 625 | [600 if 0<z<125,200 if 125<z<625] | [1,3] | [2,26] | [0,0] | [0,0] | 2 | [21.58] | [2,200x200x200,1] | [28] | [0] | [0,0,0] | [0] | [0] | [0,0,0] | [0] | [0,0,0,0,0,0,15,0,0,0] | 0 | 1 | 531.5 | [32] | [584] | [2] | [30] | [0] | [0] | 0 | 0 | 0 | 0 | 0 | 0 | 0 | 0 | 0 | [0] | [0] | [0] | [0] | [0] | 1 | 2 | 4 | 1 | 3 | 2 | 0 | 1 | 0 | 209.62 | 245.25 | 28 | 1 | 0 | 0 | 0 | 0 | 0 | 0.155 | 0 | 0.475 | 163.65 | 330
708 | 3 | T13 | 6 | 0 | Heft 160 - Versuche mit BetonformstÃ¤hlen (Teil II) | 1963 | None | Germany | Deutscher Ausschuss fÃ¼r Stahlbeton | 0 | Hubert RÃ¼sch, Gallus Rehm | 4500 | 4000 | 2000 | 2000 | 625 | [600 if 0<z<125,200 if 125<z<625] | [1,3] | [2,26] | [0,0] | [0,0] | 2 | [21.58] | [2,200x200x200,1] | [28] | [0] | [0,0,0] | [0] | [0] | [0,0,0] | [0] | [0,0,0,0,0,0,15,0,0,0] | 0 | 1 | 531.5 | [32] | [584] | [2] | [30] | [0] | [0] | 0 | 0 | 0 | 0 | 0 | 0 | 0 | 0 | 0 | [0] | [0] | [0] | [0] | [0] | 1 | 2 | 4 | 1 | 3 | 2 | 0 | 1 | 0 | 251.54 | 294.3 | 28 | 1 | 0 | 0 | 0 | 0 | 0 | 0.211 | 0 | 1.075 | 163.65 | 330
709 | 3 | T16 | 1 | 0 | Heft 160 - Versuche mit BetonformstÃ¤hlen (Teil II) | 1963 | None | Germany | Deutscher Ausschuss fÃ¼r Stahlbeton | 0 | Hubert RÃ¼sch, Gallus Rehm | 4500 | 4000 | 2000 | 2000 | 625 | [600 if 0<z<125,200 if 125<z<625] | [1,3] | [2,26] | [0,0] | [0,0] | 2 | [18.64] | [2,200x200x200,1] | [28] | [0] | [0,0,0] | [0] | [0] | [0,0,0] | [0] | [0,0,0,0,0,0,15,0,0,0] | 0 | 2 | 516.8 | [16,16,32] | [529,579,579] | [2,2,1] | [30,30,84] | [0] | [0] | 0 | 0 | 0 | 0 | 0 | 0 | 0 | 0 | 0 | [0] | [0] | [0] | [0] | [0] | 1 | 2 | 4 | 1 | 3 | 1 | 0 | 1 | 0 | 81.07 | 98.1 | 28 | 1 | 0 | 0 | 0 | 0 | 0 | 0.039 | 0 | 0.07 | 0 | 0
710 | 3 | T16 | 2 | 0 | Heft 160 - Versuche mit BetonformstÃ¤hlen (Teil II) | 1963 | None | Germany | Deutscher Ausschuss fÃ¼r Stahlbeton | 0 | Hubert RÃ¼sch, Gallus Rehm | 4500 | 4000 | 2000 | 2000 | 625 | [600 if 0<z<125,200 if 125<z<625] | [1,3] | [2,26] | [0,0] | [0,0] | 2 | [18.64] | [2,200x200x200,1] | [28] | [0] | [0,0,0] | [0] | [0] | [0,0,0] | [0] | [0,0,0,0,0,0,15,0,0,0] | 0 | 2 | 516.8 | [16,16,32] | [529,579,579] | [2,2,1] | [30,30,84] | [0] | [0] | 0 | 0 | 0 | 0 | 0 | 0 | 0 | 0 | 0 | [0] | [0] | [0] | [0] | [0] | 1 | 2 | 4 | 1 | 3 | 1 | 0 | 1 | 0 | 121.61 | 147.15 | 28 | 1 | 0 | 0 | 0 | 0 | 0 | 0.045 | 0 | 0.085 | 0 | 0
711 | 3 | T16 | 3 | 0 | Heft 160 - Versuche mit BetonformstÃ¤hlen (Teil II) | 1963 | None | Germany | Deutscher Ausschuss fÃ¼r Stahlbeton | 0 | Hubert RÃ¼sch, Gallus Rehm | 4500 | 4000 | 2000 | 2000 | 625 | [600 if 0<z<125,200 if 125<z<625] | [1,3] | [2,26] | [0,0] | [0,0] | 2 | [18.64] | [2,200x200x200,1] | [28] | [0] | [0,0,0] | [0] | [0] | [0,0,0] | [0] | [0,0,0,0,0,0,15,0,0,0] | 0 | 2 | 516.8 | [16,16,32] | [529,579,579] | [2,2,1] | [30,30,84] | [0] | [0] | 0 | 0 | 0 | 0 | 0 | 0 | 0 | 0 | 0 | [0] | [0] | [0] | [0] | [0] | 1 | 2 | 4 | 1 | 3 | 1 | 0 | 1 | 0 | 162.15 | 196.2 | 28 | 1 | 0 | 0 | 0 | 0 | 0 | 0.06 | 0 | 0.115 | 0 | 0
712 | 3 | T16 | 4 | 0 | Heft 160 - Versuche mit BetonformstÃ¤hlen (Teil II) | 1963 | None | Germany | Deutscher Ausschuss fÃ¼r Stahlbeton | 0 | Hubert RÃ¼sch, Gallus Rehm | 4500 | 4000 | 2000 | 2000 | 625 | [600 if 0<z<125,200 if 125<z<625] | [1,3] | [2,26] | [0,0] | [0,0] | 2 | [18.64] | [2,200x200x200,1] | [28] | [0] | [0,0,0] | [0] | [0] | [0,0,0] | [0] | [0,0,0,0,0,0,15,0,0,0] | 0 | 2 | 516.8 | [16,16,32] | [529,579,579] | [2,2,1] | [30,30,84] | [0] | [0] | 0 | 0 | 0 | 0 | 0 | 0 | 0 | 0 | 0 | [0] | [0] | [0] | [0] | [0] | 1 | 2 | 4 | 1 | 3 | 1 | 0 | 1 | 0 | 202.69 | 245.25 | 28 | 1 | 0 | 0 | 0 | 0 | 0 | 0.084 | 0 | 0.115 | 0 | 0
713 | 3 | T16 | 5 | 0 | Heft 160 - Versuche mit BetonformstÃ¤hlen (Teil II) | 1963 | None | Germany | Deutscher Ausschuss fÃ¼r Stahlbeton | 0 | Hubert RÃ¼sch, Gallus Rehm | 4500 | 4000 | 2000 | 2000 | 625 | [600 if 0<z<125,200 if 125<z<625] | [1,3] | [2,26] | [0,0] | [0,0] | 2 | [18.64] | [2,200x200x200,1] | [28] | [0] | [0,0,0] | [0] | [0] | [0,0,0] | [0] | [0,0,0,0,0,0,15,0,0,0] | 0 | 2 | 516.8 | [16,16,32] | [529,579,579] | [2,2,1] | [30,30,84] | [0] | [0] | 0 | 0 | 0 | 0 | 0 | 0 | 0 | 0 | 0 | [0] | [0] | [0] | [0] | [0] | 1 | 2 | 4 | 1 | 3 | 1 | 0 | 1 | 0 | 243.22 | 294.3 | 28 | 1 | 0 | 0 | 0 | 0 | 0 | 0.093 | 0 | 0.175 | 0 | 0
714 | 3 | T16 | 1 | 0 | Heft 160 - Versuche mit BetonformstÃ¤hlen (Teil II) | 1963 | None | Germany | Deutscher Ausschuss fÃ¼r Stahlbeton | 0 | Hubert RÃ¼sch, Gallus Rehm | 4500 | 4000 | 2000 | 2000 | 625 | [600 if 0<z<125,200 if 125<z<625] | [1,3] | [2,26] | [0,0] | [0,0] | 2 | [18.64] | [2,200x200x200,1] | [28] | [0] | [0,0,0] | [0] | [0] | [0,0,0] | [0] | [0,0,0,0,0,0,15,0,0,0] | 0 | 2 | 516.8 | [16,16,32] | [529,579,579] | [2,2,1] | [30,30,84] | [0] | [0] | 0 | 0 | 0 | 0 | 0 | 0 | 0 | 0 | 0 | [0] | [0] | [0] | [0] | [0] | 1 | 2 | 4 | 1 | 3 | 2 | 0 | 1 | 0 | 81.07 | 98.1 | 28 | 1 | 0 | 0 | 0 | 0 | 0 | 0.05 | 0 | 0.07 | 0 | 0
715 | 3 | T16 | 2 | 0 | Heft 160 - Versuche mit BetonformstÃ¤hlen (Teil II) | 1963 | None | Germany | Deutscher Ausschuss fÃ¼r Stahlbeton | 0 | Hubert RÃ¼sch, Gallus Rehm | 4500 | 4000 | 2000 | 2000 | 625 | [600 if 0<z<125,200 if 125<z<625] | [1,3] | [2,26] | [0,0] | [0,0] | 2 | [18.64] | [2,200x200x200,1] | [28] | [0] | [0,0,0] | [0] | [0] | [0,0,0] | [0] | [0,0,0,0,0,0,15,0,0,0] | 0 | 2 | 516.8 | [16,16,32] | [529,579,579] | [2,2,1] | [30,30,84] | [0] | [0] | 0 | 0 | 0 | 0 | 0 | 0 | 0 | 0 | 0 | [0] | [0] | [0] | [0] | [0] | 1 | 2 | 4 | 1 | 3 | 2 | 0 | 1 | 0 | 121.61 | 147.15 | 28 | 1 | 0 | 0 | 0 | 0 | 0 | 0.07 | 0 | 0.115 | 0 | 0
716 | 3 | T16 | 3 | 0 | Heft 160 - Versuche mit BetonformstÃ¤hlen (Teil II) | 1963 | None | Germany | Deutscher Ausschuss fÃ¼r Stahlbeton | 0 | Hubert RÃ¼sch, Gallus Rehm | 4500 | 4000 | 2000 | 2000 | 625 | [600 if 0<z<125,200 if 125<z<625] | [1,3] | [2,26] | [0,0] | [0,0] | 2 | [18.64] | [2,200x200x200,1] | [28] | [0] | [0,0,0] | [0] | [0] | [0,0,0] | [0] | [0,0,0,0,0,0,15,0,0,0] | 0 | 2 | 516.8 | [16,16,32] | [529,579,579] | [2,2,1] | [30,30,84] | [0] | [0] | 0 | 0 | 0 | 0 | 0 | 0 | 0 | 0 | 0 | [0] | [0] | [0] | [0] | [0] | 1 | 2 | 4 | 1 | 3 | 2 | 0 | 1 | 0 | 162.15 | 196.2 | 28 | 1 | 0 | 0 | 0 | 0 | 0 | 0.1 | 0 | 0.16 | 0 | 0
717 | 3 | T16 | 4 | 0 | Heft 160 - Versuche mit BetonformstÃ¤hlen (Teil II) | 1963 | None | Germany | Deutscher Ausschuss fÃ¼r Stahlbeton | 0 | Hubert RÃ¼sch, Gallus Rehm | 4500 | 4000 | 2000 | 2000 | 625 | [600 if 0<z<125,200 if 125<z<625] | [1,3] | [2,26] | [0,0] | [0,0] | 2 | [18.64] | [2,200x200x200,1] | [28] | [0] | [0,0,0] | [0] | [0] | [0,0,0] | [0] | [0,0,0,0,0,0,15,0,0,0] | 0 | 2 | 516.8 | [16,16,32] | [529,579,579] | [2,2,1] | [30,30,84] | [0] | [0] | 0 | 0 | 0 | 0 | 0 | 0 | 0 | 0 | 0 | [0] | [0] | [0] | [0] | [0] | 1 | 2 | 4 | 1 | 3 | 2 | 0 | 1 | 0 | 202.69 | 245.25 | 28 | 1 | 0 | 0 | 0 | 0 | 0 | 0.104 | 0 | 0.185 | 0 | 0
718 | 3 | T16 | 5 | 0 | Heft 160 - Versuche mit BetonformstÃ¤hlen (Teil II) | 1963 | None | Germany | Deutscher Ausschuss fÃ¼r Stahlbeton | 0 | Hubert RÃ¼sch, Gallus Rehm | 4500 | 4000 | 2000 | 2000 | 625 | [600 if 0<z<125,200 if 125<z<625] | [1,3] | [2,26] | [0,0] | [0,0] | 2 | [18.64] | [2,200x200x200,1] | [28] | [0] | [0,0,0] | [0] | [0] | [0,0,0] | [0] | [0,0,0,0,0,0,15,0,0,0] | 0 | 2 | 516.8 | [16,16,32] | [529,579,579] | [2,2,1] | [30,30,84] | [0] | [0] | 0 | 0 | 0 | 0 | 0 | 0 | 0 | 0 | 0 | [0] | [0] | [0] | [0] | [0] | 1 | 2 | 4 | 1 | 3 | 2 | 0 | 1 | 0 | 243.22 | 294.3 | 28 | 1 | 0 | 0 | 0 | 0 | 0 | 0.151 | 0 | 0.285 | 0 | 0
719 | 3 | T20 | 1 | 0 | Heft 160 - Versuche mit BetonformstÃ¤hlen (Teil II) | 1963 | None | Germany | Deutscher Ausschuss fÃ¼r Stahlbeton | 0 | Hubert RÃ¼sch, Gallus Rehm | 4500 | 4000 | 2000 | 2000 | 625 | [600 if 0<z<125,200 if 125<z<625] | [1,3] | [2,26] | [0,0] | [0,0] | 2 | [20.01] | [2,200x200x200,1] | [28] | [0] | [0,0,0] | [0] | [0] | [0,0,0] | [0] | [0,0,0,0,0,0,15,0,0,0] | 0 | 1 | 532.5 | [16,32,16] | [540,590,590] | [2,1,2] | [30,84,30] | [0] | [0] | 0 | 0 | 0 | 0 | 0 | 0 | 0 | 0 | 0 | [0] | [0] | [0] | [0] | [0] | 1 | 2 | 4 | 1 | 3 | 1 | 0 | 1 | 0 | 40.54 | 49.05 | 28 | 1 | 0 | 0 | 0 | 0 | 0 | 0 | 0 | 0 | 0 | 0
720 | 3 | T20 | 2 | 0 | Heft 160 - Versuche mit BetonformstÃ¤hlen (Teil II) | 1963 | None | Germany | Deutscher Ausschuss fÃ¼r Stahlbeton | 0 | Hubert RÃ¼sch, Gallus Rehm | 4500 | 4000 | 2000 | 2000 | 625 | [600 if 0<z<125,200 if 125<z<625] | [1,3] | [2,26] | [0,0] | [0,0] | 2 | [20.01] | [2,200x200x200,1] | [28] | [0] | [0,0,0] | [0] | [0] | [0,0,0] | [0] | [0,0,0,0,0,0,15,0,0,0] | 0 | 1 | 532.5 | [16,32,16] | [540,590,590] | [2,1,2] | [30,84,30] | [0] | [0] | 0 | 0 | 0 | 0 | 0 | 0 | 0 | 0 | 0 | [0] | [0] | [0] | [0] | [0] | 1 | 2 | 4 | 1 | 3 | 1 | 0 | 1 | 0 | 81.07 | 98.1 | 28 | 1 | 0 | 0 | 0 | 0 | 0 | 0.072 | 0 | 0.085 | 193.9 | 550
721 | 3 | T20 | 3 | 0 | Heft 160 - Versuche mit BetonformstÃ¤hlen (Teil II) | 1963 | None | Germany | Deutscher Ausschuss fÃ¼r Stahlbeton | 0 | Hubert RÃ¼sch, Gallus Rehm | 4500 | 4000 | 2000 | 2000 | 625 | [600 if 0<z<125,200 if 125<z<625] | [1,3] | [2,26] | [0,0] | [0,0] | 2 | [20.01] | [2,200x200x200,1] | [28] | [0] | [0,0,0] | [0] | [0] | [0,0,0] | [0] | [0,0,0,0,0,0,15,0,0,0] | 0 | 1 | 532.5 | [16,32,16] | [540,590,590] | [2,1,2] | [30,84,30] | [0] | [0] | 0 | 0 | 0 | 0 | 0 | 0 | 0 | 0 | 0 | [0] | [0] | [0] | [0] | [0] | 1 | 2 | 4 | 1 | 3 | 1 | 0 | 1 | 0 | 121.61 | 147.15 | 28 | 1 | 0 | 0 | 0 | 0 | 0 | 0.07 | 0 | 0.15 | 169.85 | 550
722 | 3 | T20 | 4 | 0 | Heft 160 - Versuche mit BetonformstÃ¤hlen (Teil II) | 1963 | None | Germany | Deutscher Ausschuss fÃ¼r Stahlbeton | 0 | Hubert RÃ¼sch, Gallus Rehm | 4500 | 4000 | 2000 | 2000 | 625 | [600 if 0<z<125,200 if 125<z<625] | [1,3] | [2,26] | [0,0] | [0,0] | 2 | [20.01] | [2,200x200x200,1] | [28] | [0] | [0,0,0] | [0] | [0] | [0,0,0] | [0] | [0,0,0,0,0,0,15,0,0,0] | 0 | 1 | 532.5 | [16,32,16] | [540,590,590] | [2,1,2] | [30,84,30] | [0] | [0] | 0 | 0 | 0 | 0 | 0 | 0 | 0 | 0 | 0 | [0] | [0] | [0] | [0] | [0] | 1 | 2 | 4 | 1 | 3 | 1 | 0 | 1 | 0 | 162.15 | 196.2 | 28 | 1 | 0 | 0 | 0 | 0 | 0 | 0.073 | 0 | 0.21 | 142.4 | 550
723 | 3 | T20 | 5 | 0 | Heft 160 - Versuche mit BetonformstÃ¤hlen (Teil II) | 1963 | None | Germany | Deutscher Ausschuss fÃ¼r Stahlbeton | 0 | Hubert RÃ¼sch, Gallus Rehm | 4500 | 4000 | 2000 | 2000 | 625 | [600 if 0<z<125,200 if 125<z<625] | [1,3] | [2,26] | [0,0] | [0,0] | 2 | [20.01] | [2,200x200x200,1] | [28] | [0] | [0,0,0] | [0] | [0] | [0,0,0] | [0] | [0,0,0,0,0,0,15,0,0,0] | 0 | 1 | 532.5 | [16,32,16] | [540,590,590] | [2,1,2] | [30,84,30] | [0] | [0] | 0 | 0 | 0 | 0 | 0 | 0 | 0 | 0 | 0 | [0] | [0] | [0] | [0] | [0] | 1 | 2 | 4 | 1 | 3 | 1 | 0 | 1 | 0 | 202.69 | 245.25 | 28 | 1 | 0 | 0 | 0 | 0 | 0 | 0.101 | 0 | 0.25 | 142.4 | 550
724 | 3 | T20 | 6 | 0 | Heft 160 - Versuche mit BetonformstÃ¤hlen (Teil II) | 1963 | None | Germany | Deutscher Ausschuss fÃ¼r Stahlbeton | 0 | Hubert RÃ¼sch, Gallus Rehm | 4500 | 4000 | 2000 | 2000 | 625 | [600 if 0<z<125,200 if 125<z<625] | [1,3] | [2,26] | [0,0] | [0,0] | 2 | [20.01] | [2,200x200x200,1] | [28] | [0] | [0,0,0] | [0] | [0] | [0,0,0] | [0] | [0,0,0,0,0,0,15,0,0,0] | 0 | 1 | 532.5 | [16,32,16] | [540,590,590] | [2,1,2] | [30,84,30] | [0] | [0] | 0 | 0 | 0 | 0 | 0 | 0 | 0 | 0 | 0 | [0] | [0] | [0] | [0] | [0] | 1 | 2 | 4 | 1 | 3 | 1 | 0 | 1 | 0 | 243.22 | 294.3 | 28 | 1 | 0 | 0 | 0 | 0 | 0 | 0.117 | 0 | 0.35 | 137.1 | 550
725 | 3 | T20 | 7 | 0 | Heft 160 - Versuche mit BetonformstÃ¤hlen (Teil II) | 1963 | None | Germany | Deutscher Ausschuss fÃ¼r Stahlbeton | 0 | Hubert RÃ¼sch, Gallus Rehm | 4500 | 4000 | 2000 | 2000 | 625 | [600 if 0<z<125,200 if 125<z<625] | [1,3] | [2,26] | [0,0] | [0,0] | 2 | [20.01] | [2,200x200x200,1] | [28] | [0] | [0,0,0] | [0] | [0] | [0,0,0] | [0] | [0,0,0,0,0,0,15,0,0,0] | 0 | 1 | 532.5 | [16,32,16] | [540,590,590] | [2,1,2] | [30,84,30] | [0] | [0] | 0 | 0 | 0 | 0 | 0 | 0 | 0 | 0 | 0 | [0] | [0] | [0] | [0] | [0] | 1 | 2 | 4 | 1 | 3 | 1 | 0 | 14 | 0 | 243.22 | 294.3 | 28 | 1 | 0 | 0 | 0 | 0 | 0 | 0.154 | 0 | 0.25 | 132.55 | 550
726 | 3 | T20 | 8 | 0 | Heft 160 - Versuche mit BetonformstÃ¤hlen (Teil II) | 1963 | None | Germany | Deutscher Ausschuss fÃ¼r Stahlbeton | 0 | Hubert RÃ¼sch, Gallus Rehm | 4500 | 4000 | 2000 | 2000 | 625 | [600 if 0<z<125,200 if 125<z<625] | [1,3] | [2,26] | [0,0] | [0,0] | 2 | [20.01] | [2,200x200x200,1] | [28] | [0] | [0,0,0] | [0] | [0] | [0,0,0] | [0] | [0,0,0,0,0,0,15,0,0,0] | 0 | 1 | 532.5 | [16,32,16] | [540,590,590] | [2,1,2] | [30,84,30] | [0] | [0] | 0 | 0 | 0 | 0 | 0 | 0 | 0 | 0 | 0 | [0] | [0] | [0] | [0] | [0] | 1 | 2 | 4 | 1 | 3 | 1 | 0 | 1 | 0 | 283.76 | 343.35 | 28 | 1 | 0 | 0 | 0 | 0 | 0 | 0.25 | 0 | 0.45 | 132.55 | 550
727 | 3 | T20 | 9 | 0 | Heft 160 - Versuche mit BetonformstÃ¤hlen (Teil II) | 1963 | None | Germany | Deutscher Ausschuss fÃ¼r Stahlbeton | 0 | Hubert RÃ¼sch, Gallus Rehm | 4500 | 4000 | 2000 | 2000 | 625 | [600 if 0<z<125,200 if 125<z<625] | [1,3] | [2,26] | [0,0] | [0,0] | 2 | [20.01] | [2,200x200x200,1] | [28] | [0] | [0,0,0] | [0] | [0] | [0,0,0] | [0] | [0,0,0,0,0,0,15,0,0,0] | 0 | 1 | 532.5 | [16,32,16] | [540,590,590] | [2,1,2] | [30,84,30] | [0] | [0] | 0 | 0 | 0 | 0 | 0 | 0 | 0 | 0 | 0 | [0] | [0] | [0] | [0] | [0] | 1 | 2 | 4 | 1 | 3 | 1 | 0 | 1 | 0 | 324.3 | 392.4 | 28 | 1 | 0 | 0 | 0 | 0 | 0 | 0.212 | 0 | 0.625 | 132.55 | 550
728 | 3 | T20 | 1 | 0 | Heft 160 - Versuche mit BetonformstÃ¤hlen (Teil II) | 1963 | None | Germany | Deutscher Ausschuss fÃ¼r Stahlbeton | 0 | Hubert RÃ¼sch, Gallus Rehm | 4500 | 4000 | 2000 | 2000 | 625 | [600 if 0<z<125,200 if 125<z<625] | [1,3] | [2,26] | [0,0] | [0,0] | 2 | [20.01] | [2,200x200x200,1] | [28] | [0] | [0,0,0] | [0] | [0] | [0,0,0] | [0] | [0,0,0,0,0,0,15,0,0,0] | 0 | 1 | 532.5 | [16,32,16] | [540,590,590] | [2,1,2] | [30,84,30] | [0] | [0] | 0 | 0 | 0 | 0 | 0 | 0 | 0 | 0 | 0 | [0] | [0] | [0] | [0] | [0] | 1 | 2 | 4 | 1 | 3 | 2 | 0 | 1 | 0 | 40.54 | 49.05 | 28 | 1 | 0 | 0 | 0 | 0 | 0 | 0 | 0 | 0 | 0 | 0
729 | 3 | T20 | 2 | 0 | Heft 160 - Versuche mit BetonformstÃ¤hlen (Teil II) | 1963 | None | Germany | Deutscher Ausschuss fÃ¼r Stahlbeton | 0 | Hubert RÃ¼sch, Gallus Rehm | 4500 | 4000 | 2000 | 2000 | 625 | [600 if 0<z<125,200 if 125<z<625] | [1,3] | [2,26] | [0,0] | [0,0] | 2 | [20.01] | [2,200x200x200,1] | [28] | [0] | [0,0,0] | [0] | [0] | [0,0,0] | [0] | [0,0,0,0,0,0,15,0,0,0] | 0 | 1 | 532.5 | [16,32,16] | [540,590,590] | [2,1,2] | [30,84,30] | [0] | [0] | 0 | 0 | 0 | 0 | 0 | 0 | 0 | 0 | 0 | [0] | [0] | [0] | [0] | [0] | 1 | 2 | 4 | 1 | 3 | 2 | 0 | 1 | 0 | 81.07 | 98.1 | 28 | 1 | 0 | 0 | 0 | 0 | 0 | 0.06 | 0 | 0.1 | 202.65 | 280
730 | 3 | T20 | 3 | 0 | Heft 160 - Versuche mit BetonformstÃ¤hlen (Teil II) | 1963 | None | Germany | Deutscher Ausschuss fÃ¼r Stahlbeton | 0 | Hubert RÃ¼sch, Gallus Rehm | 4500 | 4000 | 2000 | 2000 | 625 | [600 if 0<z<125,200 if 125<z<625] | [1,3] | [2,26] | [0,0] | [0,0] | 2 | [20.01] | [2,200x200x200,1] | [28] | [0] | [0,0,0] | [0] | [0] | [0,0,0] | [0] | [0,0,0,0,0,0,15,0,0,0] | 0 | 1 | 532.5 | [16,32,16] | [540,590,590] | [2,1,2] | [30,84,30] | [0] | [0] | 0 | 0 | 0 | 0 | 0 | 0 | 0 | 0 | 0 | [0] | [0] | [0] | [0] | [0] | 1 | 2 | 4 | 1 | 3 | 2 | 0 | 1 | 0 | 121.61 | 147.15 | 28 | 1 | 0 | 0 | 0 | 0 | 0 | 0.075 | 0 | 0.15 | 160 | 270
731 | 3 | T20 | 4 | 0 | Heft 160 - Versuche mit BetonformstÃ¤hlen (Teil II) | 1963 | None | Germany | Deutscher Ausschuss fÃ¼r Stahlbeton | 0 | Hubert RÃ¼sch, Gallus Rehm | 4500 | 4000 | 2000 | 2000 | 625 | [600 if 0<z<125,200 if 125<z<625] | [1,3] | [2,26] | [0,0] | [0,0] | 2 | [20.01] | [2,200x200x200,1] | [28] | [0] | [0,0,0] | [0] | [0] | [0,0,0] | [0] | [0,0,0,0,0,0,15,0,0,0] | 0 | 1 | 532.5 | [16,32,16] | [540,590,590] | [2,1,2] | [30,84,30] | [0] | [0] | 0 | 0 | 0 | 0 | 0 | 0 | 0 | 0 | 0 | [0] | [0] | [0] | [0] | [0] | 1 | 2 | 4 | 1 | 3 | 2 | 0 | 1 | 0 | 162.15 | 196.2 | 28 | 1 | 0 | 0 | 0 | 0 | 0 | 0.095 | 0 | 0.17 | 153.85 | 250
732 | 3 | T20 | 5 | 0 | Heft 160 - Versuche mit BetonformstÃ¤hlen (Teil II) | 1963 | None | Germany | Deutscher Ausschuss fÃ¼r Stahlbeton | 0 | Hubert RÃ¼sch, Gallus Rehm | 4500 | 4000 | 2000 | 2000 | 625 | [600 if 0<z<125,200 if 125<z<625] | [1,3] | [2,26] | [0,0] | [0,0] | 2 | [20.01] | [2,200x200x200,1] | [28] | [0] | [0,0,0] | [0] | [0] | [0,0,0] | [0] | [0,0,0,0,0,0,15,0,0,0] | 0 | 1 | 532.5 | [16,32,16] | [540,590,590] | [2,1,2] | [30,84,30] | [0] | [0] | 0 | 0 | 0 | 0 | 0 | 0 | 0 | 0 | 0 | [0] | [0] | [0] | [0] | [0] | 1 | 2 | 4 | 1 | 3 | 2 | 0 | 1 | 0 | 202.69 | 245.25 | 28 | 1 | 0 | 0 | 0 | 0 | 0 | 0.121 | 0 | 0.26 | 153.85 | 250
733 | 3 | T20 | 6 | 0 | Heft 160 - Versuche mit BetonformstÃ¤hlen (Teil II) | 1963 | None | Germany | Deutscher Ausschuss fÃ¼r Stahlbeton | 0 | Hubert RÃ¼sch, Gallus Rehm | 4500 | 4000 | 2000 | 2000 | 625 | [600 if 0<z<125,200 if 125<z<625] | [1,3] | [2,26] | [0,0] | [0,0] | 2 | [20.01] | [2,200x200x200,1] | [28] | [0] | [0,0,0] | [0] | [0] | [0,0,0] | [0] | [0,0,0,0,0,0,15,0,0,0] | 0 | 1 | 532.5 | [16,32,16] | [540,590,590] | [2,1,2] | [30,84,30] | [0] | [0] | 0 | 0 | 0 | 0 | 0 | 0 | 0 | 0 | 0 | [0] | [0] | [0] | [0] | [0] | 1 | 2 | 4 | 1 | 3 | 2 | 0 | 1 | 0 | 243.22 | 294.3 | 28 | 1 | 0 | 0 | 0 | 0 | 0 | 0.132 | 0 | 0.3 | 137.85 | 250
734 | 3 | T20 | 7 | 0 | Heft 160 - Versuche mit BetonformstÃ¤hlen (Teil II) | 1963 | None | Germany | Deutscher Ausschuss fÃ¼r Stahlbeton | 0 | Hubert RÃ¼sch, Gallus Rehm | 4500 | 4000 | 2000 | 2000 | 625 | [600 if 0<z<125,200 if 125<z<625] | [1,3] | [2,26] | [0,0] | [0,0] | 2 | [20.01] | [2,200x200x200,1] | [28] | [0] | [0,0,0] | [0] | [0] | [0,0,0] | [0] | [0,0,0,0,0,0,15,0,0,0] | 0 | 1 | 532.5 | [16,32,16] | [540,590,590] | [2,1,2] | [30,84,30] | [0] | [0] | 0 | 0 | 0 | 0 | 0 | 0 | 0 | 0 | 0 | [0] | [0] | [0] | [0] | [0] | 1 | 2 | 4 | 1 | 3 | 2 | 0 | 14 | 0 | 243.22 | 294.3 | 28 | 1 | 0 | 0 | 0 | 0 | 0 | 0.16 | 0 | 0.35 | 132.55 | 250
735 | 3 | T20 | 8 | 0 | Heft 160 - Versuche mit BetonformstÃ¤hlen (Teil II) | 1963 | None | Germany | Deutscher Ausschuss fÃ¼r Stahlbeton | 0 | Hubert RÃ¼sch, Gallus Rehm | 4500 | 4000 | 2000 | 2000 | 625 | [600 if 0<z<125,200 if 125<z<625] | [1,3] | [2,26] | [0,0] | [0,0] | 2 | [20.01] | [2,200x200x200,1] | [28] | [0] | [0,0,0] | [0] | [0] | [0,0,0] | [0] | [0,0,0,0,0,0,15,0,0,0] | 0 | 1 | 532.5 | [16,32,16] | [540,590,590] | [2,1,2] | [30,84,30] | [0] | [0] | 0 | 0 | 0 | 0 | 0 | 0 | 0 | 0 | 0 | [0] | [0] | [0] | [0] | [0] | 1 | 2 | 4 | 1 | 3 | 2 | 0 | 1 | 0 | 283.76 | 343.35 | 28 | 1 | 0 | 0 | 0 | 0 | 0 | 0.185 | 0 | 0.45 | 132.55 | 250
736 | 3 | T20 | 9 | 0 | Heft 160 - Versuche mit BetonformstÃ¤hlen (Teil II) | 1963 | None | Germany | Deutscher Ausschuss fÃ¼r Stahlbeton | 0 | Hubert RÃ¼sch, Gallus Rehm | 4500 | 4000 | 2000 | 2000 | 625 | [600 if 0<z<125,200 if 125<z<625] | [1,3] | [2,26] | [0,0] | [0,0] | 2 | [20.01] | [2,200x200x200,1] | [28] | [0] | [0,0,0] | [0] | [0] | [0,0,0] | [0] | [0,0,0,0,0,0,15,0,0,0] | 0 | 1 | 532.5 | [16,32,16] | [540,590,590] | [2,1,2] | [30,84,30] | [0] | [0] | 0 | 0 | 0 | 0 | 0 | 0 | 0 | 0 | 0 | [0] | [0] | [0] | [0] | [0] | 1 | 2 | 4 | 1 | 3 | 2 | 0 | 1 | 0 | 324.3 | 392.4 | 28 | 1 | 0 | 0 | 0 | 0 | 0 | 0.236 | 0 | 0.575 | 132.55 | 250
737 | 3 | T21 | 1 | 0 | Heft 160 - Versuche mit BetonformstÃ¤hlen (Teil II) | 1963 | None | Germany | Deutscher Ausschuss fÃ¼r Stahlbeton | 0 | Hubert RÃ¼sch, Gallus Rehm | 4500 | 4000 | 2000 | 2000 | 625 | [600 if 0<z<125,200 if 125<z<625] | [1,3] | [2,26] | [0,0] | [0,0] | 2 | [16.28] | [2,200x200x200,1] | [28] | [0] | [0,0,0] | [0] | [0] | [0,0,0] | [0] | [0,0,0,0,0,0,15,0,0,0] | 0 | 2 | 512.9 | [16] | [582] | [4] | [30] | [0] | [0] | 0 | 0 | 0 | 0 | 0 | 0 | 0 | 0 | 0 | [0] | [0] | [0] | [0] | [0] | 1 | 2 | 4 | 1 | 3 | 1 | 0 | 1 | 0 | 42.65 | 98.1 | 28 | 1 | 0 | 0 | 0 | 0 | 0 | 0.05 | 0 | 0.085 | 252.15 | 750
738 | 3 | T21 | 2 | 0 | Heft 160 - Versuche mit BetonformstÃ¤hlen (Teil II) | 1963 | None | Germany | Deutscher Ausschuss fÃ¼r Stahlbeton | 0 | Hubert RÃ¼sch, Gallus Rehm | 4500 | 4000 | 2000 | 2000 | 625 | [600 if 0<z<125,200 if 125<z<625] | [1,3] | [2,26] | [0,0] | [0,0] | 2 | [16.28] | [2,200x200x200,1] | [28] | [0] | [0,0,0] | [0] | [0] | [0,0,0] | [0] | [0,0,0,0,0,0,15,0,0,0] | 0 | 2 | 512.9 | [16] | [582] | [4] | [30] | [0] | [0] | 0 | 0 | 0 | 0 | 0 | 0 | 0 | 0 | 0 | [0] | [0] | [0] | [0] | [0] | 1 | 2 | 4 | 1 | 3 | 1 | 0 | 1 | 0 | 63.98 | 147.15 | 28 | 1 | 0 | 0 | 0 | 0 | 0 | 0.06 | 0 | 0.1 | 131.2 | 230
739 | 3 | T21 | 3 | 0 | Heft 160 - Versuche mit BetonformstÃ¤hlen (Teil II) | 1963 | None | Germany | Deutscher Ausschuss fÃ¼r Stahlbeton | 0 | Hubert RÃ¼sch, Gallus Rehm | 4500 | 4000 | 2000 | 2000 | 625 | [600 if 0<z<125,200 if 125<z<625] | [1,3] | [2,26] | [0,0] | [0,0] | 2 | [16.28] | [2,200x200x200,1] | [28] | [0] | [0,0,0] | [0] | [0] | [0,0,0] | [0] | [0,0,0,0,0,0,15,0,0,0] | 0 | 2 | 512.9 | [16] | [582] | [4] | [30] | [0] | [0] | 0 | 0 | 0 | 0 | 0 | 0 | 0 | 0 | 0 | [0] | [0] | [0] | [0] | [0] | 1 | 2 | 4 | 1 | 3 | 1 | 0 | 1 | 0 | 85.3 | 196.2 | 28 | 1 | 0 | 0 | 0 | 0 | 0 | 0.07 | 0 | 0.15 | 126.7 | 230
740 | 3 | T21 | 4 | 0 | Heft 160 - Versuche mit BetonformstÃ¤hlen (Teil II) | 1963 | None | Germany | Deutscher Ausschuss fÃ¼r Stahlbeton | 0 | Hubert RÃ¼sch, Gallus Rehm | 4500 | 4000 | 2000 | 2000 | 625 | [600 if 0<z<125,200 if 125<z<625] | [1,3] | [2,26] | [0,0] | [0,0] | 2 | [16.28] | [2,200x200x200,1] | [28] | [0] | [0,0,0] | [0] | [0] | [0,0,0] | [0] | [0,0,0,0,0,0,15,0,0,0] | 0 | 2 | 512.9 | [16] | [582] | [4] | [30] | [0] | [0] | 0 | 0 | 0 | 0 | 0 | 0 | 0 | 0 | 0 | [0] | [0] | [0] | [0] | [0] | 1 | 2 | 4 | 1 | 3 | 1 | 0 | 1 | 0 | 106.63 | 245.25 | 28 | 1 | 0 | 0 | 0 | 0 | 0 | 0.096 | 0 | 0.175 | 119.25 | 200
741 | 3 | T21 | 5 | 0 | Heft 160 - Versuche mit BetonformstÃ¤hlen (Teil II) | 1963 | None | Germany | Deutscher Ausschuss fÃ¼r Stahlbeton | 0 | Hubert RÃ¼sch, Gallus Rehm | 4500 | 4000 | 2000 | 2000 | 625 | [600 if 0<z<125,200 if 125<z<625] | [1,3] | [2,26] | [0,0] | [0,0] | 2 | [16.28] | [2,200x200x200,1] | [28] | [0] | [0,0,0] | [0] | [0] | [0,0,0] | [0] | [0,0,0,0,0,0,15,0,0,0] | 0 | 2 | 512.9 | [16] | [582] | [4] | [30] | [0] | [0] | 0 | 0 | 0 | 0 | 0 | 0 | 0 | 0 | 0 | [0] | [0] | [0] | [0] | [0] | 1 | 2 | 4 | 1 | 3 | 1 | 0 | 1 | 0 | 127.96 | 294.3 | 28 | 1 | 0 | 0 | 0 | 0 | 0 | 0.116 | 0 | 0.225 | 112.2 | 200
742 | 3 | T21 | 6 | 0 | Heft 160 - Versuche mit BetonformstÃ¤hlen (Teil II) | 1963 | None | Germany | Deutscher Ausschuss fÃ¼r Stahlbeton | 0 | Hubert RÃ¼sch, Gallus Rehm | 4500 | 4000 | 2000 | 2000 | 625 | [600 if 0<z<125,200 if 125<z<625] | [1,3] | [2,26] | [0,0] | [0,0] | 2 | [16.28] | [2,200x200x200,1] | [28] | [0] | [0,0,0] | [0] | [0] | [0,0,0] | [0] | [0,0,0,0,0,0,15,0,0,0] | 0 | 2 | 512.9 | [16] | [582] | [4] | [30] | [0] | [0] | 0 | 0 | 0 | 0 | 0 | 0 | 0 | 0 | 0 | [0] | [0] | [0] | [0] | [0] | 1 | 2 | 4 | 1 | 3 | 1 | 0 | 14 | 0 | 127.96 | 294.3 | 28 | 1 | 0 | 0 | 0 | 0 | 0 | 0.116 | 0 | 0.25 | 112.2 | 200
743 | 3 | T21 | 7 | 0 | Heft 160 - Versuche mit BetonformstÃ¤hlen (Teil II) | 1963 | None | Germany | Deutscher Ausschuss fÃ¼r Stahlbeton | 0 | Hubert RÃ¼sch, Gallus Rehm | 4500 | 4000 | 2000 | 2000 | 625 | [600 if 0<z<125,200 if 125<z<625] | [1,3] | [2,26] | [0,0] | [0,0] | 2 | [16.28] | [2,200x200x200,1] | [28] | [0] | [0,0,0] | [0] | [0] | [0,0,0] | [0] | [0,0,0,0,0,0,15,0,0,0] | 0 | 2 | 512.9 | [16] | [582] | [4] | [30] | [0] | [0] | 0 | 0 | 0 | 0 | 0 | 0 | 0 | 0 | 0 | [0] | [0] | [0] | [0] | [0] | 1 | 2 | 4 | 1 | 3 | 1 | 0 | 1 | 0 | 149.28 | 343.35 | 28 | 1 | 0 | 0 | 0 | 0 | 0 | 0.139 | 0 | 0.275 | 108.7 | 200
744 | 3 | T21 | 8 | 0 | Heft 160 - Versuche mit BetonformstÃ¤hlen (Teil II) | 1963 | None | Germany | Deutscher Ausschuss fÃ¼r Stahlbeton | 0 | Hubert RÃ¼sch, Gallus Rehm | 4500 | 4000 | 2000 | 2000 | 625 | [600 if 0<z<125,200 if 125<z<625] | [1,3] | [2,26] | [0,0] | [0,0] | 2 | [16.28] | [2,200x200x200,1] | [28] | [0] | [0,0,0] | [0] | [0] | [0,0,0] | [0] | [0,0,0,0,0,0,15,0,0,0] | 0 | 2 | 512.9 | [16] | [582] | [4] | [30] | [0] | [0] | 0 | 0 | 0 | 0 | 0 | 0 | 0 | 0 | 0 | [0] | [0] | [0] | [0] | [0] | 1 | 2 | 4 | 1 | 3 | 1 | 0 | 1 | 0 | 170.61 | 392.4 | 28 | 1 | 0 | 0 | 0 | 0 | 0 | 0.154 | 0 | 0.3 | 108.7 | 200
745 | 3 | T21 | 9 | 0 | Heft 160 - Versuche mit BetonformstÃ¤hlen (Teil II) | 1963 | None | Germany | Deutscher Ausschuss fÃ¼r Stahlbeton | 0 | Hubert RÃ¼sch, Gallus Rehm | 4500 | 4000 | 2000 | 2000 | 625 | [600 if 0<z<125,200 if 125<z<625] | [1,3] | [2,26] | [0,0] | [0,0] | 2 | [16.28] | [2,200x200x200,1] | [28] | [0] | [0,0,0] | [0] | [0] | [0,0,0] | [0] | [0,0,0,0,0,0,15,0,0,0] | 0 | 2 | 512.9 | [16] | [582] | [4] | [30] | [0] | [0] | 0 | 0 | 0 | 0 | 0 | 0 | 0 | 0 | 0 | [0] | [0] | [0] | [0] | [0] | 1 | 2 | 4 | 1 | 3 | 1 | 0 | 1 | 0 | 191.93 | 441.45 | 28 | 1 | 0 | 0 | 0 | 0 | 0 | 0.169 | 0 | 0.3 | 108.7 | 200
746 | 3 | T21 | 10 | 0 | Heft 160 - Versuche mit BetonformstÃ¤hlen (Teil II) | 1963 | None | Germany | Deutscher Ausschuss fÃ¼r Stahlbeton | 0 | Hubert RÃ¼sch, Gallus Rehm | 4500 | 4000 | 2000 | 2000 | 625 | [600 if 0<z<125,200 if 125<z<625] | [1,3] | [2,26] | [0,0] | [0,0] | 2 | [16.28] | [2,200x200x200,1] | [28] | [0] | [0,0,0] | [0] | [0] | [0,0,0] | [0] | [0,0,0,0,0,0,15,0,0,0] | 0 | 2 | 512.9 | [16] | [582] | [4] | [30] | [0] | [0] | 0 | 0 | 0 | 0 | 0 | 0 | 0 | 0 | 0 | [0] | [0] | [0] | [0] | [0] | 1 | 2 | 4 | 1 | 3 | 1 | 0 | 1 | 0 | 213.26 | 490.5 | 28 | 1 | 0 | 0 | 0 | 0 | 0 | 0.193 | 0 | 0.375 | 100.3 | 180
747 | 3 | T21 | 1 | 0 | Heft 160 - Versuche mit BetonformstÃ¤hlen (Teil II) | 1963 | None | Germany | Deutscher Ausschuss fÃ¼r Stahlbeton | 0 | Hubert RÃ¼sch, Gallus Rehm | 4500 | 4000 | 2000 | 2000 | 625 | [600 if 0<z<125,200 if 125<z<625] | [1,3] | [2,26] | [0,0] | [0,0] | 2 | [16.28] | [2,200x200x200,1] | [28] | [0] | [0,0,0] | [0] | [0] | [0,0,0] | [0] | [0,0,0,0,0,0,15,0,0,0] | 0 | 2 | 512.9 | [16] | [582] | [4] | [30] | [0] | [0] | 0 | 0 | 0 | 0 | 0 | 0 | 0 | 0 | 0 | [0] | [0] | [0] | [0] | [0] | 1 | 2 | 4 | 1 | 3 | 2 | 0 | 1 | 0 | 42.65 | 98.1 | 28 | 1 | 0 | 0 | 0 | 0 | 0 | 0.039 | 0 | 0.06 | 152.25 | 300
748 | 3 | T21 | 2 | 0 | Heft 160 - Versuche mit BetonformstÃ¤hlen (Teil II) | 1963 | None | Germany | Deutscher Ausschuss fÃ¼r Stahlbeton | 0 | Hubert RÃ¼sch, Gallus Rehm | 4500 | 4000 | 2000 | 2000 | 625 | [600 if 0<z<125,200 if 125<z<625] | [1,3] | [2,26] | [0,0] | [0,0] | 2 | [16.28] | [2,200x200x200,1] | [28] | [0] | [0,0,0] | [0] | [0] | [0,0,0] | [0] | [0,0,0,0,0,0,15,0,0,0] | 0 | 2 | 512.9 | [16] | [582] | [4] | [30] | [0] | [0] | 0 | 0 | 0 | 0 | 0 | 0 | 0 | 0 | 0 | [0] | [0] | [0] | [0] | [0] | 1 | 2 | 4 | 1 | 3 | 2 | 0 | 1 | 0 | 63.98 | 147.15 | 28 | 1 | 0 | 0 | 0 | 0 | 0 | 0.058 | 0 | 0.1 | 126.7 | 200
749 | 3 | T21 | 3 | 0 | Heft 160 - Versuche mit BetonformstÃ¤hlen (Teil II) | 1963 | None | Germany | Deutscher Ausschuss fÃ¼r Stahlbeton | 0 | Hubert RÃ¼sch, Gallus Rehm | 4500 | 4000 | 2000 | 2000 | 625 | [600 if 0<z<125,200 if 125<z<625] | [1,3] | [2,26] | [0,0] | [0,0] | 2 | [16.28] | [2,200x200x200,1] | [28] | [0] | [0,0,0] | [0] | [0] | [0,0,0] | [0] | [0,0,0,0,0,0,15,0,0,0] | 0 | 2 | 512.9 | [16] | [582] | [4] | [30] | [0] | [0] | 0 | 0 | 0 | 0 | 0 | 0 | 0 | 0 | 0 | [0] | [0] | [0] | [0] | [0] | 1 | 2 | 4 | 1 | 3 | 2 | 0 | 1 | 0 | 85.3 | 196.2 | 28 | 1 | 0 | 0 | 0 | 0 | 0 | 0.074 | 0 | 0.125 | 122.75 | 200
750 | 3 | T21 | 4 | 0 | Heft 160 - Versuche mit BetonformstÃ¤hlen (Teil II) | 1963 | None | Germany | Deutscher Ausschuss fÃ¼r Stahlbeton | 0 | Hubert RÃ¼sch, Gallus Rehm | 4500 | 4000 | 2000 | 2000 | 625 | [600 if 0<z<125,200 if 125<z<625] | [1,3] | [2,26] | [0,0] | [0,0] | 2 | [16.28] | [2,200x200x200,1] | [28] | [0] | [0,0,0] | [0] | [0] | [0,0,0] | [0] | [0,0,0,0,0,0,15,0,0,0] | 0 | 2 | 512.9 | [16] | [582] | [4] | [30] | [0] | [0] | 0 | 0 | 0 | 0 | 0 | 0 | 0 | 0 | 0 | [0] | [0] | [0] | [0] | [0] | 1 | 2 | 4 | 1 | 3 | 2 | 0 | 1 | 0 | 106.63 | 245.25 | 28 | 1 | 0 | 0 | 0 | 0 | 0 | 0.093 | 0 | 0.15 | 111.8 | 200
751 | 3 | T21 | 5 | 0 | Heft 160 - Versuche mit BetonformstÃ¤hlen (Teil II) | 1963 | None | Germany | Deutscher Ausschuss fÃ¼r Stahlbeton | 0 | Hubert RÃ¼sch, Gallus Rehm | 4500 | 4000 | 2000 | 2000 | 625 | [600 if 0<z<125,200 if 125<z<625] | [1,3] | [2,26] | [0,0] | [0,0] | 2 | [16.28] | [2,200x200x200,1] | [28] | [0] | [0,0,0] | [0] | [0] | [0,0,0] | [0] | [0,0,0,0,0,0,15,0,0,0] | 0 | 2 | 512.9 | [16] | [582] | [4] | [30] | [0] | [0] | 0 | 0 | 0 | 0 | 0 | 0 | 0 | 0 | 0 | [0] | [0] | [0] | [0] | [0] | 1 | 2 | 4 | 1 | 3 | 2 | 0 | 1 | 0 | 127.96 | 294.3 | 28 | 1 | 0 | 0 | 0 | 0 | 0 | 0.115 | 0 | 0.2 | 108.7 | 200
752 | 3 | T21 | 6 | 0 | Heft 160 - Versuche mit BetonformstÃ¤hlen (Teil II) | 1963 | None | Germany | Deutscher Ausschuss fÃ¼r Stahlbeton | 0 | Hubert RÃ¼sch, Gallus Rehm | 4500 | 4000 | 2000 | 2000 | 625 | [600 if 0<z<125,200 if 125<z<625] | [1,3] | [2,26] | [0,0] | [0,0] | 2 | [16.28] | [2,200x200x200,1] | [28] | [0] | [0,0,0] | [0] | [0] | [0,0,0] | [0] | [0,0,0,0,0,0,15,0,0,0] | 0 | 2 | 512.9 | [16] | [582] | [4] | [30] | [0] | [0] | 0 | 0 | 0 | 0 | 0 | 0 | 0 | 0 | 0 | [0] | [0] | [0] | [0] | [0] | 1 | 2 | 4 | 1 | 3 | 2 | 0 | 14 | 0 | 127.96 | 294.3 | 28 | 1 | 0 | 0 | 0 | 0 | 0 | 0.12 | 0 | 0.225 | 108.7 | 200
753 | 3 | T21 | 7 | 0 | Heft 160 - Versuche mit BetonformstÃ¤hlen (Teil II) | 1963 | None | Germany | Deutscher Ausschuss fÃ¼r Stahlbeton | 0 | Hubert RÃ¼sch, Gallus Rehm | 4500 | 4000 | 2000 | 2000 | 625 | [600 if 0<z<125,200 if 125<z<625] | [1,3] | [2,26] | [0,0] | [0,0] | 2 | [16.28] | [2,200x200x200,1] | [28] | [0] | [0,0,0] | [0] | [0] | [0,0,0] | [0] | [0,0,0,0,0,0,15,0,0,0] | 0 | 2 | 512.9 | [16] | [582] | [4] | [30] | [0] | [0] | 0 | 0 | 0 | 0 | 0 | 0 | 0 | 0 | 0 | [0] | [0] | [0] | [0] | [0] | 1 | 2 | 4 | 1 | 3 | 2 | 0 | 1 | 0 | 149.28 | 343.35 | 28 | 1 | 0 | 0 | 0 | 0 | 0 | 0.132 | 0 | 0.25 | 102.8 | 200
754 | 3 | T21 | 8 | 0 | Heft 160 - Versuche mit BetonformstÃ¤hlen (Teil II) | 1963 | None | Germany | Deutscher Ausschuss fÃ¼r Stahlbeton | 0 | Hubert RÃ¼sch, Gallus Rehm | 4500 | 4000 | 2000 | 2000 | 625 | [600 if 0<z<125,200 if 125<z<625] | [1,3] | [2,26] | [0,0] | [0,0] | 2 | [16.28] | [2,200x200x200,1] | [28] | [0] | [0,0,0] | [0] | [0] | [0,0,0] | [0] | [0,0,0,0,0,0,15,0,0,0] | 0 | 2 | 512.9 | [16] | [582] | [4] | [30] | [0] | [0] | 0 | 0 | 0 | 0 | 0 | 0 | 0 | 0 | 0 | [0] | [0] | [0] | [0] | [0] | 1 | 2 | 4 | 1 | 3 | 2 | 0 | 1 | 0 | 170.61 | 392.4 | 28 | 1 | 0 | 0 | 0 | 0 | 0 | 0.161 | 0 | 0.325 | 102.8 | 200
755 | 3 | T21 | 9 | 0 | Heft 160 - Versuche mit BetonformstÃ¤hlen (Teil II) | 1963 | None | Germany | Deutscher Ausschuss fÃ¼r Stahlbeton | 0 | Hubert RÃ¼sch, Gallus Rehm | 4500 | 4000 | 2000 | 2000 | 625 | [600 if 0<z<125,200 if 125<z<625] | [1,3] | [2,26] | [0,0] | [0,0] | 2 | [16.28] | [2,200x200x200,1] | [28] | [0] | [0,0,0] | [0] | [0] | [0,0,0] | [0] | [0,0,0,0,0,0,15,0,0,0] | 0 | 2 | 512.9 | [16] | [582] | [4] | [30] | [0] | [0] | 0 | 0 | 0 | 0 | 0 | 0 | 0 | 0 | 0 | [0] | [0] | [0] | [0] | [0] | 1 | 2 | 4 | 1 | 3 | 2 | 0 | 1 | 0 | 191.93 | 441.45 | 28 | 1 | 0 | 0 | 0 | 0 | 0 | 0.187 | 0 | 0.375 | 102.8 | 200
756 | 3 | T21 | 10 | 0 | Heft 160 - Versuche mit BetonformstÃ¤hlen (Teil II) | 1963 | None | Germany | Deutscher Ausschuss fÃ¼r Stahlbeton | 0 | Hubert RÃ¼sch, Gallus Rehm | 4500 | 4000 | 2000 | 2000 | 625 | [600 if 0<z<125,200 if 125<z<625] | [1,3] | [2,26] | [0,0] | [0,0] | 2 | [16.28] | [2,200x200x200,1] | [28] | [0] | [0,0,0] | [0] | [0] | [0,0,0] | [0] | [0,0,0,0,0,0,15,0,0,0] | 0 | 2 | 512.9 | [16] | [582] | [4] | [30] | [0] | [0] | 0 | 0 | 0 | 0 | 0 | 0 | 0 | 0 | 0 | [0] | [0] | [0] | [0] | [0] | 1 | 2 | 4 | 1 | 3 | 2 | 0 | 1 | 0 | 213.26 | 490.5 | 28 | 1 | 0 | 0 | 0 | 0 | 0 | 0.199 | 0 | 0.425 | 97.5 | 180
757 | 3 | T27 | 1 | 0 | Heft 160 - Versuche mit BetonformstÃ¤hlen (Teil II) | 1963 | None | Germany | Deutscher Ausschuss fÃ¼r Stahlbeton | 0 | Hubert RÃ¼sch, Gallus Rehm | 4500 | 4000 | 2000 | 2000 | 625 | [600 if 0<z<125,200 if 125<z<625] | [1,3] | [2,26] | [0,0] | [0,0] | 2 | [16.97] | [2,200x200x200,1] | [28] | [0] | [0,0,0] | [0] | [0] | [0,0,0] | [0] | [0,0,0,0,0,0,15,0,0,0] | 0 | 2 | 458 | [16,16] | [533,583] | [4,4] | [32,32] | [0] | [0] | 0 | 0 | 0 | 0 | 0 | 0 | 0 | 0 | 0 | [0] | [0] | [0] | [0] | [0] | 1 | 2 | 4 | 1 | 3 | 1 | 0 | 1 | 0 | 79.11 | 98.1 | 28 | 1 | 0 | 0 | 0 | 0 | 0 | 0.048 | 0 | 0.06 | 273.8 | 670
758 | 3 | T27 | 2 | 0 | Heft 160 - Versuche mit BetonformstÃ¤hlen (Teil II) | 1963 | None | Germany | Deutscher Ausschuss fÃ¼r Stahlbeton | 0 | Hubert RÃ¼sch, Gallus Rehm | 4500 | 4000 | 2000 | 2000 | 625 | [600 if 0<z<125,200 if 125<z<625] | [1,3] | [2,26] | [0,0] | [0,0] | 2 | [16.97] | [2,200x200x200,1] | [28] | [0] | [0,0,0] | [0] | [0] | [0,0,0] | [0] | [0,0,0,0,0,0,15,0,0,0] | 0 | 2 | 458 | [16,16] | [533,583] | [4,4] | [32,32] | [0] | [0] | 0 | 0 | 0 | 0 | 0 | 0 | 0 | 0 | 0 | [0] | [0] | [0] | [0] | [0] | 1 | 2 | 4 | 1 | 3 | 1 | 0 | 1 | 0 | 118.67 | 147.15 | 28 | 1 | 0 | 0 | 0 | 0 | 0 | 0.069 | 0 | 0.1 | 169.6 | 310
759 | 3 | T27 | 3 | 0 | Heft 160 - Versuche mit BetonformstÃ¤hlen (Teil II) | 1963 | None | Germany | Deutscher Ausschuss fÃ¼r Stahlbeton | 0 | Hubert RÃ¼sch, Gallus Rehm | 4500 | 4000 | 2000 | 2000 | 625 | [600 if 0<z<125,200 if 125<z<625] | [1,3] | [2,26] | [0,0] | [0,0] | 2 | [16.97] | [2,200x200x200,1] | [28] | [0] | [0,0,0] | [0] | [0] | [0,0,0] | [0] | [0,0,0,0,0,0,15,0,0,0] | 0 | 2 | 458 | [16,16] | [533,583] | [4,4] | [32,32] | [0] | [0] | 0 | 0 | 0 | 0 | 0 | 0 | 0 | 0 | 0 | [0] | [0] | [0] | [0] | [0] | 1 | 2 | 4 | 1 | 3 | 1 | 0 | 1 | 0 | 158.23 | 196.2 | 28 | 1 | 0 | 0 | 0 | 0 | 0 | 0.076 | 0 | 0.115 | 132.8 | 310
760 | 3 | T27 | 4 | 0 | Heft 160 - Versuche mit BetonformstÃ¤hlen (Teil II) | 1963 | None | Germany | Deutscher Ausschuss fÃ¼r Stahlbeton | 0 | Hubert RÃ¼sch, Gallus Rehm | 4500 | 4000 | 2000 | 2000 | 625 | [600 if 0<z<125,200 if 125<z<625] | [1,3] | [2,26] | [0,0] | [0,0] | 2 | [16.97] | [2,200x200x200,1] | [28] | [0] | [0,0,0] | [0] | [0] | [0,0,0] | [0] | [0,0,0,0,0,0,15,0,0,0] | 0 | 2 | 458 | [16,16] | [533,583] | [4,4] | [32,32] | [0] | [0] | 0 | 0 | 0 | 0 | 0 | 0 | 0 | 0 | 0 | [0] | [0] | [0] | [0] | [0] | 1 | 2 | 4 | 1 | 3 | 1 | 0 | 1 | 0 | 197.78 | 245.25 | 28 | 1 | 0 | 0 | 0 | 0 | 0 | 0.082 | 0 | 0.165 | 103.1 | 210
761 | 3 | T27 | 5 | 0 | Heft 160 - Versuche mit BetonformstÃ¤hlen (Teil II) | 1963 | None | Germany | Deutscher Ausschuss fÃ¼r Stahlbeton | 0 | Hubert RÃ¼sch, Gallus Rehm | 4500 | 4000 | 2000 | 2000 | 625 | [600 if 0<z<125,200 if 125<z<625] | [1,3] | [2,26] | [0,0] | [0,0] | 2 | [16.97] | [2,200x200x200,1] | [28] | [0] | [0,0,0] | [0] | [0] | [0,0,0] | [0] | [0,0,0,0,0,0,15,0,0,0] | 0 | 2 | 458 | [16,16] | [533,583] | [4,4] | [32,32] | [0] | [0] | 0 | 0 | 0 | 0 | 0 | 0 | 0 | 0 | 0 | [0] | [0] | [0] | [0] | [0] | 1 | 2 | 4 | 1 | 3 | 1 | 0 | 1 | 0 | 237.34 | 294.3 | 28 | 1 | 0 | 0 | 0 | 0 | 0 | 0.108 | 0 | 0.225 | 100.1 | 210
762 | 3 | T27 | 6 | 0 | Heft 160 - Versuche mit BetonformstÃ¤hlen (Teil II) | 1963 | None | Germany | Deutscher Ausschuss fÃ¼r Stahlbeton | 0 | Hubert RÃ¼sch, Gallus Rehm | 4500 | 4000 | 2000 | 2000 | 625 | [600 if 0<z<125,200 if 125<z<625] | [1,3] | [2,26] | [0,0] | [0,0] | 2 | [16.97] | [2,200x200x200,1] | [28] | [0] | [0,0,0] | [0] | [0] | [0,0,0] | [0] | [0,0,0,0,0,0,15,0,0,0] | 0 | 2 | 458 | [16,16] | [533,583] | [4,4] | [32,32] | [0] | [0] | 0 | 0 | 0 | 0 | 0 | 0 | 0 | 0 | 0 | [0] | [0] | [0] | [0] | [0] | 1 | 2 | 4 | 1 | 3 | 1 | 0 | 14 | 0 | 237.34 | 294.3 | 28 | 1 | 0 | 0 | 0 | 0 | 0 | 0.107 | 0 | 0.2 | 97.4 | 210
763 | 3 | T27 | 7 | 0 | Heft 160 - Versuche mit BetonformstÃ¤hlen (Teil II) | 1963 | None | Germany | Deutscher Ausschuss fÃ¼r Stahlbeton | 0 | Hubert RÃ¼sch, Gallus Rehm | 4500 | 4000 | 2000 | 2000 | 625 | [600 if 0<z<125,200 if 125<z<625] | [1,3] | [2,26] | [0,0] | [0,0] | 2 | [16.97] | [2,200x200x200,1] | [28] | [0] | [0,0,0] | [0] | [0] | [0,0,0] | [0] | [0,0,0,0,0,0,15,0,0,0] | 0 | 2 | 458 | [16,16] | [533,583] | [4,4] | [32,32] | [0] | [0] | 0 | 0 | 0 | 0 | 0 | 0 | 0 | 0 | 0 | [0] | [0] | [0] | [0] | [0] | 1 | 2 | 4 | 1 | 3 | 1 | 0 | 1 | 0 | 276.9 | 343.35 | 28 | 1 | 0 | 0 | 0 | 0 | 0 | 0.129 | 0 | 0.25 | 94.95 | 210
764 | 3 | T27 | 8 | 0 | Heft 160 - Versuche mit BetonformstÃ¤hlen (Teil II) | 1963 | None | Germany | Deutscher Ausschuss fÃ¼r Stahlbeton | 0 | Hubert RÃ¼sch, Gallus Rehm | 4500 | 4000 | 2000 | 2000 | 625 | [600 if 0<z<125,200 if 125<z<625] | [1,3] | [2,26] | [0,0] | [0,0] | 2 | [16.97] | [2,200x200x200,1] | [28] | [0] | [0,0,0] | [0] | [0] | [0,0,0] | [0] | [0,0,0,0,0,0,15,0,0,0] | 0 | 2 | 458 | [16,16] | [533,583] | [4,4] | [32,32] | [0] | [0] | 0 | 0 | 0 | 0 | 0 | 0 | 0 | 0 | 0 | [0] | [0] | [0] | [0] | [0] | 1 | 2 | 4 | 1 | 3 | 1 | 0 | 1 | 0 | 316.45 | 392.4 | 28 | 1 | 0 | 0 | 0 | 0 | 0 | 0.174 | 0 | 0.275 | 92.5 | 210
765 | 3 | T27 | 9 | 0 | Heft 160 - Versuche mit BetonformstÃ¤hlen (Teil II) | 1963 | None | Germany | Deutscher Ausschuss fÃ¼r Stahlbeton | 0 | Hubert RÃ¼sch, Gallus Rehm | 4500 | 4000 | 2000 | 2000 | 625 | [600 if 0<z<125,200 if 125<z<625] | [1,3] | [2,26] | [0,0] | [0,0] | 2 | [16.97] | [2,200x200x200,1] | [28] | [0] | [0,0,0] | [0] | [0] | [0,0,0] | [0] | [0,0,0,0,0,0,15,0,0,0] | 0 | 2 | 458 | [16,16] | [533,583] | [4,4] | [32,32] | [0] | [0] | 0 | 0 | 0 | 0 | 0 | 0 | 0 | 0 | 0 | [0] | [0] | [0] | [0] | [0] | 1 | 2 | 4 | 1 | 3 | 1 | 0 | 1 | 0 | 356.01 | 441.45 | 28 | 1 | 0 | 0 | 0 | 0 | 0 | 0.198 | 0 | 0.45 | 90.3 | 210
766 | 3 | T27 | 1 | 0 | Heft 160 - Versuche mit BetonformstÃ¤hlen (Teil II) | 1963 | None | Germany | Deutscher Ausschuss fÃ¼r Stahlbeton | 0 | Hubert RÃ¼sch, Gallus Rehm | 4500 | 4000 | 2000 | 2000 | 625 | [600 if 0<z<125,200 if 125<z<625] | [1,3] | [2,26] | [0,0] | [0,0] | 2 | [16.97] | [2,200x200x200,1] | [28] | [0] | [0,0,0] | [0] | [0] | [0,0,0] | [0] | [0,0,0,0,0,0,15,0,0,0] | 0 | 2 | 458 | [16,16] | [533,583] | [4,4] | [32,32] | [0] | [0] | 0 | 0 | 0 | 0 | 0 | 0 | 0 | 0 | 0 | [0] | [0] | [0] | [0] | [0] | 1 | 2 | 4 | 1 | 3 | 2 | 0 | 1 | 0 | 79.11 | 98.1 | 28 | 1 | 0 | 0 | 0 | 0 | 0 | 0.041 | 0 | 0.075 | 322.65 | 590
767 | 3 | T27 | 2 | 0 | Heft 160 - Versuche mit BetonformstÃ¤hlen (Teil II) | 1963 | None | Germany | Deutscher Ausschuss fÃ¼r Stahlbeton | 0 | Hubert RÃ¼sch, Gallus Rehm | 4500 | 4000 | 2000 | 2000 | 625 | [600 if 0<z<125,200 if 125<z<625] | [1,3] | [2,26] | [0,0] | [0,0] | 2 | [16.97] | [2,200x200x200,1] | [28] | [0] | [0,0,0] | [0] | [0] | [0,0,0] | [0] | [0,0,0,0,0,0,15,0,0,0] | 0 | 2 | 458 | [16,16] | [533,583] | [4,4] | [32,32] | [0] | [0] | 0 | 0 | 0 | 0 | 0 | 0 | 0 | 0 | 0 | [0] | [0] | [0] | [0] | [0] | 1 | 2 | 4 | 1 | 3 | 2 | 0 | 1 | 0 | 118.67 | 147.15 | 28 | 1 | 0 | 0 | 0 | 0 | 0 | 0.052 | 0 | 0.085 | 176.6 | 380
768 | 3 | T27 | 3 | 0 | Heft 160 - Versuche mit BetonformstÃ¤hlen (Teil II) | 1963 | None | Germany | Deutscher Ausschuss fÃ¼r Stahlbeton | 0 | Hubert RÃ¼sch, Gallus Rehm | 4500 | 4000 | 2000 | 2000 | 625 | [600 if 0<z<125,200 if 125<z<625] | [1,3] | [2,26] | [0,0] | [0,0] | 2 | [16.97] | [2,200x200x200,1] | [28] | [0] | [0,0,0] | [0] | [0] | [0,0,0] | [0] | [0,0,0,0,0,0,15,0,0,0] | 0 | 2 | 458 | [16,16] | [533,583] | [4,4] | [32,32] | [0] | [0] | 0 | 0 | 0 | 0 | 0 | 0 | 0 | 0 | 0 | [0] | [0] | [0] | [0] | [0] | 1 | 2 | 4 | 1 | 3 | 2 | 0 | 1 | 0 | 158.23 | 196.2 | 28 | 1 | 0 | 0 | 0 | 0 | 0 | 0.084 | 0 | 0.15 | 123.85 | 210
769 | 3 | T27 | 4 | 0 | Heft 160 - Versuche mit BetonformstÃ¤hlen (Teil II) | 1963 | None | Germany | Deutscher Ausschuss fÃ¼r Stahlbeton | 0 | Hubert RÃ¼sch, Gallus Rehm | 4500 | 4000 | 2000 | 2000 | 625 | [600 if 0<z<125,200 if 125<z<625] | [1,3] | [2,26] | [0,0] | [0,0] | 2 | [16.97] | [2,200x200x200,1] | [28] | [0] | [0,0,0] | [0] | [0] | [0,0,0] | [0] | [0,0,0,0,0,0,15,0,0,0] | 0 | 2 | 458 | [16,16] | [533,583] | [4,4] | [32,32] | [0] | [0] | 0 | 0 | 0 | 0 | 0 | 0 | 0 | 0 | 0 | [0] | [0] | [0] | [0] | [0] | 1 | 2 | 4 | 1 | 3 | 2 | 0 | 1 | 0 | 197.78 | 245.25 | 28 | 1 | 0 | 0 | 0 | 0 | 0 | 0.095 | 0 | 0.225 | 102.8 | 210
770 | 3 | T27 | 5 | 0 | Heft 160 - Versuche mit BetonformstÃ¤hlen (Teil II) | 1963 | None | Germany | Deutscher Ausschuss fÃ¼r Stahlbeton | 0 | Hubert RÃ¼sch, Gallus Rehm | 4500 | 4000 | 2000 | 2000 | 625 | [600 if 0<z<125,200 if 125<z<625] | [1,3] | [2,26] | [0,0] | [0,0] | 2 | [16.97] | [2,200x200x200,1] | [28] | [0] | [0,0,0] | [0] | [0] | [0,0,0] | [0] | [0,0,0,0,0,0,15,0,0,0] | 0 | 2 | 458 | [16,16] | [533,583] | [4,4] | [32,32] | [0] | [0] | 0 | 0 | 0 | 0 | 0 | 0 | 0 | 0 | 0 | [0] | [0] | [0] | [0] | [0] | 1 | 2 | 4 | 1 | 3 | 2 | 0 | 1 | 0 | 237.34 | 294.3 | 28 | 1 | 0 | 0 | 0 | 0 | 0 | 0.106 | 0 | 0.3 | 100.1 | 210
771 | 3 | T27 | 6 | 0 | Heft 160 - Versuche mit BetonformstÃ¤hlen (Teil II) | 1963 | None | Germany | Deutscher Ausschuss fÃ¼r Stahlbeton | 0 | Hubert RÃ¼sch, Gallus Rehm | 4500 | 4000 | 2000 | 2000 | 625 | [600 if 0<z<125,200 if 125<z<625] | [1,3] | [2,26] | [0,0] | [0,0] | 2 | [16.97] | [2,200x200x200,1] | [28] | [0] | [0,0,0] | [0] | [0] | [0,0,0] | [0] | [0,0,0,0,0,0,15,0,0,0] | 0 | 2 | 458 | [16,16] | [533,583] | [4,4] | [32,32] | [0] | [0] | 0 | 0 | 0 | 0 | 0 | 0 | 0 | 0 | 0 | [0] | [0] | [0] | [0] | [0] | 1 | 2 | 4 | 1 | 3 | 2 | 0 | 14 | 0 | 237.34 | 294.3 | 28 | 1 | 0 | 0 | 0 | 0 | 0 | 0.109 | 0 | 0.35 | 100.1 | 210
772 | 3 | T27 | 7 | 0 | Heft 160 - Versuche mit BetonformstÃ¤hlen (Teil II) | 1963 | None | Germany | Deutscher Ausschuss fÃ¼r Stahlbeton | 0 | Hubert RÃ¼sch, Gallus Rehm | 4500 | 4000 | 2000 | 2000 | 625 | [600 if 0<z<125,200 if 125<z<625] | [1,3] | [2,26] | [0,0] | [0,0] | 2 | [16.97] | [2,200x200x200,1] | [28] | [0] | [0,0,0] | [0] | [0] | [0,0,0] | [0] | [0,0,0,0,0,0,15,0,0,0] | 0 | 2 | 458 | [16,16] | [533,583] | [4,4] | [32,32] | [0] | [0] | 0 | 0 | 0 | 0 | 0 | 0 | 0 | 0 | 0 | [0] | [0] | [0] | [0] | [0] | 1 | 2 | 4 | 1 | 3 | 2 | 0 | 1 | 0 | 276.9 | 343.35 | 28 | 1 | 0 | 0 | 0 | 0 | 0 | 0.138 | 0 | 0.465 | 100.1 | 210
773 | 3 | T27 | 8 | 0 | Heft 160 - Versuche mit BetonformstÃ¤hlen (Teil II) | 1963 | None | Germany | Deutscher Ausschuss fÃ¼r Stahlbeton | 0 | Hubert RÃ¼sch, Gallus Rehm | 4500 | 4000 | 2000 | 2000 | 625 | [600 if 0<z<125,200 if 125<z<625] | [1,3] | [2,26] | [0,0] | [0,0] | 2 | [16.97] | [2,200x200x200,1] | [28] | [0] | [0,0,0] | [0] | [0] | [0,0,0] | [0] | [0,0,0,0,0,0,15,0,0,0] | 0 | 2 | 458 | [16,16] | [533,583] | [4,4] | [32,32] | [0] | [0] | 0 | 0 | 0 | 0 | 0 | 0 | 0 | 0 | 0 | [0] | [0] | [0] | [0] | [0] | 1 | 2 | 4 | 1 | 3 | 2 | 0 | 1 | 0 | 316.45 | 392.4 | 28 | 1 | 0 | 0 | 0 | 0 | 0 | 0.181 | 0 | 0.7 | 97.4 | 210
774 | 3 | T27 | 9 | 0 | Heft 160 - Versuche mit BetonformstÃ¤hlen (Teil II) | 1963 | None | Germany | Deutscher Ausschuss fÃ¼r Stahlbeton | 0 | Hubert RÃ¼sch, Gallus Rehm | 4500 | 4000 | 2000 | 2000 | 625 | [600 if 0<z<125,200 if 125<z<625] | [1,3] | [2,26] | [0,0] | [0,0] | 2 | [16.97] | [2,200x200x200,1] | [28] | [0] | [0,0,0] | [0] | [0] | [0,0,0] | [0] | [0,0,0,0,0,0,15,0,0,0] | 0 | 2 | 458 | [16,16] | [533,583] | [4,4] | [32,32] | [0] | [0] | 0 | 0 | 0 | 0 | 0 | 0 | 0 | 0 | 0 | [0] | [0] | [0] | [0] | [0] | 1 | 2 | 4 | 1 | 3 | 2 | 0 | 1 | 0 | 356.01 | 441.45 | 28 | 1 | 0 | 0 | 0 | 0 | 0 | 0.205 | 0 | 0.6 | 94.95 | 210
775 | 3 | T29 | 1 | 0 | Heft 160 - Versuche mit BetonformstÃ¤hlen (Teil II) | 1963 | None | Germany | Deutscher Ausschuss fÃ¼r Stahlbeton | 0 | Hubert RÃ¼sch, Gallus Rehm | 4500 | 4000 | 2000 | 2000 | 625 | [600 if 0<z<125,200 if 125<z<625] | [1,3] | [2,27] | [0,0] | [0,0] | 2 | [20.8] | [2,200x200x200,1] | [29] | [0] | [0,0,0] | [0] | [0] | [0,0,0] | [0] | [0,0,0,0,0,0,15,0,0,0] | 0 | 2 | 475.6 | [26] | [579] | [3] | [35] | [0] | [0] | 0 | 0 | 0 | 0 | 0 | 0 | 0 | 0 | 0 | [0] | [0] | [0] | [0] | [0] | 1 | 2 | 4 | 1 | 3 | 1 | 0 | 1 | 0 | 83.14 | 98.1 | 29 | 1 | 0 | 0 | 0 | 0 | 0 | 0.054 | 0 | 0.115 | 233.1 | 560
776 | 3 | T29 | 2 | 0 | Heft 160 - Versuche mit BetonformstÃ¤hlen (Teil II) | 1963 | None | Germany | Deutscher Ausschuss fÃ¼r Stahlbeton | 0 | Hubert RÃ¼sch, Gallus Rehm | 4500 | 4000 | 2000 | 2000 | 625 | [600 if 0<z<125,200 if 125<z<625] | [1,3] | [2,27] | [0,0] | [0,0] | 2 | [20.8] | [2,200x200x200,1] | [29] | [0] | [0,0,0] | [0] | [0] | [0,0,0] | [0] | [0,0,0,0,0,0,15,0,0,0] | 0 | 2 | 475.6 | [26] | [579] | [3] | [35] | [0] | [0] | 0 | 0 | 0 | 0 | 0 | 0 | 0 | 0 | 0 | [0] | [0] | [0] | [0] | [0] | 1 | 2 | 4 | 1 | 3 | 1 | 0 | 1 | 0 | 124.7 | 147.15 | 29 | 1 | 0 | 0 | 0 | 0 | 0 | 0.067 | 0 | 0.135 | 137.85 | 380
777 | 3 | T29 | 3 | 0 | Heft 160 - Versuche mit BetonformstÃ¤hlen (Teil II) | 1963 | None | Germany | Deutscher Ausschuss fÃ¼r Stahlbeton | 0 | Hubert RÃ¼sch, Gallus Rehm | 4500 | 4000 | 2000 | 2000 | 625 | [600 if 0<z<125,200 if 125<z<625] | [1,3] | [2,27] | [0,0] | [0,0] | 2 | [20.8] | [2,200x200x200,1] | [29] | [0] | [0,0,0] | [0] | [0] | [0,0,0] | [0] | [0,0,0,0,0,0,15,0,0,0] | 0 | 2 | 475.6 | [26] | [579] | [3] | [35] | [0] | [0] | 0 | 0 | 0 | 0 | 0 | 0 | 0 | 0 | 0 | [0] | [0] | [0] | [0] | [0] | 1 | 2 | 4 | 1 | 3 | 1 | 0 | 1 | 0 | 166.27 | 196.2 | 29 | 1 | 0 | 0 | 0 | 0 | 0 | 0.09 | 0 | 0.21 | 128.65 | 210
778 | 3 | T29 | 4 | 0 | Heft 160 - Versuche mit BetonformstÃ¤hlen (Teil II) | 1963 | None | Germany | Deutscher Ausschuss fÃ¼r Stahlbeton | 0 | Hubert RÃ¼sch, Gallus Rehm | 4500 | 4000 | 2000 | 2000 | 625 | [600 if 0<z<125,200 if 125<z<625] | [1,3] | [2,27] | [0,0] | [0,0] | 2 | [20.8] | [2,200x200x200,1] | [29] | [0] | [0,0,0] | [0] | [0] | [0,0,0] | [0] | [0,0,0,0,0,0,15,0,0,0] | 0 | 2 | 475.6 | [26] | [579] | [3] | [35] | [0] | [0] | 0 | 0 | 0 | 0 | 0 | 0 | 0 | 0 | 0 | [0] | [0] | [0] | [0] | [0] | 1 | 2 | 4 | 1 | 3 | 1 | 0 | 1 | 0 | 207.84 | 245.25 | 29 | 1 | 0 | 0 | 0 | 0 | 0 | 0.104 | 0 | 0.265 | 124.7 | 210
779 | 3 | T29 | 5 | 0 | Heft 160 - Versuche mit BetonformstÃ¤hlen (Teil II) | 1963 | None | Germany | Deutscher Ausschuss fÃ¼r Stahlbeton | 0 | Hubert RÃ¼sch, Gallus Rehm | 4500 | 4000 | 2000 | 2000 | 625 | [600 if 0<z<125,200 if 125<z<625] | [1,3] | [2,27] | [0,0] | [0,0] | 2 | [20.8] | [2,200x200x200,1] | [29] | [0] | [0,0,0] | [0] | [0] | [0,0,0] | [0] | [0,0,0,0,0,0,15,0,0,0] | 0 | 2 | 475.6 | [26] | [579] | [3] | [35] | [0] | [0] | 0 | 0 | 0 | 0 | 0 | 0 | 0 | 0 | 0 | [0] | [0] | [0] | [0] | [0] | 1 | 2 | 4 | 1 | 3 | 1 | 0 | 1 | 0 | 249.41 | 294.3 | 29 | 1 | 0 | 0 | 0 | 0 | 0 | 0.122 | 0 | 0.3 | 121.2 | 210
780 | 3 | T29 | 6 | 0 | Heft 160 - Versuche mit BetonformstÃ¤hlen (Teil II) | 1963 | None | Germany | Deutscher Ausschuss fÃ¼r Stahlbeton | 0 | Hubert RÃ¼sch, Gallus Rehm | 4500 | 4000 | 2000 | 2000 | 625 | [600 if 0<z<125,200 if 125<z<625] | [1,3] | [2,27] | [0,0] | [0,0] | 2 | [20.8] | [2,200x200x200,1] | [29] | [0] | [0,0,0] | [0] | [0] | [0,0,0] | [0] | [0,0,0,0,0,0,15,0,0,0] | 0 | 2 | 475.6 | [26] | [579] | [3] | [35] | [0] | [0] | 0 | 0 | 0 | 0 | 0 | 0 | 0 | 0 | 0 | [0] | [0] | [0] | [0] | [0] | 1 | 2 | 4 | 1 | 3 | 1 | 0 | 14 | 0 | 249.41 | 294.3 | 29 | 1 | 0 | 0 | 0 | 0 | 0 | 0.136 | 0 | 0.325 | 119.15 | 210
781 | 3 | T29 | 7 | 0 | Heft 160 - Versuche mit BetonformstÃ¤hlen (Teil II) | 1963 | None | Germany | Deutscher Ausschuss fÃ¼r Stahlbeton | 0 | Hubert RÃ¼sch, Gallus Rehm | 4500 | 4000 | 2000 | 2000 | 625 | [600 if 0<z<125,200 if 125<z<625] | [1,3] | [2,27] | [0,0] | [0,0] | 2 | [20.8] | [2,200x200x200,1] | [29] | [0] | [0,0,0] | [0] | [0] | [0,0,0] | [0] | [0,0,0,0,0,0,15,0,0,0] | 0 | 2 | 475.6 | [26] | [579] | [3] | [35] | [0] | [0] | 0 | 0 | 0 | 0 | 0 | 0 | 0 | 0 | 0 | [0] | [0] | [0] | [0] | [0] | 1 | 2 | 4 | 1 | 3 | 1 | 0 | 1 | 0 | 290.97 | 343.35 | 29 | 1 | 0 | 0 | 0 | 0 | 0 | 0.153 | 0 | 0.375 | 119.15 | 210
782 | 3 | T29 | 8 | 0 | Heft 160 - Versuche mit BetonformstÃ¤hlen (Teil II) | 1963 | None | Germany | Deutscher Ausschuss fÃ¼r Stahlbeton | 0 | Hubert RÃ¼sch, Gallus Rehm | 4500 | 4000 | 2000 | 2000 | 625 | [600 if 0<z<125,200 if 125<z<625] | [1,3] | [2,27] | [0,0] | [0,0] | 2 | [20.8] | [2,200x200x200,1] | [29] | [0] | [0,0,0] | [0] | [0] | [0,0,0] | [0] | [0,0,0,0,0,0,15,0,0,0] | 0 | 2 | 475.6 | [26] | [579] | [3] | [35] | [0] | [0] | 0 | 0 | 0 | 0 | 0 | 0 | 0 | 0 | 0 | [0] | [0] | [0] | [0] | [0] | 1 | 2 | 4 | 1 | 3 | 1 | 0 | 1 | 0 | 332.54 | 392.4 | 29 | 1 | 0 | 0 | 0 | 0 | 0 | 0.187 | 0 | 0.45 | 115.1 | 200
783 | 3 | T29 | 1 | 0 | Heft 160 - Versuche mit BetonformstÃ¤hlen (Teil II) | 1963 | None | Germany | Deutscher Ausschuss fÃ¼r Stahlbeton | 0 | Hubert RÃ¼sch, Gallus Rehm | 4500 | 4000 | 2000 | 2000 | 625 | [600 if 0<z<125,200 if 125<z<625] | [1,3] | [2,27] | [0,0] | [0,0] | 2 | [20.8] | [2,200x200x200,1] | [29] | [0] | [0,0,0] | [0] | [0] | [0,0,0] | [0] | [0,0,0,0,0,0,15,0,0,0] | 0 | 2 | 475.6 | [26] | [579] | [3] | [35] | [0] | [0] | 0 | 0 | 0 | 0 | 0 | 0 | 0 | 0 | 0 | [0] | [0] | [0] | [0] | [0] | 1 | 2 | 4 | 1 | 3 | 2 | 0 | 1 | 0 | 83.14 | 98.1 | 29 | 1 | 0 | 0 | 0 | 0 | 0 | 0.054 | 0 | 0.07 | 260.75 | 500
784 | 3 | T29 | 2 | 0 | Heft 160 - Versuche mit BetonformstÃ¤hlen (Teil II) | 1963 | None | Germany | Deutscher Ausschuss fÃ¼r Stahlbeton | 0 | Hubert RÃ¼sch, Gallus Rehm | 4500 | 4000 | 2000 | 2000 | 625 | [600 if 0<z<125,200 if 125<z<625] | [1,3] | [2,27] | [0,0] | [0,0] | 2 | [20.8] | [2,200x200x200,1] | [29] | [0] | [0,0,0] | [0] | [0] | [0,0,0] | [0] | [0,0,0,0,0,0,15,0,0,0] | 0 | 2 | 475.6 | [26] | [579] | [3] | [35] | [0] | [0] | 0 | 0 | 0 | 0 | 0 | 0 | 0 | 0 | 0 | [0] | [0] | [0] | [0] | [0] | 1 | 2 | 4 | 1 | 3 | 2 | 0 | 1 | 0 | 124.7 | 147.15 | 29 | 1 | 0 | 0 | 0 | 0 | 0 | 0.075 | 0 | 0.115 | 168.25 | 380
785 | 3 | T29 | 3 | 0 | Heft 160 - Versuche mit BetonformstÃ¤hlen (Teil II) | 1963 | None | Germany | Deutscher Ausschuss fÃ¼r Stahlbeton | 0 | Hubert RÃ¼sch, Gallus Rehm | 4500 | 4000 | 2000 | 2000 | 625 | [600 if 0<z<125,200 if 125<z<625] | [1,3] | [2,27] | [0,0] | [0,0] | 2 | [20.8] | [2,200x200x200,1] | [29] | [0] | [0,0,0] | [0] | [0] | [0,0,0] | [0] | [0,0,0,0,0,0,15,0,0,0] | 0 | 2 | 475.6 | [26] | [579] | [3] | [35] | [0] | [0] | 0 | 0 | 0 | 0 | 0 | 0 | 0 | 0 | 0 | [0] | [0] | [0] | [0] | [0] | 1 | 2 | 4 | 1 | 3 | 2 | 0 | 1 | 0 | 166.27 | 196.2 | 29 | 1 | 0 | 0 | 0 | 0 | 0 | 0.09 | 0 | 0.15 | 149.45 | 380
786 | 3 | T29 | 4 | 0 | Heft 160 - Versuche mit BetonformstÃ¤hlen (Teil II) | 1963 | None | Germany | Deutscher Ausschuss fÃ¼r Stahlbeton | 0 | Hubert RÃ¼sch, Gallus Rehm | 4500 | 4000 | 2000 | 2000 | 625 | [600 if 0<z<125,200 if 125<z<625] | [1,3] | [2,27] | [0,0] | [0,0] | 2 | [20.8] | [2,200x200x200,1] | [29] | [0] | [0,0,0] | [0] | [0] | [0,0,0] | [0] | [0,0,0,0,0,0,15,0,0,0] | 0 | 2 | 475.6 | [26] | [579] | [3] | [35] | [0] | [0] | 0 | 0 | 0 | 0 | 0 | 0 | 0 | 0 | 0 | [0] | [0] | [0] | [0] | [0] | 1 | 2 | 4 | 1 | 3 | 2 | 0 | 1 | 0 | 207.84 | 245.25 | 29 | 1 | 0 | 0 | 0 | 0 | 0 | 0.121 | 0 | 0.175 | 149.45 | 380
787 | 3 | T29 | 5 | 0 | Heft 160 - Versuche mit BetonformstÃ¤hlen (Teil II) | 1963 | None | Germany | Deutscher Ausschuss fÃ¼r Stahlbeton | 0 | Hubert RÃ¼sch, Gallus Rehm | 4500 | 4000 | 2000 | 2000 | 625 | [600 if 0<z<125,200 if 125<z<625] | [1,3] | [2,27] | [0,0] | [0,0] | 2 | [20.8] | [2,200x200x200,1] | [29] | [0] | [0,0,0] | [0] | [0] | [0,0,0] | [0] | [0,0,0,0,0,0,15,0,0,0] | 0 | 2 | 475.6 | [26] | [579] | [3] | [35] | [0] | [0] | 0 | 0 | 0 | 0 | 0 | 0 | 0 | 0 | 0 | [0] | [0] | [0] | [0] | [0] | 1 | 2 | 4 | 1 | 3 | 2 | 0 | 1 | 0 | 249.41 | 294.3 | 29 | 1 | 0 | 0 | 0 | 0 | 0 | 0.153 | 0 | 0.275 | 149.45 | 380
788 | 3 | T29 | 6 | 0 | Heft 160 - Versuche mit BetonformstÃ¤hlen (Teil II) | 1963 | None | Germany | Deutscher Ausschuss fÃ¼r Stahlbeton | 0 | Hubert RÃ¼sch, Gallus Rehm | 4500 | 4000 | 2000 | 2000 | 625 | [600 if 0<z<125,200 if 125<z<625] | [1,3] | [2,27] | [0,0] | [0,0] | 2 | [20.8] | [2,200x200x200,1] | [29] | [0] | [0,0,0] | [0] | [0] | [0,0,0] | [0] | [0,0,0,0,0,0,15,0,0,0] | 0 | 2 | 475.6 | [26] | [579] | [3] | [35] | [0] | [0] | 0 | 0 | 0 | 0 | 0 | 0 | 0 | 0 | 0 | [0] | [0] | [0] | [0] | [0] | 1 | 2 | 4 | 1 | 3 | 2 | 0 | 14 | 0 | 249.41 | 294.3 | 29 | 1 | 0 | 0 | 0 | 0 | 0 | 0.158 | 0 | 0.3 | 143.2 | 250
789 | 3 | T29 | 7 | 0 | Heft 160 - Versuche mit BetonformstÃ¤hlen (Teil II) | 1963 | None | Germany | Deutscher Ausschuss fÃ¼r Stahlbeton | 0 | Hubert RÃ¼sch, Gallus Rehm | 4500 | 4000 | 2000 | 2000 | 625 | [600 if 0<z<125,200 if 125<z<625] | [1,3] | [2,27] | [0,0] | [0,0] | 2 | [20.8] | [2,200x200x200,1] | [29] | [0] | [0,0,0] | [0] | [0] | [0,0,0] | [0] | [0,0,0,0,0,0,15,0,0,0] | 0 | 2 | 475.6 | [26] | [579] | [3] | [35] | [0] | [0] | 0 | 0 | 0 | 0 | 0 | 0 | 0 | 0 | 0 | [0] | [0] | [0] | [0] | [0] | 1 | 2 | 4 | 1 | 3 | 2 | 0 | 1 | 0 | 290.97 | 343.35 | 29 | 1 | 0 | 0 | 0 | 0 | 0 | 0.193 | 0 | 0.35 | 143.2 | 250
790 | 3 | T29 | 8 | 0 | Heft 160 - Versuche mit BetonformstÃ¤hlen (Teil II) | 1963 | None | Germany | Deutscher Ausschuss fÃ¼r Stahlbeton | 0 | Hubert RÃ¼sch, Gallus Rehm | 4500 | 4000 | 2000 | 2000 | 625 | [600 if 0<z<125,200 if 125<z<625] | [1,3] | [2,27] | [0,0] | [0,0] | 2 | [20.8] | [2,200x200x200,1] | [29] | [0] | [0,0,0] | [0] | [0] | [0,0,0] | [0] | [0,0,0,0,0,0,15,0,0,0] | 0 | 2 | 475.6 | [26] | [579] | [3] | [35] | [0] | [0] | 0 | 0 | 0 | 0 | 0 | 0 | 0 | 0 | 0 | [0] | [0] | [0] | [0] | [0] | 1 | 2 | 4 | 1 | 3 | 2 | 0 | 1 | 0 | 332.54 | 392.4 | 29 | 1 | 0 | 0 | 0 | 0 | 0 | 0.237 | 0 | 0.5 | 143.2 | 250
791 | 3 | T3 | 1 | 0 | Heft 160 - Versuche mit BetonformstÃ¤hlen (Teil II) | 1963 | None | Germany | Deutscher Ausschuss fÃ¼r Stahlbeton | 0 | Hubert RÃ¼sch, Gallus Rehm | 4500 | 4000 | 2000 | 2000 | 625 | [600 if 0<z<125,200 if 125<z<625] | [1,3] | [2,41] | [0,0] | [0,0] | 2 | [20.21] | [2,200x200x200,1] | [43] | [0] | [0,0,0] | [0] | [0] | [0,0,0] | [0] | [0,0,0,0,0,0,15,0,0,0] | 0 | 1 | 532.5 | [16,16] | [542,592] | [4,4] | [40,40] | [0] | [0] | 0 | 0 | 0 | 0 | 0 | 0 | 0 | 0 | 0 | [0] | [0] | [0] | [0] | [0] | 1 | 2 | 4 | 1 | 3 | 1 | 0 | 1 | 0 | 120.12 | 147.15 | 43 | 1 | 0 | 0 | 0 | 0 | 0 | 0.04 | 0 | 0.05 | 107.1 | 160
792 | 3 | T3 | 2 | 0 | Heft 160 - Versuche mit BetonformstÃ¤hlen (Teil II) | 1963 | None | Germany | Deutscher Ausschuss fÃ¼r Stahlbeton | 0 | Hubert RÃ¼sch, Gallus Rehm | 4500 | 4000 | 2000 | 2000 | 625 | [600 if 0<z<125,200 if 125<z<625] | [1,3] | [2,41] | [0,0] | [0,0] | 2 | [20.21] | [2,200x200x200,1] | [43] | [0] | [0,0,0] | [0] | [0] | [0,0,0] | [0] | [0,0,0,0,0,0,15,0,0,0] | 0 | 1 | 532.5 | [16,16] | [542,592] | [4,4] | [40,40] | [0] | [0] | 0 | 0 | 0 | 0 | 0 | 0 | 0 | 0 | 0 | [0] | [0] | [0] | [0] | [0] | 1 | 2 | 4 | 1 | 3 | 1 | 0 | 1 | 0 | 160.16 | 196.2 | 43 | 1 | 0 | 0 | 0 | 0 | 0 | 0.068 | 0 | 0.1 | 107.1 | 160
793 | 3 | T3 | 3 | 0 | Heft 160 - Versuche mit BetonformstÃ¤hlen (Teil II) | 1963 | None | Germany | Deutscher Ausschuss fÃ¼r Stahlbeton | 0 | Hubert RÃ¼sch, Gallus Rehm | 4500 | 4000 | 2000 | 2000 | 625 | [600 if 0<z<125,200 if 125<z<625] | [1,3] | [2,41] | [0,0] | [0,0] | 2 | [20.21] | [2,200x200x200,1] | [43] | [0] | [0,0,0] | [0] | [0] | [0,0,0] | [0] | [0,0,0,0,0,0,15,0,0,0] | 0 | 1 | 532.5 | [16,16] | [542,592] | [4,4] | [40,40] | [0] | [0] | 0 | 0 | 0 | 0 | 0 | 0 | 0 | 0 | 0 | [0] | [0] | [0] | [0] | [0] | 1 | 2 | 4 | 1 | 3 | 1 | 0 | 1 | 0 | 200.2 | 245.25 | 43 | 1 | 0 | 0 | 0 | 0 | 0 | 0.079 | 0 | 0.15 | 101.1 | 160
794 | 3 | T3 | 4 | 0 | Heft 160 - Versuche mit BetonformstÃ¤hlen (Teil II) | 1963 | None | Germany | Deutscher Ausschuss fÃ¼r Stahlbeton | 0 | Hubert RÃ¼sch, Gallus Rehm | 4500 | 4000 | 2000 | 2000 | 625 | [600 if 0<z<125,200 if 125<z<625] | [1,3] | [2,41] | [0,0] | [0,0] | 2 | [20.21] | [2,200x200x200,1] | [43] | [0] | [0,0,0] | [0] | [0] | [0,0,0] | [0] | [0,0,0,0,0,0,15,0,0,0] | 0 | 1 | 532.5 | [16,16] | [542,592] | [4,4] | [40,40] | [0] | [0] | 0 | 0 | 0 | 0 | 0 | 0 | 0 | 0 | 0 | [0] | [0] | [0] | [0] | [0] | 1 | 2 | 4 | 1 | 3 | 1 | 0 | 1 | 0 | 240.24 | 294.3 | 43 | 1 | 0 | 0 | 0 | 0 | 0 | 0.102 | 0 | 0.15 | 95.8 | 160
795 | 3 | T3 | 5 | 0 | Heft 160 - Versuche mit BetonformstÃ¤hlen (Teil II) | 1963 | None | Germany | Deutscher Ausschuss fÃ¼r Stahlbeton | 0 | Hubert RÃ¼sch, Gallus Rehm | 4500 | 4000 | 2000 | 2000 | 625 | [600 if 0<z<125,200 if 125<z<625] | [1,3] | [2,41] | [0,0] | [0,0] | 2 | [20.21] | [2,200x200x200,1] | [43] | [0] | [0,0,0] | [0] | [0] | [0,0,0] | [0] | [0,0,0,0,0,0,15,0,0,0] | 0 | 1 | 532.5 | [16,16] | [542,592] | [4,4] | [40,40] | [0] | [0] | 0 | 0 | 0 | 0 | 0 | 0 | 0 | 0 | 0 | [0] | [0] | [0] | [0] | [0] | 1 | 2 | 4 | 1 | 3 | 1 | 0 | 14 | 0 | 240.24 | 294.3 | 43 | 1 | 0 | 0 | 0 | 0 | 0 | 0.117 | 0 | 0.17 | 95.8 | 160
796 | 3 | T3 | 6 | 0 | Heft 160 - Versuche mit BetonformstÃ¤hlen (Teil II) | 1963 | None | Germany | Deutscher Ausschuss fÃ¼r Stahlbeton | 0 | Hubert RÃ¼sch, Gallus Rehm | 4500 | 4000 | 2000 | 2000 | 625 | [600 if 0<z<125,200 if 125<z<625] | [1,3] | [2,41] | [0,0] | [0,0] | 2 | [20.21] | [2,200x200x200,1] | [43] | [0] | [0,0,0] | [0] | [0] | [0,0,0] | [0] | [0,0,0,0,0,0,15,0,0,0] | 0 | 1 | 532.5 | [16,16] | [542,592] | [4,4] | [40,40] | [0] | [0] | 0 | 0 | 0 | 0 | 0 | 0 | 0 | 0 | 0 | [0] | [0] | [0] | [0] | [0] | 1 | 2 | 4 | 1 | 3 | 1 | 0 | 1 | 0 | 280.29 | 343.35 | 43 | 1 | 0 | 0 | 0 | 0 | 0 | 0.15 | 0 | 0.23 | 95.8 | 160
797 | 3 | T3 | 7 | 0 | Heft 160 - Versuche mit BetonformstÃ¤hlen (Teil II) | 1963 | None | Germany | Deutscher Ausschuss fÃ¼r Stahlbeton | 0 | Hubert RÃ¼sch, Gallus Rehm | 4500 | 4000 | 2000 | 2000 | 625 | [600 if 0<z<125,200 if 125<z<625] | [1,3] | [2,41] | [0,0] | [0,0] | 2 | [20.21] | [2,200x200x200,1] | [43] | [0] | [0,0,0] | [0] | [0] | [0,0,0] | [0] | [0,0,0,0,0,0,15,0,0,0] | 0 | 1 | 532.5 | [16,16] | [542,592] | [4,4] | [40,40] | [0] | [0] | 0 | 0 | 0 | 0 | 0 | 0 | 0 | 0 | 0 | [0] | [0] | [0] | [0] | [0] | 1 | 2 | 4 | 1 | 3 | 1 | 0 | 1 | 0 | 320.33 | 392.4 | 43 | 1 | 0 | 0 | 0 | 0 | 0 | 0.156 | 0 | 0.25 | 91 | 160
798 | 3 | T3 | 8 | 0 | Heft 160 - Versuche mit BetonformstÃ¤hlen (Teil II) | 1963 | None | Germany | Deutscher Ausschuss fÃ¼r Stahlbeton | 0 | Hubert RÃ¼sch, Gallus Rehm | 4500 | 4000 | 2000 | 2000 | 625 | [600 if 0<z<125,200 if 125<z<625] | [1,3] | [2,41] | [0,0] | [0,0] | 2 | [20.21] | [2,200x200x200,1] | [43] | [0] | [0,0,0] | [0] | [0] | [0,0,0] | [0] | [0,0,0,0,0,0,15,0,0,0] | 0 | 1 | 532.5 | [16,16] | [542,592] | [4,4] | [40,40] | [0] | [0] | 0 | 0 | 0 | 0 | 0 | 0 | 0 | 0 | 0 | [0] | [0] | [0] | [0] | [0] | 1 | 2 | 4 | 1 | 3 | 1 | 0 | 1 | 0 | 360.37 | 441.45 | 43 | 1 | 0 | 0 | 0 | 0 | 0 | 0.2 | 0 | 0.4 | 95.8 | 160
799 | 3 | T39 | 1 | 0 | Heft 160 - Versuche mit BetonformstÃ¤hlen (Teil II) | 1963 | None | Germany | Deutscher Ausschuss fÃ¼r Stahlbeton | 0 | Hubert RÃ¼sch, Gallus Rehm | 4500 | 4000 | 2000 | 2000 | 625 | [600 if 0<z<125,200 if 125<z<625] | [1,3] | [2,26] | [0,0] | [0,0] | 2 | [16.48] | [2,200x200x200,1] | [28] | [0] | [0,0,0] | [0] | [0] | [0,0,0] | [0] | [0,0,0,0,0,0,15,0,0,0] | 0 | 1 | 532.5 | [16,16] | [532,582] | [4,4] | [33,33] | [0] | [0] | 0 | 0 | 0 | 0 | 0 | 0 | 0 | 0 | 0 | [0] | [0] | [0] | [0] | [0] | 1 | 2 | 4 | 1 | 3 | 1 | 0 | 1 | 0 | 40.88 | 49.05 | 28 | 1 | 0 | 0 | 0 | 0 | 0 | 0 | 0 | 0 | 0 | 0
800 | 3 | T39 | 2 | 0 | Heft 160 - Versuche mit BetonformstÃ¤hlen (Teil II) | 1963 | None | Germany | Deutscher Ausschuss fÃ¼r Stahlbeton | 0 | Hubert RÃ¼sch, Gallus Rehm | 4500 | 4000 | 2000 | 2000 | 625 | [600 if 0<z<125,200 if 125<z<625] | [1,3] | [2,26] | [0,0] | [0,0] | 2 | [16.48] | [2,200x200x200,1] | [28] | [0] | [0,0,0] | [0] | [0] | [0,0,0] | [0] | [0,0,0,0,0,0,15,0,0,0] | 0 | 1 | 532.5 | [16,16] | [532,582] | [4,4] | [33,33] | [0] | [0] | 0 | 0 | 0 | 0 | 0 | 0 | 0 | 0 | 0 | [0] | [0] | [0] | [0] | [0] | 1 | 2 | 4 | 1 | 3 | 1 | 0 | 1 | 0 | 81.75 | 98.1 | 28 | 1 | 0 | 0 | 0 | 0 | 0 | 0.041 | 0 | 0.05 | 154.3 | 290
801 | 3 | T39 | 3 | 0 | Heft 160 - Versuche mit BetonformstÃ¤hlen (Teil II) | 1963 | None | Germany | Deutscher Ausschuss fÃ¼r Stahlbeton | 0 | Hubert RÃ¼sch, Gallus Rehm | 4500 | 4000 | 2000 | 2000 | 625 | [600 if 0<z<125,200 if 125<z<625] | [1,3] | [2,26] | [0,0] | [0,0] | 2 | [16.48] | [2,200x200x200,1] | [28] | [0] | [0,0,0] | [0] | [0] | [0,0,0] | [0] | [0,0,0,0,0,0,15,0,0,0] | 0 | 1 | 532.5 | [16,16] | [532,582] | [4,4] | [33,33] | [0] | [0] | 0 | 0 | 0 | 0 | 0 | 0 | 0 | 0 | 0 | [0] | [0] | [0] | [0] | [0] | 1 | 2 | 4 | 1 | 3 | 1 | 0 | 1 | 0 | 122.63 | 147.15 | 28 | 1 | 0 | 0 | 0 | 0 | 0 | 0.055 | 0 | 0.1 | 126.2 | 290
802 | 3 | T39 | 4 | 0 | Heft 160 - Versuche mit BetonformstÃ¤hlen (Teil II) | 1963 | None | Germany | Deutscher Ausschuss fÃ¼r Stahlbeton | 0 | Hubert RÃ¼sch, Gallus Rehm | 4500 | 4000 | 2000 | 2000 | 625 | [600 if 0<z<125,200 if 125<z<625] | [1,3] | [2,26] | [0,0] | [0,0] | 2 | [16.48] | [2,200x200x200,1] | [28] | [0] | [0,0,0] | [0] | [0] | [0,0,0] | [0] | [0,0,0,0,0,0,15,0,0,0] | 0 | 1 | 532.5 | [16,16] | [532,582] | [4,4] | [33,33] | [0] | [0] | 0 | 0 | 0 | 0 | 0 | 0 | 0 | 0 | 0 | [0] | [0] | [0] | [0] | [0] | 1 | 2 | 4 | 1 | 3 | 1 | 0 | 1 | 0 | 163.5 | 196.2 | 28 | 1 | 0 | 0 | 0 | 0 | 0 | 0.066 | 0 | 0.115 | 119.85 | 290
803 | 3 | T39 | 5 | 0 | Heft 160 - Versuche mit BetonformstÃ¤hlen (Teil II) | 1963 | None | Germany | Deutscher Ausschuss fÃ¼r Stahlbeton | 0 | Hubert RÃ¼sch, Gallus Rehm | 4500 | 4000 | 2000 | 2000 | 625 | [600 if 0<z<125,200 if 125<z<625] | [1,3] | [2,26] | [0,0] | [0,0] | 2 | [16.48] | [2,200x200x200,1] | [28] | [0] | [0,0,0] | [0] | [0] | [0,0,0] | [0] | [0,0,0,0,0,0,15,0,0,0] | 0 | 1 | 532.5 | [16,16] | [532,582] | [4,4] | [33,33] | [0] | [0] | 0 | 0 | 0 | 0 | 0 | 0 | 0 | 0 | 0 | [0] | [0] | [0] | [0] | [0] | 1 | 2 | 4 | 1 | 3 | 1 | 0 | 1 | 0 | 204.38 | 245.25 | 28 | 1 | 0 | 0 | 0 | 0 | 0 | 0.081 | 0 | 0.14 | 115.9 | 290
804 | 3 | T39 | 6 | 0 | Heft 160 - Versuche mit BetonformstÃ¤hlen (Teil II) | 1963 | None | Germany | Deutscher Ausschuss fÃ¼r Stahlbeton | 0 | Hubert RÃ¼sch, Gallus Rehm | 4500 | 4000 | 2000 | 2000 | 625 | [600 if 0<z<125,200 if 125<z<625] | [1,3] | [2,26] | [0,0] | [0,0] | 2 | [16.48] | [2,200x200x200,1] | [28] | [0] | [0,0,0] | [0] | [0] | [0,0,0] | [0] | [0,0,0,0,0,0,15,0,0,0] | 0 | 1 | 532.5 | [16,16] | [532,582] | [4,4] | [33,33] | [0] | [0] | 0 | 0 | 0 | 0 | 0 | 0 | 0 | 0 | 0 | [0] | [0] | [0] | [0] | [0] | 1 | 2 | 4 | 1 | 3 | 1 | 0 | 1 | 0 | 245.25 | 294.3 | 28 | 1 | 0 | 0 | 0 | 0 | 0 | 0.099 | 0 | 0.2 | 115.9 | 290
805 | 3 | T39 | 7 | 0 | Heft 160 - Versuche mit BetonformstÃ¤hlen (Teil II) | 1963 | None | Germany | Deutscher Ausschuss fÃ¼r Stahlbeton | 0 | Hubert RÃ¼sch, Gallus Rehm | 4500 | 4000 | 2000 | 2000 | 625 | [600 if 0<z<125,200 if 125<z<625] | [1,3] | [2,26] | [0,0] | [0,0] | 2 | [16.48] | [2,200x200x200,1] | [28] | [0] | [0,0,0] | [0] | [0] | [0,0,0] | [0] | [0,0,0,0,0,0,15,0,0,0] | 0 | 1 | 532.5 | [16,16] | [532,582] | [4,4] | [33,33] | [0] | [0] | 0 | 0 | 0 | 0 | 0 | 0 | 0 | 0 | 0 | [0] | [0] | [0] | [0] | [0] | 1 | 2 | 4 | 1 | 3 | 1 | 0 | 14 | 0 | 245.25 | 294.3 | 28 | 1 | 0 | 0 | 0 | 0 | 0 | 0.103 | 0 | 0.225 | 106.45 | 290
806 | 3 | T39 | 8 | 0 | Heft 160 - Versuche mit BetonformstÃ¤hlen (Teil II) | 1963 | None | Germany | Deutscher Ausschuss fÃ¼r Stahlbeton | 0 | Hubert RÃ¼sch, Gallus Rehm | 4500 | 4000 | 2000 | 2000 | 625 | [600 if 0<z<125,200 if 125<z<625] | [1,3] | [2,26] | [0,0] | [0,0] | 2 | [16.48] | [2,200x200x200,1] | [28] | [0] | [0,0,0] | [0] | [0] | [0,0,0] | [0] | [0,0,0,0,0,0,15,0,0,0] | 0 | 1 | 532.5 | [16,16] | [532,582] | [4,4] | [33,33] | [0] | [0] | 0 | 0 | 0 | 0 | 0 | 0 | 0 | 0 | 0 | [0] | [0] | [0] | [0] | [0] | 1 | 2 | 4 | 1 | 3 | 1 | 0 | 1 | 0 | 286.13 | 343.35 | 28 | 1 | 0 | 0 | 0 | 0 | 0 | 0.119 | 0 | 0.25 | 100.5 | 230
807 | 3 | T39 | 9 | 0 | Heft 160 - Versuche mit BetonformstÃ¤hlen (Teil II) | 1963 | None | Germany | Deutscher Ausschuss fÃ¼r Stahlbeton | 0 | Hubert RÃ¼sch, Gallus Rehm | 4500 | 4000 | 2000 | 2000 | 625 | [600 if 0<z<125,200 if 125<z<625] | [1,3] | [2,26] | [0,0] | [0,0] | 2 | [16.48] | [2,200x200x200,1] | [28] | [0] | [0,0,0] | [0] | [0] | [0,0,0] | [0] | [0,0,0,0,0,0,15,0,0,0] | 0 | 1 | 532.5 | [16,16] | [532,582] | [4,4] | [33,33] | [0] | [0] | 0 | 0 | 0 | 0 | 0 | 0 | 0 | 0 | 0 | [0] | [0] | [0] | [0] | [0] | 1 | 2 | 4 | 1 | 3 | 1 | 0 | 1 | 0 | 327 | 392.4 | 28 | 1 | 0 | 0 | 0 | 0 | 0 | 0.137 | 0 | 0.315 | 98 | 230
808 | 3 | T39 | 10 | 0 | Heft 160 - Versuche mit BetonformstÃ¤hlen (Teil II) | 1963 | None | Germany | Deutscher Ausschuss fÃ¼r Stahlbeton | 0 | Hubert RÃ¼sch, Gallus Rehm | 4500 | 4000 | 2000 | 2000 | 625 | [600 if 0<z<125,200 if 125<z<625] | [1,3] | [2,26] | [0,0] | [0,0] | 2 | [16.48] | [2,200x200x200,1] | [28] | [0] | [0,0,0] | [0] | [0] | [0,0,0] | [0] | [0,0,0,0,0,0,15,0,0,0] | 0 | 1 | 532.5 | [16,16] | [532,582] | [4,4] | [33,33] | [0] | [0] | 0 | 0 | 0 | 0 | 0 | 0 | 0 | 0 | 0 | [0] | [0] | [0] | [0] | [0] | 1 | 2 | 4 | 1 | 3 | 1 | 0 | 1 | 0 | 367.88 | 441.45 | 28 | 1 | 0 | 0 | 0 | 0 | 0 | 0.151 | 0 | 0.525 | 93.25 | 230
809 | 3 | T39 | 1 | 0 | Heft 160 - Versuche mit BetonformstÃ¤hlen (Teil II) | 1963 | None | Germany | Deutscher Ausschuss fÃ¼r Stahlbeton | 0 | Hubert RÃ¼sch, Gallus Rehm | 4500 | 4000 | 2000 | 2000 | 625 | [600 if 0<z<125,200 if 125<z<625] | [1,3] | [2,26] | [0,0] | [0,0] | 2 | [16.48] | [2,200x200x200,1] | [28] | [0] | [0,0,0] | [0] | [0] | [0,0,0] | [0] | [0,0,0,0,0,0,15,0,0,0] | 0 | 1 | 532.5 | [16,16] | [532,582] | [4,4] | [33,33] | [0] | [0] | 0 | 0 | 0 | 0 | 0 | 0 | 0 | 0 | 0 | [0] | [0] | [0] | [0] | [0] | 1 | 2 | 4 | 1 | 3 | 2 | 0 | 1 | 0 | 40.88 | 49.05 | 28 | 1 | 0 | 0 | 0 | 0 | 0 | 0.03 | 0 | 0.03 | 374 | 660
810 | 3 | T39 | 2 | 0 | Heft 160 - Versuche mit BetonformstÃ¤hlen (Teil II) | 1963 | None | Germany | Deutscher Ausschuss fÃ¼r Stahlbeton | 0 | Hubert RÃ¼sch, Gallus Rehm | 4500 | 4000 | 2000 | 2000 | 625 | [600 if 0<z<125,200 if 125<z<625] | [1,3] | [2,26] | [0,0] | [0,0] | 2 | [16.48] | [2,200x200x200,1] | [28] | [0] | [0,0,0] | [0] | [0] | [0,0,0] | [0] | [0,0,0,0,0,0,15,0,0,0] | 0 | 1 | 532.5 | [16,16] | [532,582] | [4,4] | [33,33] | [0] | [0] | 0 | 0 | 0 | 0 | 0 | 0 | 0 | 0 | 0 | [0] | [0] | [0] | [0] | [0] | 1 | 2 | 4 | 1 | 3 | 2 | 0 | 1 | 0 | 81.75 | 98.1 | 28 | 1 | 0 | 0 | 0 | 0 | 0 | 0.072 | 0 | 0.07 | 141.65 | 290
811 | 3 | T39 | 3 | 0 | Heft 160 - Versuche mit BetonformstÃ¤hlen (Teil II) | 1963 | None | Germany | Deutscher Ausschuss fÃ¼r Stahlbeton | 0 | Hubert RÃ¼sch, Gallus Rehm | 4500 | 4000 | 2000 | 2000 | 625 | [600 if 0<z<125,200 if 125<z<625] | [1,3] | [2,26] | [0,0] | [0,0] | 2 | [16.48] | [2,200x200x200,1] | [28] | [0] | [0,0,0] | [0] | [0] | [0,0,0] | [0] | [0,0,0,0,0,0,15,0,0,0] | 0 | 1 | 532.5 | [16,16] | [532,582] | [4,4] | [33,33] | [0] | [0] | 0 | 0 | 0 | 0 | 0 | 0 | 0 | 0 | 0 | [0] | [0] | [0] | [0] | [0] | 1 | 2 | 4 | 1 | 3 | 2 | 0 | 1 | 0 | 122.63 | 147.15 | 28 | 1 | 0 | 0 | 0 | 0 | 0 | 0.077 | 0 | 0.1 | 123.35 | 290
812 | 3 | T39 | 4 | 0 | Heft 160 - Versuche mit BetonformstÃ¤hlen (Teil II) | 1963 | None | Germany | Deutscher Ausschuss fÃ¼r Stahlbeton | 0 | Hubert RÃ¼sch, Gallus Rehm | 4500 | 4000 | 2000 | 2000 | 625 | [600 if 0<z<125,200 if 125<z<625] | [1,3] | [2,26] | [0,0] | [0,0] | 2 | [16.48] | [2,200x200x200,1] | [28] | [0] | [0,0,0] | [0] | [0] | [0,0,0] | [0] | [0,0,0,0,0,0,15,0,0,0] | 0 | 1 | 532.5 | [16,16] | [532,582] | [4,4] | [33,33] | [0] | [0] | 0 | 0 | 0 | 0 | 0 | 0 | 0 | 0 | 0 | [0] | [0] | [0] | [0] | [0] | 1 | 2 | 4 | 1 | 3 | 2 | 0 | 1 | 0 | 163.5 | 196.2 | 28 | 1 | 0 | 0 | 0 | 0 | 0 | 0.092 | 0 | 0.14 | 119.4 | 290
813 | 3 | T39 | 5 | 0 | Heft 160 - Versuche mit BetonformstÃ¤hlen (Teil II) | 1963 | None | Germany | Deutscher Ausschuss fÃ¼r Stahlbeton | 0 | Hubert RÃ¼sch, Gallus Rehm | 4500 | 4000 | 2000 | 2000 | 625 | [600 if 0<z<125,200 if 125<z<625] | [1,3] | [2,26] | [0,0] | [0,0] | 2 | [16.48] | [2,200x200x200,1] | [28] | [0] | [0,0,0] | [0] | [0] | [0,0,0] | [0] | [0,0,0,0,0,0,15,0,0,0] | 0 | 1 | 532.5 | [16,16] | [532,582] | [4,4] | [33,33] | [0] | [0] | 0 | 0 | 0 | 0 | 0 | 0 | 0 | 0 | 0 | [0] | [0] | [0] | [0] | [0] | 1 | 2 | 4 | 1 | 3 | 2 | 0 | 1 | 0 | 204.38 | 245.25 | 28 | 1 | 0 | 0 | 0 | 0 | 0 | 0.105 | 0 | 0.175 | 109.25 | 230
814 | 3 | T39 | 6 | 0 | Heft 160 - Versuche mit BetonformstÃ¤hlen (Teil II) | 1963 | None | Germany | Deutscher Ausschuss fÃ¼r Stahlbeton | 0 | Hubert RÃ¼sch, Gallus Rehm | 4500 | 4000 | 2000 | 2000 | 625 | [600 if 0<z<125,200 if 125<z<625] | [1,3] | [2,26] | [0,0] | [0,0] | 2 | [16.48] | [2,200x200x200,1] | [28] | [0] | [0,0,0] | [0] | [0] | [0,0,0] | [0] | [0,0,0,0,0,0,15,0,0,0] | 0 | 1 | 532.5 | [16,16] | [532,582] | [4,4] | [33,33] | [0] | [0] | 0 | 0 | 0 | 0 | 0 | 0 | 0 | 0 | 0 | [0] | [0] | [0] | [0] | [0] | 1 | 2 | 4 | 1 | 3 | 2 | 0 | 1 | 0 | 245.25 | 294.3 | 28 | 1 | 0 | 0 | 0 | 0 | 0 | 0.117 | 0 | 0.2 | 109.25 | 230
815 | 3 | T39 | 7 | 0 | Heft 160 - Versuche mit BetonformstÃ¤hlen (Teil II) | 1963 | None | Germany | Deutscher Ausschuss fÃ¼r Stahlbeton | 0 | Hubert RÃ¼sch, Gallus Rehm | 4500 | 4000 | 2000 | 2000 | 625 | [600 if 0<z<125,200 if 125<z<625] | [1,3] | [2,26] | [0,0] | [0,0] | 2 | [16.48] | [2,200x200x200,1] | [28] | [0] | [0,0,0] | [0] | [0] | [0,0,0] | [0] | [0,0,0,0,0,0,15,0,0,0] | 0 | 1 | 532.5 | [16,16] | [532,582] | [4,4] | [33,33] | [0] | [0] | 0 | 0 | 0 | 0 | 0 | 0 | 0 | 0 | 0 | [0] | [0] | [0] | [0] | [0] | 1 | 2 | 4 | 1 | 3 | 2 | 0 | 14 | 0 | 245.25 | 294.3 | 28 | 1 | 0 | 0 | 0 | 0 | 0 | 0.145 | 0 | 0.225 | 103.3 | 230
816 | 3 | T39 | 8 | 0 | Heft 160 - Versuche mit BetonformstÃ¤hlen (Teil II) | 1963 | None | Germany | Deutscher Ausschuss fÃ¼r Stahlbeton | 0 | Hubert RÃ¼sch, Gallus Rehm | 4500 | 4000 | 2000 | 2000 | 625 | [600 if 0<z<125,200 if 125<z<625] | [1,3] | [2,26] | [0,0] | [0,0] | 2 | [16.48] | [2,200x200x200,1] | [28] | [0] | [0,0,0] | [0] | [0] | [0,0,0] | [0] | [0,0,0,0,0,0,15,0,0,0] | 0 | 1 | 532.5 | [16,16] | [532,582] | [4,4] | [33,33] | [0] | [0] | 0 | 0 | 0 | 0 | 0 | 0 | 0 | 0 | 0 | [0] | [0] | [0] | [0] | [0] | 1 | 2 | 4 | 1 | 3 | 2 | 0 | 1 | 0 | 286.13 | 343.35 | 28 | 1 | 0 | 0 | 0 | 0 | 0 | 0.139 | 0 | 0.24 | 93.25 | 230
817 | 3 | T39 | 9 | 0 | Heft 160 - Versuche mit BetonformstÃ¤hlen (Teil II) | 1963 | None | Germany | Deutscher Ausschuss fÃ¼r Stahlbeton | 0 | Hubert RÃ¼sch, Gallus Rehm | 4500 | 4000 | 2000 | 2000 | 625 | [600 if 0<z<125,200 if 125<z<625] | [1,3] | [2,26] | [0,0] | [0,0] | 2 | [16.48] | [2,200x200x200,1] | [28] | [0] | [0,0,0] | [0] | [0] | [0,0,0] | [0] | [0,0,0,0,0,0,15,0,0,0] | 0 | 1 | 532.5 | [16,16] | [532,582] | [4,4] | [33,33] | [0] | [0] | 0 | 0 | 0 | 0 | 0 | 0 | 0 | 0 | 0 | [0] | [0] | [0] | [0] | [0] | 1 | 2 | 4 | 1 | 3 | 2 | 0 | 1 | 0 | 327 | 392.4 | 28 | 1 | 0 | 0 | 0 | 0 | 0 | 0.179 | 0 | 0.285 | 91.15 | 230
818 | 3 | T39 | 10 | 0 | Heft 160 - Versuche mit BetonformstÃ¤hlen (Teil II) | 1963 | None | Germany | Deutscher Ausschuss fÃ¼r Stahlbeton | 0 | Hubert RÃ¼sch, Gallus Rehm | 4500 | 4000 | 2000 | 2000 | 625 | [600 if 0<z<125,200 if 125<z<625] | [1,3] | [2,26] | [0,0] | [0,0] | 2 | [16.48] | [2,200x200x200,1] | [28] | [0] | [0,0,0] | [0] | [0] | [0,0,0] | [0] | [0,0,0,0,0,0,15,0,0,0] | 0 | 1 | 532.5 | [16,16] | [532,582] | [4,4] | [33,33] | [0] | [0] | 0 | 0 | 0 | 0 | 0 | 0 | 0 | 0 | 0 | [0] | [0] | [0] | [0] | [0] | 1 | 2 | 4 | 1 | 3 | 2 | 0 | 1 | 0 | 367.88 | 441.45 | 28 | 1 | 0 | 0 | 0 | 0 | 0 | 0.203 | 0 | 0.35 | 91.15 | 230
819 | 3 | T4 | 1 | 0 | Heft 160 - Versuche mit BetonformstÃ¤hlen (Teil II) | 1963 | None | Germany | Deutscher Ausschuss fÃ¼r Stahlbeton | 0 | Hubert RÃ¼sch, Gallus Rehm | 4500 | 4000 | 2000 | 2000 | 625 | [600 if 0<z<125,200 if 125<z<625] | [1,3] | [2,35] | [0,0] | [0,0] | 2 | [50.52] | [2,200x200x200,1] | [37] | [0] | [0,0,0] | [0] | [0] | [0,0,0] | [0] | [0,0,0,0,0,0,15,0,0,0] | 0 | 1 | 532.5 | [16,16] | [542,592] | [4,4] | [35,35] | [0] | [0] | 0 | 0 | 0 | 0 | 0 | 0 | 0 | 0 | 0 | [0] | [0] | [0] | [0] | [0] | 1 | 2 | 4 | 1 | 3 | 1 | 0 | 1 | 0 | 80.08 | 147.15 | 37 | 1 | 0 | 0 | 0 | 0 | 0 | 0.047 | 0 | 0.05 | 346 | 650
820 | 3 | T4 | 2 | 0 | Heft 160 - Versuche mit BetonformstÃ¤hlen (Teil II) | 1963 | None | Germany | Deutscher Ausschuss fÃ¼r Stahlbeton | 0 | Hubert RÃ¼sch, Gallus Rehm | 4500 | 4000 | 2000 | 2000 | 625 | [600 if 0<z<125,200 if 125<z<625] | [1,3] | [2,35] | [0,0] | [0,0] | 2 | [50.52] | [2,200x200x200,1] | [37] | [0] | [0,0,0] | [0] | [0] | [0,0,0] | [0] | [0,0,0,0,0,0,15,0,0,0] | 0 | 1 | 532.5 | [16,16] | [542,592] | [4,4] | [35,35] | [0] | [0] | 0 | 0 | 0 | 0 | 0 | 0 | 0 | 0 | 0 | [0] | [0] | [0] | [0] | [0] | 1 | 2 | 4 | 1 | 3 | 1 | 0 | 1 | 0 | 120.12 | 196.2 | 37 | 1 | 0 | 0 | 0 | 0 | 0 | 0.067 | 0 | 0.15 | 121.3 | 180
821 | 3 | T4 | 3 | 0 | Heft 160 - Versuche mit BetonformstÃ¤hlen (Teil II) | 1963 | None | Germany | Deutscher Ausschuss fÃ¼r Stahlbeton | 0 | Hubert RÃ¼sch, Gallus Rehm | 4500 | 4000 | 2000 | 2000 | 625 | [600 if 0<z<125,200 if 125<z<625] | [1,3] | [2,35] | [0,0] | [0,0] | 2 | [50.52] | [2,200x200x200,1] | [37] | [0] | [0,0,0] | [0] | [0] | [0,0,0] | [0] | [0,0,0,0,0,0,15,0,0,0] | 0 | 1 | 532.5 | [16,16] | [542,592] | [4,4] | [35,35] | [0] | [0] | 0 | 0 | 0 | 0 | 0 | 0 | 0 | 0 | 0 | [0] | [0] | [0] | [0] | [0] | 1 | 2 | 4 | 1 | 3 | 1 | 0 | 1 | 0 | 160.16 | 245.25 | 37 | 1 | 0 | 0 | 0 | 0 | 0 | 0.068 | 0 | 0.1 | 114.1 | 170
822 | 3 | T4 | 4 | 0 | Heft 160 - Versuche mit BetonformstÃ¤hlen (Teil II) | 1963 | None | Germany | Deutscher Ausschuss fÃ¼r Stahlbeton | 0 | Hubert RÃ¼sch, Gallus Rehm | 4500 | 4000 | 2000 | 2000 | 625 | [600 if 0<z<125,200 if 125<z<625] | [1,3] | [2,35] | [0,0] | [0,0] | 2 | [50.52] | [2,200x200x200,1] | [37] | [0] | [0,0,0] | [0] | [0] | [0,0,0] | [0] | [0,0,0,0,0,0,15,0,0,0] | 0 | 1 | 532.5 | [16,16] | [542,592] | [4,4] | [35,35] | [0] | [0] | 0 | 0 | 0 | 0 | 0 | 0 | 0 | 0 | 0 | [0] | [0] | [0] | [0] | [0] | 1 | 2 | 4 | 1 | 3 | 1 | 0 | 1 | 0 | 200.2 | 294.3 | 37 | 1 | 0 | 0 | 0 | 0 | 0 | 0.089 | 0 | 0.17 | 114.1 | 170
823 | 3 | T4 | 5 | 0 | Heft 160 - Versuche mit BetonformstÃ¤hlen (Teil II) | 1963 | None | Germany | Deutscher Ausschuss fÃ¼r Stahlbeton | 0 | Hubert RÃ¼sch, Gallus Rehm | 4500 | 4000 | 2000 | 2000 | 625 | [600 if 0<z<125,200 if 125<z<625] | [1,3] | [2,35] | [0,0] | [0,0] | 2 | [50.52] | [2,200x200x200,1] | [37] | [0] | [0,0,0] | [0] | [0] | [0,0,0] | [0] | [0,0,0,0,0,0,15,0,0,0] | 0 | 1 | 532.5 | [16,16] | [542,592] | [4,4] | [35,35] | [0] | [0] | 0 | 0 | 0 | 0 | 0 | 0 | 0 | 0 | 0 | [0] | [0] | [0] | [0] | [0] | 1 | 2 | 4 | 1 | 3 | 1 | 0 | 1 | 0 | 240.24 | 343.35 | 37 | 1 | 0 | 0 | 0 | 0 | 0 | 0.119 | 0 | 0.2 | 102.1 | 170
824 | 3 | T4 | 6 | 0 | Heft 160 - Versuche mit BetonformstÃ¤hlen (Teil II) | 1963 | None | Germany | Deutscher Ausschuss fÃ¼r Stahlbeton | 0 | Hubert RÃ¼sch, Gallus Rehm | 4500 | 4000 | 2000 | 2000 | 625 | [600 if 0<z<125,200 if 125<z<625] | [1,3] | [2,35] | [0,0] | [0,0] | 2 | [50.52] | [2,200x200x200,1] | [37] | [0] | [0,0,0] | [0] | [0] | [0,0,0] | [0] | [0,0,0,0,0,0,15,0,0,0] | 0 | 1 | 532.5 | [16,16] | [542,592] | [4,4] | [35,35] | [0] | [0] | 0 | 0 | 0 | 0 | 0 | 0 | 0 | 0 | 0 | [0] | [0] | [0] | [0] | [0] | 1 | 2 | 4 | 1 | 3 | 1 | 0 | 14 | 0 | 240.24 | 392.4 | 37 | 1 | 0 | 0 | 0 | 0 | 0 | 0.127 | 0 | 0.2 | 102.1 | 170
825 | 3 | T4 | 7 | 0 | Heft 160 - Versuche mit BetonformstÃ¤hlen (Teil II) | 1963 | None | Germany | Deutscher Ausschuss fÃ¼r Stahlbeton | 0 | Hubert RÃ¼sch, Gallus Rehm | 4500 | 4000 | 2000 | 2000 | 625 | [600 if 0<z<125,200 if 125<z<625] | [1,3] | [2,35] | [0,0] | [0,0] | 2 | [50.52] | [2,200x200x200,1] | [37] | [0] | [0,0,0] | [0] | [0] | [0,0,0] | [0] | [0,0,0,0,0,0,15,0,0,0] | 0 | 1 | 532.5 | [16,16] | [542,592] | [4,4] | [35,35] | [0] | [0] | 0 | 0 | 0 | 0 | 0 | 0 | 0 | 0 | 0 | [0] | [0] | [0] | [0] | [0] | 1 | 2 | 4 | 1 | 3 | 1 | 0 | 1 | 0 | 280.29 | 392.4 | 37 | 1 | 0 | 0 | 0 | 0 | 0 | 0.101 | 0 | 0.17 | 92.4 | 170
826 | 3 | T4 | 8 | 0 | Heft 160 - Versuche mit BetonformstÃ¤hlen (Teil II) | 1963 | None | Germany | Deutscher Ausschuss fÃ¼r Stahlbeton | 0 | Hubert RÃ¼sch, Gallus Rehm | 4500 | 4000 | 2000 | 2000 | 625 | [600 if 0<z<125,200 if 125<z<625] | [1,3] | [2,35] | [0,0] | [0,0] | 2 | [50.52] | [2,200x200x200,1] | [37] | [0] | [0,0,0] | [0] | [0] | [0,0,0] | [0] | [0,0,0,0,0,0,15,0,0,0] | 0 | 1 | 532.5 | [16,16] | [542,592] | [4,4] | [35,35] | [0] | [0] | 0 | 0 | 0 | 0 | 0 | 0 | 0 | 0 | 0 | [0] | [0] | [0] | [0] | [0] | 1 | 2 | 4 | 1 | 3 | 1 | 0 | 1 | 0 | 320.33 | 441.45 | 37 | 1 | 0 | 0 | 0 | 0 | 0 | 0.115 | 0 | 0.2 | 92.4 | 170
827 | 3 | T4 | 9 | 0 | Heft 160 - Versuche mit BetonformstÃ¤hlen (Teil II) | 1963 | None | Germany | Deutscher Ausschuss fÃ¼r Stahlbeton | 0 | Hubert RÃ¼sch, Gallus Rehm | 4500 | 4000 | 2000 | 2000 | 625 | [600 if 0<z<125,200 if 125<z<625] | [1,3] | [2,35] | [0,0] | [0,0] | 2 | [50.52] | [2,200x200x200,1] | [37] | [0] | [0,0,0] | [0] | [0] | [0,0,0] | [0] | [0,0,0,0,0,0,15,0,0,0] | 0 | 1 | 532.5 | [16,16] | [542,592] | [4,4] | [35,35] | [0] | [0] | 0 | 0 | 0 | 0 | 0 | 0 | 0 | 0 | 0 | [0] | [0] | [0] | [0] | [0] | 1 | 2 | 4 | 1 | 3 | 1 | 0 | 1 | 0 | 360.37 | 490.5 | 37 | 1 | 0 | 0 | 0 | 0 | 0 | 0.133 | 0 | 0.25 | 92.4 | 170
828 | 3 | T4 | 10 | 0 | Heft 160 - Versuche mit BetonformstÃ¤hlen (Teil II) | 1963 | None | Germany | Deutscher Ausschuss fÃ¼r Stahlbeton | 0 | Hubert RÃ¼sch, Gallus Rehm | 4500 | 4000 | 2000 | 2000 | 625 | [600 if 0<z<125,200 if 125<z<625] | [1,3] | [2,35] | [0,0] | [0,0] | 2 | [50.52] | [2,200x200x200,1] | [37] | [0] | [0,0,0] | [0] | [0] | [0,0,0] | [0] | [0,0,0,0,0,0,15,0,0,0] | 0 | 1 | 532.5 | [16,16] | [542,592] | [4,4] | [35,35] | [0] | [0] | 0 | 0 | 0 | 0 | 0 | 0 | 0 | 0 | 0 | [0] | [0] | [0] | [0] | [0] | 1 | 2 | 4 | 1 | 3 | 1 | 0 | 1 | 0 | 400.41 | 588.6 | 37 | 1 | 0 | 0 | 0 | 0 | 0 | 0.17 | 0 | 0.4 | 92.4 | 170
829 | 3 | T7 | 1 | 0 | Heft 160 - Versuche mit BetonformstÃ¤hlen (Teil II) | 1963 | None | Germany | Deutscher Ausschuss fÃ¼r Stahlbeton | 0 | Hubert RÃ¼sch, Gallus Rehm | 4500 | 4000 | 2000 | 2000 | 625 | [600 if 0<z<125,200 if 125<z<625] | [1,3] | [2,26] | [0,0] | [0,0] | 2 | [15.01] | [2,200x200x200,1] | [28] | [0] | [0,0,0] | [0] | [0] | [0,0,0] | [0] | [0,0,0,0,0,0,15,0,0,0] | 0 | 2 | 568.8 | [32] | [569] | [2] | [30] | [0] | [0] | 0 | 0 | 0 | 0 | 0 | 0 | 0 | 0 | 0 | [0] | [0] | [0] | [0] | [0] | 1 | 2 | 4 | 1 | 3 | 1 | 0 | 1 | 0 | 83.85 | 98.1 | 28 | 1 | 0 | 0 | 0 | 0 | 0 | 0.05 | 0 | 0.05 | 240 | 240
830 | 3 | T7 | 2 | 0 | Heft 160 - Versuche mit BetonformstÃ¤hlen (Teil II) | 1963 | None | Germany | Deutscher Ausschuss fÃ¼r Stahlbeton | 0 | Hubert RÃ¼sch, Gallus Rehm | 4500 | 4000 | 2000 | 2000 | 625 | [600 if 0<z<125,200 if 125<z<625] | [1,3] | [2,26] | [0,0] | [0,0] | 2 | [15.01] | [2,200x200x200,1] | [28] | [0] | [0,0,0] | [0] | [0] | [0,0,0] | [0] | [0,0,0,0,0,0,15,0,0,0] | 0 | 2 | 568.8 | [32] | [569] | [2] | [30] | [0] | [0] | 0 | 0 | 0 | 0 | 0 | 0 | 0 | 0 | 0 | [0] | [0] | [0] | [0] | [0] | 1 | 2 | 4 | 1 | 3 | 1 | 0 | 1 | 0 | 125.77 | 147.15 | 28 | 1 | 0 | 0 | 0 | 0 | 0 | 0.049 | 0 | 0.1 | 122.5 | 180
831 | 3 | T7 | 3 | 0 | Heft 160 - Versuche mit BetonformstÃ¤hlen (Teil II) | 1963 | None | Germany | Deutscher Ausschuss fÃ¼r Stahlbeton | 0 | Hubert RÃ¼sch, Gallus Rehm | 4500 | 4000 | 2000 | 2000 | 625 | [600 if 0<z<125,200 if 125<z<625] | [1,3] | [2,26] | [0,0] | [0,0] | 2 | [15.01] | [2,200x200x200,1] | [28] | [0] | [0,0,0] | [0] | [0] | [0,0,0] | [0] | [0,0,0,0,0,0,15,0,0,0] | 0 | 2 | 568.8 | [32] | [569] | [2] | [30] | [0] | [0] | 0 | 0 | 0 | 0 | 0 | 0 | 0 | 0 | 0 | [0] | [0] | [0] | [0] | [0] | 1 | 2 | 4 | 1 | 3 | 1 | 0 | 1 | 0 | 167.69 | 196.2 | 28 | 1 | 0 | 0 | 0 | 0 | 0 | 0.051 | 0 | 0.1 | 108.9 | 180
832 | 3 | T7 | 4 | 0 | Heft 160 - Versuche mit BetonformstÃ¤hlen (Teil II) | 1963 | None | Germany | Deutscher Ausschuss fÃ¼r Stahlbeton | 0 | Hubert RÃ¼sch, Gallus Rehm | 4500 | 4000 | 2000 | 2000 | 625 | [600 if 0<z<125,200 if 125<z<625] | [1,3] | [2,26] | [0,0] | [0,0] | 2 | [15.01] | [2,200x200x200,1] | [28] | [0] | [0,0,0] | [0] | [0] | [0,0,0] | [0] | [0,0,0,0,0,0,15,0,0,0] | 0 | 2 | 568.8 | [32] | [569] | [2] | [30] | [0] | [0] | 0 | 0 | 0 | 0 | 0 | 0 | 0 | 0 | 0 | [0] | [0] | [0] | [0] | [0] | 1 | 2 | 4 | 1 | 3 | 1 | 0 | 1 | 0 | 209.62 | 245.25 | 28 | 1 | 0 | 0 | 0 | 0 | 0 | 0.062 | 0 | 0.15 | 93.3 | 170
833 | 3 | T7 | 5 | 0 | Heft 160 - Versuche mit BetonformstÃ¤hlen (Teil II) | 1963 | None | Germany | Deutscher Ausschuss fÃ¼r Stahlbeton | 0 | Hubert RÃ¼sch, Gallus Rehm | 4500 | 4000 | 2000 | 2000 | 625 | [600 if 0<z<125,200 if 125<z<625] | [1,3] | [2,26] | [0,0] | [0,0] | 2 | [15.01] | [2,200x200x200,1] | [28] | [0] | [0,0,0] | [0] | [0] | [0,0,0] | [0] | [0,0,0,0,0,0,15,0,0,0] | 0 | 2 | 568.8 | [32] | [569] | [2] | [30] | [0] | [0] | 0 | 0 | 0 | 0 | 0 | 0 | 0 | 0 | 0 | [0] | [0] | [0] | [0] | [0] | 1 | 2 | 4 | 1 | 3 | 1 | 0 | 1 | 0 | 251.54 | 294.3 | 28 | 1 | 0 | 0 | 0 | 0 | 0 | 0.078 | 0 | 0.17 | 93.3 | 170
834 | 3 | T7 | 6 | 0 | Heft 160 - Versuche mit BetonformstÃ¤hlen (Teil II) | 1963 | None | Germany | Deutscher Ausschuss fÃ¼r Stahlbeton | 0 | Hubert RÃ¼sch, Gallus Rehm | 4500 | 4000 | 2000 | 2000 | 625 | [600 if 0<z<125,200 if 125<z<625] | [1,3] | [2,26] | [0,0] | [0,0] | 2 | [15.01] | [2,200x200x200,1] | [28] | [0] | [0,0,0] | [0] | [0] | [0,0,0] | [0] | [0,0,0,0,0,0,15,0,0,0] | 0 | 2 | 568.8 | [32] | [569] | [2] | [30] | [0] | [0] | 0 | 0 | 0 | 0 | 0 | 0 | 0 | 0 | 0 | [0] | [0] | [0] | [0] | [0] | 1 | 2 | 4 | 1 | 3 | 1 | 0 | 14 | 0 | 251.54 | 294.3 | 28 | 1 | 0 | 0 | 0 | 0 | 0 | 0.09 | 0 | 0.2 | 93.3 | 170
835 | 3 | T7 | 7 | 0 | Heft 160 - Versuche mit BetonformstÃ¤hlen (Teil II) | 1963 | None | Germany | Deutscher Ausschuss fÃ¼r Stahlbeton | 0 | Hubert RÃ¼sch, Gallus Rehm | 4500 | 4000 | 2000 | 2000 | 625 | [600 if 0<z<125,200 if 125<z<625] | [1,3] | [2,26] | [0,0] | [0,0] | 2 | [15.01] | [2,200x200x200,1] | [28] | [0] | [0,0,0] | [0] | [0] | [0,0,0] | [0] | [0,0,0,0,0,0,15,0,0,0] | 0 | 2 | 568.8 | [32] | [569] | [2] | [30] | [0] | [0] | 0 | 0 | 0 | 0 | 0 | 0 | 0 | 0 | 0 | [0] | [0] | [0] | [0] | [0] | 1 | 2 | 4 | 1 | 3 | 1 | 0 | 1 | 0 | 293.46 | 343.35 | 28 | 1 | 0 | 0 | 0 | 0 | 0 | 0.107 | 0 | 0.25 | 85.2 | 170
836 | 3 | T7 | 8 | 0 | Heft 160 - Versuche mit BetonformstÃ¤hlen (Teil II) | 1963 | None | Germany | Deutscher Ausschuss fÃ¼r Stahlbeton | 0 | Hubert RÃ¼sch, Gallus Rehm | 4500 | 4000 | 2000 | 2000 | 625 | [600 if 0<z<125,200 if 125<z<625] | [1,3] | [2,26] | [0,0] | [0,0] | 2 | [15.01] | [2,200x200x200,1] | [28] | [0] | [0,0,0] | [0] | [0] | [0,0,0] | [0] | [0,0,0,0,0,0,15,0,0,0] | 0 | 2 | 568.8 | [32] | [569] | [2] | [30] | [0] | [0] | 0 | 0 | 0 | 0 | 0 | 0 | 0 | 0 | 0 | [0] | [0] | [0] | [0] | [0] | 1 | 2 | 4 | 1 | 3 | 1 | 0 | 1 | 0 | 335.38 | 392.4 | 28 | 1 | 0 | 0 | 0 | 0 | 0 | 0.118 | 0 | 0.3 | 78.4 | 140
837 | 3 | T7 | 9 | 0 | Heft 160 - Versuche mit BetonformstÃ¤hlen (Teil II) | 1963 | None | Germany | Deutscher Ausschuss fÃ¼r Stahlbeton | 0 | Hubert RÃ¼sch, Gallus Rehm | 4500 | 4000 | 2000 | 2000 | 625 | [600 if 0<z<125,200 if 125<z<625] | [1,3] | [2,26] | [0,0] | [0,0] | 2 | [15.01] | [2,200x200x200,1] | [28] | [0] | [0,0,0] | [0] | [0] | [0,0,0] | [0] | [0,0,0,0,0,0,15,0,0,0] | 0 | 2 | 568.8 | [32] | [569] | [2] | [30] | [0] | [0] | 0 | 0 | 0 | 0 | 0 | 0 | 0 | 0 | 0 | [0] | [0] | [0] | [0] | [0] | 1 | 2 | 4 | 1 | 3 | 1 | 0 | 1 | 0 | 377.31 | 441.45 | 28 | 1 | 0 | 0 | 0 | 0 | 0 | 0.133 | 0 | 0.3 | 75.4 | 140
838 | 3 | T7 | 10 | 0 | Heft 160 - Versuche mit BetonformstÃ¤hlen (Teil II) | 1963 | None | Germany | Deutscher Ausschuss fÃ¼r Stahlbeton | 0 | Hubert RÃ¼sch, Gallus Rehm | 4500 | 4000 | 2000 | 2000 | 625 | [600 if 0<z<125,200 if 125<z<625] | [1,3] | [2,26] | [0,0] | [0,0] | 2 | [15.01] | [2,200x200x200,1] | [28] | [0] | [0,0,0] | [0] | [0] | [0,0,0] | [0] | [0,0,0,0,0,0,15,0,0,0] | 0 | 2 | 568.8 | [32] | [569] | [2] | [30] | [0] | [0] | 0 | 0 | 0 | 0 | 0 | 0 | 0 | 0 | 0 | [0] | [0] | [0] | [0] | [0] | 1 | 2 | 4 | 1 | 3 | 1 | 0 | 1 | 0 | 419.23 | 490.5 | 28 | 1 | 0 | 0 | 0 | 0 | 0 | 0.157 | 0 | 0.3 | 75.4 | 140
839 | 3 | T7 | 1 | 0 | Heft 160 - Versuche mit BetonformstÃ¤hlen (Teil II) | 1963 | None | Germany | Deutscher Ausschuss fÃ¼r Stahlbeton | 0 | Hubert RÃ¼sch, Gallus Rehm | 4500 | 4000 | 2000 | 2000 | 625 | [600 if 0<z<125,200 if 125<z<625] | [1,3] | [2,26] | [0,0] | [0,0] | 2 | [15.01] | [2,200x200x200,1] | [28] | [0] | [0,0,0] | [0] | [0] | [0,0,0] | [0] | [0,0,0,0,0,0,15,0,0,0] | 0 | 2 | 568.8 | [32] | [569] | [2] | [30] | [0] | [0] | 0 | 0 | 0 | 0 | 0 | 0 | 0 | 0 | 0 | [0] | [0] | [0] | [0] | [0] | 1 | 2 | 4 | 1 | 3 | 2 | 0 | 1 | 0 | 83.85 | 98.1 | 28 | 1 | 0 | 0 | 0 | 0 | 0 | 0.04 | 0 | 0.05 | 240 | 240
840 | 3 | T7 | 2 | 0 | Heft 160 - Versuche mit BetonformstÃ¤hlen (Teil II) | 1963 | None | Germany | Deutscher Ausschuss fÃ¼r Stahlbeton | 0 | Hubert RÃ¼sch, Gallus Rehm | 4500 | 4000 | 2000 | 2000 | 625 | [600 if 0<z<125,200 if 125<z<625] | [1,3] | [2,26] | [0,0] | [0,0] | 2 | [15.01] | [2,200x200x200,1] | [28] | [0] | [0,0,0] | [0] | [0] | [0,0,0] | [0] | [0,0,0,0,0,0,15,0,0,0] | 0 | 2 | 568.8 | [32] | [569] | [2] | [30] | [0] | [0] | 0 | 0 | 0 | 0 | 0 | 0 | 0 | 0 | 0 | [0] | [0] | [0] | [0] | [0] | 1 | 2 | 4 | 1 | 3 | 2 | 0 | 1 | 0 | 125.77 | 147.15 | 28 | 1 | 0 | 0 | 0 | 0 | 0 | 0.048 | 0 | 0.07 | 130.7 | 180
841 | 3 | T7 | 3 | 0 | Heft 160 - Versuche mit BetonformstÃ¤hlen (Teil II) | 1963 | None | Germany | Deutscher Ausschuss fÃ¼r Stahlbeton | 0 | Hubert RÃ¼sch, Gallus Rehm | 4500 | 4000 | 2000 | 2000 | 625 | [600 if 0<z<125,200 if 125<z<625] | [1,3] | [2,26] | [0,0] | [0,0] | 2 | [15.01] | [2,200x200x200,1] | [28] | [0] | [0,0,0] | [0] | [0] | [0,0,0] | [0] | [0,0,0,0,0,0,15,0,0,0] | 0 | 2 | 568.8 | [32] | [569] | [2] | [30] | [0] | [0] | 0 | 0 | 0 | 0 | 0 | 0 | 0 | 0 | 0 | [0] | [0] | [0] | [0] | [0] | 1 | 2 | 4 | 1 | 3 | 2 | 0 | 1 | 0 | 167.69 | 196.2 | 28 | 1 | 0 | 0 | 0 | 0 | 0 | 0.055 | 0 | 0.1 | 103.2 | 180
842 | 3 | T7 | 4 | 0 | Heft 160 - Versuche mit BetonformstÃ¤hlen (Teil II) | 1963 | None | Germany | Deutscher Ausschuss fÃ¼r Stahlbeton | 0 | Hubert RÃ¼sch, Gallus Rehm | 4500 | 4000 | 2000 | 2000 | 625 | [600 if 0<z<125,200 if 125<z<625] | [1,3] | [2,26] | [0,0] | [0,0] | 2 | [15.01] | [2,200x200x200,1] | [28] | [0] | [0,0,0] | [0] | [0] | [0,0,0] | [0] | [0,0,0,0,0,0,15,0,0,0] | 0 | 2 | 568.8 | [32] | [569] | [2] | [30] | [0] | [0] | 0 | 0 | 0 | 0 | 0 | 0 | 0 | 0 | 0 | [0] | [0] | [0] | [0] | [0] | 1 | 2 | 4 | 1 | 3 | 2 | 0 | 1 | 0 | 209.62 | 245.25 | 28 | 1 | 0 | 0 | 0 | 0 | 0 | 0.068 | 0 | 0.1 | 85.2 | 170
843 | 3 | T7 | 5 | 0 | Heft 160 - Versuche mit BetonformstÃ¤hlen (Teil II) | 1963 | None | Germany | Deutscher Ausschuss fÃ¼r Stahlbeton | 0 | Hubert RÃ¼sch, Gallus Rehm | 4500 | 4000 | 2000 | 2000 | 625 | [600 if 0<z<125,200 if 125<z<625] | [1,3] | [2,26] | [0,0] | [0,0] | 2 | [15.01] | [2,200x200x200,1] | [28] | [0] | [0,0,0] | [0] | [0] | [0,0,0] | [0] | [0,0,0,0,0,0,15,0,0,0] | 0 | 2 | 568.8 | [32] | [569] | [2] | [30] | [0] | [0] | 0 | 0 | 0 | 0 | 0 | 0 | 0 | 0 | 0 | [0] | [0] | [0] | [0] | [0] | 1 | 2 | 4 | 1 | 3 | 2 | 0 | 1 | 0 | 251.54 | 294.3 | 28 | 1 | 0 | 0 | 0 | 0 | 0 | 0.085 | 0 | 0.13 | 85.2 | 170
844 | 3 | T7 | 6 | 0 | Heft 160 - Versuche mit BetonformstÃ¤hlen (Teil II) | 1963 | None | Germany | Deutscher Ausschuss fÃ¼r Stahlbeton | 0 | Hubert RÃ¼sch, Gallus Rehm | 4500 | 4000 | 2000 | 2000 | 625 | [600 if 0<z<125,200 if 125<z<625] | [1,3] | [2,26] | [0,0] | [0,0] | 2 | [15.01] | [2,200x200x200,1] | [28] | [0] | [0,0,0] | [0] | [0] | [0,0,0] | [0] | [0,0,0,0,0,0,15,0,0,0] | 0 | 2 | 568.8 | [32] | [569] | [2] | [30] | [0] | [0] | 0 | 0 | 0 | 0 | 0 | 0 | 0 | 0 | 0 | [0] | [0] | [0] | [0] | [0] | 1 | 2 | 4 | 1 | 3 | 2 | 0 | 14 | 0 | 251.54 | 294.3 | 28 | 1 | 0 | 0 | 0 | 0 | 0 | 0.098 | 0 | 0.17 | 85.2 | 170
845 | 3 | T7 | 7 | 0 | Heft 160 - Versuche mit BetonformstÃ¤hlen (Teil II) | 1963 | None | Germany | Deutscher Ausschuss fÃ¼r Stahlbeton | 0 | Hubert RÃ¼sch, Gallus Rehm | 4500 | 4000 | 2000 | 2000 | 625 | [600 if 0<z<125,200 if 125<z<625] | [1,3] | [2,26] | [0,0] | [0,0] | 2 | [15.01] | [2,200x200x200,1] | [28] | [0] | [0,0,0] | [0] | [0] | [0,0,0] | [0] | [0,0,0,0,0,0,15,0,0,0] | 0 | 2 | 568.8 | [32] | [569] | [2] | [30] | [0] | [0] | 0 | 0 | 0 | 0 | 0 | 0 | 0 | 0 | 0 | [0] | [0] | [0] | [0] | [0] | 1 | 2 | 4 | 1 | 3 | 2 | 0 | 1 | 0 | 293.46 | 343.35 | 28 | 1 | 0 | 0 | 0 | 0 | 0 | 0.109 | 0 | 0.2 | 85.2 | 170
846 | 3 | T7 | 8 | 0 | Heft 160 - Versuche mit BetonformstÃ¤hlen (Teil II) | 1963 | None | Germany | Deutscher Ausschuss fÃ¼r Stahlbeton | 0 | Hubert RÃ¼sch, Gallus Rehm | 4500 | 4000 | 2000 | 2000 | 625 | [600 if 0<z<125,200 if 125<z<625] | [1,3] | [2,26] | [0,0] | [0,0] | 2 | [15.01] | [2,200x200x200,1] | [28] | [0] | [0,0,0] | [0] | [0] | [0,0,0] | [0] | [0,0,0,0,0,0,15,0,0,0] | 0 | 2 | 568.8 | [32] | [569] | [2] | [30] | [0] | [0] | 0 | 0 | 0 | 0 | 0 | 0 | 0 | 0 | 0 | [0] | [0] | [0] | [0] | [0] | 1 | 2 | 4 | 1 | 3 | 2 | 0 | 1 | 0 | 335.38 | 392.4 | 28 | 1 | 0 | 0 | 0 | 0 | 0 | 0.14 | 0 | 0.2 | 85.2 | 170
847 | 3 | T7 | 9 | 0 | Heft 160 - Versuche mit BetonformstÃ¤hlen (Teil II) | 1963 | None | Germany | Deutscher Ausschuss fÃ¼r Stahlbeton | 0 | Hubert RÃ¼sch, Gallus Rehm | 4500 | 4000 | 2000 | 2000 | 625 | [600 if 0<z<125,200 if 125<z<625] | [1,3] | [2,26] | [0,0] | [0,0] | 2 | [15.01] | [2,200x200x200,1] | [28] | [0] | [0,0,0] | [0] | [0] | [0,0,0] | [0] | [0,0,0,0,0,0,15,0,0,0] | 0 | 2 | 568.8 | [32] | [569] | [2] | [30] | [0] | [0] | 0 | 0 | 0 | 0 | 0 | 0 | 0 | 0 | 0 | [0] | [0] | [0] | [0] | [0] | 1 | 2 | 4 | 1 | 3 | 2 | 0 | 1 | 0 | 377.31 | 441.45 | 28 | 1 | 0 | 0 | 0 | 0 | 0 | 0.169 | 0 | 0.25 | 78.4 | 140
848 | 3 | T7 | 10 | 0 | Heft 160 - Versuche mit BetonformstÃ¤hlen (Teil II) | 1963 | None | Germany | Deutscher Ausschuss fÃ¼r Stahlbeton | 0 | Hubert RÃ¼sch, Gallus Rehm | 4500 | 4000 | 2000 | 2000 | 625 | [600 if 0<z<125,200 if 125<z<625] | [1,3] | [2,26] | [0,0] | [0,0] | 2 | [15.01] | [2,200x200x200,1] | [28] | [0] | [0,0,0] | [0] | [0] | [0,0,0] | [0] | [0,0,0,0,0,0,15,0,0,0] | 0 | 2 | 568.8 | [32] | [569] | [2] | [30] | [0] | [0] | 0 | 0 | 0 | 0 | 0 | 0 | 0 | 0 | 0 | [0] | [0] | [0] | [0] | [0] | 1 | 2 | 4 | 1 | 3 | 2 | 0 | 1 | 0 | 419.23 | 490.5 | 28 | 1 | 0 | 0 | 0 | 0 | 0 | 0.211 | 0 | 0.33 | 78.4 | 140
849 | 3 | T9 | 1 | 0 | Heft 160 - Versuche mit BetonformstÃ¤hlen (Teil II) | 1963 | None | Germany | Deutscher Ausschuss fÃ¼r Stahlbeton | 0 | Hubert RÃ¼sch, Gallus Rehm | 4500 | 4000 | 2000 | 2000 | 625 | [600 if 0<z<125,200 if 125<z<625] | [1,3] | [2,26] | [0,0] | [0,0] | 2 | [14.03] | [2,200x200x200,1] | [28] | [0] | [0,0,0] | [0] | [0] | [0,0,0] | [0] | [0,0,0,0,0,0,15,0,0,0] | 0 | 1 | 532.5 | [16,16] | [542,592] | [4,4] | [25,25] | [0] | [0] | 0 | 0 | 0 | 0 | 0 | 0 | 0 | 0 | 0 | [0] | [0] | [0] | [0] | [0] | 1 | 2 | 4 | 1 | 3 | 1 | 0 | 1 | 0 | 80.08 | 98.1 | 28 | 1 | 0 | 0 | 0 | 0 | 0 | 0.038 | 0 | 0.07 | 132.7 | 260
850 | 3 | T9 | 2 | 0 | Heft 160 - Versuche mit BetonformstÃ¤hlen (Teil II) | 1963 | None | Germany | Deutscher Ausschuss fÃ¼r Stahlbeton | 0 | Hubert RÃ¼sch, Gallus Rehm | 4500 | 4000 | 2000 | 2000 | 625 | [600 if 0<z<125,200 if 125<z<625] | [1,3] | [2,26] | [0,0] | [0,0] | 2 | [14.03] | [2,200x200x200,1] | [28] | [0] | [0,0,0] | [0] | [0] | [0,0,0] | [0] | [0,0,0,0,0,0,15,0,0,0] | 0 | 1 | 532.5 | [16,16] | [542,592] | [4,4] | [25,25] | [0] | [0] | 0 | 0 | 0 | 0 | 0 | 0 | 0 | 0 | 0 | [0] | [0] | [0] | [0] | [0] | 1 | 2 | 4 | 1 | 3 | 1 | 0 | 1 | 0 | 120.12 | 147.15 | 28 | 1 | 0 | 0 | 0 | 0 | 0 | 0.047 | 0 | 0.07 | 110.6 | 170
851 | 3 | T9 | 3 | 0 | Heft 160 - Versuche mit BetonformstÃ¤hlen (Teil II) | 1963 | None | Germany | Deutscher Ausschuss fÃ¼r Stahlbeton | 0 | Hubert RÃ¼sch, Gallus Rehm | 4500 | 4000 | 2000 | 2000 | 625 | [600 if 0<z<125,200 if 125<z<625] | [1,3] | [2,26] | [0,0] | [0,0] | 2 | [14.03] | [2,200x200x200,1] | [28] | [0] | [0,0,0] | [0] | [0] | [0,0,0] | [0] | [0,0,0,0,0,0,15,0,0,0] | 0 | 1 | 532.5 | [16,16] | [542,592] | [4,4] | [25,25] | [0] | [0] | 0 | 0 | 0 | 0 | 0 | 0 | 0 | 0 | 0 | [0] | [0] | [0] | [0] | [0] | 1 | 2 | 4 | 1 | 3 | 1 | 0 | 1 | 0 | 160.16 | 196.2 | 28 | 1 | 0 | 0 | 0 | 0 | 0 | 0.053 | 0 | 0.1 | 82.9 | 170
852 | 3 | T9 | 4 | 0 | Heft 160 - Versuche mit BetonformstÃ¤hlen (Teil II) | 1963 | None | Germany | Deutscher Ausschuss fÃ¼r Stahlbeton | 0 | Hubert RÃ¼sch, Gallus Rehm | 4500 | 4000 | 2000 | 2000 | 625 | [600 if 0<z<125,200 if 125<z<625] | [1,3] | [2,26] | [0,0] | [0,0] | 2 | [14.03] | [2,200x200x200,1] | [28] | [0] | [0,0,0] | [0] | [0] | [0,0,0] | [0] | [0,0,0,0,0,0,15,0,0,0] | 0 | 1 | 532.5 | [16,16] | [542,592] | [4,4] | [25,25] | [0] | [0] | 0 | 0 | 0 | 0 | 0 | 0 | 0 | 0 | 0 | [0] | [0] | [0] | [0] | [0] | 1 | 2 | 4 | 1 | 3 | 1 | 0 | 1 | 0 | 200.2 | 245.25 | 28 | 1 | 0 | 0 | 0 | 0 | 0 | 0.061 | 0 | 0.13 | 79.6 | 170
853 | 3 | T9 | 5 | 0 | Heft 160 - Versuche mit BetonformstÃ¤hlen (Teil II) | 1963 | None | Germany | Deutscher Ausschuss fÃ¼r Stahlbeton | 0 | Hubert RÃ¼sch, Gallus Rehm | 4500 | 4000 | 2000 | 2000 | 625 | [600 if 0<z<125,200 if 125<z<625] | [1,3] | [2,26] | [0,0] | [0,0] | 2 | [14.03] | [2,200x200x200,1] | [28] | [0] | [0,0,0] | [0] | [0] | [0,0,0] | [0] | [0,0,0,0,0,0,15,0,0,0] | 0 | 1 | 532.5 | [16,16] | [542,592] | [4,4] | [25,25] | [0] | [0] | 0 | 0 | 0 | 0 | 0 | 0 | 0 | 0 | 0 | [0] | [0] | [0] | [0] | [0] | 1 | 2 | 4 | 1 | 3 | 1 | 0 | 1 | 0 | 240.24 | 294.3 | 28 | 1 | 0 | 0 | 0 | 0 | 0 | 0.07 | 0 | 0.15 | 79.6 | 170
854 | 3 | T9 | 6 | 0 | Heft 160 - Versuche mit BetonformstÃ¤hlen (Teil II) | 1963 | None | Germany | Deutscher Ausschuss fÃ¼r Stahlbeton | 0 | Hubert RÃ¼sch, Gallus Rehm | 4500 | 4000 | 2000 | 2000 | 625 | [600 if 0<z<125,200 if 125<z<625] | [1,3] | [2,26] | [0,0] | [0,0] | 2 | [14.03] | [2,200x200x200,1] | [28] | [0] | [0,0,0] | [0] | [0] | [0,0,0] | [0] | [0,0,0,0,0,0,15,0,0,0] | 0 | 1 | 532.5 | [16,16] | [542,592] | [4,4] | [25,25] | [0] | [0] | 0 | 0 | 0 | 0 | 0 | 0 | 0 | 0 | 0 | [0] | [0] | [0] | [0] | [0] | 1 | 2 | 4 | 1 | 3 | 1 | 0 | 6 | 0 | 240.24 | 294.3 | 28 | 1 | 0 | 0 | 0 | 0 | 0 | 0.079 | 0 | 0.17 | 79.6 | 170
855 | 4 | PL 15/201 | 1 | 0 | Hubert RÃ¼sch, Gallus Rehm | 1965 | None | Germany | Deutscher Ausschuss fÃ¼r Stahlbeton | 0 | Hubert RÃ¼sch, Gallus Rehm | 4145 | 4000 | 1600 | 1600 | 150 | 950 | [1,3] | [2,27] | [0,0] | [0,0] | 2 | [16.19] | [2,200x200x200,1] | [29] | [0] | [0,0,0] | [0] | [0] | [0,0,0] | [0] | [0,0,0,0,0,0,15,0,0,0] | 0 | 2 | 508.2 | [12] | [126] | [5] | [44] | [0] | [0] | 0 | 0 | 0 | 0 | 0 | 0 | 0 | 0 | 0 | [0] | [0] | [0] | [0] | [0] | 1 | 2 | 4 | 1 | 3 | 2 | 0 | 1 | 0 | 9.61 | 147.1 | 29 | 1 | 0 | 0 | 0 | 0 | 0 | 0.067 | 0 | 0.114 | 354.64 | 530
856 | 4 | PL 15/201 | 2 | 0 | Hubert RÃ¼sch, Gallus Rehm | 1965 | None | Germany | Deutscher Ausschuss fÃ¼r Stahlbeton | 0 | Hubert RÃ¼sch, Gallus Rehm | 4145 | 4000 | 1600 | 1600 | 150 | 950 | [1,3] | [2,27] | [0,0] | [0,0] | 2 | [16.19] | [2,200x200x200,1] | [29] | [0] | [0,0,0] | [0] | [0] | [0,0,0] | [0] | [0,0,0,0,0,0,15,0,0,0] | 0 | 2 | 508.2 | [12] | [126] | [5] | [44] | [0] | [0] | 0 | 0 | 0 | 0 | 0 | 0 | 0 | 0 | 0 | [0] | [0] | [0] | [0] | [0] | 1 | 2 | 4 | 1 | 3 | 2 | 0 | 1 | 0 | 12.82 | 196.1 | 29 | 1 | 0 | 0 | 0 | 0 | 0 | 0.126 | 0 | 0.224 | 240.18 | 320
857 | 4 | PL 15/201 | 3 | 0 | Hubert RÃ¼sch, Gallus Rehm | 1965 | None | Germany | Deutscher Ausschuss fÃ¼r Stahlbeton | 0 | Hubert RÃ¼sch, Gallus Rehm | 4145 | 4000 | 1600 | 1600 | 150 | 950 | [1,3] | [2,27] | [0,0] | [0,0] | 2 | [16.19] | [2,200x200x200,1] | [29] | [0] | [0,0,0] | [0] | [0] | [0,0,0] | [0] | [0,0,0,0,0,0,15,0,0,0] | 0 | 2 | 508.2 | [12] | [126] | [5] | [44] | [0] | [0] | 0 | 0 | 0 | 0 | 0 | 0 | 0 | 0 | 0 | [0] | [0] | [0] | [0] | [0] | 1 | 2 | 4 | 1 | 3 | 2 | 0 | 1 | 0 | 16.03 | 245.2 | 29 | 1 | 0 | 0 | 0 | 0 | 0 | 0.151 | 0 | 0.31 | 194.66 | 320
858 | 4 | PL 15/201 | 4 | 0 | Hubert RÃ¼sch, Gallus Rehm | 1965 | None | Germany | Deutscher Ausschuss fÃ¼r Stahlbeton | 0 | Hubert RÃ¼sch, Gallus Rehm | 4145 | 4000 | 1600 | 1600 | 150 | 950 | [1,3] | [2,27] | [0,0] | [0,0] | 2 | [16.19] | [2,200x200x200,1] | [29] | [0] | [0,0,0] | [0] | [0] | [0,0,0] | [0] | [0,0,0,0,0,0,15,0,0,0] | 0 | 2 | 508.2 | [12] | [126] | [5] | [44] | [0] | [0] | 0 | 0 | 0 | 0 | 0 | 0 | 0 | 0 | 0 | [0] | [0] | [0] | [0] | [0] | 1 | 2 | 4 | 1 | 3 | 2 | 0 | 14 | 0 | 16.03 | 245.2 | 29 | 1 | 0 | 0 | 0 | 0 | 0 | 0.174 | 0 | 0.366 | 190.48 | 320
859 | 4 | PL 15/201 | 5 | 0 | Hubert RÃ¼sch, Gallus Rehm | 1965 | None | Germany | Deutscher Ausschuss fÃ¼r Stahlbeton | 0 | Hubert RÃ¼sch, Gallus Rehm | 4145 | 4000 | 1600 | 1600 | 150 | 950 | [1,3] | [2,27] | [0,0] | [0,0] | 2 | [16.19] | [2,200x200x200,1] | [29] | [0] | [0,0,0] | [0] | [0] | [0,0,0] | [0] | [0,0,0,0,0,0,15,0,0,0] | 0 | 2 | 508.2 | [12] | [126] | [5] | [44] | [0] | [0] | 0 | 0 | 0 | 0 | 0 | 0 | 0 | 0 | 0 | [0] | [0] | [0] | [0] | [0] | 1 | 2 | 4 | 1 | 3 | 2 | 0 | 1 | 0 | 19.23 | 294.2 | 29 | 1 | 0 | 0 | 0 | 0 | 0 | 0.183 | 0 | 0.36 | 184.06 | 320
860 | 4 | PL 15/201 | 6 | 0 | Hubert RÃ¼sch, Gallus Rehm | 1965 | None | Germany | Deutscher Ausschuss fÃ¼r Stahlbeton | 0 | Hubert RÃ¼sch, Gallus Rehm | 4145 | 4000 | 1600 | 1600 | 150 | 950 | [1,3] | [2,27] | [0,0] | [0,0] | 2 | [16.19] | [2,200x200x200,1] | [29] | [0] | [0,0,0] | [0] | [0] | [0,0,0] | [0] | [0,0,0,0,0,0,15,0,0,0] | 0 | 2 | 508.2 | [12] | [126] | [5] | [44] | [0] | [0] | 0 | 0 | 0 | 0 | 0 | 0 | 0 | 0 | 0 | [0] | [0] | [0] | [0] | [0] | 1 | 2 | 4 | 1 | 3 | 2 | 0 | 1 | 0 | 22.43 | 343.2 | 29 | 1 | 0 | 0 | 0 | 0 | 0 | 0.229 | 0 | 0.456 | 184.06 | 320
861 | 4 | PL 15/201 | 7 | 0 | Hubert RÃ¼sch, Gallus Rehm | 1965 | None | Germany | Deutscher Ausschuss fÃ¼r Stahlbeton | 0 | Hubert RÃ¼sch, Gallus Rehm | 4145 | 4000 | 1600 | 1600 | 150 | 950 | [1,3] | [2,27] | [0,0] | [0,0] | 2 | [16.19] | [2,200x200x200,1] | [29] | [0] | [0,0,0] | [0] | [0] | [0,0,0] | [0] | [0,0,0,0,0,0,15,0,0,0] | 0 | 2 | 508.2 | [12] | [126] | [5] | [44] | [0] | [0] | 0 | 0 | 0 | 0 | 0 | 0 | 0 | 0 | 0 | [0] | [0] | [0] | [0] | [0] | 1 | 2 | 4 | 1 | 3 | 2 | 0 | 1 | 0 | 25.64 | 392.3 | 29 | 1 | 0 | 0 | 0 | 0 | 0 | 0.245 | 0 | 0.57 | 159.26 | 320
862 | 4 | PL 15/201 | 8 | 0 | Hubert RÃ¼sch, Gallus Rehm | 1965 | None | Germany | Deutscher Ausschuss fÃ¼r Stahlbeton | 0 | Hubert RÃ¼sch, Gallus Rehm | 4145 | 4000 | 1600 | 1600 | 150 | 950 | [1,3] | [2,27] | [0,0] | [0,0] | 2 | [16.19] | [2,200x200x200,1] | [29] | [0] | [0,0,0] | [0] | [0] | [0,0,0] | [0] | [0,0,0,0,0,0,15,0,0,0] | 0 | 2 | 508.2 | [12] | [126] | [5] | [44] | [0] | [0] | 0 | 0 | 0 | 0 | 0 | 0 | 0 | 0 | 0 | [0] | [0] | [0] | [0] | [0] | 1 | 2 | 4 | 1 | 3 | 2 | 0 | 1 | 0 | 28.84 | 441.3 | 29 | 1 | 0 | 0 | 0 | 0 | 0 | 0.311 | 0 | 0.69 | 152.12 | 320
863 | 4 | PL 15/206 | 1 | 0 | Hubert RÃ¼sch, Gallus Rehm | 1965 | None | Germany | Deutscher Ausschuss fÃ¼r Stahlbeton | 0 | Hubert RÃ¼sch, Gallus Rehm | 4150 | 4000 | 1600 | 1600 | 150 | 950 | [1,3] | [2,26] | [0,0] | [0,0] | 2 | [16.09] | [2,200x200x200,1] | [28] | [0] | [0,0,0] | [0] | [0] | [0,0,0] | [0] | [0,0,0,0,0,0,15,0,0,0] | 0 | 1 | 493.4 | [8] | [131] | [7] | [21] | [0] | [0] | 0 | 0 | 0 | 0 | 0 | 0 | 0 | 0 | 0 | [0] | [0] | [0] | [0] | [0] | 1 | 2 | 4 | 1 | 3 | 2 | 0 | 1 | 0 | 10.35 | 245.2 | 28 | 1 | 0 | 0 | 0 | 0 | 0 | 0.085 | 0 | 0.141 | 233.743 | 600
864 | 4 | PL 15/206 | 2 | 0 | Hubert RÃ¼sch, Gallus Rehm | 1965 | None | Germany | Deutscher Ausschuss fÃ¼r Stahlbeton | 0 | Hubert RÃ¼sch, Gallus Rehm | 4150 | 4000 | 1600 | 1600 | 150 | 950 | [1,3] | [2,26] | [0,0] | [0,0] | 2 | [16.09] | [2,200x200x200,1] | [28] | [0] | [0,0,0] | [0] | [0] | [0,0,0] | [0] | [0,0,0,0,0,0,15,0,0,0] | 0 | 1 | 493.4 | [8] | [131] | [7] | [21] | [0] | [0] | 0 | 0 | 0 | 0 | 0 | 0 | 0 | 0 | 0 | [0] | [0] | [0] | [0] | [0] | 1 | 2 | 4 | 1 | 3 | 2 | 0 | 14 | 0 | 10.35 | 245.2 | 28 | 1 | 0 | 0 | 0 | 0 | 0 | 0.094 | 0 | 0.173 | 193.586 | 370
865 | 4 | PL 15/206 | 3 | 0 | Hubert RÃ¼sch, Gallus Rehm | 1965 | None | Germany | Deutscher Ausschuss fÃ¼r Stahlbeton | 0 | Hubert RÃ¼sch, Gallus Rehm | 4150 | 4000 | 1600 | 1600 | 150 | 950 | [1,3] | [2,26] | [0,0] | [0,0] | 2 | [16.09] | [2,200x200x200,1] | [28] | [0] | [0,0,0] | [0] | [0] | [0,0,0] | [0] | [0,0,0,0,0,0,15,0,0,0] | 0 | 1 | 493.4 | [8] | [131] | [7] | [21] | [0] | [0] | 0 | 0 | 0 | 0 | 0 | 0 | 0 | 0 | 0 | [0] | [0] | [0] | [0] | [0] | 1 | 2 | 4 | 1 | 3 | 2 | 0 | 1 | 0 | 12.41 | 294.2 | 28 | 1 | 0 | 0 | 0 | 0 | 0 | 0.121 | 0 | 0.219 | 166.371 | 300
866 | 4 | PL 15/206 | 4 | 0 | Hubert RÃ¼sch, Gallus Rehm | 1965 | None | Germany | Deutscher Ausschuss fÃ¼r Stahlbeton | 0 | Hubert RÃ¼sch, Gallus Rehm | 4150 | 4000 | 1600 | 1600 | 150 | 950 | [1,3] | [2,26] | [0,0] | [0,0] | 2 | [16.09] | [2,200x200x200,1] | [28] | [0] | [0,0,0] | [0] | [0] | [0,0,0] | [0] | [0,0,0,0,0,0,15,0,0,0] | 0 | 1 | 493.4 | [8] | [131] | [7] | [21] | [0] | [0] | 0 | 0 | 0 | 0 | 0 | 0 | 0 | 0 | 0 | [0] | [0] | [0] | [0] | [0] | 1 | 2 | 4 | 1 | 3 | 2 | 0 | 1 | 0 | 14.48 | 343.2 | 28 | 1 | 0 | 0 | 0 | 0 | 0 | 0.15 | 0 | 0.289 | 139.086 | 300
867 | 4 | PL 15/206 | 5 | 0 | Hubert RÃ¼sch, Gallus Rehm | 1965 | None | Germany | Deutscher Ausschuss fÃ¼r Stahlbeton | 0 | Hubert RÃ¼sch, Gallus Rehm | 4150 | 4000 | 1600 | 1600 | 150 | 950 | [1,3] | [2,26] | [0,0] | [0,0] | 2 | [16.09] | [2,200x200x200,1] | [28] | [0] | [0,0,0] | [0] | [0] | [0,0,0] | [0] | [0,0,0,0,0,0,15,0,0,0] | 0 | 1 | 493.4 | [8] | [131] | [7] | [21] | [0] | [0] | 0 | 0 | 0 | 0 | 0 | 0 | 0 | 0 | 0 | [0] | [0] | [0] | [0] | [0] | 1 | 2 | 4 | 1 | 3 | 2 | 0 | 1 | 0 | 16.55 | 392.3 | 28 | 1 | 0 | 0 | 0 | 0 | 0 | 0.194 | 0 | 0.367 | 153.314 | 430
868 | 4 | PL 15/206 | 6 | 0 | Hubert RÃ¼sch, Gallus Rehm | 1965 | None | Germany | Deutscher Ausschuss fÃ¼r Stahlbeton | 0 | Hubert RÃ¼sch, Gallus Rehm | 4150 | 4000 | 1600 | 1600 | 150 | 950 | [1,3] | [2,26] | [0,0] | [0,0] | 2 | [16.09] | [2,200x200x200,1] | [28] | [0] | [0,0,0] | [0] | [0] | [0,0,0] | [0] | [0,0,0,0,0,0,15,0,0,0] | 0 | 1 | 493.4 | [8] | [131] | [7] | [21] | [0] | [0] | 0 | 0 | 0 | 0 | 0 | 0 | 0 | 0 | 0 | [0] | [0] | [0] | [0] | [0] | 1 | 2 | 4 | 1 | 3 | 2 | 0 | 1 | 0 | 18.62 | 441.3 | 28 | 1 | 0 | 0 | 0 | 0 | 0 | 0.234 | 0 | 0.436 | 132.471 | 300
869 | 4 | PL 15/206 | 7 | 0 | Hubert RÃ¼sch, Gallus Rehm | 1965 | None | Germany | Deutscher Ausschuss fÃ¼r Stahlbeton | 0 | Hubert RÃ¼sch, Gallus Rehm | 4150 | 4000 | 1600 | 1600 | 150 | 950 | [1,3] | [2,26] | [0,0] | [0,0] | 2 | [16.09] | [2,200x200x200,1] | [28] | [0] | [0,0,0] | [0] | [0] | [0,0,0] | [0] | [0,0,0,0,0,0,15,0,0,0] | 0 | 1 | 493.4 | [8] | [131] | [7] | [21] | [0] | [0] | 0 | 0 | 0 | 0 | 0 | 0 | 0 | 0 | 0 | [0] | [0] | [0] | [0] | [0] | 1 | 2 | 4 | 1 | 3 | 2 | 0 | 1 | 0 | 20.69 | 490.3 | 28 | 1 | 0 | 0 | 0 | 0 | 0 | 0.272 | 0 | 0.524 | 128.029 | 300
870 | 4 | PL 15/208 | 1 | 0 | Hubert RÃ¼sch, Gallus Rehm | 1965 | None | Germany | Deutscher Ausschuss fÃ¼r Stahlbeton | 0 | Hubert RÃ¼sch, Gallus Rehm | 4150 | 4000 | 1600 | 1600 | 150 | 950 | [1,3] | [2,26] | [0,0] | [0,0] | 2 | [16.19] | [2,200x200x200,1] | [28] | [0] | [0,0,0] | [0] | [0] | [0,0,0] | [0] | [0,0,0,0,0,0,15,0,0,0] | 0 | 2 | 463 | [8] | [131] | [7] | [21] | [0] | [0] | 0 | 0 | 0 | 0 | 0 | 0 | 0 | 0 | 0 | [0] | [0] | [0] | [0] | [0] | 1 | 2 | 4 | 1 | 3 | 2 | 0 | 1 | 0 | 8.43 | 196.1 | 28 | 1 | 0 | 0 | 0 | 0 | 0 | 0.046 | 0 | 0.056 | 150 | 150
871 | 4 | PL 15/208 | 2 | 0 | Hubert RÃ¼sch, Gallus Rehm | 1965 | None | Germany | Deutscher Ausschuss fÃ¼r Stahlbeton | 0 | Hubert RÃ¼sch, Gallus Rehm | 4150 | 4000 | 1600 | 1600 | 150 | 950 | [1,3] | [2,26] | [0,0] | [0,0] | 2 | [16.19] | [2,200x200x200,1] | [28] | [0] | [0,0,0] | [0] | [0] | [0,0,0] | [0] | [0,0,0,0,0,0,15,0,0,0] | 0 | 2 | 463 | [8] | [131] | [7] | [21] | [0] | [0] | 0 | 0 | 0 | 0 | 0 | 0 | 0 | 0 | 0 | [0] | [0] | [0] | [0] | [0] | 1 | 2 | 4 | 1 | 3 | 2 | 0 | 1 | 0 | 10.55 | 245.2 | 28 | 1 | 0 | 0 | 0 | 0 | 0 | 0.089 | 0 | 0.181 | 187.757 | 510
872 | 4 | PL 15/208 | 3 | 0 | Hubert RÃ¼sch, Gallus Rehm | 1965 | None | Germany | Deutscher Ausschuss fÃ¼r Stahlbeton | 0 | Hubert RÃ¼sch, Gallus Rehm | 4150 | 4000 | 1600 | 1600 | 150 | 950 | [1,3] | [2,26] | [0,0] | [0,0] | 2 | [16.19] | [2,200x200x200,1] | [28] | [0] | [0,0,0] | [0] | [0] | [0,0,0] | [0] | [0,0,0,0,0,0,15,0,0,0] | 0 | 2 | 463 | [8] | [131] | [7] | [21] | [0] | [0] | 0 | 0 | 0 | 0 | 0 | 0 | 0 | 0 | 0 | [0] | [0] | [0] | [0] | [0] | 1 | 2 | 4 | 1 | 3 | 2 | 0 | 14 | 0 | 10.55 | 245.2 | 28 | 1 | 0 | 0 | 0 | 0 | 0 | 0.114 | 0 | 0.221 | 207.543 | 520
873 | 4 | PL 15/208 | 4 | 0 | Hubert RÃ¼sch, Gallus Rehm | 1965 | None | Germany | Deutscher Ausschuss fÃ¼r Stahlbeton | 0 | Hubert RÃ¼sch, Gallus Rehm | 4150 | 4000 | 1600 | 1600 | 150 | 950 | [1,3] | [2,26] | [0,0] | [0,0] | 2 | [16.19] | [2,200x200x200,1] | [28] | [0] | [0,0,0] | [0] | [0] | [0,0,0] | [0] | [0,0,0,0,0,0,15,0,0,0] | 0 | 2 | 463 | [8] | [131] | [7] | [21] | [0] | [0] | 0 | 0 | 0 | 0 | 0 | 0 | 0 | 0 | 0 | [0] | [0] | [0] | [0] | [0] | 1 | 2 | 4 | 1 | 3 | 2 | 0 | 1 | 0 | 12.65 | 294.2 | 28 | 1 | 0 | 0 | 0 | 0 | 0 | 0.138 | 0 | 0.287 | 181.286 | 520
874 | 4 | PL 15/208 | 5 | 0 | Hubert RÃ¼sch, Gallus Rehm | 1965 | None | Germany | Deutscher Ausschuss fÃ¼r Stahlbeton | 0 | Hubert RÃ¼sch, Gallus Rehm | 4150 | 4000 | 1600 | 1600 | 150 | 950 | [1,3] | [2,26] | [0,0] | [0,0] | 2 | [16.19] | [2,200x200x200,1] | [28] | [0] | [0,0,0] | [0] | [0] | [0,0,0] | [0] | [0,0,0,0,0,0,15,0,0,0] | 0 | 2 | 463 | [8] | [131] | [7] | [21] | [0] | [0] | 0 | 0 | 0 | 0 | 0 | 0 | 0 | 0 | 0 | [0] | [0] | [0] | [0] | [0] | 1 | 2 | 4 | 1 | 3 | 2 | 0 | 1 | 0 | 14.76 | 343.2 | 28 | 1 | 0 | 0 | 0 | 0 | 0 | 0.164 | 0 | 0.364 | 160.371 | 440
875 | 4 | PL 15/208 | 6 | 0 | Hubert RÃ¼sch, Gallus Rehm | 1965 | None | Germany | Deutscher Ausschuss fÃ¼r Stahlbeton | 0 | Hubert RÃ¼sch, Gallus Rehm | 4150 | 4000 | 1600 | 1600 | 150 | 950 | [1,3] | [2,26] | [0,0] | [0,0] | 2 | [16.19] | [2,200x200x200,1] | [28] | [0] | [0,0,0] | [0] | [0] | [0,0,0] | [0] | [0,0,0,0,0,0,15,0,0,0] | 0 | 2 | 463 | [8] | [131] | [7] | [21] | [0] | [0] | 0 | 0 | 0 | 0 | 0 | 0 | 0 | 0 | 0 | [0] | [0] | [0] | [0] | [0] | 1 | 2 | 4 | 1 | 3 | 2 | 0 | 1 | 0 | 16.87 | 392.3 | 28 | 1 | 0 | 0 | 0 | 0 | 0 | 0.196 | 0 | 0.421 | 152.514 | 440
876 | 4 | PL 15/208 | 7 | 0 | Hubert RÃ¼sch, Gallus Rehm | 1965 | None | Germany | Deutscher Ausschuss fÃ¼r Stahlbeton | 0 | Hubert RÃ¼sch, Gallus Rehm | 4150 | 4000 | 1600 | 1600 | 150 | 950 | [1,3] | [2,26] | [0,0] | [0,0] | 2 | [16.19] | [2,200x200x200,1] | [28] | [0] | [0,0,0] | [0] | [0] | [0,0,0] | [0] | [0,0,0,0,0,0,15,0,0,0] | 0 | 2 | 463 | [8] | [131] | [7] | [21] | [0] | [0] | 0 | 0 | 0 | 0 | 0 | 0 | 0 | 0 | 0 | [0] | [0] | [0] | [0] | [0] | 1 | 2 | 4 | 1 | 3 | 2 | 0 | 1 | 0 | 18.98 | 441.3 | 28 | 1 | 0 | 0 | 0 | 0 | 0 | 0.225 | 0 | 0.471 | 148.957 | 370
877 | 4 | PL 15/208 | 8 | 0 | Hubert RÃ¼sch, Gallus Rehm | 1965 | None | Germany | Deutscher Ausschuss fÃ¼r Stahlbeton | 0 | Hubert RÃ¼sch, Gallus Rehm | 4150 | 4000 | 1600 | 1600 | 150 | 950 | [1,3] | [2,26] | [0,0] | [0,0] | 2 | [16.19] | [2,200x200x200,1] | [28] | [0] | [0,0,0] | [0] | [0] | [0,0,0] | [0] | [0,0,0,0,0,0,15,0,0,0] | 0 | 2 | 463 | [8] | [131] | [7] | [21] | [0] | [0] | 0 | 0 | 0 | 0 | 0 | 0 | 0 | 0 | 0 | [0] | [0] | [0] | [0] | [0] | 1 | 2 | 4 | 1 | 3 | 2 | 0 | 1 | 0 | 21.09 | 490.3 | 28 | 1 | 0 | 0 | 0 | 0 | 0 | 0.329 | 0 | 0.689 | 148.957 | 370
878 | 4 | PL 15/210 | 1 | 0 | Hubert RÃ¼sch, Gallus Rehm | 1965 | None | Germany | Deutscher Ausschuss fÃ¼r Stahlbeton | 0 | Hubert RÃ¼sch, Gallus Rehm | 4150 | 4000 | 1600 | 1600 | 150 | 950 | [1,3] | [2,29] | [0,0] | [0,0] | 2 | [17.56] | [2,200x200x200,1] | [31] | [0] | [0,0,0] | [0] | [0] | [0,0,0] | [0] | [0,0,0,0,0,0,15,0,0,0] | 0 | 2 | 514 | [10] | [130] | [5] | [45] | [0] | [0] | 0 | 0 | 0 | 0 | 0 | 0 | 0 | 0 | 0 | [0] | [0] | [0] | [0] | [0] | 1 | 2 | 4 | 1 | 3 | 2 | 0 | 1 | 0 | 11.51 | 245.2 | 31 | 1 | 0 | 0 | 0 | 0 | 0 | 0.077 | 0 | 0.136 | 145.96 | 300
879 | 4 | PL 15/210 | 2 | 0 | Hubert RÃ¼sch, Gallus Rehm | 1965 | None | Germany | Deutscher Ausschuss fÃ¼r Stahlbeton | 0 | Hubert RÃ¼sch, Gallus Rehm | 4150 | 4000 | 1600 | 1600 | 150 | 950 | [1,3] | [2,29] | [0,0] | [0,0] | 2 | [17.56] | [2,200x200x200,1] | [31] | [0] | [0,0,0] | [0] | [0] | [0,0,0] | [0] | [0,0,0,0,0,0,15,0,0,0] | 0 | 2 | 514 | [10] | [130] | [5] | [45] | [0] | [0] | 0 | 0 | 0 | 0 | 0 | 0 | 0 | 0 | 0 | [0] | [0] | [0] | [0] | [0] | 1 | 2 | 4 | 1 | 3 | 2 | 0 | 1 | 0 | 13.81 | 294.2 | 31 | 1 | 0 | 0 | 0 | 0 | 0 | 0.11 | 0 | 0.204 | 132.56 | 300
880 | 4 | PL 15/210 | 3 | 0 | Hubert RÃ¼sch, Gallus Rehm | 1965 | None | Germany | Deutscher Ausschuss fÃ¼r Stahlbeton | 0 | Hubert RÃ¼sch, Gallus Rehm | 4150 | 4000 | 1600 | 1600 | 150 | 950 | [1,3] | [2,29] | [0,0] | [0,0] | 2 | [17.56] | [2,200x200x200,1] | [31] | [0] | [0,0,0] | [0] | [0] | [0,0,0] | [0] | [0,0,0,0,0,0,15,0,0,0] | 0 | 2 | 514 | [10] | [130] | [5] | [45] | [0] | [0] | 0 | 0 | 0 | 0 | 0 | 0 | 0 | 0 | 0 | [0] | [0] | [0] | [0] | [0] | 1 | 2 | 4 | 1 | 3 | 2 | 0 | 14 | 0 | 13.81 | 294.2 | 31 | 1 | 0 | 0 | 0 | 0 | 0 | 0.126 | 0 | 0.224 | 128.04 | 300
881 | 4 | PL 15/210 | 4 | 0 | Hubert RÃ¼sch, Gallus Rehm | 1965 | None | Germany | Deutscher Ausschuss fÃ¼r Stahlbeton | 0 | Hubert RÃ¼sch, Gallus Rehm | 4150 | 4000 | 1600 | 1600 | 150 | 950 | [1,3] | [2,29] | [0,0] | [0,0] | 2 | [17.56] | [2,200x200x200,1] | [31] | [0] | [0,0,0] | [0] | [0] | [0,0,0] | [0] | [0,0,0,0,0,0,15,0,0,0] | 0 | 2 | 514 | [10] | [130] | [5] | [45] | [0] | [0] | 0 | 0 | 0 | 0 | 0 | 0 | 0 | 0 | 0 | [0] | [0] | [0] | [0] | [0] | 1 | 2 | 4 | 1 | 3 | 2 | 0 | 1 | 0 | 16.11 | 343.2 | 31 | 1 | 0 | 0 | 0 | 0 | 0 | 0.142 | 0 | 0.272 | 128.04 | 300
882 | 4 | PL 15/210 | 5 | 0 | Hubert RÃ¼sch, Gallus Rehm | 1965 | None | Germany | Deutscher Ausschuss fÃ¼r Stahlbeton | 0 | Hubert RÃ¼sch, Gallus Rehm | 4150 | 4000 | 1600 | 1600 | 150 | 950 | [1,3] | [2,29] | [0,0] | [0,0] | 2 | [17.56] | [2,200x200x200,1] | [31] | [0] | [0,0,0] | [0] | [0] | [0,0,0] | [0] | [0,0,0,0,0,0,15,0,0,0] | 0 | 2 | 514 | [10] | [130] | [5] | [45] | [0] | [0] | 0 | 0 | 0 | 0 | 0 | 0 | 0 | 0 | 0 | [0] | [0] | [0] | [0] | [0] | 1 | 2 | 4 | 1 | 3 | 2 | 0 | 1 | 0 | 18.42 | 392.3 | 31 | 1 | 0 | 0 | 0 | 0 | 0 | 0.163 | 0 | 0.354 | 112.62 | 250
883 | 4 | PL 15/210 | 6 | 0 | Hubert RÃ¼sch, Gallus Rehm | 1965 | None | Germany | Deutscher Ausschuss fÃ¼r Stahlbeton | 0 | Hubert RÃ¼sch, Gallus Rehm | 4150 | 4000 | 1600 | 1600 | 150 | 950 | [1,3] | [2,29] | [0,0] | [0,0] | 2 | [17.56] | [2,200x200x200,1] | [31] | [0] | [0,0,0] | [0] | [0] | [0,0,0] | [0] | [0,0,0,0,0,0,15,0,0,0] | 0 | 2 | 514 | [10] | [130] | [5] | [45] | [0] | [0] | 0 | 0 | 0 | 0 | 0 | 0 | 0 | 0 | 0 | [0] | [0] | [0] | [0] | [0] | 1 | 2 | 4 | 1 | 3 | 2 | 0 | 1 | 0 | 20.72 | 441.3 | 31 | 1 | 0 | 0 | 0 | 0 | 0 | 0.184 | 0 | 0.38 | 110.92 | 250
884 | 4 | PL 15/210 | 7 | 0 | Hubert RÃ¼sch, Gallus Rehm | 1965 | None | Germany | Deutscher Ausschuss fÃ¼r Stahlbeton | 0 | Hubert RÃ¼sch, Gallus Rehm | 4150 | 4000 | 1600 | 1600 | 150 | 950 | [1,3] | [2,29] | [0,0] | [0,0] | 2 | [17.56] | [2,200x200x200,1] | [31] | [0] | [0,0,0] | [0] | [0] | [0,0,0] | [0] | [0,0,0,0,0,0,15,0,0,0] | 0 | 2 | 514 | [10] | [130] | [5] | [45] | [0] | [0] | 0 | 0 | 0 | 0 | 0 | 0 | 0 | 0 | 0 | [0] | [0] | [0] | [0] | [0] | 1 | 2 | 4 | 1 | 3 | 2 | 0 | 1 | 0 | 23.02 | 490.3 | 31 | 1 | 0 | 0 | 0 | 0 | 0 | 0.257 | 0 | 0.83 | 104.98 | 250
885 | 4 | PL 15/221 | 1 | 0 | Hubert RÃ¼sch, Gallus Rehm | 1965 | None | Germany | Deutscher Ausschuss fÃ¼r Stahlbeton | 0 | Hubert RÃ¼sch, Gallus Rehm | 4220 | 4060 | 1600 | 1600 | 150 | 950 | [1,3] | [2,25] | [0,0] | [0,0] | 2 | [13.93] | [2,200x200x200,1] | [27] | [0] | [0,0,0] | [0] | [0] | [0,0,0] | [0] | [0,0,0,0,0,0,15,0,0,0] | 0 | 2 | 460.4 | [8] | [130] | [7] | [21] | [0] | [0] | 0 | 0 | 0 | 0 | 0 | 0 | 0 | 0 | 0 | [0] | [0] | [0] | [0] | [0] | 1 | 2 | 4 | 1 | 3 | 2 | 0 | 1 | 0 | 10.3 | 245.2 | 27 | 1 | 0 | 0 | 0 | 0 | 0 | 0.061 | 0 | 0.096 | 143.114 | 280
886 | 4 | PL 15/221 | 2 | 0 | Hubert RÃ¼sch, Gallus Rehm | 1965 | None | Germany | Deutscher Ausschuss fÃ¼r Stahlbeton | 0 | Hubert RÃ¼sch, Gallus Rehm | 4220 | 4060 | 1600 | 1600 | 150 | 950 | [1,3] | [2,25] | [0,0] | [0,0] | 2 | [13.93] | [2,200x200x200,1] | [27] | [0] | [0,0,0] | [0] | [0] | [0,0,0] | [0] | [0,0,0,0,0,0,15,0,0,0] | 0 | 2 | 460.4 | [8] | [130] | [7] | [21] | [0] | [0] | 0 | 0 | 0 | 0 | 0 | 0 | 0 | 0 | 0 | [0] | [0] | [0] | [0] | [0] | 1 | 2 | 4 | 1 | 3 | 2 | 0 | 1 | 0 | 12.36 | 294.2 | 27 | 1 | 0 | 0 | 0 | 0 | 0 | 0.095 | 0 | 0.15 | 127.757 | 280
887 | 4 | PL 15/221 | 3 | 0 | Hubert RÃ¼sch, Gallus Rehm | 1965 | None | Germany | Deutscher Ausschuss fÃ¼r Stahlbeton | 0 | Hubert RÃ¼sch, Gallus Rehm | 4220 | 4060 | 1600 | 1600 | 150 | 950 | [1,3] | [2,25] | [0,0] | [0,0] | 2 | [13.93] | [2,200x200x200,1] | [27] | [0] | [0,0,0] | [0] | [0] | [0,0,0] | [0] | [0,0,0,0,0,0,15,0,0,0] | 0 | 2 | 460.4 | [8] | [130] | [7] | [21] | [0] | [0] | 0 | 0 | 0 | 0 | 0 | 0 | 0 | 0 | 0 | [0] | [0] | [0] | [0] | [0] | 1 | 2 | 4 | 1 | 3 | 2 | 0 | 14 | 0 | 12.36 | 294.2 | 27 | 1 | 0 | 0 | 0 | 0 | 0 | 0.103 | 0 | 0.159 | 126.557 | 280
888 | 4 | PL 15/221 | 4 | 0 | Hubert RÃ¼sch, Gallus Rehm | 1965 | None | Germany | Deutscher Ausschuss fÃ¼r Stahlbeton | 0 | Hubert RÃ¼sch, Gallus Rehm | 4220 | 4060 | 1600 | 1600 | 150 | 950 | [1,3] | [2,25] | [0,0] | [0,0] | 2 | [13.93] | [2,200x200x200,1] | [27] | [0] | [0,0,0] | [0] | [0] | [0,0,0] | [0] | [0,0,0,0,0,0,15,0,0,0] | 0 | 2 | 460.4 | [8] | [130] | [7] | [21] | [0] | [0] | 0 | 0 | 0 | 0 | 0 | 0 | 0 | 0 | 0 | [0] | [0] | [0] | [0] | [0] | 1 | 2 | 4 | 1 | 3 | 2 | 0 | 1 | 0 | 14.42 | 343.2 | 27 | 1 | 0 | 0 | 0 | 0 | 0 | 0.116 | 0 | 0.186 | 122.1 | 280
889 | 4 | PL 15/221 | 5 | 0 | Hubert RÃ¼sch, Gallus Rehm | 1965 | None | Germany | Deutscher Ausschuss fÃ¼r Stahlbeton | 0 | Hubert RÃ¼sch, Gallus Rehm | 4220 | 4060 | 1600 | 1600 | 150 | 950 | [1,3] | [2,25] | [0,0] | [0,0] | 2 | [13.93] | [2,200x200x200,1] | [27] | [0] | [0,0,0] | [0] | [0] | [0,0,0] | [0] | [0,0,0,0,0,0,15,0,0,0] | 0 | 2 | 460.4 | [8] | [130] | [7] | [21] | [0] | [0] | 0 | 0 | 0 | 0 | 0 | 0 | 0 | 0 | 0 | [0] | [0] | [0] | [0] | [0] | 1 | 2 | 4 | 1 | 3 | 2 | 0 | 1 | 0 | 16.48 | 392.3 | 27 | 1 | 0 | 0 | 0 | 0 | 0 | 0.135 | 0 | 0.227 | 120.7 | 280
890 | 4 | PL 15/221 | 6 | 0 | Hubert RÃ¼sch, Gallus Rehm | 1965 | None | Germany | Deutscher Ausschuss fÃ¼r Stahlbeton | 0 | Hubert RÃ¼sch, Gallus Rehm | 4220 | 4060 | 1600 | 1600 | 150 | 950 | [1,3] | [2,25] | [0,0] | [0,0] | 2 | [13.93] | [2,200x200x200,1] | [27] | [0] | [0,0,0] | [0] | [0] | [0,0,0] | [0] | [0,0,0,0,0,0,15,0,0,0] | 0 | 2 | 460.4 | [8] | [130] | [7] | [21] | [0] | [0] | 0 | 0 | 0 | 0 | 0 | 0 | 0 | 0 | 0 | [0] | [0] | [0] | [0] | [0] | 1 | 2 | 4 | 1 | 3 | 2 | 0 | 1 | 0 | 20.6 | 490.3 | 27 | 1 | 0 | 0 | 0 | 0 | 0 | 0.197 | 0 | 0.397 | 116.7 | 280
891 | 4 | PL 15/239 | 1 | 0 | Hubert RÃ¼sch, Gallus Rehm | 1965 | None | Germany | Deutscher Ausschuss fÃ¼r Stahlbeton | 0 | Hubert RÃ¼sch, Gallus Rehm | 4100 | 4000 | 1600 | 1600 | 151 | 950 | [1,3] | [2,24] | [0,0] | [0,0] | 2 | [17.66] | [2,200x200x200,1] | [26] | [0] | [0,0,0] | [0] | [0] | [0,0,0] | [0] | [0,0,0,0,0,0,15,0,0,0] | 0 | 2 | 378.2 | [8] | [130.5] | [7] | [21] | [0] | [0] | 0 | 0 | 0 | 0 | 0 | 0 | 0 | 0 | 0 | [0] | [0] | [0] | [0] | [0] | 1 | 2 | 4 | 1 | 3 | 2 | 0 | 1 | 0 | 1.27 | 26.9 | 26 | 1 | 0 | 0 | 0 | 0 | 0 | 0.02 | 0 | 0.041 | 201.957 | 730
892 | 4 | PL 15/239 | 2 | 0 | Hubert RÃ¼sch, Gallus Rehm | 1965 | None | Germany | Deutscher Ausschuss fÃ¼r Stahlbeton | 0 | Hubert RÃ¼sch, Gallus Rehm | 4100 | 4000 | 1600 | 1600 | 151 | 950 | [1,3] | [2,24] | [0,0] | [0,0] | 2 | [17.66] | [2,200x200x200,1] | [26] | [0] | [0,0,0] | [0] | [0] | [0,0,0] | [0] | [0,0,0,0,0,0,15,0,0,0] | 0 | 2 | 378.2 | [8] | [130.5] | [7] | [21] | [0] | [0] | 0 | 0 | 0 | 0 | 0 | 0 | 0 | 0 | 0 | [0] | [0] | [0] | [0] | [0] | 1 | 2 | 4 | 1 | 3 | 2 | 0 | 1 | 0 | 4.17 | 88.5 | 26 | 1 | 0 | 0 | 0 | 0 | 0 | 0.039 | 0 | 0.056 | 128.029 | 310
893 | 4 | PL 15/239 | 3 | 0 | Hubert RÃ¼sch, Gallus Rehm | 1965 | None | Germany | Deutscher Ausschuss fÃ¼r Stahlbeton | 0 | Hubert RÃ¼sch, Gallus Rehm | 4100 | 4000 | 1600 | 1600 | 151 | 950 | [1,3] | [2,24] | [0,0] | [0,0] | 2 | [17.66] | [2,200x200x200,1] | [26] | [0] | [0,0,0] | [0] | [0] | [0,0,0] | [0] | [0,0,0,0,0,0,15,0,0,0] | 0 | 2 | 378.2 | [8] | [130.5] | [7] | [21] | [0] | [0] | 0 | 0 | 0 | 0 | 0 | 0 | 0 | 0 | 0 | [0] | [0] | [0] | [0] | [0] | 1 | 2 | 4 | 1 | 3 | 2 | 0 | 1 | 0 | 8.33 | 176.7 | 26 | 1 | 0 | 0 | 0 | 0 | 0 | 0.055 | 0 | 0.096 | 125.1 | 310
894 | 4 | PL 15/239 | 4 | 0 | Hubert RÃ¼sch, Gallus Rehm | 1965 | None | Germany | Deutscher Ausschuss fÃ¼r Stahlbeton | 0 | Hubert RÃ¼sch, Gallus Rehm | 4100 | 4000 | 1600 | 1600 | 151 | 950 | [1,3] | [2,24] | [0,0] | [0,0] | 2 | [17.66] | [2,200x200x200,1] | [26] | [0] | [0,0,0] | [0] | [0] | [0,0,0] | [0] | [0,0,0,0,0,0,15,0,0,0] | 0 | 2 | 378.2 | [8] | [130.5] | [7] | [21] | [0] | [0] | 0 | 0 | 0 | 0 | 0 | 0 | 0 | 0 | 0 | [0] | [0] | [0] | [0] | [0] | 1 | 2 | 4 | 1 | 3 | 2 | 0 | 1 | 0 | 10.42 | 220.8 | 26 | 1 | 0 | 0 | 0 | 0 | 0 | 0.069 | 0 | 0.117 | 123.314 | 250
895 | 4 | PL 15/239 | 5 | 0 | Hubert RÃ¼sch, Gallus Rehm | 1965 | None | Germany | Deutscher Ausschuss fÃ¼r Stahlbeton | 0 | Hubert RÃ¼sch, Gallus Rehm | 4100 | 4000 | 1600 | 1600 | 151 | 950 | [1,3] | [2,24] | [0,0] | [0,0] | 2 | [17.66] | [2,200x200x200,1] | [26] | [0] | [0,0,0] | [0] | [0] | [0,0,0] | [0] | [0,0,0,0,0,0,15,0,0,0] | 0 | 2 | 378.2 | [8] | [130.5] | [7] | [21] | [0] | [0] | 0 | 0 | 0 | 0 | 0 | 0 | 0 | 0 | 0 | [0] | [0] | [0] | [0] | [0] | 1 | 2 | 4 | 1 | 3 | 2 | 0 | 14 | 0 | 10.42 | 220.8 | 26 | 1 | 0 | 0 | 0 | 0 | 0 | 0.062 | 0 | 0.104 | 119.114 | 200
896 | 4 | PL 15/239 | 6 | 0 | Hubert RÃ¼sch, Gallus Rehm | 1965 | None | Germany | Deutscher Ausschuss fÃ¼r Stahlbeton | 0 | Hubert RÃ¼sch, Gallus Rehm | 4100 | 4000 | 1600 | 1600 | 151 | 950 | [1,3] | [2,24] | [0,0] | [0,0] | 2 | [17.66] | [2,200x200x200,1] | [26] | [0] | [0,0,0] | [0] | [0] | [0,0,0] | [0] | [0,0,0,0,0,0,15,0,0,0] | 0 | 2 | 378.2 | [8] | [130.5] | [7] | [21] | [0] | [0] | 0 | 0 | 0 | 0 | 0 | 0 | 0 | 0 | 0 | [0] | [0] | [0] | [0] | [0] | 1 | 2 | 4 | 1 | 3 | 2 | 0 | 1 | 0 | 12.5 | 265 | 26 | 1 | 0 | 0 | 0 | 0 | 0 | 0.081 | 0 | 0.13 | 117.957 | 190
897 | 4 | PL 15/239 | 7 | 0 | Hubert RÃ¼sch, Gallus Rehm | 1965 | None | Germany | Deutscher Ausschuss fÃ¼r Stahlbeton | 0 | Hubert RÃ¼sch, Gallus Rehm | 4100 | 4000 | 1600 | 1600 | 151 | 950 | [1,3] | [2,24] | [0,0] | [0,0] | 2 | [17.66] | [2,200x200x200,1] | [26] | [0] | [0,0,0] | [0] | [0] | [0,0,0] | [0] | [0,0,0,0,0,0,15,0,0,0] | 0 | 2 | 378.2 | [8] | [130.5] | [7] | [21] | [0] | [0] | 0 | 0 | 0 | 0 | 0 | 0 | 0 | 0 | 0 | [0] | [0] | [0] | [0] | [0] | 1 | 2 | 4 | 1 | 3 | 2 | 0 | 1 | 0 | 16.66 | 353.2 | 26 | 1 | 0 | 0 | 0 | 0 | 0 | 0.132 | 0 | 0.204 | 105.457 | 190
898 | 4 | PL 15/239 | 8 | 0 | Hubert RÃ¼sch, Gallus Rehm | 1965 | None | Germany | Deutscher Ausschuss fÃ¼r Stahlbeton | 0 | Hubert RÃ¼sch, Gallus Rehm | 4100 | 4000 | 1600 | 1600 | 151 | 950 | [1,3] | [2,24] | [0,0] | [0,0] | 2 | [17.66] | [2,200x200x200,1] | [26] | [0] | [0,0,0] | [0] | [0] | [0,0,0] | [0] | [0,0,0,0,0,0,15,0,0,0] | 0 | 2 | 378.2 | [8] | [130.5] | [7] | [21] | [0] | [0] | 0 | 0 | 0 | 0 | 0 | 0 | 0 | 0 | 0 | [0] | [0] | [0] | [0] | [0] | 1 | 2 | 4 | 1 | 3 | 2 | 0 | 1 | 0 | 20.83 | 441.5 | 26 | 1 | 0 | 0 | 0 | 0 | 0 | 0.185 | 0 | 0.284 | 99.357 | 190
899 | 4 | PL 15/255 | 1 | 0 | Hubert RÃ¼sch, Gallus Rehm | 1965 | None | Germany | Deutscher Ausschuss fÃ¼r Stahlbeton | 0 | Hubert RÃ¼sch, Gallus Rehm | 4150 | 4000 | 1600 | 1600 | 152 | 950 | [1,3] | [2,23] | [0,0] | [0,0] | 2 | [11.77] | [2,200x200x200,1] | [25] | [0] | [0,0,0] | [0] | [0] | [0,0,0] | [0] | [0,0,0,0,0,0,15,0,0,0] | 0 | 2 | 490.5 | [12] | [130] | [5] | [94] | [0] | [0] | 0 | 0 | 0 | 0 | 0 | 0 | 0 | 0 | 0 | [0] | [0] | [0] | [0] | [0] | 1 | 2 | 4 | 1 | 3 | 2 | 0 | 1 | 0 | 7.97 | 127.5 | 25 | 1 | 0 | 0 | 0 | 0 | 0 | 0.039 | 0 | 0.054 | 443.66 | 710
900 | 4 | PL 15/255 | 2 | 0 | Hubert RÃ¼sch, Gallus Rehm | 1965 | None | Germany | Deutscher Ausschuss fÃ¼r Stahlbeton | 0 | Hubert RÃ¼sch, Gallus Rehm | 4150 | 4000 | 1600 | 1600 | 152 | 950 | [1,3] | [2,23] | [0,0] | [0,0] | 2 | [11.77] | [2,200x200x200,1] | [25] | [0] | [0,0,0] | [0] | [0] | [0,0,0] | [0] | [0,0,0,0,0,0,15,0,0,0] | 0 | 2 | 490.5 | [12] | [130] | [5] | [94] | [0] | [0] | 0 | 0 | 0 | 0 | 0 | 0 | 0 | 0 | 0 | [0] | [0] | [0] | [0] | [0] | 1 | 2 | 4 | 1 | 3 | 2 | 0 | 1 | 0 | 9.19 | 147.1 | 25 | 1 | 0 | 0 | 0 | 0 | 0 | 0.047 | 0 | 0.076 | 238.34 | 470
901 | 4 | PL 15/255 | 3 | 0 | Hubert RÃ¼sch, Gallus Rehm | 1965 | None | Germany | Deutscher Ausschuss fÃ¼r Stahlbeton | 0 | Hubert RÃ¼sch, Gallus Rehm | 4150 | 4000 | 1600 | 1600 | 152 | 950 | [1,3] | [2,23] | [0,0] | [0,0] | 2 | [11.77] | [2,200x200x200,1] | [25] | [0] | [0,0,0] | [0] | [0] | [0,0,0] | [0] | [0,0,0,0,0,0,15,0,0,0] | 0 | 2 | 490.5 | [12] | [130] | [5] | [94] | [0] | [0] | 0 | 0 | 0 | 0 | 0 | 0 | 0 | 0 | 0 | [0] | [0] | [0] | [0] | [0] | 1 | 2 | 4 | 1 | 3 | 2 | 0 | 1 | 0 | 12.26 | 196.1 | 25 | 1 | 0 | 0 | 0 | 0 | 0 | 0.088 | 0 | 0.15 | 172.16 | 270
902 | 4 | PL 15/255 | 4 | 0 | Hubert RÃ¼sch, Gallus Rehm | 1965 | None | Germany | Deutscher Ausschuss fÃ¼r Stahlbeton | 0 | Hubert RÃ¼sch, Gallus Rehm | 4150 | 4000 | 1600 | 1600 | 152 | 950 | [1,3] | [2,23] | [0,0] | [0,0] | 2 | [11.77] | [2,200x200x200,1] | [25] | [0] | [0,0,0] | [0] | [0] | [0,0,0] | [0] | [0,0,0,0,0,0,15,0,0,0] | 0 | 2 | 490.5 | [12] | [130] | [5] | [94] | [0] | [0] | 0 | 0 | 0 | 0 | 0 | 0 | 0 | 0 | 0 | [0] | [0] | [0] | [0] | [0] | 1 | 2 | 4 | 1 | 3 | 2 | 0 | 1 | 0 | 15.33 | 245.2 | 25 | 1 | 0 | 0 | 0 | 0 | 0 | 0.115 | 0 | 0.196 | 142.58 | 250
903 | 4 | PL 15/255 | 5 | 0 | Hubert RÃ¼sch, Gallus Rehm | 1965 | None | Germany | Deutscher Ausschuss fÃ¼r Stahlbeton | 0 | Hubert RÃ¼sch, Gallus Rehm | 4150 | 4000 | 1600 | 1600 | 152 | 950 | [1,3] | [2,23] | [0,0] | [0,0] | 2 | [11.77] | [2,200x200x200,1] | [25] | [0] | [0,0,0] | [0] | [0] | [0,0,0] | [0] | [0,0,0,0,0,0,15,0,0,0] | 0 | 2 | 490.5 | [12] | [130] | [5] | [94] | [0] | [0] | 0 | 0 | 0 | 0 | 0 | 0 | 0 | 0 | 0 | [0] | [0] | [0] | [0] | [0] | 1 | 2 | 4 | 1 | 3 | 2 | 0 | 14 | 0 | 15.33 | 245.2 | 25 | 1 | 0 | 0 | 0 | 0 | 0 | 0.134 | 0 | 0.224 | 140.52 | 250
904 | 4 | PL 15/255 | 6 | 0 | Hubert RÃ¼sch, Gallus Rehm | 1965 | None | Germany | Deutscher Ausschuss fÃ¼r Stahlbeton | 0 | Hubert RÃ¼sch, Gallus Rehm | 4150 | 4000 | 1600 | 1600 | 152 | 950 | [1,3] | [2,23] | [0,0] | [0,0] | 2 | [11.77] | [2,200x200x200,1] | [25] | [0] | [0,0,0] | [0] | [0] | [0,0,0] | [0] | [0,0,0,0,0,0,15,0,0,0] | 0 | 2 | 490.5 | [12] | [130] | [5] | [94] | [0] | [0] | 0 | 0 | 0 | 0 | 0 | 0 | 0 | 0 | 0 | [0] | [0] | [0] | [0] | [0] | 1 | 2 | 4 | 1 | 3 | 2 | 0 | 1 | 0 | 18.39 | 294.2 | 25 | 1 | 0 | 0 | 0 | 0 | 0 | 0.156 | 0 | 0.27 | 140.52 | 250
905 | 4 | PL 15/255 | 7 | 0 | Hubert RÃ¼sch, Gallus Rehm | 1965 | None | Germany | Deutscher Ausschuss fÃ¼r Stahlbeton | 0 | Hubert RÃ¼sch, Gallus Rehm | 4150 | 4000 | 1600 | 1600 | 152 | 950 | [1,3] | [2,23] | [0,0] | [0,0] | 2 | [11.77] | [2,200x200x200,1] | [25] | [0] | [0,0,0] | [0] | [0] | [0,0,0] | [0] | [0,0,0,0,0,0,15,0,0,0] | 0 | 2 | 490.5 | [12] | [130] | [5] | [94] | [0] | [0] | 0 | 0 | 0 | 0 | 0 | 0 | 0 | 0 | 0 | [0] | [0] | [0] | [0] | [0] | 1 | 2 | 4 | 1 | 3 | 2 | 0 | 1 | 0 | 21.45 | 343.2 | 25 | 1 | 0 | 0 | 0 | 0 | 0 | 0.178 | 0 | 0.306 | 128.98 | 240
906 | 4 | PL 15/255 | 8 | 0 | Hubert RÃ¼sch, Gallus Rehm | 1965 | None | Germany | Deutscher Ausschuss fÃ¼r Stahlbeton | 0 | Hubert RÃ¼sch, Gallus Rehm | 4150 | 4000 | 1600 | 1600 | 152 | 950 | [1,3] | [2,23] | [0,0] | [0,0] | 2 | [11.77] | [2,200x200x200,1] | [25] | [0] | [0,0,0] | [0] | [0] | [0,0,0] | [0] | [0,0,0,0,0,0,15,0,0,0] | 0 | 2 | 490.5 | [12] | [130] | [5] | [94] | [0] | [0] | 0 | 0 | 0 | 0 | 0 | 0 | 0 | 0 | 0 | [0] | [0] | [0] | [0] | [0] | 1 | 2 | 4 | 1 | 3 | 2 | 0 | 1 | 0 | 24.52 | 392.3 | 25 | 1 | 0 | 0 | 0 | 0 | 0 | 0.218 | 0 | 0.406 | 116.1 | 240
907 | 4 | PL 15/255 | 9 | 0 | Hubert RÃ¼sch, Gallus Rehm | 1965 | None | Germany | Deutscher Ausschuss fÃ¼r Stahlbeton | 0 | Hubert RÃ¼sch, Gallus Rehm | 4150 | 4000 | 1600 | 1600 | 152 | 950 | [1,3] | [2,23] | [0,0] | [0,0] | 2 | [11.77] | [2,200x200x200,1] | [25] | [0] | [0,0,0] | [0] | [0] | [0,0,0] | [0] | [0,0,0,0,0,0,15,0,0,0] | 0 | 2 | 490.5 | [12] | [130] | [5] | [94] | [0] | [0] | 0 | 0 | 0 | 0 | 0 | 0 | 0 | 0 | 0 | [0] | [0] | [0] | [0] | [0] | 1 | 2 | 4 | 1 | 3 | 2 | 0 | 1 | 0 | 27.58 | 441.3 | 25 | 1 | 0 | 0 | 0 | 0 | 0 | 0.267 | 0 | 0.5 | 108.32 | 240
908 | 4 | PL 30/204 | 1 | 0 | Hubert RÃ¼sch, Gallus Rehm | 1965 | None | Germany | Deutscher Ausschuss fÃ¼r Stahlbeton | 0 | Hubert RÃ¼sch, Gallus Rehm | 4145 | 4000 | 1600 | 1600 | 300 | 950 | [1,3] | [2,27] | [0,0] | [0,0] | 2 | [17.07] | [2,200x200x200,1] | [29] | [0] | [0,0,0] | [0] | [0] | [0,0,0] | [0] | [0,0,0,0,0,0,15,0,0,0] | 0 | 2 | 448.3 | [16] | [276] | [5] | [42] | [0] | [0] | 0 | 0 | 0 | 0 | 0 | 0 | 0 | 0 | 0 | [0] | [0] | [0] | [0] | [0] | 1 | 2 | 4 | 1 | 3 | 2 | 0 | 1 | 0 | 37.05 | 147.1 | 29 | 1 | 0 | 0 | 0 | 0 | 0 | 0.062 | 0 | 0.072 | 500 | 640
909 | 4 | PL 30/204 | 2 | 0 | Hubert RÃ¼sch, Gallus Rehm | 1965 | None | Germany | Deutscher Ausschuss fÃ¼r Stahlbeton | 0 | Hubert RÃ¼sch, Gallus Rehm | 4145 | 4000 | 1600 | 1600 | 300 | 950 | [1,3] | [2,27] | [0,0] | [0,0] | 2 | [17.07] | [2,200x200x200,1] | [29] | [0] | [0,0,0] | [0] | [0] | [0,0,0] | [0] | [0,0,0,0,0,0,15,0,0,0] | 0 | 2 | 448.3 | [16] | [276] | [5] | [42] | [0] | [0] | 0 | 0 | 0 | 0 | 0 | 0 | 0 | 0 | 0 | [0] | [0] | [0] | [0] | [0] | 1 | 2 | 4 | 1 | 3 | 2 | 0 | 1 | 0 | 49.4 | 196.1 | 29 | 1 | 0 | 0 | 0 | 0 | 0 | 0.126 | 0 | 0.16 | 250 | 320
910 | 4 | PL 30/204 | 3 | 0 | Hubert RÃ¼sch, Gallus Rehm | 1965 | None | Germany | Deutscher Ausschuss fÃ¼r Stahlbeton | 0 | Hubert RÃ¼sch, Gallus Rehm | 4145 | 4000 | 1600 | 1600 | 300 | 950 | [1,3] | [2,27] | [0,0] | [0,0] | 2 | [17.07] | [2,200x200x200,1] | [29] | [0] | [0,0,0] | [0] | [0] | [0,0,0] | [0] | [0,0,0,0,0,0,15,0,0,0] | 0 | 2 | 448.3 | [16] | [276] | [5] | [42] | [0] | [0] | 0 | 0 | 0 | 0 | 0 | 0 | 0 | 0 | 0 | [0] | [0] | [0] | [0] | [0] | 1 | 2 | 4 | 1 | 3 | 2 | 0 | 1 | 0 | 61.76 | 245.2 | 29 | 1 | 0 | 0 | 0 | 0 | 0 | 0.163 | 0 | 0.256 | 209.86 | 320
911 | 4 | PL 30/204 | 4 | 0 | Hubert RÃ¼sch, Gallus Rehm | 1965 | None | Germany | Deutscher Ausschuss fÃ¼r Stahlbeton | 0 | Hubert RÃ¼sch, Gallus Rehm | 4145 | 4000 | 1600 | 1600 | 300 | 950 | [1,3] | [2,27] | [0,0] | [0,0] | 2 | [17.07] | [2,200x200x200,1] | [29] | [0] | [0,0,0] | [0] | [0] | [0,0,0] | [0] | [0,0,0,0,0,0,15,0,0,0] | 0 | 2 | 448.3 | [16] | [276] | [5] | [42] | [0] | [0] | 0 | 0 | 0 | 0 | 0 | 0 | 0 | 0 | 0 | [0] | [0] | [0] | [0] | [0] | 1 | 2 | 4 | 1 | 3 | 2 | 0 | 14 | 0 | 61.76 | 245.2 | 29 | 1 | 0 | 0 | 0 | 0 | 0 | 0.188 | 0 | 0.28 | 209.86 | 320
912 | 4 | PL 30/204 | 5 | 0 | Hubert RÃ¼sch, Gallus Rehm | 1965 | None | Germany | Deutscher Ausschuss fÃ¼r Stahlbeton | 0 | Hubert RÃ¼sch, Gallus Rehm | 4145 | 4000 | 1600 | 1600 | 300 | 950 | [1,3] | [2,27] | [0,0] | [0,0] | 2 | [17.07] | [2,200x200x200,1] | [29] | [0] | [0,0,0] | [0] | [0] | [0,0,0] | [0] | [0,0,0,0,0,0,15,0,0,0] | 0 | 2 | 448.3 | [16] | [276] | [5] | [42] | [0] | [0] | 0 | 0 | 0 | 0 | 0 | 0 | 0 | 0 | 0 | [0] | [0] | [0] | [0] | [0] | 1 | 2 | 4 | 1 | 3 | 2 | 0 | 1 | 0 | 74.11 | 294.2 | 29 | 1 | 0 | 0 | 0 | 0 | 0 | 0.247 | 0 | 0.36 | 204.22 | 320
913 | 4 | PL 30/204 | 6 | 0 | Hubert RÃ¼sch, Gallus Rehm | 1965 | None | Germany | Deutscher Ausschuss fÃ¼r Stahlbeton | 0 | Hubert RÃ¼sch, Gallus Rehm | 4145 | 4000 | 1600 | 1600 | 300 | 950 | [1,3] | [2,27] | [0,0] | [0,0] | 2 | [17.07] | [2,200x200x200,1] | [29] | [0] | [0,0,0] | [0] | [0] | [0,0,0] | [0] | [0,0,0,0,0,0,15,0,0,0] | 0 | 2 | 448.3 | [16] | [276] | [5] | [42] | [0] | [0] | 0 | 0 | 0 | 0 | 0 | 0 | 0 | 0 | 0 | [0] | [0] | [0] | [0] | [0] | 1 | 2 | 4 | 1 | 3 | 2 | 0 | 1 | 0 | 86.45 | 343.2 | 29 | 1 | 0 | 0 | 0 | 0 | 0 | 0.295 | 0 | 0.45 | 209.74 | 320
914 | 4 | PL 30/240 | 1 | 0 | Hubert RÃ¼sch, Gallus Rehm | 1965 | None | Germany | Deutscher Ausschuss fÃ¼r Stahlbeton | 0 | Hubert RÃ¼sch, Gallus Rehm | 4160 | 4000 | 1600 | 1600 | 300 | 950 | [1,3] | [2,25] | [0,0] | [0,0] | 2 | [14.72] | [2,200x200x200,1] | [27] | [0] | [0,0,0] | [0] | [0] | [0,0,0] | [0] | [0,0,0,0,0,0,15,0,0,0] | 0 | 2 | 489.8 | [16] | [275.4] | [5] | [67] | [0] | [0] | 0 | 0 | 0 | 0 | 0 | 0 | 0 | 0 | 0 | [0] | [0] | [0] | [0] | [0] | 1 | 2 | 4 | 1 | 3 | 2 | 0 | 1 | 0 | 38.99 | 147.4 | 27 | 1 | 0 | 0 | 0 | 0 | 0 | 0.057 | 0 | 0.094 | 220.38 | 480
915 | 4 | PL 30/240 | 2 | 0 | Hubert RÃ¼sch, Gallus Rehm | 1965 | None | Germany | Deutscher Ausschuss fÃ¼r Stahlbeton | 0 | Hubert RÃ¼sch, Gallus Rehm | 4160 | 4000 | 1600 | 1600 | 300 | 950 | [1,3] | [2,25] | [0,0] | [0,0] | 2 | [14.72] | [2,200x200x200,1] | [27] | [0] | [0,0,0] | [0] | [0] | [0,0,0] | [0] | [0,0,0,0,0,0,15,0,0,0] | 0 | 2 | 489.8 | [16] | [275.4] | [5] | [67] | [0] | [0] | 0 | 0 | 0 | 0 | 0 | 0 | 0 | 0 | 0 | [0] | [0] | [0] | [0] | [0] | 1 | 2 | 4 | 1 | 3 | 2 | 0 | 1 | 0 | 51.98 | 196.5 | 27 | 1 | 0 | 0 | 0 | 0 | 0 | 0.091 | 0 | 0.172 | 165.28 | 300
916 | 4 | PL 30/240 | 3 | 0 | Hubert RÃ¼sch, Gallus Rehm | 1965 | None | Germany | Deutscher Ausschuss fÃ¼r Stahlbeton | 0 | Hubert RÃ¼sch, Gallus Rehm | 4160 | 4000 | 1600 | 1600 | 300 | 950 | [1,3] | [2,25] | [0,0] | [0,0] | 2 | [14.72] | [2,200x200x200,1] | [27] | [0] | [0,0,0] | [0] | [0] | [0,0,0] | [0] | [0,0,0,0,0,0,15,0,0,0] | 0 | 2 | 489.8 | [16] | [275.4] | [5] | [67] | [0] | [0] | 0 | 0 | 0 | 0 | 0 | 0 | 0 | 0 | 0 | [0] | [0] | [0] | [0] | [0] | 1 | 2 | 4 | 1 | 3 | 2 | 0 | 1 | 0 | 65 | 245.7 | 27 | 1 | 0 | 0 | 0 | 0 | 0 | 0.122 | 0 | 0.254 | 165.28 | 300
917 | 4 | PL 30/240 | 4 | 0 | Hubert RÃ¼sch, Gallus Rehm | 1965 | None | Germany | Deutscher Ausschuss fÃ¼r Stahlbeton | 0 | Hubert RÃ¼sch, Gallus Rehm | 4160 | 4000 | 1600 | 1600 | 300 | 950 | [1,3] | [2,25] | [0,0] | [0,0] | 2 | [14.72] | [2,200x200x200,1] | [27] | [0] | [0,0,0] | [0] | [0] | [0,0,0] | [0] | [0,0,0,0,0,0,15,0,0,0] | 0 | 2 | 489.8 | [16] | [275.4] | [5] | [67] | [0] | [0] | 0 | 0 | 0 | 0 | 0 | 0 | 0 | 0 | 0 | [0] | [0] | [0] | [0] | [0] | 1 | 2 | 4 | 1 | 3 | 2 | 0 | 14 | 0 | 65 | 245.7 | 27 | 1 | 0 | 0 | 0 | 0 | 0 | 0.126 | 0 | 0.21 | 165.14 | 300
918 | 4 | PL 30/240 | 5 | 0 | Hubert RÃ¼sch, Gallus Rehm | 1965 | None | Germany | Deutscher Ausschuss fÃ¼r Stahlbeton | 0 | Hubert RÃ¼sch, Gallus Rehm | 4160 | 4000 | 1600 | 1600 | 300 | 950 | [1,3] | [2,25] | [0,0] | [0,0] | 2 | [14.72] | [2,200x200x200,1] | [27] | [0] | [0,0,0] | [0] | [0] | [0,0,0] | [0] | [0,0,0,0,0,0,15,0,0,0] | 0 | 2 | 489.8 | [16] | [275.4] | [5] | [67] | [0] | [0] | 0 | 0 | 0 | 0 | 0 | 0 | 0 | 0 | 0 | [0] | [0] | [0] | [0] | [0] | 1 | 2 | 4 | 1 | 3 | 2 | 0 | 1 | 0 | 77.99 | 294.8 | 27 | 1 | 0 | 0 | 0 | 0 | 0 | 0.153 | 0 | 0.25 | 165.14 | 300
919 | 4 | PL 30/240 | 6 | 0 | Hubert RÃ¼sch, Gallus Rehm | 1965 | None | Germany | Deutscher Ausschuss fÃ¼r Stahlbeton | 0 | Hubert RÃ¼sch, Gallus Rehm | 4160 | 4000 | 1600 | 1600 | 300 | 950 | [1,3] | [2,25] | [0,0] | [0,0] | 2 | [14.72] | [2,200x200x200,1] | [27] | [0] | [0,0,0] | [0] | [0] | [0,0,0] | [0] | [0,0,0,0,0,0,15,0,0,0] | 0 | 2 | 489.8 | [16] | [275.4] | [5] | [67] | [0] | [0] | 0 | 0 | 0 | 0 | 0 | 0 | 0 | 0 | 0 | [0] | [0] | [0] | [0] | [0] | 1 | 2 | 4 | 1 | 3 | 2 | 0 | 1 | 0 | 90.98 | 343.9 | 27 | 1 | 0 | 0 | 0 | 0 | 0 | 0.183 | 0 | 0.31 | 161.48 | 300
920 | 4 | PL 30/240 | 7 | 0 | Hubert RÃ¼sch, Gallus Rehm | 1965 | None | Germany | Deutscher Ausschuss fÃ¼r Stahlbeton | 0 | Hubert RÃ¼sch, Gallus Rehm | 4160 | 4000 | 1600 | 1600 | 300 | 950 | [1,3] | [2,25] | [0,0] | [0,0] | 2 | [14.72] | [2,200x200x200,1] | [27] | [0] | [0,0,0] | [0] | [0] | [0,0,0] | [0] | [0,0,0,0,0,0,15,0,0,0] | 0 | 2 | 489.8 | [16] | [275.4] | [5] | [67] | [0] | [0] | 0 | 0 | 0 | 0 | 0 | 0 | 0 | 0 | 0 | [0] | [0] | [0] | [0] | [0] | 1 | 2 | 4 | 1 | 3 | 2 | 0 | 1 | 0 | 101.35 | 383.1 | 27 | 1 | 0 | 0 | 0 | 0 | 0 | 0.199 | 0 | 0.37 | 157.68 | 300
921 | 4 | PL 30/256 | 1 | 0 | Hubert RÃ¼sch, Gallus Rehm | 1965 | None | Germany | Deutscher Ausschuss fÃ¼r Stahlbeton | 0 | Hubert RÃ¼sch, Gallus Rehm | 4200 | 4000 | 1600 | 1600 | 300 | 950 | [1,3] | [2,34] | [0,0] | [0,0] | 2 | [12.26] | [2,200x200x200,1] | [36] | [0] | [0,0,0] | [0] | [0] | [0,0,0] | [0] | [0,0,0,0,0,0,15,0,0,0] | 0 | 2 | 476.8 | [16] | [275] | [5] | [32] | [0] | [0] | 0 | 0 | 0 | 0 | 0 | 0 | 0 | 0 | 0 | [0] | [0] | [0] | [0] | [0] | 1 | 2 | 4 | 1 | 3 | 2 | 0 | 1 | 0 | 30.43 | 127.5 | 36 | 1 | 0 | 0 | 0 | 0 | 0 | 0.058 | 0 | 0.088 | 325 | 340
922 | 4 | PL 30/256 | 2 | 0 | Hubert RÃ¼sch, Gallus Rehm | 1965 | None | Germany | Deutscher Ausschuss fÃ¼r Stahlbeton | 0 | Hubert RÃ¼sch, Gallus Rehm | 4200 | 4000 | 1600 | 1600 | 300 | 950 | [1,3] | [2,34] | [0,0] | [0,0] | 2 | [12.26] | [2,200x200x200,1] | [36] | [0] | [0,0,0] | [0] | [0] | [0,0,0] | [0] | [0,0,0,0,0,0,15,0,0,0] | 0 | 2 | 476.8 | [16] | [275] | [5] | [32] | [0] | [0] | 0 | 0 | 0 | 0 | 0 | 0 | 0 | 0 | 0 | [0] | [0] | [0] | [0] | [0] | 1 | 2 | 4 | 1 | 3 | 2 | 0 | 1 | 0 | 35.11 | 147.1 | 36 | 1 | 0 | 0 | 0 | 0 | 0 | 0.086 | 0 | 0.11 | 325 | 340
923 | 4 | PL 30/256 | 3 | 0 | Hubert RÃ¼sch, Gallus Rehm | 1965 | None | Germany | Deutscher Ausschuss fÃ¼r Stahlbeton | 0 | Hubert RÃ¼sch, Gallus Rehm | 4200 | 4000 | 1600 | 1600 | 300 | 950 | [1,3] | [2,34] | [0,0] | [0,0] | 2 | [12.26] | [2,200x200x200,1] | [36] | [0] | [0,0,0] | [0] | [0] | [0,0,0] | [0] | [0,0,0,0,0,0,15,0,0,0] | 0 | 2 | 476.8 | [16] | [275] | [5] | [32] | [0] | [0] | 0 | 0 | 0 | 0 | 0 | 0 | 0 | 0 | 0 | [0] | [0] | [0] | [0] | [0] | 1 | 2 | 4 | 1 | 3 | 2 | 0 | 1 | 0 | 46.8 | 196.1 | 36 | 1 | 0 | 0 | 0 | 0 | 0 | 0.147 | 0 | 0.216 | 260 | 340
924 | 4 | PL 30/256 | 4 | 0 | Hubert RÃ¼sch, Gallus Rehm | 1965 | None | Germany | Deutscher Ausschuss fÃ¼r Stahlbeton | 0 | Hubert RÃ¼sch, Gallus Rehm | 4200 | 4000 | 1600 | 1600 | 300 | 950 | [1,3] | [2,34] | [0,0] | [0,0] | 2 | [12.26] | [2,200x200x200,1] | [36] | [0] | [0,0,0] | [0] | [0] | [0,0,0] | [0] | [0,0,0,0,0,0,15,0,0,0] | 0 | 2 | 476.8 | [16] | [275] | [5] | [32] | [0] | [0] | 0 | 0 | 0 | 0 | 0 | 0 | 0 | 0 | 0 | [0] | [0] | [0] | [0] | [0] | 1 | 2 | 4 | 1 | 3 | 2 | 0 | 1 | 0 | 58.52 | 245.2 | 36 | 1 | 0 | 0 | 0 | 0 | 0 | 0.156 | 0 | 0.274 | 176.42 | 320
925 | 4 | PL 30/256 | 5 | 0 | Hubert RÃ¼sch, Gallus Rehm | 1965 | None | Germany | Deutscher Ausschuss fÃ¼r Stahlbeton | 0 | Hubert RÃ¼sch, Gallus Rehm | 4200 | 4000 | 1600 | 1600 | 300 | 950 | [1,3] | [2,34] | [0,0] | [0,0] | 2 | [12.26] | [2,200x200x200,1] | [36] | [0] | [0,0,0] | [0] | [0] | [0,0,0] | [0] | [0,0,0,0,0,0,15,0,0,0] | 0 | 2 | 476.8 | [16] | [275] | [5] | [32] | [0] | [0] | 0 | 0 | 0 | 0 | 0 | 0 | 0 | 0 | 0 | [0] | [0] | [0] | [0] | [0] | 1 | 2 | 4 | 1 | 3 | 2 | 0 | 14 | 0 | 58.52 | 245.2 | 36 | 1 | 0 | 0 | 0 | 0 | 0 | 0.169 | 0 | 0.304 | 170.44 | 320
926 | 4 | PL 30/256 | 6 | 0 | Hubert RÃ¼sch, Gallus Rehm | 1965 | None | Germany | Deutscher Ausschuss fÃ¼r Stahlbeton | 0 | Hubert RÃ¼sch, Gallus Rehm | 4200 | 4000 | 1600 | 1600 | 300 | 950 | [1,3] | [2,34] | [0,0] | [0,0] | 2 | [12.26] | [2,200x200x200,1] | [36] | [0] | [0,0,0] | [0] | [0] | [0,0,0] | [0] | [0,0,0,0,0,0,15,0,0,0] | 0 | 2 | 476.8 | [16] | [275] | [5] | [32] | [0] | [0] | 0 | 0 | 0 | 0 | 0 | 0 | 0 | 0 | 0 | [0] | [0] | [0] | [0] | [0] | 1 | 2 | 4 | 1 | 3 | 2 | 0 | 1 | 0 | 70.21 | 294.2 | 36 | 1 | 0 | 0 | 0 | 0 | 0 | 0.207 | 0 | 0.3 | 170.44 | 320
927 | 4 | PL 30/256 | 7 | 0 | Hubert RÃ¼sch, Gallus Rehm | 1965 | None | Germany | Deutscher Ausschuss fÃ¼r Stahlbeton | 0 | Hubert RÃ¼sch, Gallus Rehm | 4200 | 4000 | 1600 | 1600 | 300 | 950 | [1,3] | [2,34] | [0,0] | [0,0] | 2 | [12.26] | [2,200x200x200,1] | [36] | [0] | [0,0,0] | [0] | [0] | [0,0,0] | [0] | [0,0,0,0,0,0,15,0,0,0] | 0 | 2 | 476.8 | [16] | [275] | [5] | [32] | [0] | [0] | 0 | 0 | 0 | 0 | 0 | 0 | 0 | 0 | 0 | [0] | [0] | [0] | [0] | [0] | 1 | 2 | 4 | 1 | 3 | 2 | 0 | 1 | 0 | 81.91 | 343.2 | 36 | 1 | 0 | 0 | 0 | 0 | 0 | 0.22 | 0 | 0.384 | 163.02 | 320
928 | 4 | PL 30/256 | 8 | 0 | Hubert RÃ¼sch, Gallus Rehm | 1965 | None | Germany | Deutscher Ausschuss fÃ¼r Stahlbeton | 0 | Hubert RÃ¼sch, Gallus Rehm | 4200 | 4000 | 1600 | 1600 | 300 | 950 | [1,3] | [2,34] | [0,0] | [0,0] | 2 | [12.26] | [2,200x200x200,1] | [36] | [0] | [0,0,0] | [0] | [0] | [0,0,0] | [0] | [0,0,0,0,0,0,15,0,0,0] | 0 | 2 | 476.8 | [16] | [275] | [5] | [32] | [0] | [0] | 0 | 0 | 0 | 0 | 0 | 0 | 0 | 0 | 0 | [0] | [0] | [0] | [0] | [0] | 1 | 2 | 4 | 1 | 3 | 2 | 0 | 1 | 0 | 93.63 | 392.3 | 36 | 1 | 0 | 0 | 0 | 0 | 0 | 0.27 | 0 | 0.432 | 158.96 | 320
929 | 5 | T-C1-3 | 1 | 10.14359/7742 | Crack Width and Crack Spacing in Reinforced Concrete Members | 1965 | Journal of the American Concrete Institute | United States | Cornell University | 0 | Bengt B. Broms | 1828.8 | 1828.8 | 0 | 0 | 76.2 | 2*(1451.61-(z-38.1)**2)**(1/2) | [7,6] | [28,0] | [0,0] | [0,0] | 2 | [23.79] | [1,152.4x304.8,1] | [0] | [3.35] | [1,152.4x304.8,2] | [0] | [0] | [0,0,0] | [0] | [0,0,0,0,0,0,0,0,0] | 194439 | 2 | 646.7 | [25.4] | [38.1] | [1] | [25.4] | [0] | [0] | 0 | 0 | 0 | 0 | 0 | 0 | 0 | 0 | 0 | [0] | [0] | [0] | [0] | [0] | 1 | 1a | 0 | 0 | 3 | 2 | 0 | 1 | 0 | 0 | 218.6 | 0 | 1 | 0 | 0 | 0 | 0 | 0 | 0.076 | 0 | 0 | 0 | 0
930 | 5 | T-C1-3 | 2 | 10.14359/7742 | Crack Width and Crack Spacing in Reinforced Concrete Members | 1965 | Journal of the American Concrete Institute | United States | Cornell University | 0 | Bengt B. Broms | 1828.8 | 1828.8 | 0 | 0 | 76.2 | 2*(1451.61-(z-38.1)**2)**(1/2) | [7,6] | [28,0] | [0,0] | [0,0] | 2 | [23.79] | [1,152.4x304.8,1] | [0] | [3.35] | [1,152.4x304.8,2] | [0] | [0] | [0,0,0] | [0] | [0,0,0,0,0,0,0,0,0] | 194439 | 2 | 646.7 | [25.4] | [38.1] | [1] | [25.4] | [0] | [0] | 0 | 0 | 0 | 0 | 0 | 0 | 0 | 0 | 0 | [0] | [0] | [0] | [0] | [0] | 1 | 1a | 0 | 0 | 3 | 2 | 0 | 1 | 0 | 0 | 349.6 | 0 | 1 | 0 | 0 | 0 | 0 | 0 | 0.102 | 0 | 0 | 0 | 0
931 | 5 | T-C1-3 | 3 | 10.14359/7742 | Crack Width and Crack Spacing in Reinforced Concrete Members | 1965 | Journal of the American Concrete Institute | United States | Cornell University | 0 | Bengt B. Broms | 1828.8 | 1828.8 | 0 | 0 | 76.2 | 2*(1451.61-(z-38.1)**2)**(1/2) | [7,6] | [28,0] | [0,0] | [0,0] | 2 | [23.79] | [1,152.4x304.8,1] | [0] | [3.35] | [1,152.4x304.8,2] | [0] | [0] | [0,0,0] | [0] | [0,0,0,0,0,0,0,0,0] | 194439 | 2 | 646.7 | [25.4] | [38.1] | [1] | [25.4] | [0] | [0] | 0 | 0 | 0 | 0 | 0 | 0 | 0 | 0 | 0 | [0] | [0] | [0] | [0] | [0] | 1 | 1a | 0 | 0 | 3 | 2 | 0 | 1 | 0 | 0 | 480.6 | 0 | 1 | 0 | 0 | 0 | 0 | 0 | 0.178 | 0 | 0 | 0 | 0
932 | 5 | T-C1-5 | 1 | 10.14359/7742 | Crack Width and Crack Spacing in Reinforced Concrete Members | 1965 | Journal of the American Concrete Institute | United States | Cornell University | 0 | Bengt B. Broms | 1828.8 | 1828.8 | 0 | 0 | 76.2 | 2*(1451.61-(z-38.1)**2)**(1/2) | [7,6] | [28,0] | [0,0] | [0,0] | 2 | [57.02] | [1,152.4x304.8,1] | [0] | [1.66] | [1,152.4x304.8,2] | [0] | [0] | [0,0,0] | [0] | [0,0,0,0,0,0,0,0,0] | 194439 | 2 | 646.7 | [25.4] | [38.1] | [1] | [25.4] | [0] | [0] | 0 | 0 | 0 | 0 | 0 | 0 | 0 | 0 | 0 | [0] | [0] | [0] | [0] | [0] | 1 | 1a | 0 | 0 | 3 | 2 | 0 | 1 | 0 | 0 | 218.6 | 0 | 1 | 0 | 0 | 0 | 0 | 0 | 0.076 | 0 | 0 | 0 | 0
933 | 5 | T-C1-5 | 2 | 10.14359/7742 | Crack Width and Crack Spacing in Reinforced Concrete Members | 1965 | Journal of the American Concrete Institute | United States | Cornell University | 0 | Bengt B. Broms | 1828.8 | 1828.8 | 0 | 0 | 76.2 | 2*(1451.61-(z-38.1)**2)**(1/2) | [7,6] | [28,0] | [0,0] | [0,0] | 2 | [57.02] | [1,152.4x304.8,1] | [0] | [1.66] | [1,152.4x304.8,2] | [0] | [0] | [0,0,0] | [0] | [0,0,0,0,0,0,0,0,0] | 194439 | 2 | 646.7 | [25.4] | [38.1] | [1] | [25.4] | [0] | [0] | 0 | 0 | 0 | 0 | 0 | 0 | 0 | 0 | 0 | [0] | [0] | [0] | [0] | [0] | 1 | 1a | 0 | 0 | 3 | 2 | 0 | 1 | 0 | 0 | 349.6 | 0 | 1 | 0 | 0 | 0 | 0 | 0 | 0.102 | 0 | 0 | 0 | 0
934 | 5 | T-C1-5 | 3 | 10.14359/7742 | Crack Width and Crack Spacing in Reinforced Concrete Members | 1965 | Journal of the American Concrete Institute | United States | Cornell University | 0 | Bengt B. Broms | 1828.8 | 1828.8 | 0 | 0 | 76.2 | 2*(1451.61-(z-38.1)**2)**(1/2) | [7,6] | [28,0] | [0,0] | [0,0] | 2 | [57.02] | [1,152.4x304.8,1] | [0] | [1.66] | [1,152.4x304.8,2] | [0] | [0] | [0,0,0] | [0] | [0,0,0,0,0,0,0,0,0] | 194439 | 2 | 646.7 | [25.4] | [38.1] | [1] | [25.4] | [0] | [0] | 0 | 0 | 0 | 0 | 0 | 0 | 0 | 0 | 0 | [0] | [0] | [0] | [0] | [0] | 1 | 1a | 0 | 0 | 3 | 2 | 0 | 1 | 0 | 0 | 480.6 | 0 | 1 | 0 | 0 | 0 | 0 | 0 | 0.152 | 0 | 0 | 0 | 0
935 | 5 | T-C2-3 | 1 | 10.14359/7742 | Crack Width and Crack Spacing in Reinforced Concrete Members | 1965 | Journal of the American Concrete Institute | United States | Cornell University | 0 | Bengt B. Broms | 1828.8 | 1828.8 | 0 | 0 | 152.4 | 2*(5806.44-(z-76.2)**2)**(1/2) | [7,6] | [28,0] | [0,0] | [0,0] | 2 | [23.79] | [1,152.4x304.8,1] | [0] | [3.35] | [1,152.4x304.8,2] | [0] | [0] | [0,0,0] | [0] | [0,0,0,0,0,0,0,0,0] | 194439 | 2 | 646.7 | [25.4] | [76.2] | [1] | [63.5] | [0] | [0] | 0 | 0 | 0 | 0 | 0 | 0 | 0 | 0 | 0 | [0] | [0] | [0] | [0] | [0] | 1 | 1a | 0 | 0 | 3 | 2 | 0 | 1 | 0 | 0 | 218.6 | 0 | 1 | 0 | 0 | 0 | 0 | 0 | 0.229 | 0 | 0 | 0 | 0
936 | 5 | T-C2-3 | 2 | 10.14359/7742 | Crack Width and Crack Spacing in Reinforced Concrete Members | 1965 | Journal of the American Concrete Institute | United States | Cornell University | 0 | Bengt B. Broms | 1828.8 | 1828.8 | 0 | 0 | 152.4 | 2*(5806.44-(z-76.2)**2)**(1/2) | [7,6] | [28,0] | [0,0] | [0,0] | 2 | [23.79] | [1,152.4x304.8,1] | [0] | [3.35] | [1,152.4x304.8,2] | [0] | [0] | [0,0,0] | [0] | [0,0,0,0,0,0,0,0,0] | 194439 | 2 | 646.7 | [25.4] | [76.2] | [1] | [63.5] | [0] | [0] | 0 | 0 | 0 | 0 | 0 | 0 | 0 | 0 | 0 | [0] | [0] | [0] | [0] | [0] | 1 | 1a | 0 | 0 | 3 | 2 | 0 | 1 | 0 | 0 | 349.6 | 0 | 1 | 0 | 0 | 0 | 0 | 0 | 0.356 | 0 | 0 | 0 | 0
937 | 5 | T-C2-3 | 3 | 10.14359/7742 | Crack Width and Crack Spacing in Reinforced Concrete Members | 1965 | Journal of the American Concrete Institute | United States | Cornell University | 0 | Bengt B. Broms | 1828.8 | 1828.8 | 0 | 0 | 152.4 | 2*(5806.44-(z-76.2)**2)**(1/2) | [7,6] | [28,0] | [0,0] | [0,0] | 2 | [23.79] | [1,152.4x304.8,1] | [0] | [3.35] | [1,152.4x304.8,2] | [0] | [0] | [0,0,0] | [0] | [0,0,0,0,0,0,0,0,0] | 194439 | 2 | 646.7 | [25.4] | [76.2] | [1] | [63.5] | [0] | [0] | 0 | 0 | 0 | 0 | 0 | 0 | 0 | 0 | 0 | [0] | [0] | [0] | [0] | [0] | 1 | 1a | 0 | 0 | 3 | 2 | 0 | 1 | 0 | 0 | 480.6 | 0 | 1 | 0 | 0 | 0 | 0 | 0 | 0.559 | 0 | 0 | 0 | 0
938 | 5 | T-C2-5 | 1 | 10.14359/7742 | Crack Width and Crack Spacing in Reinforced Concrete Members | 1965 | Journal of the American Concrete Institute | United States | Cornell University | 0 | Bengt B. Broms | 1828.8 | 1828.8 | 0 | 0 | 152.4 | 2*(5806.44-(z-76.2)**2)**(1/2) | [7,6] | [28,0] | [0,0] | [0,0] | 2 | [57.02] | [1,152.4x304.8,1] | [0] | [1.66] | [1,152.4x304.8,2] | [0] | [0] | [0,0,0] | [0] | [0,0,0,0,0,0,0,0,0] | 194439 | 2 | 646.7 | [25.4] | [76.2] | [1] | [63.5] | [0] | [0] | 0 | 0 | 0 | 0 | 0 | 0 | 0 | 0 | 0 | [0] | [0] | [0] | [0] | [0] | 1 | 1a | 0 | 0 | 3 | 2 | 0 | 1 | 0 | 0 | 218.6 | 0 | 1 | 0 | 0 | 0 | 0 | 0 | 0.178 | 0 | 0 | 0 | 0
939 | 5 | T-C2-5 | 2 | 10.14359/7742 | Crack Width and Crack Spacing in Reinforced Concrete Members | 1965 | Journal of the American Concrete Institute | United States | Cornell University | 0 | Bengt B. Broms | 1828.8 | 1828.8 | 0 | 0 | 152.4 | 2*(5806.44-(z-76.2)**2)**(1/2) | [7,6] | [28,0] | [0,0] | [0,0] | 2 | [57.02] | [1,152.4x304.8,1] | [0] | [1.66] | [1,152.4x304.8,2] | [0] | [0] | [0,0,0] | [0] | [0,0,0,0,0,0,0,0,0] | 194439 | 2 | 646.7 | [25.4] | [76.2] | [1] | [63.5] | [0] | [0] | 0 | 0 | 0 | 0 | 0 | 0 | 0 | 0 | 0 | [0] | [0] | [0] | [0] | [0] | 1 | 1a | 0 | 0 | 3 | 2 | 0 | 1 | 0 | 0 | 349.6 | 0 | 1 | 0 | 0 | 0 | 0 | 0 | 0.33 | 0 | 0 | 0 | 0
940 | 5 | T-C2-5 | 3 | 10.14359/7742 | Crack Width and Crack Spacing in Reinforced Concrete Members | 1965 | Journal of the American Concrete Institute | United States | Cornell University | 0 | Bengt B. Broms | 1828.8 | 1828.8 | 0 | 0 | 152.4 | 2*(5806.44-(z-76.2)**2)**(1/2) | [7,6] | [28,0] | [0,0] | [0,0] | 2 | [57.02] | [1,152.4x304.8,1] | [0] | [1.66] | [1,152.4x304.8,2] | [0] | [0] | [0,0,0] | [0] | [0,0,0,0,0,0,0,0,0] | 194439 | 2 | 646.7 | [25.4] | [76.2] | [1] | [63.5] | [0] | [0] | 0 | 0 | 0 | 0 | 0 | 0 | 0 | 0 | 0 | [0] | [0] | [0] | [0] | [0] | 1 | 1a | 0 | 0 | 3 | 2 | 0 | 1 | 0 | 0 | 480.6 | 0 | 1 | 0 | 0 | 0 | 0 | 0 | 0.432 | 0 | 0 | 0 | 0
941 | 5 | T-C3-1 | 1 | 10.14359/7742 | Crack Width and Crack Spacing in Reinforced Concrete Members | 1965 | Journal of the American Concrete Institute | United States | Cornell University | 0 | Bengt B. Broms | 1828.8 | 1828.8 | 0 | 0 | 304.8 | 2*(23225.76-(z-152.4)**2)**(1/2) | [7,6] | [28,0] | [0,0] | [0,0] | 2 | [31.44] | [1,152.4x304.8,1] | [0] | [1.91] | [1,152.4x304.8,2] | [0] | [0] | [0,0,0] | [0] | [0,0,0,0,0,0,0,0,0] | 194439 | 2 | 646.7 | [25.4] | [152.4] | [1] | [139.7] | [0] | [0] | 0 | 0 | 0 | 0 | 0 | 0 | 0 | 0 | 0 | [0] | [0] | [0] | [0] | [0] | 1 | 1a | 0 | 0 | 3 | 2 | 0 | 1 | 0 | 0 | 218.6 | 0 | 1 | 0 | 0 | 0 | 0 | 0 | 0.533 | 0 | 0 | 0 | 0
942 | 5 | T-C3-1 | 2 | 10.14359/7742 | Crack Width and Crack Spacing in Reinforced Concrete Members | 1965 | Journal of the American Concrete Institute | United States | Cornell University | 0 | Bengt B. Broms | 1828.8 | 1828.8 | 0 | 0 | 304.8 | 2*(23225.76-(z-152.4)**2)**(1/2) | [7,6] | [28,0] | [0,0] | [0,0] | 2 | [31.44] | [1,152.4x304.8,1] | [0] | [1.91] | [1,152.4x304.8,2] | [0] | [0] | [0,0,0] | [0] | [0,0,0,0,0,0,0,0,0] | 194439 | 2 | 646.7 | [25.4] | [152.4] | [1] | [139.7] | [0] | [0] | 0 | 0 | 0 | 0 | 0 | 0 | 0 | 0 | 0 | [0] | [0] | [0] | [0] | [0] | 1 | 1a | 0 | 0 | 3 | 2 | 0 | 1 | 0 | 0 | 349.6 | 0 | 1 | 0 | 0 | 0 | 0 | 0 | 0.686 | 0 | 0 | 0 | 0
943 | 5 | T-C3-1 | 3 | 10.14359/7742 | Crack Width and Crack Spacing in Reinforced Concrete Members | 1965 | Journal of the American Concrete Institute | United States | Cornell University | 0 | Bengt B. Broms | 1828.8 | 1828.8 | 0 | 0 | 304.8 | 2*(23225.76-(z-152.4)**2)**(1/2) | [7,6] | [28,0] | [0,0] | [0,0] | 2 | [31.44] | [1,152.4x304.8,1] | [0] | [1.91] | [1,152.4x304.8,2] | [0] | [0] | [0,0,0] | [0] | [0,0,0,0,0,0,0,0,0] | 194439 | 2 | 646.7 | [25.4] | [152.4] | [1] | [139.7] | [0] | [0] | 0 | 0 | 0 | 0 | 0 | 0 | 0 | 0 | 0 | [0] | [0] | [0] | [0] | [0] | 1 | 1a | 0 | 0 | 3 | 2 | 0 | 1 | 0 | 0 | 480.6 | 0 | 1 | 0 | 0 | 0 | 0 | 0 | 0.61 | 0 | 0 | 0 | 0
944 | 5 | T-C3-2 | 1 | 10.14359/7742 | Crack Width and Crack Spacing in Reinforced Concrete Members | 1965 | Journal of the American Concrete Institute | United States | Cornell University | 0 | Bengt B. Broms | 1828.8 | 1828.8 | 0 | 0 | 304.8 | 2*(23225.76-(z-152.4)**2)**(1/2) | [7,6] | [28,0] | [0,0] | [0,0] | 2 | [29.17] | [1,152.4x304.8,1] | [0] | [1.62] | [1,152.4x304.8,2] | [0] | [0] | [0,0,0] | [0] | [0,0,0,0,0,0,0,0,0] | 194439 | 2 | 646.7 | [25.4] | [152.4] | [1] | [139.7] | [0] | [0] | 0 | 0 | 0 | 0 | 0 | 0 | 0 | 0 | 0 | [0] | [0] | [0] | [0] | [0] | 1 | 1a | 0 | 0 | 3 | 2 | 0 | 1 | 0 | 0 | 218.6 | 0 | 1 | 0 | 0 | 0 | 0 | 0 | 0 | 0 | 0 | 0 | 0
945 | 5 | T-C3-2 | 2 | 10.14359/7742 | Crack Width and Crack Spacing in Reinforced Concrete Members | 1965 | Journal of the American Concrete Institute | United States | Cornell University | 0 | Bengt B. Broms | 1828.8 | 1828.8 | 0 | 0 | 304.8 | 2*(23225.76-(z-152.4)**2)**(1/2) | [7,6] | [28,0] | [0,0] | [0,0] | 2 | [29.17] | [1,152.4x304.8,1] | [0] | [1.62] | [1,152.4x304.8,2] | [0] | [0] | [0,0,0] | [0] | [0,0,0,0,0,0,0,0,0] | 194439 | 2 | 646.7 | [25.4] | [152.4] | [1] | [139.7] | [0] | [0] | 0 | 0 | 0 | 0 | 0 | 0 | 0 | 0 | 0 | [0] | [0] | [0] | [0] | [0] | 1 | 1a | 0 | 0 | 3 | 2 | 0 | 1 | 0 | 0 | 349.6 | 0 | 1 | 0 | 0 | 0 | 0 | 0 | 0 | 0 | 0 | 0 | 0
946 | 5 | T-C3-2 | 3 | 10.14359/7742 | Crack Width and Crack Spacing in Reinforced Concrete Members | 1965 | Journal of the American Concrete Institute | United States | Cornell University | 0 | Bengt B. Broms | 1828.8 | 1828.8 | 0 | 0 | 304.8 | 2*(23225.76-(z-152.4)**2)**(1/2) | [7,6] | [28,0] | [0,0] | [0,0] | 2 | [29.17] | [1,152.4x304.8,1] | [0] | [1.62] | [1,152.4x304.8,2] | [0] | [0] | [0,0,0] | [0] | [0,0,0,0,0,0,0,0,0] | 194439 | 2 | 646.7 | [25.4] | [152.4] | [1] | [139.7] | [0] | [0] | 0 | 0 | 0 | 0 | 0 | 0 | 0 | 0 | 0 | [0] | [0] | [0] | [0] | [0] | 1 | 1a | 0 | 0 | 3 | 2 | 0 | 1 | 0 | 0 | 480.6 | 0 | 1 | 0 | 0 | 0 | 0 | 0 | 0.813 | 0 | 0 | 0 | 0
947 | 5 | T-C3-4 | 1 | 10.14359/7742 | Crack Width and Crack Spacing in Reinforced Concrete Members | 1965 | Journal of the American Concrete Institute | United States | Cornell University | 0 | Bengt B. Broms | 1828.8 | 1828.8 | 0 | 0 | 304.8 | 2*(23225.76-(z-152.4)**2)**(1/2) | [7,6] | [28,0] | [0,0] | [0,0] | 2 | [57.02] | [1,152.4x304.8,1] | [0] | [1.66] | [1,152.4x304.8,2] | [0] | [0] | [0,0,0] | [0] | [0,0,0,0,0,0,0,0,0] | 194439 | 2 | 646.7 | [25.4] | [152.4] | [1] | [139.7] | [0] | [0] | 0 | 0 | 0 | 0 | 0 | 0 | 0 | 0 | 0 | [0] | [0] | [0] | [0] | [0] | 1 | 1a | 0 | 0 | 3 | 2 | 0 | 1 | 0 | 0 | 218.6 | 0 | 1 | 0 | 0 | 0 | 0 | 0 | 0 | 0 | 0 | 0 | 0
948 | 5 | T-C3-4 | 2 | 10.14359/7742 | Crack Width and Crack Spacing in Reinforced Concrete Members | 1965 | Journal of the American Concrete Institute | United States | Cornell University | 0 | Bengt B. Broms | 1828.8 | 1828.8 | 0 | 0 | 304.8 | 2*(23225.76-(z-152.4)**2)**(1/2) | [7,6] | [28,0] | [0,0] | [0,0] | 2 | [57.02] | [1,152.4x304.8,1] | [0] | [1.66] | [1,152.4x304.8,2] | [0] | [0] | [0,0,0] | [0] | [0,0,0,0,0,0,0,0,0] | 194439 | 2 | 646.7 | [25.4] | [152.4] | [1] | [139.7] | [0] | [0] | 0 | 0 | 0 | 0 | 0 | 0 | 0 | 0 | 0 | [0] | [0] | [0] | [0] | [0] | 1 | 1a | 0 | 0 | 3 | 2 | 0 | 1 | 0 | 0 | 349.6 | 0 | 1 | 0 | 0 | 0 | 0 | 0 | 0 | 0 | 0 | 0 | 0
949 | 5 | T-C3-4 | 3 | 10.14359/7742 | Crack Width and Crack Spacing in Reinforced Concrete Members | 1965 | Journal of the American Concrete Institute | United States | Cornell University | 0 | Bengt B. Broms | 1828.8 | 1828.8 | 0 | 0 | 304.8 | 2*(23225.76-(z-152.4)**2)**(1/2) | [7,6] | [28,0] | [0,0] | [0,0] | 2 | [57.02] | [1,152.4x304.8,1] | [0] | [1.66] | [1,152.4x304.8,2] | [0] | [0] | [0,0,0] | [0] | [0,0,0,0,0,0,0,0,0] | 194439 | 2 | 646.7 | [25.4] | [152.4] | [1] | [139.7] | [0] | [0] | 0 | 0 | 0 | 0 | 0 | 0 | 0 | 0 | 0 | [0] | [0] | [0] | [0] | [0] | 1 | 1a | 0 | 0 | 3 | 2 | 0 | 1 | 0 | 0 | 480.6 | 0 | 1 | 0 | 0 | 0 | 0 | 0 | 1.041 | 0 | 0 | 0 | 0
950 | 5 | T-RC2-2 | 1 | 10.14359/7742 | Crack Width and Crack Spacing in Reinforced Concrete Members | 1965 | Journal of the American Concrete Institute | United States | Cornell University | 0 | Bengt B. Broms | 1828.8 | 1828.8 | 0 | 0 | 205.74 | 88.9 | [7,6] | [28,0] | [0,0] | [0,0] | 2 | [30.2] | [1,152.4x304.8,1] | [0] | [1.43] | [1,152.4x304.8,2] | [0] | [0] | [0,0,0] | [0] | [0,0,0,0,0,0,0,0,0] | 194439 | 2 | 646.7 | [25.4] | [102.87] | [1] | [31.75] | [0] | [0] | 0 | 0 | 0 | 0 | 0 | 0 | 0 | 0 | 0 | [0] | [0] | [0] | [0] | [0] | 1 | 1a | 0 | 0 | 3 | 2 | 0 | 1 | 0 | 0 | 218.6 | 0 | 1 | 0 | 0 | 0 | 0 | 0 | 0.254 | 0 | 0 | 0 | 0
951 | 5 | T-RC2-2 | 2 | 10.14359/7742 | Crack Width and Crack Spacing in Reinforced Concrete Members | 1965 | Journal of the American Concrete Institute | United States | Cornell University | 0 | Bengt B. Broms | 1828.8 | 1828.8 | 0 | 0 | 205.74 | 88.9 | [7,6] | [28,0] | [0,0] | [0,0] | 2 | [30.2] | [1,152.4x304.8,1] | [0] | [1.43] | [1,152.4x304.8,2] | [0] | [0] | [0,0,0] | [0] | [0,0,0,0,0,0,0,0,0] | 194439 | 2 | 646.7 | [25.4] | [102.87] | [1] | [31.75] | [0] | [0] | 0 | 0 | 0 | 0 | 0 | 0 | 0 | 0 | 0 | [0] | [0] | [0] | [0] | [0] | 1 | 1a | 0 | 0 | 3 | 2 | 0 | 1 | 0 | 0 | 349.6 | 0 | 1 | 0 | 0 | 0 | 0 | 0 | 0.152 | 0 | 0 | 0 | 0
952 | 5 | T-RC2-2 | 3 | 10.14359/7742 | Crack Width and Crack Spacing in Reinforced Concrete Members | 1965 | Journal of the American Concrete Institute | United States | Cornell University | 0 | Bengt B. Broms | 1828.8 | 1828.8 | 0 | 0 | 205.74 | 88.9 | [7,6] | [28,0] | [0,0] | [0,0] | 2 | [30.2] | [1,152.4x304.8,1] | [0] | [1.43] | [1,152.4x304.8,2] | [0] | [0] | [0,0,0] | [0] | [0,0,0,0,0,0,0,0,0] | 194439 | 2 | 646.7 | [25.4] | [102.87] | [1] | [31.75] | [0] | [0] | 0 | 0 | 0 | 0 | 0 | 0 | 0 | 0 | 0 | [0] | [0] | [0] | [0] | [0] | 1 | 1a | 0 | 0 | 3 | 2 | 0 | 1 | 0 | 0 | 480.6 | 0 | 1 | 0 | 0 | 0 | 0 | 0 | 0.254 | 0 | 0 | 0 | 0
953 | 6 | B1 | 1 | 0 | CUR 37 - Scheurvorming en doorbuiging in gewapend beton bij toepassing van geribd staal | 1968 | 0 | The Netherlands | Commissie voor Uitvoering van Research | IBBC-TNO | 0 | 6600 | 6000 | 3000 | 3000 | 400 | 300 | [6,8] | [0,0] | [0,0] | [19.5,0] | 0 | [21.88] | [2,200x200x200,2] | [28] | [0] | [0,0,0] | [0] | [0] | [0,0,0] | [0] | [0,0,0,0,0.65,0,0,0,0] | 206010 | 2 | 400 | [16] | [359] | [4] | [33] | [0] | [0] | 0 | 0 | 0 | 0 | 0 | 0 | 0 | 0 | 0 | [0] | [0] | [0] | [0] | [0] | 1 | 2 | 2 | 1 | 1 | 1 | 0 | 1 | 0 | 0 | 87.6033 | 28 | 1 | 0 | 0 | 0 | 0 | 0 | 0 | 0 | 0.005 | 0 | 0
954 | 6 | B1 | 2 | 0 | CUR 37 - Scheurvorming en doorbuiging in gewapend beton bij toepassing van geribd staal | 1968 | 0 | The Netherlands | Commissie voor Uitvoering van Research | IBBC-TNO | 0 | 6600 | 6000 | 3000 | 3000 | 400 | 300 | [6,8] | [0,0] | [0,0] | [19.5,0] | 0 | [21.88] | [2,200x200x200,2] | [28] | [0] | [0,0,0] | [0] | [0] | [0,0,0] | [0] | [0,0,0,0,0.65,0,0,0,0] | 206010 | 2 | 400 | [16] | [359] | [4] | [33] | [0] | [0] | 0 | 0 | 0 | 0 | 0 | 0 | 0 | 0 | 0 | [0] | [0] | [0] | [0] | [0] | 1 | 2 | 2 | 1 | 1 | 1 | 0 | 1 | 0 | 0 | 245.25 | 28 | 1 | 0 | 0 | 0 | 0 | 0 | 0.1 | 0 | 0.2 | 116 | 233
955 | 6 | B1 | 3 | 0 | CUR 37 - Scheurvorming en doorbuiging in gewapend beton bij toepassing van geribd staal | 1968 | 0 | The Netherlands | Commissie voor Uitvoering van Research | IBBC-TNO | 0 | 6600 | 6000 | 3000 | 3000 | 400 | 300 | [6,8] | [0,0] | [0,0] | [19.5,0] | 0 | [21.88] | [2,200x200x200,2] | [28] | [0] | [0,0,0] | [0] | [0] | [0,0,0] | [0] | [0,0,0,0,0.65,0,0,0,0] | 206010 | 2 | 400 | [16] | [359] | [4] | [33] | [0] | [0] | 0 | 0 | 0 | 0 | 0 | 0 | 0 | 0 | 0 | [0] | [0] | [0] | [0] | [0] | 1 | 2 | 2 | 1 | 1 | 1 | 0 | 1000 | 0 | 0 | 245.25 | 28 | 1 | 0 | 0 | 0 | 0 | 0 | 0.11 | 0 | 0.22 | 0 | 205
956 | 6 | B1 | 4 | 0 | CUR 37 - Scheurvorming en doorbuiging in gewapend beton bij toepassing van geribd staal | 1968 | 0 | The Netherlands | Commissie voor Uitvoering van Research | IBBC-TNO | 0 | 6600 | 6000 | 3000 | 3000 | 400 | 300 | [6,8] | [0,0] | [0,0] | [19.5,0] | 0 | [21.88] | [2,200x200x200,2] | [28] | [0] | [0,0,0] | [0] | [0] | [0,0,0] | [0] | [0,0,0,0,0.65,0,0,0,0] | 206010 | 2 | 400 | [16] | [359] | [4] | [33] | [0] | [0] | 0 | 0 | 0 | 0 | 0 | 0 | 0 | 0 | 0 | [0] | [0] | [0] | [0] | [0] | 1 | 2 | 2 | 1 | 1 | 1 | 0 | 1 | 0 | 0 | 294.3 | 28 | 1 | 0 | 0 | 0 | 0 | 0 | 0.12 | 0 | 0.26 | 107 | 200
957 | 6 | B1 | 5 | 0 | CUR 37 - Scheurvorming en doorbuiging in gewapend beton bij toepassing van geribd staal | 1968 | 0 | The Netherlands | Commissie voor Uitvoering van Research | IBBC-TNO | 0 | 6600 | 6000 | 3000 | 3000 | 400 | 300 | [6,8] | [0,0] | [0,0] | [19.5,0] | 0 | [21.88] | [2,200x200x200,2] | [28] | [0] | [0,0,0] | [0] | [0] | [0,0,0] | [0] | [0,0,0,0,0.65,0,0,0,0] | 206010 | 2 | 400 | [16] | [359] | [4] | [33] | [0] | [0] | 0 | 0 | 0 | 0 | 0 | 0 | 0 | 0 | 0 | [0] | [0] | [0] | [0] | [0] | 1 | 2 | 2 | 1 | 1 | 1 | 0 | 1 | 0 | 0 | 343.35 | 28 | 1 | 0 | 0 | 0 | 0 | 0 | 0 | 0 | 0.31 | 0 | 200
958 | 6 | B1 | 6 | 0 | CUR 37 - Scheurvorming en doorbuiging in gewapend beton bij toepassing van geribd staal | 1968 | 0 | The Netherlands | Commissie voor Uitvoering van Research | IBBC-TNO | 0 | 6600 | 6000 | 3000 | 3000 | 400 | 300 | [6,8] | [0,0] | [0,0] | [19.5,0] | 0 | [21.88] | [2,200x200x200,2] | [28] | [0] | [0,0,0] | [0] | [0] | [0,0,0] | [0] | [0,0,0,0,0.65,0,0,0,0] | 206010 | 2 | 400 | [16] | [359] | [4] | [33] | [0] | [0] | 0 | 0 | 0 | 0 | 0 | 0 | 0 | 0 | 0 | [0] | [0] | [0] | [0] | [0] | 1 | 2 | 2 | 1 | 1 | 1 | 0 | 1 | 0 | 0 | 392.4 | 28 | 1 | 0 | 0 | 0 | 0 | 0 | 0 | 0 | 0.4 | 0 | 200
959 | 6 | B2 | 1 | 0 | CUR 37 - Scheurvorming en doorbuiging in gewapend beton bij toepassing van geribd staal | 1968 | 0 | The Netherlands | Commissie voor Uitvoering van Research | IBBC-TNO | 0 | 6600 | 6000 | 3000 | 3000 | 400 | 300 | [6,8] | [0,0] | [0,0] | [19.5,0] | 0 | [21.78] | [2,200x200x200,2] | [28] | [0] | [0,0,0] | [0] | [0] | [0,0,0] | [0] | [0,0,0,0,0.65,0,0,0,0] | 206010 | 2 | 400 | [16] | [359] | [4] | [43] | [0] | [0] | 0 | 0 | 0 | 0 | 0 | 0 | 0 | 0 | 0 | [0] | [0] | [0] | [0] | [0] | 1 | 2 | 2 | 1 | 1 | 1 | 0 | 1 | 0 | 0 | 90.4482 | 28 | 1 | 0 | 0 | 0 | 0 | 0 | 0.007 | 0 | 0.01 | 289 | 574
960 | 6 | B2 | 2 | 0 | CUR 37 - Scheurvorming en doorbuiging in gewapend beton bij toepassing van geribd staal | 1968 | 0 | The Netherlands | Commissie voor Uitvoering van Research | IBBC-TNO | 0 | 6600 | 6000 | 3000 | 3000 | 400 | 300 | [6,8] | [0,0] | [0,0] | [19.5,0] | 0 | [21.78] | [2,200x200x200,2] | [28] | [0] | [0,0,0] | [0] | [0] | [0,0,0] | [0] | [0,0,0,0,0.65,0,0,0,0] | 206010 | 2 | 400 | [16] | [359] | [4] | [43] | [0] | [0] | 0 | 0 | 0 | 0 | 0 | 0 | 0 | 0 | 0 | [0] | [0] | [0] | [0] | [0] | 1 | 2 | 2 | 1 | 1 | 1 | 0 | 1 | 0 | 0 | 245.25 | 28 | 1 | 0 | 0 | 0 | 0 | 0 | 0.1 | 0 | 0.18 | 130 | 229
961 | 6 | B2 | 3 | 0 | CUR 37 - Scheurvorming en doorbuiging in gewapend beton bij toepassing van geribd staal | 1968 | 0 | The Netherlands | Commissie voor Uitvoering van Research | IBBC-TNO | 0 | 6600 | 6000 | 3000 | 3000 | 400 | 300 | [6,8] | [0,0] | [0,0] | [19.5,0] | 0 | [21.78] | [2,200x200x200,2] | [28] | [0] | [0,0,0] | [0] | [0] | [0,0,0] | [0] | [0,0,0,0,0.65,0,0,0,0] | 206010 | 2 | 400 | [16] | [359] | [4] | [43] | [0] | [0] | 0 | 0 | 0 | 0 | 0 | 0 | 0 | 0 | 0 | [0] | [0] | [0] | [0] | [0] | 1 | 2 | 2 | 1 | 1 | 1 | 0 | 1000 | 0 | 0 | 245.25 | 28 | 1 | 0 | 0 | 0 | 0 | 0 | 0.13 | 0 | 0.2 | 0 | 229
962 | 6 | B2 | 4 | 0 | CUR 37 - Scheurvorming en doorbuiging in gewapend beton bij toepassing van geribd staal | 1968 | 0 | The Netherlands | Commissie voor Uitvoering van Research | IBBC-TNO | 0 | 6600 | 6000 | 3000 | 3000 | 400 | 300 | [6,8] | [0,0] | [0,0] | [19.5,0] | 0 | [21.78] | [2,200x200x200,2] | [28] | [0] | [0,0,0] | [0] | [0] | [0,0,0] | [0] | [0,0,0,0,0.65,0,0,0,0] | 206010 | 2 | 400 | [16] | [359] | [4] | [43] | [0] | [0] | 0 | 0 | 0 | 0 | 0 | 0 | 0 | 0 | 0 | [0] | [0] | [0] | [0] | [0] | 1 | 2 | 2 | 1 | 1 | 1 | 0 | 1 | 0 | 0 | 294.3 | 28 | 1 | 0 | 0 | 0 | 0 | 0 | 0.13 | 0 | 0.23 | 124 | 229
963 | 6 | B2 | 5 | 0 | CUR 37 - Scheurvorming en doorbuiging in gewapend beton bij toepassing van geribd staal | 1968 | 0 | The Netherlands | Commissie voor Uitvoering van Research | IBBC-TNO | 0 | 6600 | 6000 | 3000 | 3000 | 400 | 300 | [6,8] | [0,0] | [0,0] | [19.5,0] | 0 | [21.78] | [2,200x200x200,2] | [28] | [0] | [0,0,0] | [0] | [0] | [0,0,0] | [0] | [0,0,0,0,0.65,0,0,0,0] | 206010 | 2 | 400 | [16] | [359] | [4] | [43] | [0] | [0] | 0 | 0 | 0 | 0 | 0 | 0 | 0 | 0 | 0 | [0] | [0] | [0] | [0] | [0] | 1 | 2 | 2 | 1 | 1 | 1 | 0 | 1 | 0 | 0 | 343.35 | 28 | 1 | 0 | 0 | 0 | 0 | 0 | 0 | 0 | 0.28 | 0 | 229
964 | 6 | B2 | 6 | 0 | CUR 37 - Scheurvorming en doorbuiging in gewapend beton bij toepassing van geribd staal | 1968 | 0 | The Netherlands | Commissie voor Uitvoering van Research | IBBC-TNO | 0 | 6600 | 6000 | 3000 | 3000 | 400 | 300 | [6,8] | [0,0] | [0,0] | [19.5,0] | 0 | [21.78] | [2,200x200x200,2] | [28] | [0] | [0,0,0] | [0] | [0] | [0,0,0] | [0] | [0,0,0,0,0.65,0,0,0,0] | 206010 | 2 | 400 | [16] | [359] | [4] | [43] | [0] | [0] | 0 | 0 | 0 | 0 | 0 | 0 | 0 | 0 | 0 | [0] | [0] | [0] | [0] | [0] | 1 | 2 | 2 | 1 | 1 | 1 | 0 | 1 | 0 | 0 | 392.4 | 28 | 1 | 0 | 0 | 0 | 0 | 0 | 0 | 0 | 0.35 | 0 | 229
965 | 6 | B3 | 1 | 0 | CUR 37 - Scheurvorming en doorbuiging in gewapend beton bij toepassing van geribd staal | 1968 | 0 | The Netherlands | Commissie voor Uitvoering van Research | IBBC-TNO | 0 | 6600 | 6000 | 3000 | 3000 | 600 | 300 | [6,8] | [0,0] | [0,0] | [19.5,0] | 0 | [27.96] | [2,200x200x200,2] | [28] | [0] | [0,0,0] | [0] | [0] | [0,0,0] | [0] | [0,0,0,0,0.65,0,0,0,0] | 206010 | 2 | 400 | [16] | [557] | [4] | [35] | [0] | [0] | 0 | 0 | 0 | 0 | 0 | 0 | 0 | 0 | 0 | [0] | [0] | [0] | [0] | [0] | 1 | 2 | 2 | 1 | 1 | 1 | 0 | 1 | 0 | 0 | 65.5308 | 28 | 1 | 0 | 0 | 0 | 0 | 0 | 0 | 0 | 0 | 0 | 0
966 | 6 | B3 | 2 | 0 | CUR 37 - Scheurvorming en doorbuiging in gewapend beton bij toepassing van geribd staal | 1968 | 0 | The Netherlands | Commissie voor Uitvoering van Research | IBBC-TNO | 0 | 6600 | 6000 | 3000 | 3000 | 600 | 300 | [6,8] | [0,0] | [0,0] | [19.5,0] | 0 | [27.96] | [2,200x200x200,2] | [28] | [0] | [0,0,0] | [0] | [0] | [0,0,0] | [0] | [0,0,0,0,0.65,0,0,0,0] | 206010 | 2 | 400 | [16] | [557] | [4] | [35] | [0] | [0] | 0 | 0 | 0 | 0 | 0 | 0 | 0 | 0 | 0 | [0] | [0] | [0] | [0] | [0] | 1 | 2 | 2 | 1 | 1 | 1 | 0 | 1 | 0 | 0 | 245.25 | 28 | 1 | 0 | 0 | 0 | 0 | 0 | 0.1 | 0 | 0.2 | 115 | 203
967 | 6 | B3 | 3 | 0 | CUR 37 - Scheurvorming en doorbuiging in gewapend beton bij toepassing van geribd staal | 1968 | 0 | The Netherlands | Commissie voor Uitvoering van Research | IBBC-TNO | 0 | 6600 | 6000 | 3000 | 3000 | 600 | 300 | [6,8] | [0,0] | [0,0] | [19.5,0] | 0 | [27.96] | [2,200x200x200,2] | [28] | [0] | [0,0,0] | [0] | [0] | [0,0,0] | [0] | [0,0,0,0,0.65,0,0,0,0] | 206010 | 2 | 400 | [16] | [557] | [4] | [35] | [0] | [0] | 0 | 0 | 0 | 0 | 0 | 0 | 0 | 0 | 0 | [0] | [0] | [0] | [0] | [0] | 1 | 2 | 2 | 1 | 1 | 1 | 0 | 100 | 0 | 0 | 245.25 | 28 | 1 | 0 | 0 | 0 | 0 | 0 | 0.12 | 0 | 0.23 | 0 | 203
968 | 6 | B3 | 4 | 0 | CUR 37 - Scheurvorming en doorbuiging in gewapend beton bij toepassing van geribd staal | 1968 | 0 | The Netherlands | Commissie voor Uitvoering van Research | IBBC-TNO | 0 | 6600 | 6000 | 3000 | 3000 | 600 | 300 | [6,8] | [0,0] | [0,0] | [19.5,0] | 0 | [27.96] | [2,200x200x200,2] | [28] | [0] | [0,0,0] | [0] | [0] | [0,0,0] | [0] | [0,0,0,0,0.65,0,0,0,0] | 206010 | 2 | 400 | [16] | [557] | [4] | [35] | [0] | [0] | 0 | 0 | 0 | 0 | 0 | 0 | 0 | 0 | 0 | [0] | [0] | [0] | [0] | [0] | 1 | 2 | 2 | 1 | 1 | 1 | 0 | 500 | 0 | 0 | 245.25 | 28 | 1 | 0 | 0 | 0 | 0 | 0 | 0.13 | 0 | 0.24 | 0 | 203
969 | 6 | B3 | 5 | 0 | CUR 37 - Scheurvorming en doorbuiging in gewapend beton bij toepassing van geribd staal | 1968 | 0 | The Netherlands | Commissie voor Uitvoering van Research | IBBC-TNO | 0 | 6600 | 6000 | 3000 | 3000 | 600 | 300 | [6,8] | [0,0] | [0,0] | [19.5,0] | 0 | [27.96] | [2,200x200x200,2] | [28] | [0] | [0,0,0] | [0] | [0] | [0,0,0] | [0] | [0,0,0,0,0.65,0,0,0,0] | 206010 | 2 | 400 | [16] | [557] | [4] | [35] | [0] | [0] | 0 | 0 | 0 | 0 | 0 | 0 | 0 | 0 | 0 | [0] | [0] | [0] | [0] | [0] | 1 | 2 | 2 | 1 | 1 | 1 | 0 | 1000 | 0 | 0 | 245.25 | 28 | 1 | 0 | 0 | 0 | 0 | 0 | 0.13 | 0 | 0.24 | 0 | 203
970 | 6 | B3 | 6 | 0 | CUR 37 - Scheurvorming en doorbuiging in gewapend beton bij toepassing van geribd staal | 1968 | 0 | The Netherlands | Commissie voor Uitvoering van Research | IBBC-TNO | 0 | 6600 | 6000 | 3000 | 3000 | 600 | 300 | [6,8] | [0,0] | [0,0] | [19.5,0] | 0 | [27.96] | [2,200x200x200,2] | [28] | [0] | [0,0,0] | [0] | [0] | [0,0,0] | [0] | [0,0,0,0,0.65,0,0,0,0] | 206010 | 2 | 400 | [16] | [557] | [4] | [35] | [0] | [0] | 0 | 0 | 0 | 0 | 0 | 0 | 0 | 0 | 0 | [0] | [0] | [0] | [0] | [0] | 1 | 2 | 2 | 1 | 1 | 1 | 0 | 2500 | 0 | 0 | 245.25 | 28 | 1 | 0 | 0 | 0 | 0 | 0 | 0.13 | 0 | 0.25 | 105 | 203
971 | 6 | B3 | 7 | 0 | CUR 37 - Scheurvorming en doorbuiging in gewapend beton bij toepassing van geribd staal | 1968 | 0 | The Netherlands | Commissie voor Uitvoering van Research | IBBC-TNO | 0 | 6600 | 6000 | 3000 | 3000 | 600 | 300 | [6,8] | [0,0] | [0,0] | [19.5,0] | 0 | [27.96] | [2,200x200x200,2] | [28] | [0] | [0,0,0] | [0] | [0] | [0,0,0] | [0] | [0,0,0,0,0.65,0,0,0,0] | 206010 | 2 | 400 | [16] | [557] | [4] | [35] | [0] | [0] | 0 | 0 | 0 | 0 | 0 | 0 | 0 | 0 | 0 | [0] | [0] | [0] | [0] | [0] | 1 | 2 | 2 | 1 | 1 | 1 | 0 | 10000 | 0 | 0 | 245.25 | 28 | 1 | 0 | 0 | 0 | 0 | 0 | 0.13 | 0 | 0.25 | 0 | 203
972 | 6 | B3 | 8 | 0 | CUR 37 - Scheurvorming en doorbuiging in gewapend beton bij toepassing van geribd staal | 1968 | 0 | The Netherlands | Commissie voor Uitvoering van Research | IBBC-TNO | 0 | 6600 | 6000 | 3000 | 3000 | 600 | 300 | [6,8] | [0,0] | [0,0] | [19.5,0] | 0 | [27.96] | [2,200x200x200,2] | [28] | [0] | [0,0,0] | [0] | [0] | [0,0,0] | [0] | [0,0,0,0,0.65,0,0,0,0] | 206010 | 2 | 400 | [16] | [557] | [4] | [35] | [0] | [0] | 0 | 0 | 0 | 0 | 0 | 0 | 0 | 0 | 0 | [0] | [0] | [0] | [0] | [0] | 1 | 2 | 2 | 1 | 1 | 1 | 0 | 1 | 0 | 0 | 294.3 | 28 | 1 | 0 | 0 | 0 | 0 | 0 | 0.13 | 0 | 0.28 | 0 | 203
973 | 6 | B3 | 9 | 0 | CUR 37 - Scheurvorming en doorbuiging in gewapend beton bij toepassing van geribd staal | 1968 | 0 | The Netherlands | Commissie voor Uitvoering van Research | IBBC-TNO | 0 | 6600 | 6000 | 3000 | 3000 | 600 | 300 | [6,8] | [0,0] | [0,0] | [19.5,0] | 0 | [27.96] | [2,200x200x200,2] | [28] | [0] | [0,0,0] | [0] | [0] | [0,0,0] | [0] | [0,0,0,0,0.65,0,0,0,0] | 206010 | 2 | 400 | [16] | [557] | [4] | [35] | [0] | [0] | 0 | 0 | 0 | 0 | 0 | 0 | 0 | 0 | 0 | [0] | [0] | [0] | [0] | [0] | 1 | 2 | 2 | 1 | 1 | 1 | 0 | 1 | 0 | 0 | 343.35 | 28 | 1 | 0 | 0 | 0 | 0 | 0 | 0 | 0 | 0.31 | 0 | 203
974 | 6 | B3 | 10 | 0 | CUR 37 - Scheurvorming en doorbuiging in gewapend beton bij toepassing van geribd staal | 1968 | 0 | The Netherlands | Commissie voor Uitvoering van Research | IBBC-TNO | 0 | 6600 | 6000 | 3000 | 3000 | 600 | 300 | [6,8] | [0,0] | [0,0] | [19.5,0] | 0 | [27.96] | [2,200x200x200,2] | [28] | [0] | [0,0,0] | [0] | [0] | [0,0,0] | [0] | [0,0,0,0,0.65,0,0,0,0] | 206010 | 2 | 400 | [16] | [557] | [4] | [35] | [0] | [0] | 0 | 0 | 0 | 0 | 0 | 0 | 0 | 0 | 0 | [0] | [0] | [0] | [0] | [0] | 1 | 2 | 2 | 1 | 1 | 1 | 0 | 1 | 0 | 0 | 392.4 | 28 | 1 | 0 | 0 | 0 | 0 | 0 | 0 | 0 | 0.41 | 0 | 203
975 | 6 | B4 | 1 | 0 | CUR 37 - Scheurvorming en doorbuiging in gewapend beton bij toepassing van geribd staal | 1968 | 0 | The Netherlands | Commissie voor Uitvoering van Research | IBBC-TNO | 0 | 6600 | 6000 | 3000 | 3000 | 600 | 300 | [6,8] | [0,0] | [0,0] | [19.5,0] | 0 | [24.53] | [2,200x200x200,2] | [28] | [0] | [0,0,0] | [0] | [0] | [0,0,0] | [0] | [0,0,0,0,0.65,0,0,0,0] | 206010 | 2 | 400 | [16] | [557] | [4] | [45] | [0] | [0] | 0 | 0 | 0 | 0 | 0 | 0 | 0 | 0 | 0 | [0] | [0] | [0] | [0] | [0] | 1 | 2 | 2 | 1 | 1 | 1 | 0 | 1 | 0 | 0 | 67.0023 | 28 | 1 | 0 | 0 | 0 | 0 | 0 | 0 | 0 | 0 | 0 | 0
976 | 6 | B4 | 2 | 0 | CUR 37 - Scheurvorming en doorbuiging in gewapend beton bij toepassing van geribd staal | 1968 | 0 | The Netherlands | Commissie voor Uitvoering van Research | IBBC-TNO | 0 | 6600 | 6000 | 3000 | 3000 | 600 | 300 | [6,8] | [0,0] | [0,0] | [19.5,0] | 0 | [24.53] | [2,200x200x200,2] | [28] | [0] | [0,0,0] | [0] | [0] | [0,0,0] | [0] | [0,0,0,0,0.65,0,0,0,0] | 206010 | 2 | 400 | [16] | [557] | [4] | [45] | [0] | [0] | 0 | 0 | 0 | 0 | 0 | 0 | 0 | 0 | 0 | [0] | [0] | [0] | [0] | [0] | 1 | 2 | 2 | 1 | 1 | 1 | 0 | 1 | 0 | 0 | 245.25 | 28 | 1 | 0 | 0 | 0 | 0 | 0 | 0.12 | 0 | 0.21 | 144 | 235
977 | 6 | B5 | 1 | 0 | CUR 37 - Scheurvorming en doorbuiging in gewapend beton bij toepassing van geribd staal | 1968 | 0 | The Netherlands | Commissie voor Uitvoering van Research | IBBC-TNO | 0 | 6600 | 6000 | 3000 | 3000 | 600 | 300 | [6,8] | [0,0] | [0,0] | [19.5,0] | 0 | [26.39] | [2,200x200x200,2] | [28] | [0] | [0,0,0] | [0] | [0] | [0,0,0] | [0] | [0,0,0,0,0.65,0,0,0,0] | 206010 | 2 | 400 | [22] | [554] | [4] | [35] | [0] | [0] | 0 | 0 | 0 | 0 | 0 | 0 | 0 | 0 | 0 | [0] | [0] | [0] | [0] | [0] | 1 | 2 | 2 | 1 | 1 | 1 | 0 | 1 | 0 | 0 | 68.8662 | 28 | 1 | 0 | 0 | 0 | 0 | 0 | 0.017 | 0 | 0.03 | 203 | 843
978 | 6 | B5 | 2 | 0 | CUR 37 - Scheurvorming en doorbuiging in gewapend beton bij toepassing van geribd staal | 1968 | 0 | The Netherlands | Commissie voor Uitvoering van Research | IBBC-TNO | 0 | 6600 | 6000 | 3000 | 3000 | 600 | 300 | [6,8] | [0,0] | [0,0] | [19.5,0] | 0 | [26.39] | [2,200x200x200,2] | [28] | [0] | [0,0,0] | [0] | [0] | [0,0,0] | [0] | [0,0,0,0,0.65,0,0,0,0] | 206010 | 2 | 400 | [22] | [554] | [4] | [35] | [0] | [0] | 0 | 0 | 0 | 0 | 0 | 0 | 0 | 0 | 0 | [0] | [0] | [0] | [0] | [0] | 1 | 2 | 2 | 1 | 1 | 1 | 0 | 1 | 0 | 0 | 245.25 | 28 | 1 | 0 | 0 | 0 | 0 | 0 | 0.11 | 0 | 0.19 | 113 | 212
979 | 6 | B5 | 3 | 0 | CUR 37 - Scheurvorming en doorbuiging in gewapend beton bij toepassing van geribd staal | 1968 | 0 | The Netherlands | Commissie voor Uitvoering van Research | IBBC-TNO | 0 | 6600 | 6000 | 3000 | 3000 | 600 | 300 | [6,8] | [0,0] | [0,0] | [19.5,0] | 0 | [26.39] | [2,200x200x200,2] | [28] | [0] | [0,0,0] | [0] | [0] | [0,0,0] | [0] | [0,0,0,0,0.65,0,0,0,0] | 206010 | 2 | 400 | [22] | [554] | [4] | [35] | [0] | [0] | 0 | 0 | 0 | 0 | 0 | 0 | 0 | 0 | 0 | [0] | [0] | [0] | [0] | [0] | 1 | 2 | 2 | 1 | 1 | 1 | 0 | 100 | 0 | 0 | 245.25 | 28 | 1 | 0 | 0 | 0 | 0 | 0 | 0.11 | 0 | 0.21 | 0 | 0
980 | 6 | B5 | 4 | 0 | CUR 37 - Scheurvorming en doorbuiging in gewapend beton bij toepassing van geribd staal | 1968 | 0 | The Netherlands | Commissie voor Uitvoering van Research | IBBC-TNO | 0 | 6600 | 6000 | 3000 | 3000 | 600 | 300 | [6,8] | [0,0] | [0,0] | [19.5,0] | 0 | [26.39] | [2,200x200x200,2] | [28] | [0] | [0,0,0] | [0] | [0] | [0,0,0] | [0] | [0,0,0,0,0.65,0,0,0,0] | 206010 | 2 | 400 | [22] | [554] | [4] | [35] | [0] | [0] | 0 | 0 | 0 | 0 | 0 | 0 | 0 | 0 | 0 | [0] | [0] | [0] | [0] | [0] | 1 | 2 | 2 | 1 | 1 | 1 | 0 | 500 | 0 | 0 | 245.25 | 28 | 1 | 0 | 0 | 0 | 0 | 0 | 0.11 | 0 | 0.21 | 0 | 0
981 | 6 | B5 | 5 | 0 | CUR 37 - Scheurvorming en doorbuiging in gewapend beton bij toepassing van geribd staal | 1968 | 0 | The Netherlands | Commissie voor Uitvoering van Research | IBBC-TNO | 0 | 6600 | 6000 | 3000 | 3000 | 600 | 300 | [6,8] | [0,0] | [0,0] | [19.5,0] | 0 | [26.39] | [2,200x200x200,2] | [28] | [0] | [0,0,0] | [0] | [0] | [0,0,0] | [0] | [0,0,0,0,0.65,0,0,0,0] | 206010 | 2 | 400 | [22] | [554] | [4] | [35] | [0] | [0] | 0 | 0 | 0 | 0 | 0 | 0 | 0 | 0 | 0 | [0] | [0] | [0] | [0] | [0] | 1 | 2 | 2 | 1 | 1 | 1 | 0 | 1000 | 0 | 0 | 245.25 | 28 | 1 | 0 | 0 | 0 | 0 | 0 | 0.11 | 0 | 0.21 | 0 | 184
982 | 6 | B5 | 6 | 0 | CUR 37 - Scheurvorming en doorbuiging in gewapend beton bij toepassing van geribd staal | 1968 | 0 | The Netherlands | Commissie voor Uitvoering van Research | IBBC-TNO | 0 | 6600 | 6000 | 3000 | 3000 | 600 | 300 | [6,8] | [0,0] | [0,0] | [19.5,0] | 0 | [26.39] | [2,200x200x200,2] | [28] | [0] | [0,0,0] | [0] | [0] | [0,0,0] | [0] | [0,0,0,0,0.65,0,0,0,0] | 206010 | 2 | 400 | [22] | [554] | [4] | [35] | [0] | [0] | 0 | 0 | 0 | 0 | 0 | 0 | 0 | 0 | 0 | [0] | [0] | [0] | [0] | [0] | 1 | 2 | 2 | 1 | 1 | 1 | 0 | 2500 | 0 | 0 | 245.25 | 28 | 1 | 0 | 0 | 0 | 0 | 0 | 0.11 | 0 | 0.21 | 0 | 0
983 | 6 | B5 | 7 | 0 | CUR 37 - Scheurvorming en doorbuiging in gewapend beton bij toepassing van geribd staal | 1968 | 0 | The Netherlands | Commissie voor Uitvoering van Research | IBBC-TNO | 0 | 6600 | 6000 | 3000 | 3000 | 600 | 300 | [6,8] | [0,0] | [0,0] | [19.5,0] | 0 | [26.39] | [2,200x200x200,2] | [28] | [0] | [0,0,0] | [0] | [0] | [0,0,0] | [0] | [0,0,0,0,0.65,0,0,0,0] | 206010 | 2 | 400 | [22] | [554] | [4] | [35] | [0] | [0] | 0 | 0 | 0 | 0 | 0 | 0 | 0 | 0 | 0 | [0] | [0] | [0] | [0] | [0] | 1 | 2 | 2 | 1 | 1 | 1 | 0 | 10000 | 0 | 0 | 245.25 | 28 | 1 | 0 | 0 | 0 | 0 | 0 | 0.11 | 0 | 0.21 | 0 | 0
984 | 6 | B5 | 8 | 0 | CUR 37 - Scheurvorming en doorbuiging in gewapend beton bij toepassing van geribd staal | 1968 | 0 | The Netherlands | Commissie voor Uitvoering van Research | IBBC-TNO | 0 | 6600 | 6000 | 3000 | 3000 | 600 | 300 | [6,8] | [0,0] | [0,0] | [19.5,0] | 0 | [26.39] | [2,200x200x200,2] | [28] | [0] | [0,0,0] | [0] | [0] | [0,0,0] | [0] | [0,0,0,0,0.65,0,0,0,0] | 206010 | 2 | 400 | [22] | [554] | [4] | [35] | [0] | [0] | 0 | 0 | 0 | 0 | 0 | 0 | 0 | 0 | 0 | [0] | [0] | [0] | [0] | [0] | 1 | 2 | 2 | 1 | 1 | 1 | 0 | 1 | 0 | 0 | 294.3 | 28 | 1 | 0 | 0 | 0 | 0 | 0 | 0.13 | 0 | 0.25 | 103 | 184
985 | 6 | B5 | 9 | 0 | CUR 37 - Scheurvorming en doorbuiging in gewapend beton bij toepassing van geribd staal | 1968 | 0 | The Netherlands | Commissie voor Uitvoering van Research | IBBC-TNO | 0 | 6600 | 6000 | 3000 | 3000 | 600 | 300 | [6,8] | [0,0] | [0,0] | [19.5,0] | 0 | [26.39] | [2,200x200x200,2] | [28] | [0] | [0,0,0] | [0] | [0] | [0,0,0] | [0] | [0,0,0,0,0.65,0,0,0,0] | 206010 | 2 | 400 | [22] | [554] | [4] | [35] | [0] | [0] | 0 | 0 | 0 | 0 | 0 | 0 | 0 | 0 | 0 | [0] | [0] | [0] | [0] | [0] | 1 | 2 | 2 | 1 | 1 | 1 | 0 | 1 | 0 | 0 | 343.35 | 28 | 1 | 0 | 0 | 0 | 0 | 0 | 0 | 0 | 0.28 | 0 | 184
986 | 6 | B5 | 10 | 0 | CUR 37 - Scheurvorming en doorbuiging in gewapend beton bij toepassing van geribd staal | 1968 | 0 | The Netherlands | Commissie voor Uitvoering van Research | IBBC-TNO | 0 | 6600 | 6000 | 3000 | 3000 | 600 | 300 | [6,8] | [0,0] | [0,0] | [19.5,0] | 0 | [26.39] | [2,200x200x200,2] | [28] | [0] | [0,0,0] | [0] | [0] | [0,0,0] | [0] | [0,0,0,0,0.65,0,0,0,0] | 206010 | 2 | 400 | [22] | [554] | [4] | [35] | [0] | [0] | 0 | 0 | 0 | 0 | 0 | 0 | 0 | 0 | 0 | [0] | [0] | [0] | [0] | [0] | 1 | 2 | 2 | 1 | 1 | 1 | 0 | 1 | 0 | 0 | 392.4 | 28 | 1 | 0 | 0 | 0 | 0 | 0 | 0 | 0 | 0.32 | 0 | 184
987 | 6 | B6 | 1 | 0 | CUR 37 - Scheurvorming en doorbuiging in gewapend beton bij toepassing van geribd staal | 1968 | 0 | The Netherlands | Commissie voor Uitvoering van Research | IBBC-TNO | 0 | 6600 | 6000 | 3000 | 3000 | 600 | 300 | [6,8] | [0,0] | [0,0] | [19.5,0] | 0 | [24.62] | [2,200x200x200,2] | [28] | [0] | [0,0,0] | [0] | [0] | [0,0,0] | [0] | [0,0,0,0,0.65,0,0,0,0] | 206010 | 2 | 400 | [22] | [554] | [4] | [45] | [0] | [0] | 0 | 0 | 0 | 0 | 0 | 0 | 0 | 0 | 0 | [0] | [0] | [0] | [0] | [0] | 1 | 2 | 2 | 1 | 1 | 1 | 0 | 1 | 0 | 0 | 37.8666 | 28 | 1 | 0 | 0 | 0 | 0 | 0 | 0 | 0 | 0 | 0 | 0
988 | 6 | B6 | 2 | 0 | CUR 37 - Scheurvorming en doorbuiging in gewapend beton bij toepassing van geribd staal | 1968 | 0 | The Netherlands | Commissie voor Uitvoering van Research | IBBC-TNO | 0 | 6600 | 6000 | 3000 | 3000 | 600 | 300 | [6,8] | [0,0] | [0,0] | [19.5,0] | 0 | [24.62] | [2,200x200x200,2] | [28] | [0] | [0,0,0] | [0] | [0] | [0,0,0] | [0] | [0,0,0,0,0.65,0,0,0,0] | 206010 | 2 | 400 | [22] | [554] | [4] | [45] | [0] | [0] | 0 | 0 | 0 | 0 | 0 | 0 | 0 | 0 | 0 | [0] | [0] | [0] | [0] | [0] | 1 | 2 | 2 | 1 | 1 | 1 | 0 | 1 | 0 | 0 | 245.25 | 28 | 1 | 0 | 0 | 0 | 0 | 0 | 0.13 | 0 | 0.26 | 129 | 225
989 | 6 | B6 | 3 | 0 | CUR 37 - Scheurvorming en doorbuiging in gewapend beton bij toepassing van geribd staal | 1968 | 0 | The Netherlands | Commissie voor Uitvoering van Research | IBBC-TNO | 0 | 6600 | 6000 | 3000 | 3000 | 600 | 300 | [6,8] | [0,0] | [0,0] | [19.5,0] | 0 | [24.62] | [2,200x200x200,2] | [28] | [0] | [0,0,0] | [0] | [0] | [0,0,0] | [0] | [0,0,0,0,0.65,0,0,0,0] | 206010 | 2 | 400 | [22] | [554] | [4] | [45] | [0] | [0] | 0 | 0 | 0 | 0 | 0 | 0 | 0 | 0 | 0 | [0] | [0] | [0] | [0] | [0] | 1 | 2 | 2 | 1 | 1 | 1 | 0 | 100 | 0 | 0 | 245.25 | 28 | 1 | 0 | 0 | 0 | 0 | 0 | 0.14 | 0 | 0.28 | 0 | 0
990 | 6 | B6 | 4 | 0 | CUR 37 - Scheurvorming en doorbuiging in gewapend beton bij toepassing van geribd staal | 1968 | 0 | The Netherlands | Commissie voor Uitvoering van Research | IBBC-TNO | 0 | 6600 | 6000 | 3000 | 3000 | 600 | 300 | [6,8] | [0,0] | [0,0] | [19.5,0] | 0 | [24.62] | [2,200x200x200,2] | [28] | [0] | [0,0,0] | [0] | [0] | [0,0,0] | [0] | [0,0,0,0,0.65,0,0,0,0] | 206010 | 2 | 400 | [22] | [554] | [4] | [45] | [0] | [0] | 0 | 0 | 0 | 0 | 0 | 0 | 0 | 0 | 0 | [0] | [0] | [0] | [0] | [0] | 1 | 2 | 2 | 1 | 1 | 1 | 0 | 500 | 0 | 0 | 245.25 | 28 | 1 | 0 | 0 | 0 | 0 | 0 | 0.14 | 0 | 0.28 | 0 | 0
991 | 6 | B6 | 5 | 0 | CUR 37 - Scheurvorming en doorbuiging in gewapend beton bij toepassing van geribd staal | 1968 | 0 | The Netherlands | Commissie voor Uitvoering van Research | IBBC-TNO | 0 | 6600 | 6000 | 3000 | 3000 | 600 | 300 | [6,8] | [0,0] | [0,0] | [19.5,0] | 0 | [24.62] | [2,200x200x200,2] | [28] | [0] | [0,0,0] | [0] | [0] | [0,0,0] | [0] | [0,0,0,0,0.65,0,0,0,0] | 206010 | 2 | 400 | [22] | [554] | [4] | [45] | [0] | [0] | 0 | 0 | 0 | 0 | 0 | 0 | 0 | 0 | 0 | [0] | [0] | [0] | [0] | [0] | 1 | 2 | 2 | 1 | 1 | 1 | 0 | 1000 | 0 | 0 | 245.25 | 28 | 1 | 0 | 0 | 0 | 0 | 0 | 0.14 | 0 | 0.29 | 0 | 225
992 | 6 | B6 | 6 | 0 | CUR 37 - Scheurvorming en doorbuiging in gewapend beton bij toepassing van geribd staal | 1968 | 0 | The Netherlands | Commissie voor Uitvoering van Research | IBBC-TNO | 0 | 6600 | 6000 | 3000 | 3000 | 600 | 300 | [6,8] | [0,0] | [0,0] | [19.5,0] | 0 | [24.62] | [2,200x200x200,2] | [28] | [0] | [0,0,0] | [0] | [0] | [0,0,0] | [0] | [0,0,0,0,0.65,0,0,0,0] | 206010 | 2 | 400 | [22] | [554] | [4] | [45] | [0] | [0] | 0 | 0 | 0 | 0 | 0 | 0 | 0 | 0 | 0 | [0] | [0] | [0] | [0] | [0] | 1 | 2 | 2 | 1 | 1 | 1 | 0 | 2500 | 0 | 0 | 245.25 | 28 | 1 | 0 | 0 | 0 | 0 | 0 | 0.14 | 0 | 0.29 | 0 | 0
993 | 6 | B6 | 7 | 0 | CUR 37 - Scheurvorming en doorbuiging in gewapend beton bij toepassing van geribd staal | 1968 | 0 | The Netherlands | Commissie voor Uitvoering van Research | IBBC-TNO | 0 | 6600 | 6000 | 3000 | 3000 | 600 | 300 | [6,8] | [0,0] | [0,0] | [19.5,0] | 0 | [24.62] | [2,200x200x200,2] | [28] | [0] | [0,0,0] | [0] | [0] | [0,0,0] | [0] | [0,0,0,0,0.65,0,0,0,0] | 206010 | 2 | 400 | [22] | [554] | [4] | [45] | [0] | [0] | 0 | 0 | 0 | 0 | 0 | 0 | 0 | 0 | 0 | [0] | [0] | [0] | [0] | [0] | 1 | 2 | 2 | 1 | 1 | 1 | 0 | 10000 | 0 | 0 | 245.25 | 28 | 1 | 0 | 0 | 0 | 0 | 0 | 0.14 | 0 | 0.29 | 0 | 0
994 | 6 | B6 | 8 | 0 | CUR 37 - Scheurvorming en doorbuiging in gewapend beton bij toepassing van geribd staal | 1968 | 0 | The Netherlands | Commissie voor Uitvoering van Research | IBBC-TNO | 0 | 6600 | 6000 | 3000 | 3000 | 600 | 300 | [6,8] | [0,0] | [0,0] | [19.5,0] | 0 | [24.62] | [2,200x200x200,2] | [28] | [0] | [0,0,0] | [0] | [0] | [0,0,0] | [0] | [0,0,0,0,0.65,0,0,0,0] | 206010 | 2 | 400 | [22] | [554] | [4] | [45] | [0] | [0] | 0 | 0 | 0 | 0 | 0 | 0 | 0 | 0 | 0 | [0] | [0] | [0] | [0] | [0] | 1 | 2 | 2 | 1 | 1 | 1 | 0 | 20000 | 0 | 0 | 245.25 | 28 | 1 | 0 | 0 | 0 | 0 | 0 | 0.14 | 0 | 0.28 | 0 | 0
995 | 6 | B6 | 9 | 0 | CUR 37 - Scheurvorming en doorbuiging in gewapend beton bij toepassing van geribd staal | 1968 | 0 | The Netherlands | Commissie voor Uitvoering van Research | IBBC-TNO | 0 | 6600 | 6000 | 3000 | 3000 | 600 | 300 | [6,8] | [0,0] | [0,0] | [19.5,0] | 0 | [24.62] | [2,200x200x200,2] | [28] | [0] | [0,0,0] | [0] | [0] | [0,0,0] | [0] | [0,0,0,0,0.65,0,0,0,0] | 206010 | 2 | 400 | [22] | [554] | [4] | [45] | [0] | [0] | 0 | 0 | 0 | 0 | 0 | 0 | 0 | 0 | 0 | [0] | [0] | [0] | [0] | [0] | 1 | 2 | 2 | 1 | 1 | 1 | 0 | 30000 | 0 | 0 | 245.25 | 28 | 1 | 0 | 0 | 0 | 0 | 0 | 0.14 | 0 | 0.28 | 0 | 0
996 | 6 | B6 | 10 | 0 | CUR 37 - Scheurvorming en doorbuiging in gewapend beton bij toepassing van geribd staal | 1968 | 0 | The Netherlands | Commissie voor Uitvoering van Research | IBBC-TNO | 0 | 6600 | 6000 | 3000 | 3000 | 600 | 300 | [6,8] | [0,0] | [0,0] | [19.5,0] | 0 | [24.62] | [2,200x200x200,2] | [28] | [0] | [0,0,0] | [0] | [0] | [0,0,0] | [0] | [0,0,0,0,0.65,0,0,0,0] | 206010 | 2 | 400 | [22] | [554] | [4] | [45] | [0] | [0] | 0 | 0 | 0 | 0 | 0 | 0 | 0 | 0 | 0 | [0] | [0] | [0] | [0] | [0] | 1 | 2 | 2 | 1 | 1 | 1 | 0 | 50000 | 0 | 0 | 245.25 | 28 | 1 | 0 | 0 | 0 | 0 | 0 | 0.14 | 0 | 0.29 | 0 | 0
997 | 6 | B6 | 11 | 0 | CUR 37 - Scheurvorming en doorbuiging in gewapend beton bij toepassing van geribd staal | 1968 | 0 | The Netherlands | Commissie voor Uitvoering van Research | IBBC-TNO | 0 | 6600 | 6000 | 3000 | 3000 | 600 | 300 | [6,8] | [0,0] | [0,0] | [19.5,0] | 0 | [24.62] | [2,200x200x200,2] | [28] | [0] | [0,0,0] | [0] | [0] | [0,0,0] | [0] | [0,0,0,0,0.65,0,0,0,0] | 206010 | 2 | 400 | [22] | [554] | [4] | [45] | [0] | [0] | 0 | 0 | 0 | 0 | 0 | 0 | 0 | 0 | 0 | [0] | [0] | [0] | [0] | [0] | 1 | 2 | 2 | 1 | 1 | 1 | 0 | 1 | 0 | 0 | 294.3 | 28 | 1 | 0 | 0 | 0 | 0 | 0 | 0.17 | 0 | 0.31 | 121 | 225
998 | 6 | B6 | 12 | 0 | CUR 37 - Scheurvorming en doorbuiging in gewapend beton bij toepassing van geribd staal | 1968 | 0 | The Netherlands | Commissie voor Uitvoering van Research | IBBC-TNO | 0 | 6600 | 6000 | 3000 | 3000 | 600 | 300 | [6,8] | [0,0] | [0,0] | [19.5,0] | 0 | [24.62] | [2,200x200x200,2] | [28] | [0] | [0,0,0] | [0] | [0] | [0,0,0] | [0] | [0,0,0,0,0.65,0,0,0,0] | 206010 | 2 | 400 | [22] | [554] | [4] | [45] | [0] | [0] | 0 | 0 | 0 | 0 | 0 | 0 | 0 | 0 | 0 | [0] | [0] | [0] | [0] | [0] | 1 | 2 | 2 | 1 | 1 | 1 | 0 | 1 | 0 | 0 | 343.35 | 28 | 1 | 0 | 0 | 0 | 0 | 0 | 0 | 0 | 0.38 | 0 | 217
999 | 6 | B6 | 13 | 0 | CUR 37 - Scheurvorming en doorbuiging in gewapend beton bij toepassing van geribd staal | 1968 | 0 | The Netherlands | Commissie voor Uitvoering van Research | IBBC-TNO | 0 | 6600 | 6000 | 3000 | 3000 | 600 | 300 | [6,8] | [0,0] | [0,0] | [19.5,0] | 0 | [24.62] | [2,200x200x200,2] | [28] | [0] | [0,0,0] | [0] | [0] | [0,0,0] | [0] | [0,0,0,0,0.65,0,0,0,0] | 206010 | 2 | 400 | [22] | [554] | [4] | [45] | [0] | [0] | 0 | 0 | 0 | 0 | 0 | 0 | 0 | 0 | 0 | [0] | [0] | [0] | [0] | [0] | 1 | 2 | 2 | 1 | 1 | 1 | 0 | 1 | 0 | 0 | 392.4 | 28 | 1 | 0 | 0 | 0 | 0 | 0 | 0 | 0 | 0.46 | 0 | 217
1000 | 6 | B7 | 1 | 0 | CUR 37 - Scheurvorming en doorbuiging in gewapend beton bij toepassing van geribd staal | 1968 | 0 | The Netherlands | Commissie voor Uitvoering van Research | IBBC-TNO | 0 | 9600 | 9000 | 3000 | 3000 | 600 | 300 | [6,8] | [0,0] | [0,0] | [19.5,0] | 0 | [19.62] | [2,200x200x200,2] | [28] | [0] | [0,0,0] | [0] | [0] | [0,0,0] | [0] | [0,0,0,0,0.65,0,0,0,0] | 206010 | 2 | 400 | [22,22] | [404,556] | [2,4] | [33,33] | [0] | [0] | 0 | 0 | 0 | 0 | 0 | 0 | 0 | 0 | 0 | [0] | [0] | [0] | [0] | [0] | 1 | 2 | 2 | 1 | 1 | 1 | 0 | 1 | 0 | 0 | 62.6859 | 28 | 1 | 0 | 0 | 0 | 0 | 0 | 0 | 0 | 0.001 | 0 | 0
1001 | 6 | B7 | 2 | 0 | CUR 37 - Scheurvorming en doorbuiging in gewapend beton bij toepassing van geribd staal | 1968 | 0 | The Netherlands | Commissie voor Uitvoering van Research | IBBC-TNO | 0 | 9600 | 9000 | 3000 | 3000 | 600 | 300 | [6,8] | [0,0] | [0,0] | [19.5,0] | 0 | [19.62] | [2,200x200x200,2] | [28] | [0] | [0,0,0] | [0] | [0] | [0,0,0] | [0] | [0,0,0,0,0.65,0,0,0,0] | 206010 | 2 | 400 | [22,22] | [404,556] | [2,4] | [33,33] | [0] | [0] | 0 | 0 | 0 | 0 | 0 | 0 | 0 | 0 | 0 | [0] | [0] | [0] | [0] | [0] | 1 | 2 | 2 | 1 | 1 | 1 | 0 | 1 | 0 | 0 | 245.25 | 28 | 1 | 0 | 0 | 0 | 0 | 0 | 0.09 | 0 | 0.14 | 93 | 168
1002 | 6 | B7 | 3 | 0 | CUR 37 - Scheurvorming en doorbuiging in gewapend beton bij toepassing van geribd staal | 1968 | 0 | The Netherlands | Commissie voor Uitvoering van Research | IBBC-TNO | 0 | 9600 | 9000 | 3000 | 3000 | 600 | 300 | [6,8] | [0,0] | [0,0] | [19.5,0] | 0 | [19.62] | [2,200x200x200,2] | [28] | [0] | [0,0,0] | [0] | [0] | [0,0,0] | [0] | [0,0,0,0,0.65,0,0,0,0] | 206010 | 2 | 400 | [22,22] | [404,556] | [2,4] | [33,33] | [0] | [0] | 0 | 0 | 0 | 0 | 0 | 0 | 0 | 0 | 0 | [0] | [0] | [0] | [0] | [0] | 1 | 2 | 2 | 1 | 1 | 1 | 0 | 1000 | 0 | 0 | 245.25 | 28 | 1 | 0 | 0 | 0 | 0 | 0 | 0.08 | 0 | 0.17 | 0 | 168
1003 | 6 | B7 | 4 | 0 | CUR 37 - Scheurvorming en doorbuiging in gewapend beton bij toepassing van geribd staal | 1968 | 0 | The Netherlands | Commissie voor Uitvoering van Research | IBBC-TNO | 0 | 9600 | 9000 | 3000 | 3000 | 600 | 300 | [6,8] | [0,0] | [0,0] | [19.5,0] | 0 | [19.62] | [2,200x200x200,2] | [28] | [0] | [0,0,0] | [0] | [0] | [0,0,0] | [0] | [0,0,0,0,0.65,0,0,0,0] | 206010 | 2 | 400 | [22,22] | [404,556] | [2,4] | [33,33] | [0] | [0] | 0 | 0 | 0 | 0 | 0 | 0 | 0 | 0 | 0 | [0] | [0] | [0] | [0] | [0] | 1 | 2 | 2 | 1 | 1 | 1 | 0 | 1 | 0 | 0 | 294.3 | 28 | 1 | 0 | 0 | 0 | 0 | 0 | 0.1 | 0 | 0.19 | 92 | 168
1004 | 6 | B7 | 5 | 0 | CUR 37 - Scheurvorming en doorbuiging in gewapend beton bij toepassing van geribd staal | 1968 | 0 | The Netherlands | Commissie voor Uitvoering van Research | IBBC-TNO | 0 | 9600 | 9000 | 3000 | 3000 | 600 | 300 | [6,8] | [0,0] | [0,0] | [19.5,0] | 0 | [19.62] | [2,200x200x200,2] | [28] | [0] | [0,0,0] | [0] | [0] | [0,0,0] | [0] | [0,0,0,0,0.65,0,0,0,0] | 206010 | 2 | 400 | [22,22] | [404,556] | [2,4] | [33,33] | [0] | [0] | 0 | 0 | 0 | 0 | 0 | 0 | 0 | 0 | 0 | [0] | [0] | [0] | [0] | [0] | 1 | 2 | 2 | 1 | 1 | 1 | 0 | 1 | 0 | 0 | 343.35 | 28 | 1 | 0 | 0 | 0 | 0 | 0 | 0 | 0 | 0.27 | 0 | 168
1005 | 6 | B7 | 6 | 0 | CUR 37 - Scheurvorming en doorbuiging in gewapend beton bij toepassing van geribd staal | 1968 | 0 | The Netherlands | Commissie voor Uitvoering van Research | IBBC-TNO | 0 | 9600 | 9000 | 3000 | 3000 | 600 | 300 | [6,8] | [0,0] | [0,0] | [19.5,0] | 0 | [19.62] | [2,200x200x200,2] | [28] | [0] | [0,0,0] | [0] | [0] | [0,0,0] | [0] | [0,0,0,0,0.65,0,0,0,0] | 206010 | 2 | 400 | [22,22] | [404,556] | [2,4] | [33,33] | [0] | [0] | 0 | 0 | 0 | 0 | 0 | 0 | 0 | 0 | 0 | [0] | [0] | [0] | [0] | [0] | 1 | 2 | 2 | 1 | 1 | 1 | 0 | 1 | 0 | 0 | 392.4 | 28 | 1 | 0 | 0 | 0 | 0 | 0 | 0 | 0 | 0.33 | 0 | 168
1006 | 6 | B8 | 1 | 0 | CUR 37 - Scheurvorming en doorbuiging in gewapend beton bij toepassing van geribd staal | 1968 | 0 | The Netherlands | Commissie voor Uitvoering van Research | IBBC-TNO | 0 | 9600 | 9000 | 3000 | 3000 | 600 | 300 | [6,8] | [0,0] | [0,0] | [19.5,0] | 0 | [17.46] | [2,200x200x200,2] | [28] | [0] | [0,0,0] | [0] | [0] | [0,0,0] | [0] | [0,0,0,0,0.65,0,0,0,0] | 206010 | 2 | 400 | [28,28] | [504,556] | [2,4] | [43,43] | [0] | [0] | 0 | 0 | 0 | 0 | 0 | 0 | 0 | 0 | 0 | [0] | [0] | [0] | [0] | [0] | 1 | 2 | 2 | 1 | 1 | 1 | 0 | 1 | 0 | 0 | 41.7906 | 28 | 1 | 0 | 0 | 0 | 0 | 0 | 0 | 0 | 0.001 | 0 | 0
1007 | 6 | B8 | 2 | 0 | CUR 37 - Scheurvorming en doorbuiging in gewapend beton bij toepassing van geribd staal | 1968 | 0 | The Netherlands | Commissie voor Uitvoering van Research | IBBC-TNO | 0 | 9600 | 9000 | 3000 | 3000 | 600 | 300 | [6,8] | [0,0] | [0,0] | [19.5,0] | 0 | [17.46] | [2,200x200x200,2] | [28] | [0] | [0,0,0] | [0] | [0] | [0,0,0] | [0] | [0,0,0,0,0.65,0,0,0,0] | 206010 | 2 | 400 | [28,28] | [504,556] | [2,4] | [43,43] | [0] | [0] | 0 | 0 | 0 | 0 | 0 | 0 | 0 | 0 | 0 | [0] | [0] | [0] | [0] | [0] | 1 | 2 | 2 | 1 | 1 | 1 | 0 | 1 | 0 | 0 | 245.25 | 28 | 1 | 0 | 0 | 0 | 0 | 0 | 0.12 | 0 | 0.21 | 112 | 185
1008 | 6 | B8 | 3 | 0 | CUR 37 - Scheurvorming en doorbuiging in gewapend beton bij toepassing van geribd staal | 1968 | 0 | The Netherlands | Commissie voor Uitvoering van Research | IBBC-TNO | 0 | 9600 | 9000 | 3000 | 3000 | 600 | 300 | [6,8] | [0,0] | [0,0] | [19.5,0] | 0 | [17.46] | [2,200x200x200,2] | [28] | [0] | [0,0,0] | [0] | [0] | [0,0,0] | [0] | [0,0,0,0,0.65,0,0,0,0] | 206010 | 2 | 400 | [28,28] | [504,556] | [2,4] | [43,43] | [0] | [0] | 0 | 0 | 0 | 0 | 0 | 0 | 0 | 0 | 0 | [0] | [0] | [0] | [0] | [0] | 1 | 2 | 2 | 1 | 1 | 1 | 0 | 1000 | 0 | 0 | 245.25 | 28 | 1 | 0 | 0 | 0 | 0 | 0 | 0.13 | 0 | 0.23 | 0 | 185
1009 | 6 | B8 | 4 | 0 | CUR 37 - Scheurvorming en doorbuiging in gewapend beton bij toepassing van geribd staal | 1968 | 0 | The Netherlands | Commissie voor Uitvoering van Research | IBBC-TNO | 0 | 9600 | 9000 | 3000 | 3000 | 600 | 300 | [6,8] | [0,0] | [0,0] | [19.5,0] | 0 | [17.46] | [2,200x200x200,2] | [28] | [0] | [0,0,0] | [0] | [0] | [0,0,0] | [0] | [0,0,0,0,0.65,0,0,0,0] | 206010 | 2 | 400 | [28,28] | [504,556] | [2,4] | [43,43] | [0] | [0] | 0 | 0 | 0 | 0 | 0 | 0 | 0 | 0 | 0 | [0] | [0] | [0] | [0] | [0] | 1 | 2 | 2 | 1 | 1 | 1 | 0 | 1 | 0 | 0 | 294.3 | 28 | 1 | 0 | 0 | 0 | 0 | 0 | 0.15 | 0 | 0.27 | 92 | 168
1010 | 6 | B8 | 5 | 0 | CUR 37 - Scheurvorming en doorbuiging in gewapend beton bij toepassing van geribd staal | 1968 | 0 | The Netherlands | Commissie voor Uitvoering van Research | IBBC-TNO | 0 | 9600 | 9000 | 3000 | 3000 | 600 | 300 | [6,8] | [0,0] | [0,0] | [19.5,0] | 0 | [17.46] | [2,200x200x200,2] | [28] | [0] | [0,0,0] | [0] | [0] | [0,0,0] | [0] | [0,0,0,0,0.65,0,0,0,0] | 206010 | 2 | 400 | [28,28] | [504,556] | [2,4] | [43,43] | [0] | [0] | 0 | 0 | 0 | 0 | 0 | 0 | 0 | 0 | 0 | [0] | [0] | [0] | [0] | [0] | 1 | 2 | 2 | 1 | 1 | 1 | 0 | 1 | 0 | 0 | 343.35 | 28 | 1 | 0 | 0 | 0 | 0 | 0 | 0 | 0 | 0.32 | 0 | 185
1011 | 6 | B8 | 6 | 0 | CUR 37 - Scheurvorming en doorbuiging in gewapend beton bij toepassing van geribd staal | 1968 | 0 | The Netherlands | Commissie voor Uitvoering van Research | IBBC-TNO | 0 | 9600 | 9000 | 3000 | 3000 | 600 | 300 | [6,8] | [0,0] | [0,0] | [19.5,0] | 0 | [17.46] | [2,200x200x200,2] | [28] | [0] | [0,0,0] | [0] | [0] | [0,0,0] | [0] | [0,0,0,0,0.65,0,0,0,0] | 206010 | 2 | 400 | [28,28] | [504,556] | [2,4] | [43,43] | [0] | [0] | 0 | 0 | 0 | 0 | 0 | 0 | 0 | 0 | 0 | [0] | [0] | [0] | [0] | [0] | 1 | 2 | 2 | 1 | 1 | 1 | 0 | 1 | 0 | 0 | 392.4 | 28 | 1 | 0 | 0 | 0 | 0 | 0 | 0 | 0 | 0 | 0 | 0
1012 | 6 | P1 | 1 | 0 | CUR 37 - Scheurvorming en doorbuiging in gewapend beton bij toepassing van geribd staal | 1968 | 0 | The Netherlands | Commissie voor Uitvoering van Research | IBBC-TNO | 0 | 4600 | 4000 | 2000 | 2000 | 120 | 1000 | [6,8] | [0,0] | [0,0] | [19.5,0] | 0 | [13.83] | [2,200x200x200,2] | [28] | [0] | [0,0,0] | [0] | [0] | [0,0,0] | [0] | [0,0,0,0,0.65,0,0,0,0] | 206010 | 2 | 400 | [8] | [101] | [10] | [15] | [0] | [0] | 0 | 0 | 0 | 0 | 0 | 0 | 0 | 0 | 0 | [0] | [0] | [0] | [0] | [0] | 1 | 2 | 2 | 1 | 1 | 2 | 0 | 1 | 0 | 0 | 124.1946 | 28 | 1 | 0 | 0 | 0 | 0 | 0 | 0 | 0 | 0 | 0 | 0
1013 | 6 | P1 | 2 | 0 | CUR 37 - Scheurvorming en doorbuiging in gewapend beton bij toepassing van geribd staal | 1968 | 0 | The Netherlands | Commissie voor Uitvoering van Research | IBBC-TNO | 0 | 4600 | 4000 | 2000 | 2000 | 120 | 1000 | [6,8] | [0,0] | [0,0] | [19.5,0] | 0 | [13.83] | [2,200x200x200,2] | [28] | [0] | [0,0,0] | [0] | [0] | [0,0,0] | [0] | [0,0,0,0,0.65,0,0,0,0] | 206010 | 2 | 400 | [8] | [101] | [10] | [15] | [0] | [0] | 0 | 0 | 0 | 0 | 0 | 0 | 0 | 0 | 0 | [0] | [0] | [0] | [0] | [0] | 1 | 2 | 2 | 1 | 1 | 2 | 0 | 1 | 0 | 0 | 245.25 | 28 | 1 | 0 | 0 | 0 | 0 | 0 | 0.05 | 0 | 0.1 | 69 | 132
1014 | 6 | P1 | 3 | 0 | CUR 37 - Scheurvorming en doorbuiging in gewapend beton bij toepassing van geribd staal | 1968 | 0 | The Netherlands | Commissie voor Uitvoering van Research | IBBC-TNO | 0 | 4600 | 4000 | 2000 | 2000 | 120 | 1000 | [6,8] | [0,0] | [0,0] | [19.5,0] | 0 | [13.83] | [2,200x200x200,2] | [28] | [0] | [0,0,0] | [0] | [0] | [0,0,0] | [0] | [0,0,0,0,0.65,0,0,0,0] | 206010 | 2 | 400 | [8] | [101] | [10] | [15] | [0] | [0] | 0 | 0 | 0 | 0 | 0 | 0 | 0 | 0 | 0 | [0] | [0] | [0] | [0] | [0] | 1 | 2 | 2 | 1 | 1 | 2 | 0 | 1000 | 0 | 0 | 245.25 | 28 | 1 | 0 | 0 | 0 | 0 | 0 | 0.06 | 0 | 0.1 | 0 | 132
1015 | 6 | P1 | 4 | 0 | CUR 37 - Scheurvorming en doorbuiging in gewapend beton bij toepassing van geribd staal | 1968 | 0 | The Netherlands | Commissie voor Uitvoering van Research | IBBC-TNO | 0 | 4600 | 4000 | 2000 | 2000 | 120 | 1000 | [6,8] | [0,0] | [0,0] | [19.5,0] | 0 | [13.83] | [2,200x200x200,2] | [28] | [0] | [0,0,0] | [0] | [0] | [0,0,0] | [0] | [0,0,0,0,0.65,0,0,0,0] | 206010 | 2 | 400 | [8] | [101] | [10] | [15] | [0] | [0] | 0 | 0 | 0 | 0 | 0 | 0 | 0 | 0 | 0 | [0] | [0] | [0] | [0] | [0] | 1 | 2 | 2 | 1 | 1 | 2 | 0 | 1 | 0 | 0 | 294.3 | 28 | 1 | 0 | 0 | 0 | 0 | 0 | 0.067 | 0 | 0.14 | 64 | 119
1016 | 6 | P1 | 5 | 0 | CUR 37 - Scheurvorming en doorbuiging in gewapend beton bij toepassing van geribd staal | 1968 | 0 | The Netherlands | Commissie voor Uitvoering van Research | IBBC-TNO | 0 | 4600 | 4000 | 2000 | 2000 | 120 | 1000 | [6,8] | [0,0] | [0,0] | [19.5,0] | 0 | [13.83] | [2,200x200x200,2] | [28] | [0] | [0,0,0] | [0] | [0] | [0,0,0] | [0] | [0,0,0,0,0.65,0,0,0,0] | 206010 | 2 | 400 | [8] | [101] | [10] | [15] | [0] | [0] | 0 | 0 | 0 | 0 | 0 | 0 | 0 | 0 | 0 | [0] | [0] | [0] | [0] | [0] | 1 | 2 | 2 | 1 | 1 | 2 | 0 | 1 | 0 | 0 | 343.35 | 28 | 1 | 0 | 0 | 0 | 0 | 0 | 0 | 0 | 0.2 | 0 | 119
1017 | 6 | P1 | 6 | 0 | CUR 37 - Scheurvorming en doorbuiging in gewapend beton bij toepassing van geribd staal | 1968 | 0 | The Netherlands | Commissie voor Uitvoering van Research | IBBC-TNO | 0 | 4600 | 4000 | 2000 | 2000 | 120 | 1000 | [6,8] | [0,0] | [0,0] | [19.5,0] | 0 | [13.83] | [2,200x200x200,2] | [28] | [0] | [0,0,0] | [0] | [0] | [0,0,0] | [0] | [0,0,0,0,0.65,0,0,0,0] | 206010 | 2 | 400 | [8] | [101] | [10] | [15] | [0] | [0] | 0 | 0 | 0 | 0 | 0 | 0 | 0 | 0 | 0 | [0] | [0] | [0] | [0] | [0] | 1 | 2 | 2 | 1 | 1 | 2 | 0 | 1 | 0 | 0 | 392.4 | 28 | 1 | 0 | 0 | 0 | 0 | 0 | 0 | 0 | 0.23 | 0 | 119
1018 | 6 | P2 | 1 | 0 | CUR 37 - Scheurvorming en doorbuiging in gewapend beton bij toepassing van geribd staal | 1968 | 0 | The Netherlands | Commissie voor Uitvoering van Research | IBBC-TNO | 0 | 4600 | 4000 | 2000 | 2000 | 120 | 1000 | [6,8] | [0,0] | [0,0] | [19.5,0] | 0 | [22.46] | [2,200x200x200,2] | [28] | [0] | [0,0,0] | [0] | [0] | [0,0,0] | [0] | [0,0,0,0,0.65,0,0,0,0] | 206010 | 2 | 400 | [12] | [99] | [10] | [15] | [0] | [0] | 0 | 0 | 0 | 0 | 0 | 0 | 0 | 0 | 0 | [0] | [0] | [0] | [0] | [0] | 1 | 2 | 2 | 1 | 1 | 2 | 0 | 1 | 0 | 0 | 114.777 | 28 | 1 | 0 | 0 | 0 | 0 | 0 | 0.011 | 0 | 0.03 | 74 | 155
1019 | 6 | P2 | 2 | 0 | CUR 37 - Scheurvorming en doorbuiging in gewapend beton bij toepassing van geribd staal | 1968 | 0 | The Netherlands | Commissie voor Uitvoering van Research | IBBC-TNO | 0 | 4600 | 4000 | 2000 | 2000 | 120 | 1000 | [6,8] | [0,0] | [0,0] | [19.5,0] | 0 | [22.46] | [2,200x200x200,2] | [28] | [0] | [0,0,0] | [0] | [0] | [0,0,0] | [0] | [0,0,0,0,0.65,0,0,0,0] | 206010 | 2 | 400 | [12] | [99] | [10] | [15] | [0] | [0] | 0 | 0 | 0 | 0 | 0 | 0 | 0 | 0 | 0 | [0] | [0] | [0] | [0] | [0] | 1 | 2 | 2 | 1 | 1 | 2 | 0 | 1 | 0 | 0 | 245.25 | 28 | 1 | 0 | 0 | 0 | 0 | 0 | 0.05 | 0 | 0.13 | 58 | 126
1020 | 6 | P2 | 3 | 0 | CUR 37 - Scheurvorming en doorbuiging in gewapend beton bij toepassing van geribd staal | 1968 | 0 | The Netherlands | Commissie voor Uitvoering van Research | IBBC-TNO | 0 | 4600 | 4000 | 2000 | 2000 | 120 | 1000 | [6,8] | [0,0] | [0,0] | [19.5,0] | 0 | [22.46] | [2,200x200x200,2] | [28] | [0] | [0,0,0] | [0] | [0] | [0,0,0] | [0] | [0,0,0,0,0.65,0,0,0,0] | 206010 | 2 | 400 | [12] | [99] | [10] | [15] | [0] | [0] | 0 | 0 | 0 | 0 | 0 | 0 | 0 | 0 | 0 | [0] | [0] | [0] | [0] | [0] | 1 | 2 | 2 | 1 | 1 | 2 | 0 | 1000 | 0 | 0 | 245.25 | 28 | 1 | 0 | 0 | 0 | 0 | 0 | 0.06 | 0 | 0.15 | 0 | 126
1021 | 6 | P2 | 4 | 0 | CUR 37 - Scheurvorming en doorbuiging in gewapend beton bij toepassing van geribd staal | 1968 | 0 | The Netherlands | Commissie voor Uitvoering van Research | IBBC-TNO | 0 | 4600 | 4000 | 2000 | 2000 | 120 | 1000 | [6,8] | [0,0] | [0,0] | [19.5,0] | 0 | [22.46] | [2,200x200x200,2] | [28] | [0] | [0,0,0] | [0] | [0] | [0,0,0] | [0] | [0,0,0,0,0.65,0,0,0,0] | 206010 | 2 | 400 | [12] | [99] | [10] | [15] | [0] | [0] | 0 | 0 | 0 | 0 | 0 | 0 | 0 | 0 | 0 | [0] | [0] | [0] | [0] | [0] | 1 | 2 | 2 | 1 | 1 | 2 | 0 | 1 | 0 | 0 | 294.3 | 28 | 1 | 0 | 0 | 0 | 0 | 0 | 0.07 | 0 | 0.16 | 52 | 126
1022 | 6 | P2 | 5 | 0 | CUR 37 - Scheurvorming en doorbuiging in gewapend beton bij toepassing van geribd staal | 1968 | 0 | The Netherlands | Commissie voor Uitvoering van Research | IBBC-TNO | 0 | 4600 | 4000 | 2000 | 2000 | 120 | 1000 | [6,8] | [0,0] | [0,0] | [19.5,0] | 0 | [22.46] | [2,200x200x200,2] | [28] | [0] | [0,0,0] | [0] | [0] | [0,0,0] | [0] | [0,0,0,0,0.65,0,0,0,0] | 206010 | 2 | 400 | [12] | [99] | [10] | [15] | [0] | [0] | 0 | 0 | 0 | 0 | 0 | 0 | 0 | 0 | 0 | [0] | [0] | [0] | [0] | [0] | 1 | 2 | 2 | 1 | 1 | 2 | 0 | 1 | 0 | 0 | 343.35 | 28 | 1 | 0 | 0 | 0 | 0 | 0 | 0 | 0 | 0.2 | 0 | 126
1023 | 6 | P2 | 6 | 0 | CUR 37 - Scheurvorming en doorbuiging in gewapend beton bij toepassing van geribd staal | 1968 | 0 | The Netherlands | Commissie voor Uitvoering van Research | IBBC-TNO | 0 | 4600 | 4000 | 2000 | 2000 | 120 | 1000 | [6,8] | [0,0] | [0,0] | [19.5,0] | 0 | [22.46] | [2,200x200x200,2] | [28] | [0] | [0,0,0] | [0] | [0] | [0,0,0] | [0] | [0,0,0,0,0.65,0,0,0,0] | 206010 | 2 | 400 | [12] | [99] | [10] | [15] | [0] | [0] | 0 | 0 | 0 | 0 | 0 | 0 | 0 | 0 | 0 | [0] | [0] | [0] | [0] | [0] | 1 | 2 | 2 | 1 | 1 | 2 | 0 | 1 | 0 | 0 | 392.4 | 28 | 1 | 0 | 0 | 0 | 0 | 0 | 0 | 0 | 0.23 | 0 | 126
1024 | 6 | P3 | 1 | 0 | CUR 37 - Scheurvorming en doorbuiging in gewapend beton bij toepassing van geribd staal | 1968 | 0 | The Netherlands | Commissie voor Uitvoering van Research | IBBC-TNO | 0 | 4600 | 4000 | 2000 | 2000 | 120 | 1000 | [6,8] | [0,0] | [0,0] | [19.5,0] | 0 | [21.48] | [2,200x200x200,2] | [28] | [0] | [0,0,0] | [0] | [0] | [0,0,0] | [0] | [0,0,0,0,0.65,0,0,0,0] | 206010 | 2 | 400 | [12] | [89] | [10] | [25] | [0] | [0] | 0 | 0 | 0 | 0 | 0 | 0 | 0 | 0 | 0 | [0] | [0] | [0] | [0] | [0] | 1 | 2 | 2 | 1 | 1 | 2 | 0 | 1 | 0 | 0 | 128.6091 | 28 | 1 | 0 | 0 | 0 | 0 | 0 | 0.013 | 0 | 0.05 | 151 | 306
1025 | 6 | P3 | 2 | 0 | CUR 37 - Scheurvorming en doorbuiging in gewapend beton bij toepassing van geribd staal | 1968 | 0 | The Netherlands | Commissie voor Uitvoering van Research | IBBC-TNO | 0 | 4600 | 4000 | 2000 | 2000 | 120 | 1000 | [6,8] | [0,0] | [0,0] | [19.5,0] | 0 | [21.48] | [2,200x200x200,2] | [28] | [0] | [0,0,0] | [0] | [0] | [0,0,0] | [0] | [0,0,0,0,0.65,0,0,0,0] | 206010 | 2 | 400 | [12] | [89] | [10] | [25] | [0] | [0] | 0 | 0 | 0 | 0 | 0 | 0 | 0 | 0 | 0 | [0] | [0] | [0] | [0] | [0] | 1 | 2 | 2 | 1 | 1 | 2 | 0 | 1 | 0 | 0 | 245.25 | 28 | 1 | 0 | 0 | 0 | 0 | 0 | 0.07 | 0 | 0.17 | 73 | 130
1026 | 6 | P3 | 3 | 0 | CUR 37 - Scheurvorming en doorbuiging in gewapend beton bij toepassing van geribd staal | 1968 | 0 | The Netherlands | Commissie voor Uitvoering van Research | IBBC-TNO | 0 | 4600 | 4000 | 2000 | 2000 | 120 | 1000 | [6,8] | [0,0] | [0,0] | [19.5,0] | 0 | [21.48] | [2,200x200x200,2] | [28] | [0] | [0,0,0] | [0] | [0] | [0,0,0] | [0] | [0,0,0,0,0.65,0,0,0,0] | 206010 | 2 | 400 | [12] | [89] | [10] | [25] | [0] | [0] | 0 | 0 | 0 | 0 | 0 | 0 | 0 | 0 | 0 | [0] | [0] | [0] | [0] | [0] | 1 | 2 | 2 | 1 | 1 | 2 | 0 | 1000 | 0 | 0 | 245.25 | 28 | 1 | 0 | 0 | 0 | 0 | 0 | 0.09 | 0 | 0.21 | 0 | 130
1027 | 6 | P3 | 4 | 0 | CUR 37 - Scheurvorming en doorbuiging in gewapend beton bij toepassing van geribd staal | 1968 | 0 | The Netherlands | Commissie voor Uitvoering van Research | IBBC-TNO | 0 | 4600 | 4000 | 2000 | 2000 | 120 | 1000 | [6,8] | [0,0] | [0,0] | [19.5,0] | 0 | [21.48] | [2,200x200x200,2] | [28] | [0] | [0,0,0] | [0] | [0] | [0,0,0] | [0] | [0,0,0,0,0.65,0,0,0,0] | 206010 | 2 | 400 | [12] | [89] | [10] | [25] | [0] | [0] | 0 | 0 | 0 | 0 | 0 | 0 | 0 | 0 | 0 | [0] | [0] | [0] | [0] | [0] | 1 | 2 | 2 | 1 | 1 | 2 | 0 | 1 | 0 | 0 | 294.3 | 28 | 1 | 0 | 0 | 0 | 0 | 0 | 0.1 | 0 | 0.24 | 69 | 122
1028 | 6 | P3 | 5 | 0 | CUR 37 - Scheurvorming en doorbuiging in gewapend beton bij toepassing van geribd staal | 1968 | 0 | The Netherlands | Commissie voor Uitvoering van Research | IBBC-TNO | 0 | 4600 | 4000 | 2000 | 2000 | 120 | 1000 | [6,8] | [0,0] | [0,0] | [19.5,0] | 0 | [21.48] | [2,200x200x200,2] | [28] | [0] | [0,0,0] | [0] | [0] | [0,0,0] | [0] | [0,0,0,0,0.65,0,0,0,0] | 206010 | 2 | 400 | [12] | [89] | [10] | [25] | [0] | [0] | 0 | 0 | 0 | 0 | 0 | 0 | 0 | 0 | 0 | [0] | [0] | [0] | [0] | [0] | 1 | 2 | 2 | 1 | 1 | 2 | 0 | 1 | 0 | 0 | 343.35 | 28 | 1 | 0 | 0 | 0 | 0 | 0 | 0 | 0 | 0.27 | 0 | 122
1029 | 6 | P3 | 6 | 0 | CUR 37 - Scheurvorming en doorbuiging in gewapend beton bij toepassing van geribd staal | 1968 | 0 | The Netherlands | Commissie voor Uitvoering van Research | IBBC-TNO | 0 | 4600 | 4000 | 2000 | 2000 | 120 | 1000 | [6,8] | [0,0] | [0,0] | [19.5,0] | 0 | [21.48] | [2,200x200x200,2] | [28] | [0] | [0,0,0] | [0] | [0] | [0,0,0] | [0] | [0,0,0,0,0.65,0,0,0,0] | 206010 | 2 | 400 | [12] | [89] | [10] | [25] | [0] | [0] | 0 | 0 | 0 | 0 | 0 | 0 | 0 | 0 | 0 | [0] | [0] | [0] | [0] | [0] | 1 | 2 | 2 | 1 | 1 | 2 | 0 | 1 | 0 | 0 | 392.4 | 28 | 1 | 0 | 0 | 0 | 0 | 0 | 0 | 0 | 0.34 | 0 | 122
1030 | 6 | P4 | 1 | 0 | CUR 37 - Scheurvorming en doorbuiging in gewapend beton bij toepassing van geribd staal | 1968 | 0 | The Netherlands | Commissie voor Uitvoering van Research | IBBC-TNO | 0 | 4600 | 4000 | 2000 | 2000 | 180 | 1000 | [6,8] | [0,0] | [0,0] | [19.5,0] | 0 | [21.39] | [2,200x200x200,2] | [28] | [0] | [0,0,0] | [0] | [0] | [0,0,0] | [0] | [0,0,0,0,0.65,0,0,0,0] | 206010 | 2 | 400 | [16] | [154] | [10] | [18] | [0] | [0] | 0 | 0 | 0 | 0 | 0 | 0 | 0 | 0 | 0 | [0] | [0] | [0] | [0] | [0] | 1 | 2 | 2 | 1 | 1 | 2 | 0 | 1 | 0 | 0 | 80.2458 | 28 | 1 | 0 | 0 | 0 | 0 | 0 | 0 | 0 | 0.01 | 0 | 0
1031 | 6 | P4 | 2 | 0 | CUR 37 - Scheurvorming en doorbuiging in gewapend beton bij toepassing van geribd staal | 1968 | 0 | The Netherlands | Commissie voor Uitvoering van Research | IBBC-TNO | 0 | 4600 | 4000 | 2000 | 2000 | 180 | 1000 | [6,8] | [0,0] | [0,0] | [19.5,0] | 0 | [21.39] | [2,200x200x200,2] | [28] | [0] | [0,0,0] | [0] | [0] | [0,0,0] | [0] | [0,0,0,0,0.65,0,0,0,0] | 206010 | 2 | 400 | [16] | [154] | [10] | [18] | [0] | [0] | 0 | 0 | 0 | 0 | 0 | 0 | 0 | 0 | 0 | [0] | [0] | [0] | [0] | [0] | 1 | 2 | 2 | 1 | 1 | 2 | 0 | 1 | 0 | 0 | 245.25 | 28 | 1 | 0 | 0 | 0 | 0 | 0 | 0.07 | 0 | 0.16 | 57 | 137
1032 | 6 | P4 | 3 | 0 | CUR 37 - Scheurvorming en doorbuiging in gewapend beton bij toepassing van geribd staal | 1968 | 0 | The Netherlands | Commissie voor Uitvoering van Research | IBBC-TNO | 0 | 4600 | 4000 | 2000 | 2000 | 180 | 1000 | [6,8] | [0,0] | [0,0] | [19.5,0] | 0 | [21.39] | [2,200x200x200,2] | [28] | [0] | [0,0,0] | [0] | [0] | [0,0,0] | [0] | [0,0,0,0,0.65,0,0,0,0] | 206010 | 2 | 400 | [16] | [154] | [10] | [18] | [0] | [0] | 0 | 0 | 0 | 0 | 0 | 0 | 0 | 0 | 0 | [0] | [0] | [0] | [0] | [0] | 1 | 2 | 2 | 1 | 1 | 2 | 0 | 1000 | 0 | 0 | 245.25 | 28 | 1 | 0 | 0 | 0 | 0 | 0 | 0.07 | 0 | 0.18 | 0 | 102
1033 | 6 | P4 | 4 | 0 | CUR 37 - Scheurvorming en doorbuiging in gewapend beton bij toepassing van geribd staal | 1968 | 0 | The Netherlands | Commissie voor Uitvoering van Research | IBBC-TNO | 0 | 4600 | 4000 | 2000 | 2000 | 180 | 1000 | [6,8] | [0,0] | [0,0] | [19.5,0] | 0 | [21.39] | [2,200x200x200,2] | [28] | [0] | [0,0,0] | [0] | [0] | [0,0,0] | [0] | [0,0,0,0,0.65,0,0,0,0] | 206010 | 2 | 400 | [16] | [154] | [10] | [18] | [0] | [0] | 0 | 0 | 0 | 0 | 0 | 0 | 0 | 0 | 0 | [0] | [0] | [0] | [0] | [0] | 1 | 2 | 2 | 1 | 1 | 2 | 0 | 1 | 0 | 0 | 294.3 | 28 | 1 | 0 | 0 | 0 | 0 | 0 | 0.08 | 0 | 0.21 | 48 | 102
1034 | 6 | P4 | 5 | 0 | CUR 37 - Scheurvorming en doorbuiging in gewapend beton bij toepassing van geribd staal | 1968 | 0 | The Netherlands | Commissie voor Uitvoering van Research | IBBC-TNO | 0 | 4600 | 4000 | 2000 | 2000 | 180 | 1000 | [6,8] | [0,0] | [0,0] | [19.5,0] | 0 | [21.39] | [2,200x200x200,2] | [28] | [0] | [0,0,0] | [0] | [0] | [0,0,0] | [0] | [0,0,0,0,0.65,0,0,0,0] | 206010 | 2 | 400 | [16] | [154] | [10] | [18] | [0] | [0] | 0 | 0 | 0 | 0 | 0 | 0 | 0 | 0 | 0 | [0] | [0] | [0] | [0] | [0] | 1 | 2 | 2 | 1 | 1 | 2 | 0 | 1 | 0 | 0 | 343.35 | 28 | 1 | 0 | 0 | 0 | 0 | 0 | 0 | 0 | 0.24 | 0 | 102
1035 | 6 | P4 | 6 | 0 | CUR 37 - Scheurvorming en doorbuiging in gewapend beton bij toepassing van geribd staal | 1968 | 0 | The Netherlands | Commissie voor Uitvoering van Research | IBBC-TNO | 0 | 4600 | 4000 | 2000 | 2000 | 180 | 1000 | [6,8] | [0,0] | [0,0] | [19.5,0] | 0 | [21.39] | [2,200x200x200,2] | [28] | [0] | [0,0,0] | [0] | [0] | [0,0,0] | [0] | [0,0,0,0,0.65,0,0,0,0] | 206010 | 2 | 400 | [16] | [154] | [10] | [18] | [0] | [0] | 0 | 0 | 0 | 0 | 0 | 0 | 0 | 0 | 0 | [0] | [0] | [0] | [0] | [0] | 1 | 2 | 2 | 1 | 1 | 2 | 0 | 1 | 0 | 0 | 392.4 | 28 | 1 | 0 | 0 | 0 | 0 | 0 | 0 | 0 | 0.31 | 0 | 102
1036 | 6 | P5 | 1 | 0 | CUR 37 - Scheurvorming en doorbuiging in gewapend beton bij toepassing van geribd staal | 1968 | 0 | The Netherlands | Commissie voor Uitvoering van Research | IBBC-TNO | 0 | 4600 | 4000 | 2000 | 2000 | 180 | 1000 | [6,8] | [0,0] | [0,0] | [19.5,0] | 0 | [19.03] | [2,200x200x200,2] | [28] | [0] | [0,0,0] | [0] | [0] | [0,0,0] | [0] | [0,0,0,0,0.65,0,0,0,0] | 206010 | 2 | 400 | [16] | [147] | [10] | [25] | [0] | [0] | 0 | 0 | 0 | 0 | 0 | 0 | 0 | 0 | 0 | [0] | [0] | [0] | [0] | [0] | 1 | 2 | 2 | 1 | 1 | 2 | 0 | 1 | 0 | 0 | 84.5622 | 28 | 1 | 0 | 0 | 0 | 0 | 0 | 0 | 0 | 0.01 | 0 | 0
1037 | 6 | P5 | 2 | 0 | CUR 37 - Scheurvorming en doorbuiging in gewapend beton bij toepassing van geribd staal | 1968 | 0 | The Netherlands | Commissie voor Uitvoering van Research | IBBC-TNO | 0 | 4600 | 4000 | 2000 | 2000 | 180 | 1000 | [6,8] | [0,0] | [0,0] | [19.5,0] | 0 | [19.03] | [2,200x200x200,2] | [28] | [0] | [0,0,0] | [0] | [0] | [0,0,0] | [0] | [0,0,0,0,0.65,0,0,0,0] | 206010 | 2 | 400 | [16] | [147] | [10] | [25] | [0] | [0] | 0 | 0 | 0 | 0 | 0 | 0 | 0 | 0 | 0 | [0] | [0] | [0] | [0] | [0] | 1 | 2 | 2 | 1 | 1 | 2 | 0 | 1 | 0 | 0 | 245.25 | 28 | 1 | 0 | 0 | 0 | 0 | 0 | 0.07 | 0 | 0.18 | 58 | 115
1038 | 6 | P5 | 3 | 0 | CUR 37 - Scheurvorming en doorbuiging in gewapend beton bij toepassing van geribd staal | 1968 | 0 | The Netherlands | Commissie voor Uitvoering van Research | IBBC-TNO | 0 | 4600 | 4000 | 2000 | 2000 | 180 | 1000 | [6,8] | [0,0] | [0,0] | [19.5,0] | 0 | [19.03] | [2,200x200x200,2] | [28] | [0] | [0,0,0] | [0] | [0] | [0,0,0] | [0] | [0,0,0,0,0.65,0,0,0,0] | 206010 | 2 | 400 | [16] | [147] | [10] | [25] | [0] | [0] | 0 | 0 | 0 | 0 | 0 | 0 | 0 | 0 | 0 | [0] | [0] | [0] | [0] | [0] | 1 | 2 | 2 | 1 | 1 | 2 | 0 | 1000 | 0 | 0 | 245.25 | 28 | 1 | 0 | 0 | 0 | 0 | 0 | 0.08 | 0 | 0.19 | 0 | 115
1039 | 6 | P5 | 4 | 0 | CUR 37 - Scheurvorming en doorbuiging in gewapend beton bij toepassing van geribd staal | 1968 | 0 | The Netherlands | Commissie voor Uitvoering van Research | IBBC-TNO | 0 | 4600 | 4000 | 2000 | 2000 | 180 | 1000 | [6,8] | [0,0] | [0,0] | [19.5,0] | 0 | [19.03] | [2,200x200x200,2] | [28] | [0] | [0,0,0] | [0] | [0] | [0,0,0] | [0] | [0,0,0,0,0.65,0,0,0,0] | 206010 | 2 | 400 | [16] | [147] | [10] | [25] | [0] | [0] | 0 | 0 | 0 | 0 | 0 | 0 | 0 | 0 | 0 | [0] | [0] | [0] | [0] | [0] | 1 | 2 | 2 | 1 | 1 | 2 | 0 | 1 | 0 | 0 | 294.3 | 28 | 1 | 0 | 0 | 0 | 0 | 0 | 0.08 | 0 | 0.22 | 52 | 115
1040 | 6 | P5 | 5 | 0 | CUR 37 - Scheurvorming en doorbuiging in gewapend beton bij toepassing van geribd staal | 1968 | 0 | The Netherlands | Commissie voor Uitvoering van Research | IBBC-TNO | 0 | 4600 | 4000 | 2000 | 2000 | 180 | 1000 | [6,8] | [0,0] | [0,0] | [19.5,0] | 0 | [19.03] | [2,200x200x200,2] | [28] | [0] | [0,0,0] | [0] | [0] | [0,0,0] | [0] | [0,0,0,0,0.65,0,0,0,0] | 206010 | 2 | 400 | [16] | [147] | [10] | [25] | [0] | [0] | 0 | 0 | 0 | 0 | 0 | 0 | 0 | 0 | 0 | [0] | [0] | [0] | [0] | [0] | 1 | 2 | 2 | 1 | 1 | 2 | 0 | 1 | 0 | 0 | 343.35 | 28 | 1 | 0 | 0 | 0 | 0 | 0 | 0 | 0 | 0.27 | 0 | 115
1041 | 6 | P5 | 6 | 0 | CUR 37 - Scheurvorming en doorbuiging in gewapend beton bij toepassing van geribd staal | 1968 | 0 | The Netherlands | Commissie voor Uitvoering van Research | IBBC-TNO | 0 | 4600 | 4000 | 2000 | 2000 | 180 | 1000 | [6,8] | [0,0] | [0,0] | [19.5,0] | 0 | [19.03] | [2,200x200x200,2] | [28] | [0] | [0,0,0] | [0] | [0] | [0,0,0] | [0] | [0,0,0,0,0.65,0,0,0,0] | 206010 | 2 | 400 | [16] | [147] | [10] | [25] | [0] | [0] | 0 | 0 | 0 | 0 | 0 | 0 | 0 | 0 | 0 | [0] | [0] | [0] | [0] | [0] | 1 | 2 | 2 | 1 | 1 | 2 | 0 | 1 | 0 | 0 | 392.4 | 28 | 1 | 0 | 0 | 0 | 0 | 0 | 0 | 0 | 0.33 | 0 | 115
1042 | 6 | P6 | 1 | 0 | CUR 37 - Scheurvorming en doorbuiging in gewapend beton bij toepassing van geribd staal | 1968 | 0 | The Netherlands | Commissie voor Uitvoering van Research | IBBC-TNO | 0 | 5600 | 5000 | 2000 | 2000 | 240 | 1500 | [6,8] | [0,0] | [0,0] | [19.5,0] | 0 | [14.42] | [2,200x200x200,2] | [28] | [0] | [0,0,0] | [0] | [0] | [0,0,0] | [0] | [0,0,0,0,0.65,0,0,0,0] | 206010 | 2 | 400 | [16] | [214] | [10] | [18] | [0] | [0] | 0 | 0 | 0 | 0 | 0 | 0 | 0 | 0 | 0 | [0] | [0] | [0] | [0] | [0] | 1 | 2 | 2 | 1 | 1 | 2 | 0 | 1 | 0 | 0 | 59.5467 | 28 | 1 | 0 | 0 | 0 | 0 | 0 | 0 | 0 | 0 | 0 | 0
1043 | 6 | P6 | 2 | 0 | CUR 37 - Scheurvorming en doorbuiging in gewapend beton bij toepassing van geribd staal | 1968 | 0 | The Netherlands | Commissie voor Uitvoering van Research | IBBC-TNO | 0 | 5600 | 5000 | 2000 | 2000 | 240 | 1500 | [6,8] | [0,0] | [0,0] | [19.5,0] | 0 | [14.42] | [2,200x200x200,2] | [28] | [0] | [0,0,0] | [0] | [0] | [0,0,0] | [0] | [0,0,0,0,0.65,0,0,0,0] | 206010 | 2 | 400 | [16] | [214] | [10] | [18] | [0] | [0] | 0 | 0 | 0 | 0 | 0 | 0 | 0 | 0 | 0 | [0] | [0] | [0] | [0] | [0] | 1 | 2 | 2 | 1 | 1 | 2 | 0 | 1 | 0 | 0 | 245.25 | 28 | 1 | 0 | 0 | 0 | 0 | 0 | 0.07 | 0 | 0.12 | 73 | 118
1044 | 6 | P6 | 3 | 0 | CUR 37 - Scheurvorming en doorbuiging in gewapend beton bij toepassing van geribd staal | 1968 | 0 | The Netherlands | Commissie voor Uitvoering van Research | IBBC-TNO | 0 | 5600 | 5000 | 2000 | 2000 | 240 | 1500 | [6,8] | [0,0] | [0,0] | [19.5,0] | 0 | [14.42] | [2,200x200x200,2] | [28] | [0] | [0,0,0] | [0] | [0] | [0,0,0] | [0] | [0,0,0,0,0.65,0,0,0,0] | 206010 | 2 | 400 | [16] | [214] | [10] | [18] | [0] | [0] | 0 | 0 | 0 | 0 | 0 | 0 | 0 | 0 | 0 | [0] | [0] | [0] | [0] | [0] | 1 | 2 | 2 | 1 | 1 | 2 | 0 | 1000 | 0 | 0 | 245.25 | 28 | 1 | 0 | 0 | 0 | 0 | 0 | 0.08 | 0 | 0.14 | 0 | 116
1045 | 6 | P6 | 4 | 0 | CUR 37 - Scheurvorming en doorbuiging in gewapend beton bij toepassing van geribd staal | 1968 | 0 | The Netherlands | Commissie voor Uitvoering van Research | IBBC-TNO | 0 | 5600 | 5000 | 2000 | 2000 | 240 | 1500 | [6,8] | [0,0] | [0,0] | [19.5,0] | 0 | [14.42] | [2,200x200x200,2] | [28] | [0] | [0,0,0] | [0] | [0] | [0,0,0] | [0] | [0,0,0,0,0.65,0,0,0,0] | 206010 | 2 | 400 | [16] | [214] | [10] | [18] | [0] | [0] | 0 | 0 | 0 | 0 | 0 | 0 | 0 | 0 | 0 | [0] | [0] | [0] | [0] | [0] | 1 | 2 | 2 | 1 | 1 | 2 | 0 | 1 | 0 | 0 | 294.3 | 28 | 1 | 0 | 0 | 0 | 0 | 0 | 0.09 | 0 | 0.16 | 65 | 116
1046 | 6 | P6 | 5 | 0 | CUR 37 - Scheurvorming en doorbuiging in gewapend beton bij toepassing van geribd staal | 1968 | 0 | The Netherlands | Commissie voor Uitvoering van Research | IBBC-TNO | 0 | 5600 | 5000 | 2000 | 2000 | 240 | 1500 | [6,8] | [0,0] | [0,0] | [19.5,0] | 0 | [14.42] | [2,200x200x200,2] | [28] | [0] | [0,0,0] | [0] | [0] | [0,0,0] | [0] | [0,0,0,0,0.65,0,0,0,0] | 206010 | 2 | 400 | [16] | [214] | [10] | [18] | [0] | [0] | 0 | 0 | 0 | 0 | 0 | 0 | 0 | 0 | 0 | [0] | [0] | [0] | [0] | [0] | 1 | 2 | 2 | 1 | 1 | 2 | 0 | 1 | 0 | 0 | 343.35 | 28 | 1 | 0 | 0 | 0 | 0 | 0 | 0 | 0 | 0.22 | 0 | 116
1047 | 6 | P6 | 6 | 0 | CUR 37 - Scheurvorming en doorbuiging in gewapend beton bij toepassing van geribd staal | 1968 | 0 | The Netherlands | Commissie voor Uitvoering van Research | IBBC-TNO | 0 | 5600 | 5000 | 2000 | 2000 | 240 | 1500 | [6,8] | [0,0] | [0,0] | [19.5,0] | 0 | [14.42] | [2,200x200x200,2] | [28] | [0] | [0,0,0] | [0] | [0] | [0,0,0] | [0] | [0,0,0,0,0.65,0,0,0,0] | 206010 | 2 | 400 | [16] | [214] | [10] | [18] | [0] | [0] | 0 | 0 | 0 | 0 | 0 | 0 | 0 | 0 | 0 | [0] | [0] | [0] | [0] | [0] | 1 | 2 | 2 | 1 | 1 | 2 | 0 | 1 | 0 | 0 | 392.4 | 28 | 1 | 0 | 0 | 0 | 0 | 0 | 0 | 0 | 0.3 | 0 | 116
1048 | 6 | P7 | 1 | 0 | CUR 37 - Scheurvorming en doorbuiging in gewapend beton bij toepassing van geribd staal | 1968 | 0 | The Netherlands | Commissie voor Uitvoering van Research | IBBC-TNO | 0 | 6600 | 6000 | 2000 | 2000 | 240 | 1500 | [6,8] | [0,0] | [0,0] | [19.5,0] | 0 | [29.23] | [2,200x200x200,2] | [28] | [0] | [0,0,0] | [0] | [0] | [0,0,0] | [0] | [0,0,0,0,0.65,0,0,0,0] | 206010 | 2 | 400 | [22] | [204] | [10] | [25] | [0] | [0] | 0 | 0 | 0 | 0 | 0 | 0 | 0 | 0 | 0 | [0] | [0] | [0] | [0] | [0] | 1 | 2 | 2 | 1 | 1 | 2 | 0 | 1 | 0 | 0 | 48.8538 | 28 | 1 | 0 | 0 | 0 | 0 | 0 | 0 | 0 | 0 | 0 | 0
1049 | 6 | P7 | 2 | 0 | CUR 37 - Scheurvorming en doorbuiging in gewapend beton bij toepassing van geribd staal | 1968 | 0 | The Netherlands | Commissie voor Uitvoering van Research | IBBC-TNO | 0 | 6600 | 6000 | 2000 | 2000 | 240 | 1500 | [6,8] | [0,0] | [0,0] | [19.5,0] | 0 | [29.23] | [2,200x200x200,2] | [28] | [0] | [0,0,0] | [0] | [0] | [0,0,0] | [0] | [0,0,0,0,0.65,0,0,0,0] | 206010 | 2 | 400 | [22] | [204] | [10] | [25] | [0] | [0] | 0 | 0 | 0 | 0 | 0 | 0 | 0 | 0 | 0 | [0] | [0] | [0] | [0] | [0] | 1 | 2 | 2 | 1 | 1 | 2 | 0 | 1 | 0 | 0 | 245.25 | 28 | 1 | 0 | 0 | 0 | 0 | 0 | 0.08 | 0 | 0.17 | 67 | 136
1050 | 6 | P7 | 3 | 0 | CUR 37 - Scheurvorming en doorbuiging in gewapend beton bij toepassing van geribd staal | 1968 | 0 | The Netherlands | Commissie voor Uitvoering van Research | IBBC-TNO | 0 | 6600 | 6000 | 2000 | 2000 | 240 | 1500 | [6,8] | [0,0] | [0,0] | [19.5,0] | 0 | [29.23] | [2,200x200x200,2] | [28] | [0] | [0,0,0] | [0] | [0] | [0,0,0] | [0] | [0,0,0,0,0.65,0,0,0,0] | 206010 | 2 | 400 | [22] | [204] | [10] | [25] | [0] | [0] | 0 | 0 | 0 | 0 | 0 | 0 | 0 | 0 | 0 | [0] | [0] | [0] | [0] | [0] | 1 | 2 | 2 | 1 | 1 | 2 | 0 | 1000 | 0 | 0 | 245.25 | 28 | 1 | 0 | 0 | 0 | 0 | 0 | 0.09 | 0 | 0.2 | 0 | 136
1051 | 6 | P7 | 4 | 0 | CUR 37 - Scheurvorming en doorbuiging in gewapend beton bij toepassing van geribd staal | 1968 | 0 | The Netherlands | Commissie voor Uitvoering van Research | IBBC-TNO | 0 | 6600 | 6000 | 2000 | 2000 | 240 | 1500 | [6,8] | [0,0] | [0,0] | [19.5,0] | 0 | [29.23] | [2,200x200x200,2] | [28] | [0] | [0,0,0] | [0] | [0] | [0,0,0] | [0] | [0,0,0,0,0.65,0,0,0,0] | 206010 | 2 | 400 | [22] | [204] | [10] | [25] | [0] | [0] | 0 | 0 | 0 | 0 | 0 | 0 | 0 | 0 | 0 | [0] | [0] | [0] | [0] | [0] | 1 | 2 | 2 | 1 | 1 | 2 | 0 | 1 | 0 | 0 | 294.3 | 28 | 1 | 0 | 0 | 0 | 0 | 0 | 0.1 | 0 | 0.22 | 65 | 136
1052 | 6 | P7 | 5 | 0 | CUR 37 - Scheurvorming en doorbuiging in gewapend beton bij toepassing van geribd staal | 1968 | 0 | The Netherlands | Commissie voor Uitvoering van Research | IBBC-TNO | 0 | 6600 | 6000 | 2000 | 2000 | 240 | 1500 | [6,8] | [0,0] | [0,0] | [19.5,0] | 0 | [29.23] | [2,200x200x200,2] | [28] | [0] | [0,0,0] | [0] | [0] | [0,0,0] | [0] | [0,0,0,0,0.65,0,0,0,0] | 206010 | 2 | 400 | [22] | [204] | [10] | [25] | [0] | [0] | 0 | 0 | 0 | 0 | 0 | 0 | 0 | 0 | 0 | [0] | [0] | [0] | [0] | [0] | 1 | 2 | 2 | 1 | 1 | 2 | 0 | 1 | 0 | 0 | 343.35 | 28 | 1 | 0 | 0 | 0 | 0 | 0 | 0 | 0 | 0.28 | 0 | 136
1053 | 6 | P7 | 6 | 0 | CUR 37 - Scheurvorming en doorbuiging in gewapend beton bij toepassing van geribd staal | 1968 | 0 | The Netherlands | Commissie voor Uitvoering van Research | IBBC-TNO | 0 | 6600 | 6000 | 2000 | 2000 | 240 | 1500 | [6,8] | [0,0] | [0,0] | [19.5,0] | 0 | [29.23] | [2,200x200x200,2] | [28] | [0] | [0,0,0] | [0] | [0] | [0,0,0] | [0] | [0,0,0,0,0.65,0,0,0,0] | 206010 | 2 | 400 | [22] | [204] | [10] | [25] | [0] | [0] | 0 | 0 | 0 | 0 | 0 | 0 | 0 | 0 | 0 | [0] | [0] | [0] | [0] | [0] | 1 | 2 | 2 | 1 | 1 | 2 | 0 | 1 | 0 | 0 | 392.4 | 28 | 1 | 0 | 0 | 0 | 0 | 0 | 0 | 0 | 0.3 | 0 | 136
1054 | 6 | T1 | 1 | 0 | CUR 37 - Scheurvorming en doorbuiging in gewapend beton bij toepassing van geribd staal | 1968 | 0 | The Netherlands | Commissie voor Uitvoering van Research | IBBC-TNO | 0 | 6600 | 6000 | 3000 | 3000 | 400 | [1500 if 0<z<100,300 if 100<z<400] | [6,8] | [0,0] | [0,0] | [19.5,0] | 0 | [21.39] | [2,200x200x200,2] | [28] | [0] | [0,0,0] | [0] | [0] | [0,0,0] | [0] | [0,0,0,0,0.65,0,0,0,0] | 206010 | 2 | 400 | [12,12] | [319,356] | [2,4] | [33,33] | [0] | [0] | 0 | 0 | 0 | 0 | 0 | 0 | 0 | 0 | 0 | [0] | [0] | [0] | [0] | [0] | 1 | 2 | 2 | 1 | 1 | 1 | 0 | 1 | 0 | 0 | 151.074 | 28 | 1 | 0 | 0 | 0 | 0 | 0 | 0.018 | 0 | 0.03 | 180 | 256
1055 | 6 | T1 | 2 | 0 | CUR 37 - Scheurvorming en doorbuiging in gewapend beton bij toepassing van geribd staal | 1968 | 0 | The Netherlands | Commissie voor Uitvoering van Research | IBBC-TNO | 0 | 6600 | 6000 | 3000 | 3000 | 400 | [1500 if 0<z<100,300 if 100<z<400] | [6,8] | [0,0] | [0,0] | [19.5,0] | 0 | [21.39] | [2,200x200x200,2] | [28] | [0] | [0,0,0] | [0] | [0] | [0,0,0] | [0] | [0,0,0,0,0.65,0,0,0,0] | 206010 | 2 | 400 | [12,12] | [319,356] | [2,4] | [33,33] | [0] | [0] | 0 | 0 | 0 | 0 | 0 | 0 | 0 | 0 | 0 | [0] | [0] | [0] | [0] | [0] | 1 | 2 | 2 | 1 | 1 | 1 | 0 | 1 | 0 | 0 | 245.25 | 28 | 1 | 0 | 0 | 0 | 0 | 0 | 0.08 | 0 | 0.14 | 116 | 236
1056 | 6 | T1 | 3 | 0 | CUR 37 - Scheurvorming en doorbuiging in gewapend beton bij toepassing van geribd staal | 1968 | 0 | The Netherlands | Commissie voor Uitvoering van Research | IBBC-TNO | 0 | 6600 | 6000 | 3000 | 3000 | 400 | [1500 if 0<z<100,300 if 100<z<400] | [6,8] | [0,0] | [0,0] | [19.5,0] | 0 | [21.39] | [2,200x200x200,2] | [28] | [0] | [0,0,0] | [0] | [0] | [0,0,0] | [0] | [0,0,0,0,0.65,0,0,0,0] | 206010 | 2 | 400 | [12,12] | [319,356] | [2,4] | [33,33] | [0] | [0] | 0 | 0 | 0 | 0 | 0 | 0 | 0 | 0 | 0 | [0] | [0] | [0] | [0] | [0] | 1 | 2 | 2 | 1 | 1 | 1 | 0 | 1000 | 0 | 0 | 245.25 | 28 | 1 | 0 | 0 | 0 | 0 | 0 | 0.1 | 0 | 0.18 | 0 | 236
1057 | 6 | T1 | 4 | 0 | CUR 37 - Scheurvorming en doorbuiging in gewapend beton bij toepassing van geribd staal | 1968 | 0 | The Netherlands | Commissie voor Uitvoering van Research | IBBC-TNO | 0 | 6600 | 6000 | 3000 | 3000 | 400 | [1500 if 0<z<100,300 if 100<z<400] | [6,8] | [0,0] | [0,0] | [19.5,0] | 0 | [21.39] | [2,200x200x200,2] | [28] | [0] | [0,0,0] | [0] | [0] | [0,0,0] | [0] | [0,0,0,0,0.65,0,0,0,0] | 206010 | 2 | 400 | [12,12] | [319,356] | [2,4] | [33,33] | [0] | [0] | 0 | 0 | 0 | 0 | 0 | 0 | 0 | 0 | 0 | [0] | [0] | [0] | [0] | [0] | 1 | 2 | 2 | 1 | 1 | 1 | 0 | 1 | 0 | 0 | 294.3 | 28 | 1 | 0 | 0 | 0 | 0 | 0 | 0.12 | 0 | 0.2 | 114 | 236
1058 | 6 | T1 | 5 | 0 | CUR 37 - Scheurvorming en doorbuiging in gewapend beton bij toepassing van geribd staal | 1968 | 0 | The Netherlands | Commissie voor Uitvoering van Research | IBBC-TNO | 0 | 6600 | 6000 | 3000 | 3000 | 400 | [1500 if 0<z<100,300 if 100<z<400] | [6,8] | [0,0] | [0,0] | [19.5,0] | 0 | [21.39] | [2,200x200x200,2] | [28] | [0] | [0,0,0] | [0] | [0] | [0,0,0] | [0] | [0,0,0,0,0.65,0,0,0,0] | 206010 | 2 | 400 | [12,12] | [319,356] | [2,4] | [33,33] | [0] | [0] | 0 | 0 | 0 | 0 | 0 | 0 | 0 | 0 | 0 | [0] | [0] | [0] | [0] | [0] | 1 | 2 | 2 | 1 | 1 | 1 | 0 | 1 | 0 | 0 | 343.35 | 28 | 1 | 0 | 0 | 0 | 0 | 0 | 0 | 0 | 0.26 | 0 | 236
1059 | 6 | T1 | 6 | 0 | CUR 37 - Scheurvorming en doorbuiging in gewapend beton bij toepassing van geribd staal | 1968 | 0 | The Netherlands | Commissie voor Uitvoering van Research | IBBC-TNO | 0 | 6600 | 6000 | 3000 | 3000 | 400 | [1500 if 0<z<100,300 if 100<z<400] | [6,8] | [0,0] | [0,0] | [19.5,0] | 0 | [21.39] | [2,200x200x200,2] | [28] | [0] | [0,0,0] | [0] | [0] | [0,0,0] | [0] | [0,0,0,0,0.65,0,0,0,0] | 206010 | 2 | 400 | [12,12] | [319,356] | [2,4] | [33,33] | [0] | [0] | 0 | 0 | 0 | 0 | 0 | 0 | 0 | 0 | 0 | [0] | [0] | [0] | [0] | [0] | 1 | 2 | 2 | 1 | 1 | 1 | 0 | 1 | 0 | 0 | 392.4 | 28 | 1 | 0 | 0 | 0 | 0 | 0 | 0 | 0 | 0.32 | 0 | 236
1060 | 6 | T10 | 1 | 0 | CUR 37 - Scheurvorming en doorbuiging in gewapend beton bij toepassing van geribd staal | 1968 | 0 | The Netherlands | Commissie voor Uitvoering van Research | IBBC-TNO | 0 | 6600 | 6000 | 3000 | 3000 | 600 | [1500 if 0<z<100,300 if 100<z<600] | [6,8] | [0,0] | [0,0] | [19.5,0] | 0 | [17.76] | [2,200x200x200,2] | [28] | [0] | [0,0,0] | [0] | [0] | [0,0,0] | [0] | [0,0,0,0,0.65,0,0,0,0] | 206010 | 2 | 400 | [16] | [549] | [4] | [43] | [0] | [0] | 0 | 0 | 0 | 0 | 0 | 0 | 0 | 0 | 0 | [0] | [0] | [0] | [0] | [0] | 1 | 2 | 2 | 1 | 1 | 1 | 0 | 1 | 0 | 0 | 91.0368 | 28 | 1 | 0 | 0 | 0 | 0 | 0 | 0 | 0 | 0 | 0 | 0
1061 | 6 | T10 | 2 | 0 | CUR 37 - Scheurvorming en doorbuiging in gewapend beton bij toepassing van geribd staal | 1968 | 0 | The Netherlands | Commissie voor Uitvoering van Research | IBBC-TNO | 0 | 6600 | 6000 | 3000 | 3000 | 600 | [1500 if 0<z<100,300 if 100<z<600] | [6,8] | [0,0] | [0,0] | [19.5,0] | 0 | [17.76] | [2,200x200x200,2] | [28] | [0] | [0,0,0] | [0] | [0] | [0,0,0] | [0] | [0,0,0,0,0.65,0,0,0,0] | 206010 | 2 | 400 | [16] | [549] | [4] | [43] | [0] | [0] | 0 | 0 | 0 | 0 | 0 | 0 | 0 | 0 | 0 | [0] | [0] | [0] | [0] | [0] | 1 | 2 | 2 | 1 | 1 | 1 | 0 | 1 | 0 | 0 | 245.25 | 28 | 1 | 0 | 0 | 0 | 0 | 0 | 0.12 | 0 | 0.28 | 136 | 238
1062 | 6 | T10 | 3 | 0 | CUR 37 - Scheurvorming en doorbuiging in gewapend beton bij toepassing van geribd staal | 1968 | 0 | The Netherlands | Commissie voor Uitvoering van Research | IBBC-TNO | 0 | 6600 | 6000 | 3000 | 3000 | 600 | [1500 if 0<z<100,300 if 100<z<600] | [6,8] | [0,0] | [0,0] | [19.5,0] | 0 | [17.76] | [2,200x200x200,2] | [28] | [0] | [0,0,0] | [0] | [0] | [0,0,0] | [0] | [0,0,0,0,0.65,0,0,0,0] | 206010 | 2 | 400 | [16] | [549] | [4] | [43] | [0] | [0] | 0 | 0 | 0 | 0 | 0 | 0 | 0 | 0 | 0 | [0] | [0] | [0] | [0] | [0] | 1 | 2 | 2 | 1 | 1 | 1 | 0 | 1000 | 0 | 0 | 245.25 | 28 | 1 | 0 | 0 | 0 | 0 | 0 | 0.14 | 0 | 0.32 | 0 | 238
1063 | 6 | T10 | 4 | 0 | CUR 37 - Scheurvorming en doorbuiging in gewapend beton bij toepassing van geribd staal | 1968 | 0 | The Netherlands | Commissie voor Uitvoering van Research | IBBC-TNO | 0 | 6600 | 6000 | 3000 | 3000 | 600 | [1500 if 0<z<100,300 if 100<z<600] | [6,8] | [0,0] | [0,0] | [19.5,0] | 0 | [17.76] | [2,200x200x200,2] | [28] | [0] | [0,0,0] | [0] | [0] | [0,0,0] | [0] | [0,0,0,0,0.65,0,0,0,0] | 206010 | 2 | 400 | [16] | [549] | [4] | [43] | [0] | [0] | 0 | 0 | 0 | 0 | 0 | 0 | 0 | 0 | 0 | [0] | [0] | [0] | [0] | [0] | 1 | 2 | 2 | 1 | 1 | 1 | 0 | 1 | 0 | 0 | 294.3 | 28 | 1 | 0 | 0 | 0 | 0 | 0 | 0.17 | 0 | 0.37 | 136 | 238
1064 | 6 | T10 | 5 | 0 | CUR 37 - Scheurvorming en doorbuiging in gewapend beton bij toepassing van geribd staal | 1968 | 0 | The Netherlands | Commissie voor Uitvoering van Research | IBBC-TNO | 0 | 6600 | 6000 | 3000 | 3000 | 600 | [1500 if 0<z<100,300 if 100<z<600] | [6,8] | [0,0] | [0,0] | [19.5,0] | 0 | [17.76] | [2,200x200x200,2] | [28] | [0] | [0,0,0] | [0] | [0] | [0,0,0] | [0] | [0,0,0,0,0.65,0,0,0,0] | 206010 | 2 | 400 | [16] | [549] | [4] | [43] | [0] | [0] | 0 | 0 | 0 | 0 | 0 | 0 | 0 | 0 | 0 | [0] | [0] | [0] | [0] | [0] | 1 | 2 | 2 | 1 | 1 | 1 | 0 | 1 | 0 | 0 | 343.35 | 28 | 1 | 0 | 0 | 0 | 0 | 0 | 0 | 0 | 0.46 | 0 | 238
1065 | 6 | T10 | 6 | 0 | CUR 37 - Scheurvorming en doorbuiging in gewapend beton bij toepassing van geribd staal | 1968 | 0 | The Netherlands | Commissie voor Uitvoering van Research | IBBC-TNO | 0 | 6600 | 6000 | 3000 | 3000 | 600 | [1500 if 0<z<100,300 if 100<z<600] | [6,8] | [0,0] | [0,0] | [19.5,0] | 0 | [17.76] | [2,200x200x200,2] | [28] | [0] | [0,0,0] | [0] | [0] | [0,0,0] | [0] | [0,0,0,0,0.65,0,0,0,0] | 206010 | 2 | 400 | [16] | [549] | [4] | [43] | [0] | [0] | 0 | 0 | 0 | 0 | 0 | 0 | 0 | 0 | 0 | [0] | [0] | [0] | [0] | [0] | 1 | 2 | 2 | 1 | 1 | 1 | 0 | 1 | 0 | 0 | 392.4 | 28 | 1 | 0 | 0 | 0 | 0 | 0 | 0 | 0 | 0.62 | 0 | 238
1066 | 6 | T11 | 1 | 0 | CUR 37 - Scheurvorming en doorbuiging in gewapend beton bij toepassing van geribd staal | 1968 | 0 | The Netherlands | Commissie voor Uitvoering van Research | IBBC-TNO | 0 | 6600 | 6000 | 3000 | 3000 | 600 | [1500 if 0<z<100,300 if 100<z<600] | [6,8] | [0,0] | [0,0] | [19.5,0] | 0 | [16.28] | [2,200x200x200,2] | [28] | [0] | [0,0,0] | [0] | [0] | [0,0,0] | [0] | [0,0,0,0,0.65,0,0,0,0] | 206010 | 2 | 400 | [16] | [556] | [4] | [33] | [0] | [0] | 0 | 0 | 0 | 0 | 0 | 0 | 0 | 0 | 0 | [0] | [0] | [0] | [0] | [0] | 1 | 2 | 2 | 1 | 1 | 1 | 0 | 1 | 0 | 0 | 48.2652 | 28 | 1 | 0 | 0 | 0 | 0 | 0 | 0 | 0 | 0 | 0 | 0
1067 | 6 | T11 | 2 | 0 | CUR 37 - Scheurvorming en doorbuiging in gewapend beton bij toepassing van geribd staal | 1968 | 0 | The Netherlands | Commissie voor Uitvoering van Research | IBBC-TNO | 0 | 6600 | 6000 | 3000 | 3000 | 600 | [1500 if 0<z<100,300 if 100<z<600] | [6,8] | [0,0] | [0,0] | [19.5,0] | 0 | [16.28] | [2,200x200x200,2] | [28] | [0] | [0,0,0] | [0] | [0] | [0,0,0] | [0] | [0,0,0,0,0.65,0,0,0,0] | 206010 | 2 | 400 | [16] | [556] | [4] | [33] | [0] | [0] | 0 | 0 | 0 | 0 | 0 | 0 | 0 | 0 | 0 | [0] | [0] | [0] | [0] | [0] | 1 | 2 | 2 | 1 | 1 | 1 | 0 | 1 | 0 | 0 | 245.25 | 28 | 1 | 0 | 0 | 0 | 0 | 0 | 0.11 | 0 | 0.31 | 106 | 218
1068 | 6 | T11 | 3 | 0 | CUR 37 - Scheurvorming en doorbuiging in gewapend beton bij toepassing van geribd staal | 1968 | 0 | The Netherlands | Commissie voor Uitvoering van Research | IBBC-TNO | 0 | 6600 | 6000 | 3000 | 3000 | 600 | [1500 if 0<z<100,300 if 100<z<600] | [6,8] | [0,0] | [0,0] | [19.5,0] | 0 | [16.28] | [2,200x200x200,2] | [28] | [0] | [0,0,0] | [0] | [0] | [0,0,0] | [0] | [0,0,0,0,0.65,0,0,0,0] | 206010 | 2 | 400 | [16] | [556] | [4] | [33] | [0] | [0] | 0 | 0 | 0 | 0 | 0 | 0 | 0 | 0 | 0 | [0] | [0] | [0] | [0] | [0] | 1 | 2 | 2 | 1 | 1 | 1 | 0 | 1000 | 0 | 0 | 245.25 | 28 | 1 | 0 | 0 | 0 | 0 | 0 | 0.12 | 0 | 0.34 | 0 | 208
1069 | 6 | T11 | 4 | 0 | CUR 37 - Scheurvorming en doorbuiging in gewapend beton bij toepassing van geribd staal | 1968 | 0 | The Netherlands | Commissie voor Uitvoering van Research | IBBC-TNO | 0 | 6600 | 6000 | 3000 | 3000 | 600 | [1500 if 0<z<100,300 if 100<z<600] | [6,8] | [0,0] | [0,0] | [19.5,0] | 0 | [16.28] | [2,200x200x200,2] | [28] | [0] | [0,0,0] | [0] | [0] | [0,0,0] | [0] | [0,0,0,0,0.65,0,0,0,0] | 206010 | 2 | 400 | [16] | [556] | [4] | [33] | [0] | [0] | 0 | 0 | 0 | 0 | 0 | 0 | 0 | 0 | 0 | [0] | [0] | [0] | [0] | [0] | 1 | 2 | 2 | 1 | 1 | 1 | 0 | 1 | 0 | 0 | 294.3 | 28 | 1 | 0 | 0 | 0 | 0 | 0 | 0.13 | 0 | 0.4 | 102 | 208
1070 | 6 | T11 | 5 | 0 | CUR 37 - Scheurvorming en doorbuiging in gewapend beton bij toepassing van geribd staal | 1968 | 0 | The Netherlands | Commissie voor Uitvoering van Research | IBBC-TNO | 0 | 6600 | 6000 | 3000 | 3000 | 600 | [1500 if 0<z<100,300 if 100<z<600] | [6,8] | [0,0] | [0,0] | [19.5,0] | 0 | [16.28] | [2,200x200x200,2] | [28] | [0] | [0,0,0] | [0] | [0] | [0,0,0] | [0] | [0,0,0,0,0.65,0,0,0,0] | 206010 | 2 | 400 | [16] | [556] | [4] | [33] | [0] | [0] | 0 | 0 | 0 | 0 | 0 | 0 | 0 | 0 | 0 | [0] | [0] | [0] | [0] | [0] | 1 | 2 | 2 | 1 | 1 | 1 | 0 | 1 | 0 | 0 | 343.35 | 28 | 1 | 0 | 0 | 0 | 0 | 0 | 0 | 0 | 0.49 | 0 | 208
1071 | 6 | T11 | 6 | 0 | CUR 37 - Scheurvorming en doorbuiging in gewapend beton bij toepassing van geribd staal | 1968 | 0 | The Netherlands | Commissie voor Uitvoering van Research | IBBC-TNO | 0 | 6600 | 6000 | 3000 | 3000 | 600 | [1500 if 0<z<100,300 if 100<z<600] | [6,8] | [0,0] | [0,0] | [19.5,0] | 0 | [16.28] | [2,200x200x200,2] | [28] | [0] | [0,0,0] | [0] | [0] | [0,0,0] | [0] | [0,0,0,0,0.65,0,0,0,0] | 206010 | 2 | 400 | [16] | [556] | [4] | [33] | [0] | [0] | 0 | 0 | 0 | 0 | 0 | 0 | 0 | 0 | 0 | [0] | [0] | [0] | [0] | [0] | 1 | 2 | 2 | 1 | 1 | 1 | 0 | 1 | 0 | 0 | 392.4 | 28 | 1 | 0 | 0 | 0 | 0 | 0 | 0 | 0 | 0.61 | 0 | 208
1072 | 6 | T12 | 1 | 0 | CUR 37 - Scheurvorming en doorbuiging in gewapend beton bij toepassing van geribd staal | 1968 | 0 | The Netherlands | Commissie voor Uitvoering van Research | IBBC-TNO | 0 | 6600 | 6000 | 3000 | 3000 | 600 | [1500 if 0<z<100,300 if 100<z<600] | [6,8] | [0,0] | [0,0] | [19.5,0] | 0 | [19.91] | [2,200x200x200,2] | [28] | [0] | [0,0,0] | [0] | [0] | [0,0,0] | [0] | [0,0,0,0,0.65,0,0,0,0] | 206010 | 2 | 400 | [16] | [546] | [4] | [43] | [0] | [0] | 0 | 0 | 0 | 0 | 0 | 0 | 0 | 0 | 0 | [0] | [0] | [0] | [0] | [0] | 1 | 2 | 2 | 1 | 1 | 1 | 0 | 1 | 0 | 0 | 49.05 | 28 | 1 | 0 | 0 | 0 | 0 | 0 | 0 | 0 | 0 | 0 | 0
1073 | 6 | T12 | 2 | 0 | CUR 37 - Scheurvorming en doorbuiging in gewapend beton bij toepassing van geribd staal | 1968 | 0 | The Netherlands | Commissie voor Uitvoering van Research | IBBC-TNO | 0 | 6600 | 6000 | 3000 | 3000 | 600 | [1500 if 0<z<100,300 if 100<z<600] | [6,8] | [0,0] | [0,0] | [19.5,0] | 0 | [19.91] | [2,200x200x200,2] | [28] | [0] | [0,0,0] | [0] | [0] | [0,0,0] | [0] | [0,0,0,0,0.65,0,0,0,0] | 206010 | 2 | 400 | [16] | [546] | [4] | [43] | [0] | [0] | 0 | 0 | 0 | 0 | 0 | 0 | 0 | 0 | 0 | [0] | [0] | [0] | [0] | [0] | 1 | 2 | 2 | 1 | 1 | 1 | 0 | 1 | 0 | 0 | 245.25 | 28 | 1 | 0 | 0 | 0 | 0 | 0 | 0.13 | 0 | 0.3 | 122 | 229
1074 | 6 | T12 | 3 | 0 | CUR 37 - Scheurvorming en doorbuiging in gewapend beton bij toepassing van geribd staal | 1968 | 0 | The Netherlands | Commissie voor Uitvoering van Research | IBBC-TNO | 0 | 6600 | 6000 | 3000 | 3000 | 600 | [1500 if 0<z<100,300 if 100<z<600] | [6,8] | [0,0] | [0,0] | [19.5,0] | 0 | [19.91] | [2,200x200x200,2] | [28] | [0] | [0,0,0] | [0] | [0] | [0,0,0] | [0] | [0,0,0,0,0.65,0,0,0,0] | 206010 | 2 | 400 | [16] | [546] | [4] | [43] | [0] | [0] | 0 | 0 | 0 | 0 | 0 | 0 | 0 | 0 | 0 | [0] | [0] | [0] | [0] | [0] | 1 | 2 | 2 | 1 | 1 | 1 | 0 | 1000 | 0 | 0 | 245.25 | 28 | 1 | 0 | 0 | 0 | 0 | 0 | 0.13 | 0 | 0.31 | 0 | 229
1075 | 6 | T12 | 4 | 0 | CUR 37 - Scheurvorming en doorbuiging in gewapend beton bij toepassing van geribd staal | 1968 | 0 | The Netherlands | Commissie voor Uitvoering van Research | IBBC-TNO | 0 | 6600 | 6000 | 3000 | 3000 | 600 | [1500 if 0<z<100,300 if 100<z<600] | [6,8] | [0,0] | [0,0] | [19.5,0] | 0 | [19.91] | [2,200x200x200,2] | [28] | [0] | [0,0,0] | [0] | [0] | [0,0,0] | [0] | [0,0,0,0,0.65,0,0,0,0] | 206010 | 2 | 400 | [16] | [546] | [4] | [43] | [0] | [0] | 0 | 0 | 0 | 0 | 0 | 0 | 0 | 0 | 0 | [0] | [0] | [0] | [0] | [0] | 1 | 2 | 2 | 1 | 1 | 1 | 0 | 1 | 0 | 0 | 294.3 | 28 | 1 | 0 | 0 | 0 | 0 | 0 | 0.16 | 0 | 0.37 | 112 | 229
1076 | 6 | T12 | 5 | 0 | CUR 37 - Scheurvorming en doorbuiging in gewapend beton bij toepassing van geribd staal | 1968 | 0 | The Netherlands | Commissie voor Uitvoering van Research | IBBC-TNO | 0 | 6600 | 6000 | 3000 | 3000 | 600 | [1500 if 0<z<100,300 if 100<z<600] | [6,8] | [0,0] | [0,0] | [19.5,0] | 0 | [19.91] | [2,200x200x200,2] | [28] | [0] | [0,0,0] | [0] | [0] | [0,0,0] | [0] | [0,0,0,0,0.65,0,0,0,0] | 206010 | 2 | 400 | [16] | [546] | [4] | [43] | [0] | [0] | 0 | 0 | 0 | 0 | 0 | 0 | 0 | 0 | 0 | [0] | [0] | [0] | [0] | [0] | 1 | 2 | 2 | 1 | 1 | 1 | 0 | 1 | 0 | 0 | 343.35 | 28 | 1 | 0 | 0 | 0 | 0 | 0 | 0 | 0 | 0.43 | 0 | 229
1077 | 6 | T12 | 6 | 0 | CUR 37 - Scheurvorming en doorbuiging in gewapend beton bij toepassing van geribd staal | 1968 | 0 | The Netherlands | Commissie voor Uitvoering van Research | IBBC-TNO | 0 | 6600 | 6000 | 3000 | 3000 | 600 | [1500 if 0<z<100,300 if 100<z<600] | [6,8] | [0,0] | [0,0] | [19.5,0] | 0 | [19.91] | [2,200x200x200,2] | [28] | [0] | [0,0,0] | [0] | [0] | [0,0,0] | [0] | [0,0,0,0,0.65,0,0,0,0] | 206010 | 2 | 400 | [16] | [546] | [4] | [43] | [0] | [0] | 0 | 0 | 0 | 0 | 0 | 0 | 0 | 0 | 0 | [0] | [0] | [0] | [0] | [0] | 1 | 2 | 2 | 1 | 1 | 1 | 0 | 1 | 0 | 0 | 392.4 | 28 | 1 | 0 | 0 | 0 | 0 | 0 | 0 | 0 | 0.52 | 0 | 229
1078 | 6 | T13 | 1 | 0 | CUR 37 - Scheurvorming en doorbuiging in gewapend beton bij toepassing van geribd staal | 1968 | 0 | The Netherlands | Commissie voor Uitvoering van Research | IBBC-TNO | 0 | 9600 | 9000 | 3000 | 3000 | 600 | [1500 if 0<z<100,300 if 100<z<600] | [6,8] | [0,0] | [0,0] | [19.5,0] | 0 | [19.33] | [2,200x200x200,2] | [28] | [0] | [0,0,0] | [0] | [0] | [0,0,0] | [0] | [0,0,0,0,0.65,0,0,0,0] | 206010 | 2 | 400 | [22,22] | [504,556] | [2,4] | [33,33] | [0] | [0] | 0 | 0 | 0 | 0 | 0 | 0 | 0 | 0 | 0 | [0] | [0] | [0] | [0] | [0] | 1 | 2 | 2 | 1 | 1 | 1 | 0 | 1 | 0 | 0 | 74.556 | 28 | 1 | 0 | 0 | 0 | 0 | 0 | 0 | 0 | 0 | 0 | 0
1079 | 6 | T13 | 2 | 0 | CUR 37 - Scheurvorming en doorbuiging in gewapend beton bij toepassing van geribd staal | 1968 | 0 | The Netherlands | Commissie voor Uitvoering van Research | IBBC-TNO | 0 | 9600 | 9000 | 3000 | 3000 | 600 | [1500 if 0<z<100,300 if 100<z<600] | [6,8] | [0,0] | [0,0] | [19.5,0] | 0 | [19.33] | [2,200x200x200,2] | [28] | [0] | [0,0,0] | [0] | [0] | [0,0,0] | [0] | [0,0,0,0,0.65,0,0,0,0] | 206010 | 2 | 400 | [22,22] | [504,556] | [2,4] | [33,33] | [0] | [0] | 0 | 0 | 0 | 0 | 0 | 0 | 0 | 0 | 0 | [0] | [0] | [0] | [0] | [0] | 1 | 2 | 2 | 1 | 1 | 1 | 0 | 1 | 0 | 0 | 245.25 | 28 | 1 | 0 | 0 | 0 | 0 | 0 | 0.08 | 0 | 0.18 | 79 | 155
1080 | 6 | T13 | 3 | 0 | CUR 37 - Scheurvorming en doorbuiging in gewapend beton bij toepassing van geribd staal | 1968 | 0 | The Netherlands | Commissie voor Uitvoering van Research | IBBC-TNO | 0 | 9600 | 9000 | 3000 | 3000 | 600 | [1500 if 0<z<100,300 if 100<z<600] | [6,8] | [0,0] | [0,0] | [19.5,0] | 0 | [19.33] | [2,200x200x200,2] | [28] | [0] | [0,0,0] | [0] | [0] | [0,0,0] | [0] | [0,0,0,0,0.65,0,0,0,0] | 206010 | 2 | 400 | [22,22] | [504,556] | [2,4] | [33,33] | [0] | [0] | 0 | 0 | 0 | 0 | 0 | 0 | 0 | 0 | 0 | [0] | [0] | [0] | [0] | [0] | 1 | 2 | 2 | 1 | 1 | 1 | 0 | 1000 | 0 | 0 | 245.25 | 28 | 1 | 0 | 0 | 0 | 0 | 0 | 0.09 | 0 | 0.19 | 0 | 155
1081 | 6 | T13 | 4 | 0 | CUR 37 - Scheurvorming en doorbuiging in gewapend beton bij toepassing van geribd staal | 1968 | 0 | The Netherlands | Commissie voor Uitvoering van Research | IBBC-TNO | 0 | 9600 | 9000 | 3000 | 3000 | 600 | [1500 if 0<z<100,300 if 100<z<600] | [6,8] | [0,0] | [0,0] | [19.5,0] | 0 | [19.33] | [2,200x200x200,2] | [28] | [0] | [0,0,0] | [0] | [0] | [0,0,0] | [0] | [0,0,0,0,0.65,0,0,0,0] | 206010 | 2 | 400 | [22,22] | [504,556] | [2,4] | [33,33] | [0] | [0] | 0 | 0 | 0 | 0 | 0 | 0 | 0 | 0 | 0 | [0] | [0] | [0] | [0] | [0] | 1 | 2 | 2 | 1 | 1 | 1 | 0 | 1 | 0 | 0 | 294.3 | 28 | 1 | 0 | 0 | 0 | 0 | 0 | 0.11 | 0 | 0.22 | 78 | 155
1082 | 6 | T13 | 5 | 0 | CUR 37 - Scheurvorming en doorbuiging in gewapend beton bij toepassing van geribd staal | 1968 | 0 | The Netherlands | Commissie voor Uitvoering van Research | IBBC-TNO | 0 | 9600 | 9000 | 3000 | 3000 | 600 | [1500 if 0<z<100,300 if 100<z<600] | [6,8] | [0,0] | [0,0] | [19.5,0] | 0 | [19.33] | [2,200x200x200,2] | [28] | [0] | [0,0,0] | [0] | [0] | [0,0,0] | [0] | [0,0,0,0,0.65,0,0,0,0] | 206010 | 2 | 400 | [22,22] | [504,556] | [2,4] | [33,33] | [0] | [0] | 0 | 0 | 0 | 0 | 0 | 0 | 0 | 0 | 0 | [0] | [0] | [0] | [0] | [0] | 1 | 2 | 2 | 1 | 1 | 1 | 0 | 1 | 0 | 0 | 343.35 | 28 | 1 | 0 | 0 | 0 | 0 | 0 | 0 | 0 | 0.27 | 0 | 155
1083 | 6 | T13 | 6 | 0 | CUR 37 - Scheurvorming en doorbuiging in gewapend beton bij toepassing van geribd staal | 1968 | 0 | The Netherlands | Commissie voor Uitvoering van Research | IBBC-TNO | 0 | 9600 | 9000 | 3000 | 3000 | 600 | [1500 if 0<z<100,300 if 100<z<600] | [6,8] | [0,0] | [0,0] | [19.5,0] | 0 | [19.33] | [2,200x200x200,2] | [28] | [0] | [0,0,0] | [0] | [0] | [0,0,0] | [0] | [0,0,0,0,0.65,0,0,0,0] | 206010 | 2 | 400 | [22,22] | [504,556] | [2,4] | [33,33] | [0] | [0] | 0 | 0 | 0 | 0 | 0 | 0 | 0 | 0 | 0 | [0] | [0] | [0] | [0] | [0] | 1 | 2 | 2 | 1 | 1 | 1 | 0 | 1 | 0 | 0 | 392.4 | 28 | 1 | 0 | 0 | 0 | 0 | 0 | 0 | 0 | 0.34 | 0 | 155
1084 | 6 | T14 | 1 | 0 | CUR 37 - Scheurvorming en doorbuiging in gewapend beton bij toepassing van geribd staal | 1968 | 0 | The Netherlands | Commissie voor Uitvoering van Research | IBBC-TNO | 0 | 9600 | 9000 | 3000 | 3000 | 600 | [1500 if 0<z<100,300 if 100<z<600] | [6,8] | [0,0] | [0,0] | [19.5,0] | 0 | [18.25] | [2,200x200x200,2] | [28] | [0] | [0,0,0] | [0] | [0] | [0,0,0] | [0] | [0,0,0,0,0.65,0,0,0,0] | 206010 | 2 | 400 | [22,22] | [504,556] | [2,4] | [43,43] | [0] | [0] | 0 | 0 | 0 | 0 | 0 | 0 | 0 | 0 | 0 | [0] | [0] | [0] | [0] | [0] | 1 | 2 | 2 | 1 | 1 | 1 | 0 | 1 | 0 | 0 | 76.0275 | 28 | 1 | 0 | 0 | 0 | 0 | 0 | 0.014 | 0 | 0.03 | 241 | 356
1085 | 6 | T14 | 2 | 0 | CUR 37 - Scheurvorming en doorbuiging in gewapend beton bij toepassing van geribd staal | 1968 | 0 | The Netherlands | Commissie voor Uitvoering van Research | IBBC-TNO | 0 | 9600 | 9000 | 3000 | 3000 | 600 | [1500 if 0<z<100,300 if 100<z<600] | [6,8] | [0,0] | [0,0] | [19.5,0] | 0 | [18.25] | [2,200x200x200,2] | [28] | [0] | [0,0,0] | [0] | [0] | [0,0,0] | [0] | [0,0,0,0,0.65,0,0,0,0] | 206010 | 2 | 400 | [22,22] | [504,556] | [2,4] | [43,43] | [0] | [0] | 0 | 0 | 0 | 0 | 0 | 0 | 0 | 0 | 0 | [0] | [0] | [0] | [0] | [0] | 1 | 2 | 2 | 1 | 1 | 1 | 0 | 1 | 0 | 0 | 245.25 | 28 | 1 | 0 | 0 | 0 | 0 | 0 | 0.11 | 0 | 0.25 | 91 | 179
1086 | 6 | T14 | 3 | 0 | CUR 37 - Scheurvorming en doorbuiging in gewapend beton bij toepassing van geribd staal | 1968 | 0 | The Netherlands | Commissie voor Uitvoering van Research | IBBC-TNO | 0 | 9600 | 9000 | 3000 | 3000 | 600 | [1500 if 0<z<100,300 if 100<z<600] | [6,8] | [0,0] | [0,0] | [19.5,0] | 0 | [18.25] | [2,200x200x200,2] | [28] | [0] | [0,0,0] | [0] | [0] | [0,0,0] | [0] | [0,0,0,0,0.65,0,0,0,0] | 206010 | 2 | 400 | [22,22] | [504,556] | [2,4] | [43,43] | [0] | [0] | 0 | 0 | 0 | 0 | 0 | 0 | 0 | 0 | 0 | [0] | [0] | [0] | [0] | [0] | 1 | 2 | 2 | 1 | 1 | 1 | 0 | 1000 | 0 | 0 | 245.25 | 28 | 1 | 0 | 0 | 0 | 0 | 0 | 0.12 | 0 | 0.27 | 0 | 179
1087 | 6 | T14 | 4 | 0 | CUR 37 - Scheurvorming en doorbuiging in gewapend beton bij toepassing van geribd staal | 1968 | 0 | The Netherlands | Commissie voor Uitvoering van Research | IBBC-TNO | 0 | 9600 | 9000 | 3000 | 3000 | 600 | [1500 if 0<z<100,300 if 100<z<600] | [6,8] | [0,0] | [0,0] | [19.5,0] | 0 | [18.25] | [2,200x200x200,2] | [28] | [0] | [0,0,0] | [0] | [0] | [0,0,0] | [0] | [0,0,0,0,0.65,0,0,0,0] | 206010 | 2 | 400 | [22,22] | [504,556] | [2,4] | [43,43] | [0] | [0] | 0 | 0 | 0 | 0 | 0 | 0 | 0 | 0 | 0 | [0] | [0] | [0] | [0] | [0] | 1 | 2 | 2 | 1 | 1 | 1 | 0 | 1 | 0 | 0 | 294.3 | 28 | 1 | 0 | 0 | 0 | 0 | 0 | 0.14 | 0 | 0.31 | 91 | 179
1088 | 6 | T14 | 5 | 0 | CUR 37 - Scheurvorming en doorbuiging in gewapend beton bij toepassing van geribd staal | 1968 | 0 | The Netherlands | Commissie voor Uitvoering van Research | IBBC-TNO | 0 | 9600 | 9000 | 3000 | 3000 | 600 | [1500 if 0<z<100,300 if 100<z<600] | [6,8] | [0,0] | [0,0] | [19.5,0] | 0 | [18.25] | [2,200x200x200,2] | [28] | [0] | [0,0,0] | [0] | [0] | [0,0,0] | [0] | [0,0,0,0,0.65,0,0,0,0] | 206010 | 2 | 400 | [22,22] | [504,556] | [2,4] | [43,43] | [0] | [0] | 0 | 0 | 0 | 0 | 0 | 0 | 0 | 0 | 0 | [0] | [0] | [0] | [0] | [0] | 1 | 2 | 2 | 1 | 1 | 1 | 0 | 1 | 0 | 0 | 343.35 | 28 | 1 | 0 | 0 | 0 | 0 | 0 | 0 | 0 | 0.37 | 0 | 179
1089 | 6 | T14 | 6 | 0 | CUR 37 - Scheurvorming en doorbuiging in gewapend beton bij toepassing van geribd staal | 1968 | 0 | The Netherlands | Commissie voor Uitvoering van Research | IBBC-TNO | 0 | 9600 | 9000 | 3000 | 3000 | 600 | [1500 if 0<z<100,300 if 100<z<600] | [6,8] | [0,0] | [0,0] | [19.5,0] | 0 | [18.25] | [2,200x200x200,2] | [28] | [0] | [0,0,0] | [0] | [0] | [0,0,0] | [0] | [0,0,0,0,0.65,0,0,0,0] | 206010 | 2 | 400 | [22,22] | [504,556] | [2,4] | [43,43] | [0] | [0] | 0 | 0 | 0 | 0 | 0 | 0 | 0 | 0 | 0 | [0] | [0] | [0] | [0] | [0] | 1 | 2 | 2 | 1 | 1 | 1 | 0 | 1 | 0 | 0 | 392.4 | 28 | 1 | 0 | 0 | 0 | 0 | 0 | 0 | 0 | 0.45 | 0 | 179
1090 | 6 | T15 | 1 | 0 | CUR 37 - Scheurvorming en doorbuiging in gewapend beton bij toepassing van geribd staal | 1968 | 0 | The Netherlands | Commissie voor Uitvoering van Research | IBBC-TNO | 0 | 9600 | 9000 | 3000 | 3000 | 600 | [1500 if 0<z<100,300 if 100<z<600] | [6,8] | [0,0] | [0,0] | [19.5,0] | 0 | [19.72] | [2,200x200x200,2] | [28] | [0] | [0,0,0] | [0] | [0] | [0,0,0] | [0] | [0,0,0,0,0.65,0,0,0,0] | 206010 | 2 | 400 | [28] | [556] | [4] | [43] | [0] | [0] | 0 | 0 | 0 | 0 | 0 | 0 | 0 | 0 | 0 | [0] | [0] | [0] | [0] | [0] | 1 | 2 | 2 | 1 | 1 | 1 | 0 | 1 | 0 | 0 | 68.7681 | 28 | 1 | 0 | 0 | 0 | 0 | 0 | 0 | 0 | 0 | 0 | 0
1091 | 6 | T15 | 2 | 0 | CUR 37 - Scheurvorming en doorbuiging in gewapend beton bij toepassing van geribd staal | 1968 | 0 | The Netherlands | Commissie voor Uitvoering van Research | IBBC-TNO | 0 | 9600 | 9000 | 3000 | 3000 | 600 | [1500 if 0<z<100,300 if 100<z<600] | [6,8] | [0,0] | [0,0] | [19.5,0] | 0 | [19.72] | [2,200x200x200,2] | [28] | [0] | [0,0,0] | [0] | [0] | [0,0,0] | [0] | [0,0,0,0,0.65,0,0,0,0] | 206010 | 2 | 400 | [28] | [556] | [4] | [43] | [0] | [0] | 0 | 0 | 0 | 0 | 0 | 0 | 0 | 0 | 0 | [0] | [0] | [0] | [0] | [0] | 1 | 2 | 2 | 1 | 1 | 1 | 0 | 1 | 0 | 0 | 245.25 | 28 | 1 | 0 | 0 | 0 | 0 | 0 | 0.12 | 0 | 0.27 | 109 | 202
1092 | 6 | T15 | 3 | 0 | CUR 37 - Scheurvorming en doorbuiging in gewapend beton bij toepassing van geribd staal | 1968 | 0 | The Netherlands | Commissie voor Uitvoering van Research | IBBC-TNO | 0 | 9600 | 9000 | 3000 | 3000 | 600 | [1500 if 0<z<100,300 if 100<z<600] | [6,8] | [0,0] | [0,0] | [19.5,0] | 0 | [19.72] | [2,200x200x200,2] | [28] | [0] | [0,0,0] | [0] | [0] | [0,0,0] | [0] | [0,0,0,0,0.65,0,0,0,0] | 206010 | 2 | 400 | [28] | [556] | [4] | [43] | [0] | [0] | 0 | 0 | 0 | 0 | 0 | 0 | 0 | 0 | 0 | [0] | [0] | [0] | [0] | [0] | 1 | 2 | 2 | 1 | 1 | 1 | 0 | 1000 | 0 | 0 | 245.25 | 28 | 1 | 0 | 0 | 0 | 0 | 0 | 0.12 | 0 | 0.27 | 0 | 202
1093 | 6 | T15 | 4 | 0 | CUR 37 - Scheurvorming en doorbuiging in gewapend beton bij toepassing van geribd staal | 1968 | 0 | The Netherlands | Commissie voor Uitvoering van Research | IBBC-TNO | 0 | 9600 | 9000 | 3000 | 3000 | 600 | [1500 if 0<z<100,300 if 100<z<600] | [6,8] | [0,0] | [0,0] | [19.5,0] | 0 | [19.72] | [2,200x200x200,2] | [28] | [0] | [0,0,0] | [0] | [0] | [0,0,0] | [0] | [0,0,0,0,0.65,0,0,0,0] | 206010 | 2 | 400 | [28] | [556] | [4] | [43] | [0] | [0] | 0 | 0 | 0 | 0 | 0 | 0 | 0 | 0 | 0 | [0] | [0] | [0] | [0] | [0] | 1 | 2 | 2 | 1 | 1 | 1 | 0 | 1 | 0 | 0 | 294.3 | 28 | 1 | 0 | 0 | 0 | 0 | 0 | 0.14 | 0 | 0.32 | 101 | 202
1094 | 6 | T15 | 5 | 0 | CUR 37 - Scheurvorming en doorbuiging in gewapend beton bij toepassing van geribd staal | 1968 | 0 | The Netherlands | Commissie voor Uitvoering van Research | IBBC-TNO | 0 | 9600 | 9000 | 3000 | 3000 | 600 | [1500 if 0<z<100,300 if 100<z<600] | [6,8] | [0,0] | [0,0] | [19.5,0] | 0 | [19.72] | [2,200x200x200,2] | [28] | [0] | [0,0,0] | [0] | [0] | [0,0,0] | [0] | [0,0,0,0,0.65,0,0,0,0] | 206010 | 2 | 400 | [28] | [556] | [4] | [43] | [0] | [0] | 0 | 0 | 0 | 0 | 0 | 0 | 0 | 0 | 0 | [0] | [0] | [0] | [0] | [0] | 1 | 2 | 2 | 1 | 1 | 1 | 0 | 1 | 0 | 0 | 343.35 | 28 | 1 | 0 | 0 | 0 | 0 | 0 | 0 | 0 | 0.39 | 0 | 202
1095 | 6 | T15 | 6 | 0 | CUR 37 - Scheurvorming en doorbuiging in gewapend beton bij toepassing van geribd staal | 1968 | 0 | The Netherlands | Commissie voor Uitvoering van Research | IBBC-TNO | 0 | 9600 | 9000 | 3000 | 3000 | 600 | [1500 if 0<z<100,300 if 100<z<600] | [6,8] | [0,0] | [0,0] | [19.5,0] | 0 | [19.72] | [2,200x200x200,2] | [28] | [0] | [0,0,0] | [0] | [0] | [0,0,0] | [0] | [0,0,0,0,0.65,0,0,0,0] | 206010 | 2 | 400 | [28] | [556] | [4] | [43] | [0] | [0] | 0 | 0 | 0 | 0 | 0 | 0 | 0 | 0 | 0 | [0] | [0] | [0] | [0] | [0] | 1 | 2 | 2 | 1 | 1 | 1 | 0 | 1 | 0 | 0 | 392.4 | 28 | 1 | 0 | 0 | 0 | 0 | 0 | 0 | 0 | 0.52 | 0 | 202
1096 | 6 | T16 | 1 | 0 | CUR 37 - Scheurvorming en doorbuiging in gewapend beton bij toepassing van geribd staal | 1968 | 0 | The Netherlands | Commissie voor Uitvoering van Research | IBBC-TNO | 0 | 9600 | 9000 | 3000 | 3000 | 600 | [1500 if 0<z<100,300 if 100<z<600] | [6,8] | [0,0] | [0,0] | [19.5,0] | 0 | [16.58] | [2,200x200x200,2] | [28] | [0] | [0,0,0] | [0] | [0] | [0,0,0] | [0] | [0,0,0,0,0.65,0,0,0,0] | 206010 | 2 | 400 | [28,28] | [504,556] | [2,4] | [43,43] | [0] | [0] | 0 | 0 | 0 | 0 | 0 | 0 | 0 | 0 | 0 | [0] | [0] | [0] | [0] | [0] | 1 | 2 | 2 | 1 | 1 | 1 | 0 | 1 | 0 | 0 | 49.5405 | 28 | 1 | 0 | 0 | 0 | 0 | 0 | 0.007 | 0 | 0.02 | 187 | 355
1097 | 6 | T16 | 2 | 0 | CUR 37 - Scheurvorming en doorbuiging in gewapend beton bij toepassing van geribd staal | 1968 | 0 | The Netherlands | Commissie voor Uitvoering van Research | IBBC-TNO | 0 | 9600 | 9000 | 3000 | 3000 | 600 | [1500 if 0<z<100,300 if 100<z<600] | [6,8] | [0,0] | [0,0] | [19.5,0] | 0 | [16.58] | [2,200x200x200,2] | [28] | [0] | [0,0,0] | [0] | [0] | [0,0,0] | [0] | [0,0,0,0,0.65,0,0,0,0] | 206010 | 2 | 400 | [28,28] | [504,556] | [2,4] | [43,43] | [0] | [0] | 0 | 0 | 0 | 0 | 0 | 0 | 0 | 0 | 0 | [0] | [0] | [0] | [0] | [0] | 1 | 2 | 2 | 1 | 1 | 1 | 0 | 1 | 0 | 0 | 245.25 | 28 | 1 | 0 | 0 | 0 | 0 | 0 | 0.11 | 0 | 0.24 | 109 | 178
1098 | 6 | T16 | 3 | 0 | CUR 37 - Scheurvorming en doorbuiging in gewapend beton bij toepassing van geribd staal | 1968 | 0 | The Netherlands | Commissie voor Uitvoering van Research | IBBC-TNO | 0 | 9600 | 9000 | 3000 | 3000 | 600 | [1500 if 0<z<100,300 if 100<z<600] | [6,8] | [0,0] | [0,0] | [19.5,0] | 0 | [16.58] | [2,200x200x200,2] | [28] | [0] | [0,0,0] | [0] | [0] | [0,0,0] | [0] | [0,0,0,0,0.65,0,0,0,0] | 206010 | 2 | 400 | [28,28] | [504,556] | [2,4] | [43,43] | [0] | [0] | 0 | 0 | 0 | 0 | 0 | 0 | 0 | 0 | 0 | [0] | [0] | [0] | [0] | [0] | 1 | 2 | 2 | 1 | 1 | 1 | 0 | 1000 | 0 | 0 | 245.25 | 28 | 1 | 0 | 0 | 0 | 0 | 0 | 0.12 | 0 | 0.25 | 0 | 178
1099 | 6 | T16 | 4 | 0 | CUR 37 - Scheurvorming en doorbuiging in gewapend beton bij toepassing van geribd staal | 1968 | 0 | The Netherlands | Commissie voor Uitvoering van Research | IBBC-TNO | 0 | 9600 | 9000 | 3000 | 3000 | 600 | [1500 if 0<z<100,300 if 100<z<600] | [6,8] | [0,0] | [0,0] | [19.5,0] | 0 | [16.58] | [2,200x200x200,2] | [28] | [0] | [0,0,0] | [0] | [0] | [0,0,0] | [0] | [0,0,0,0,0.65,0,0,0,0] | 206010 | 2 | 400 | [28,28] | [504,556] | [2,4] | [43,43] | [0] | [0] | 0 | 0 | 0 | 0 | 0 | 0 | 0 | 0 | 0 | [0] | [0] | [0] | [0] | [0] | 1 | 2 | 2 | 1 | 1 | 1 | 0 | 1 | 0 | 0 | 294.3 | 28 | 1 | 0 | 0 | 0 | 0 | 0 | 0.14 | 0 | 0.3 | 97 | 178
1100 | 6 | T16 | 5 | 0 | CUR 37 - Scheurvorming en doorbuiging in gewapend beton bij toepassing van geribd staal | 1968 | 0 | The Netherlands | Commissie voor Uitvoering van Research | IBBC-TNO | 0 | 9600 | 9000 | 3000 | 3000 | 600 | [1500 if 0<z<100,300 if 100<z<600] | [6,8] | [0,0] | [0,0] | [19.5,0] | 0 | [16.58] | [2,200x200x200,2] | [28] | [0] | [0,0,0] | [0] | [0] | [0,0,0] | [0] | [0,0,0,0,0.65,0,0,0,0] | 206010 | 2 | 400 | [28,28] | [504,556] | [2,4] | [43,43] | [0] | [0] | 0 | 0 | 0 | 0 | 0 | 0 | 0 | 0 | 0 | [0] | [0] | [0] | [0] | [0] | 1 | 2 | 2 | 1 | 1 | 1 | 0 | 1 | 0 | 0 | 343.35 | 28 | 1 | 0 | 0 | 0 | 0 | 0 | 0 | 0 | 0.36 | 0 | 178
1101 | 6 | T16 | 6 | 0 | CUR 37 - Scheurvorming en doorbuiging in gewapend beton bij toepassing van geribd staal | 1968 | 0 | The Netherlands | Commissie voor Uitvoering van Research | IBBC-TNO | 0 | 9600 | 9000 | 3000 | 3000 | 600 | [1500 if 0<z<100,300 if 100<z<600] | [6,8] | [0,0] | [0,0] | [19.5,0] | 0 | [16.58] | [2,200x200x200,2] | [28] | [0] | [0,0,0] | [0] | [0] | [0,0,0] | [0] | [0,0,0,0,0.65,0,0,0,0] | 206010 | 2 | 400 | [28,28] | [504,556] | [2,4] | [43,43] | [0] | [0] | 0 | 0 | 0 | 0 | 0 | 0 | 0 | 0 | 0 | [0] | [0] | [0] | [0] | [0] | 1 | 2 | 2 | 1 | 1 | 1 | 0 | 1 | 0 | 0 | 392.4 | 28 | 1 | 0 | 0 | 0 | 0 | 0 | 0 | 0 | 0.44 | 0 | 178
1102 | 6 | T2 | 1 | 0 | CUR 37 - Scheurvorming en doorbuiging in gewapend beton bij toepassing van geribd staal | 1968 | 0 | The Netherlands | Commissie voor Uitvoering van Research | IBBC-TNO | 0 | 6600 | 6000 | 3000 | 3000 | 400 | [1500 if 0<z<100,300 if 100<z<400] | [6,8] | [0,0] | [0,0] | [19.5,0] | 0 | [24.03] | [2,200x200x200,2] | [28] | [0] | [0,0,0] | [0] | [0] | [0,0,0] | [0] | [0,0,0,0,0.65,0,0,0,0] | 206010 | 2 | 400 | [12,12] | [319,356] | [2,4] | [43,43] | [0] | [0] | 0 | 0 | 0 | 0 | 0 | 0 | 0 | 0 | 0 | [0] | [0] | [0] | [0] | [0] | 1 | 2 | 2 | 1 | 1 | 1 | 0 | 1 | 0 | 0 | 155.6847 | 28 | 1 | 0 | 0 | 0 | 0 | 0 | 0.057 | 0 | 0.09 | 177 | 263
1103 | 6 | T2 | 2 | 0 | CUR 37 - Scheurvorming en doorbuiging in gewapend beton bij toepassing van geribd staal | 1968 | 0 | The Netherlands | Commissie voor Uitvoering van Research | IBBC-TNO | 0 | 6600 | 6000 | 3000 | 3000 | 400 | [1500 if 0<z<100,300 if 100<z<400] | [6,8] | [0,0] | [0,0] | [19.5,0] | 0 | [24.03] | [2,200x200x200,2] | [28] | [0] | [0,0,0] | [0] | [0] | [0,0,0] | [0] | [0,0,0,0,0.65,0,0,0,0] | 206010 | 2 | 400 | [12,12] | [319,356] | [2,4] | [43,43] | [0] | [0] | 0 | 0 | 0 | 0 | 0 | 0 | 0 | 0 | 0 | [0] | [0] | [0] | [0] | [0] | 1 | 2 | 2 | 1 | 1 | 1 | 0 | 1 | 0 | 0 | 245.25 | 28 | 1 | 0 | 0 | 0 | 0 | 0 | 0.1 | 0 | 0.15 | 167 | 263
1104 | 6 | T2 | 3 | 0 | CUR 37 - Scheurvorming en doorbuiging in gewapend beton bij toepassing van geribd staal | 1968 | 0 | The Netherlands | Commissie voor Uitvoering van Research | IBBC-TNO | 0 | 6600 | 6000 | 3000 | 3000 | 400 | [1500 if 0<z<100,300 if 100<z<400] | [6,8] | [0,0] | [0,0] | [19.5,0] | 0 | [24.03] | [2,200x200x200,2] | [28] | [0] | [0,0,0] | [0] | [0] | [0,0,0] | [0] | [0,0,0,0,0.65,0,0,0,0] | 206010 | 2 | 400 | [12,12] | [319,356] | [2,4] | [43,43] | [0] | [0] | 0 | 0 | 0 | 0 | 0 | 0 | 0 | 0 | 0 | [0] | [0] | [0] | [0] | [0] | 1 | 2 | 2 | 1 | 1 | 1 | 0 | 1000 | 0 | 0 | 245.25 | 28 | 1 | 0 | 0 | 0 | 0 | 0 | 0.1 | 0 | 0.16 | 0 | 263
1105 | 6 | T2 | 4 | 0 | CUR 37 - Scheurvorming en doorbuiging in gewapend beton bij toepassing van geribd staal | 1968 | 0 | The Netherlands | Commissie voor Uitvoering van Research | IBBC-TNO | 0 | 6600 | 6000 | 3000 | 3000 | 400 | [1500 if 0<z<100,300 if 100<z<400] | [6,8] | [0,0] | [0,0] | [19.5,0] | 0 | [24.03] | [2,200x200x200,2] | [28] | [0] | [0,0,0] | [0] | [0] | [0,0,0] | [0] | [0,0,0,0,0.65,0,0,0,0] | 206010 | 2 | 400 | [12,12] | [319,356] | [2,4] | [43,43] | [0] | [0] | 0 | 0 | 0 | 0 | 0 | 0 | 0 | 0 | 0 | [0] | [0] | [0] | [0] | [0] | 1 | 2 | 2 | 1 | 1 | 1 | 0 | 1 | 0 | 0 | 294.3 | 28 | 1 | 0 | 0 | 0 | 0 | 0 | 0.12 | 0 | 0.22 | 144 | 253
1106 | 6 | T2 | 5 | 0 | CUR 37 - Scheurvorming en doorbuiging in gewapend beton bij toepassing van geribd staal | 1968 | 0 | The Netherlands | Commissie voor Uitvoering van Research | IBBC-TNO | 0 | 6600 | 6000 | 3000 | 3000 | 400 | [1500 if 0<z<100,300 if 100<z<400] | [6,8] | [0,0] | [0,0] | [19.5,0] | 0 | [24.03] | [2,200x200x200,2] | [28] | [0] | [0,0,0] | [0] | [0] | [0,0,0] | [0] | [0,0,0,0,0.65,0,0,0,0] | 206010 | 2 | 400 | [12,12] | [319,356] | [2,4] | [43,43] | [0] | [0] | 0 | 0 | 0 | 0 | 0 | 0 | 0 | 0 | 0 | [0] | [0] | [0] | [0] | [0] | 1 | 2 | 2 | 1 | 1 | 1 | 0 | 1 | 0 | 0 | 343.35 | 28 | 1 | 0 | 0 | 0 | 0 | 0 | 0 | 0 | 0.31 | 0 | 253
1107 | 6 | T2 | 6 | 0 | CUR 37 - Scheurvorming en doorbuiging in gewapend beton bij toepassing van geribd staal | 1968 | 0 | The Netherlands | Commissie voor Uitvoering van Research | IBBC-TNO | 0 | 6600 | 6000 | 3000 | 3000 | 400 | [1500 if 0<z<100,300 if 100<z<400] | [6,8] | [0,0] | [0,0] | [19.5,0] | 0 | [24.03] | [2,200x200x200,2] | [28] | [0] | [0,0,0] | [0] | [0] | [0,0,0] | [0] | [0,0,0,0,0.65,0,0,0,0] | 206010 | 2 | 400 | [12,12] | [319,356] | [2,4] | [43,43] | [0] | [0] | 0 | 0 | 0 | 0 | 0 | 0 | 0 | 0 | 0 | [0] | [0] | [0] | [0] | [0] | 1 | 2 | 2 | 1 | 1 | 1 | 0 | 1 | 0 | 0 | 392.4 | 28 | 1 | 0 | 0 | 0 | 0 | 0 | 0 | 0 | 0.4 | 0 | 253
1108 | 6 | T3 | 1 | 0 | CUR 37 - Scheurvorming en doorbuiging in gewapend beton bij toepassing van geribd staal | 1968 | 0 | The Netherlands | Commissie voor Uitvoering van Research | IBBC-TNO | 0 | 6600 | 6000 | 3000 | 3000 | 400 | [1500 if 0<z<100,300 if 100<z<400] | [6,8] | [0,0] | [0,0] | [19.5,0] | 0 | [18.74] | [2,200x200x200,2] | [28] | [0] | [0,0,0] | [0] | [0] | [0,0,0] | [0] | [0,0,0,0,0.65,0,0,0,0] | 206010 | 2 | 400 | [16] | [359] | [4] | [33] | [0] | [0] | 0 | 0 | 0 | 0 | 0 | 0 | 0 | 0 | 0 | [0] | [0] | [0] | [0] | [0] | 1 | 2 | 2 | 1 | 1 | 1 | 0 | 1 | 0 | 0 | 123.4098 | 28 | 1 | 0 | 0 | 0 | 0 | 0 | 0.009 | 0 | 0.02 | 204 | 436
1109 | 6 | T3 | 2 | 0 | CUR 37 - Scheurvorming en doorbuiging in gewapend beton bij toepassing van geribd staal | 1968 | 0 | The Netherlands | Commissie voor Uitvoering van Research | IBBC-TNO | 0 | 6600 | 6000 | 3000 | 3000 | 400 | [1500 if 0<z<100,300 if 100<z<400] | [6,8] | [0,0] | [0,0] | [19.5,0] | 0 | [18.74] | [2,200x200x200,2] | [28] | [0] | [0,0,0] | [0] | [0] | [0,0,0] | [0] | [0,0,0,0,0.65,0,0,0,0] | 206010 | 2 | 400 | [16] | [359] | [4] | [33] | [0] | [0] | 0 | 0 | 0 | 0 | 0 | 0 | 0 | 0 | 0 | [0] | [0] | [0] | [0] | [0] | 1 | 2 | 2 | 1 | 1 | 1 | 0 | 1 | 0 | 0 | 245.25 | 28 | 1 | 0 | 0 | 0 | 0 | 0 | 0.08 | 0 | 0.16 | 112 | 201
1110 | 6 | T3 | 3 | 0 | CUR 37 - Scheurvorming en doorbuiging in gewapend beton bij toepassing van geribd staal | 1968 | 0 | The Netherlands | Commissie voor Uitvoering van Research | IBBC-TNO | 0 | 6600 | 6000 | 3000 | 3000 | 400 | [1500 if 0<z<100,300 if 100<z<400] | [6,8] | [0,0] | [0,0] | [19.5,0] | 0 | [18.74] | [2,200x200x200,2] | [28] | [0] | [0,0,0] | [0] | [0] | [0,0,0] | [0] | [0,0,0,0,0.65,0,0,0,0] | 206010 | 2 | 400 | [16] | [359] | [4] | [33] | [0] | [0] | 0 | 0 | 0 | 0 | 0 | 0 | 0 | 0 | 0 | [0] | [0] | [0] | [0] | [0] | 1 | 2 | 2 | 1 | 1 | 1 | 0 | 1000 | 0 | 0 | 245.25 | 28 | 1 | 0 | 0 | 0 | 0 | 0 | 0.1 | 0 | 0.19 | 0 | 201
1111 | 6 | T3 | 4 | 0 | CUR 37 - Scheurvorming en doorbuiging in gewapend beton bij toepassing van geribd staal | 1968 | 0 | The Netherlands | Commissie voor Uitvoering van Research | IBBC-TNO | 0 | 6600 | 6000 | 3000 | 3000 | 400 | [1500 if 0<z<100,300 if 100<z<400] | [6,8] | [0,0] | [0,0] | [19.5,0] | 0 | [18.74] | [2,200x200x200,2] | [28] | [0] | [0,0,0] | [0] | [0] | [0,0,0] | [0] | [0,0,0,0,0.65,0,0,0,0] | 206010 | 2 | 400 | [16] | [359] | [4] | [33] | [0] | [0] | 0 | 0 | 0 | 0 | 0 | 0 | 0 | 0 | 0 | [0] | [0] | [0] | [0] | [0] | 1 | 2 | 2 | 1 | 1 | 1 | 0 | 1 | 0 | 0 | 294.3 | 28 | 1 | 0 | 0 | 0 | 0 | 0 | 0.13 | 0 | 0.23 | 106 | 201
1112 | 6 | T3 | 5 | 0 | CUR 37 - Scheurvorming en doorbuiging in gewapend beton bij toepassing van geribd staal | 1968 | 0 | The Netherlands | Commissie voor Uitvoering van Research | IBBC-TNO | 0 | 6600 | 6000 | 3000 | 3000 | 400 | [1500 if 0<z<100,300 if 100<z<400] | [6,8] | [0,0] | [0,0] | [19.5,0] | 0 | [18.74] | [2,200x200x200,2] | [28] | [0] | [0,0,0] | [0] | [0] | [0,0,0] | [0] | [0,0,0,0,0.65,0,0,0,0] | 206010 | 2 | 400 | [16] | [359] | [4] | [33] | [0] | [0] | 0 | 0 | 0 | 0 | 0 | 0 | 0 | 0 | 0 | [0] | [0] | [0] | [0] | [0] | 1 | 2 | 2 | 1 | 1 | 1 | 0 | 1 | 0 | 0 | 343.35 | 28 | 1 | 0 | 0 | 0 | 0 | 0 | 0 | 0 | 0.3 | 0 | 201
1113 | 6 | T3 | 6 | 0 | CUR 37 - Scheurvorming en doorbuiging in gewapend beton bij toepassing van geribd staal | 1968 | 0 | The Netherlands | Commissie voor Uitvoering van Research | IBBC-TNO | 0 | 6600 | 6000 | 3000 | 3000 | 400 | [1500 if 0<z<100,300 if 100<z<400] | [6,8] | [0,0] | [0,0] | [19.5,0] | 0 | [18.74] | [2,200x200x200,2] | [28] | [0] | [0,0,0] | [0] | [0] | [0,0,0] | [0] | [0,0,0,0,0.65,0,0,0,0] | 206010 | 2 | 400 | [16] | [359] | [4] | [33] | [0] | [0] | 0 | 0 | 0 | 0 | 0 | 0 | 0 | 0 | 0 | [0] | [0] | [0] | [0] | [0] | 1 | 2 | 2 | 1 | 1 | 1 | 0 | 1 | 0 | 0 | 392.4 | 28 | 1 | 0 | 0 | 0 | 0 | 0 | 0 | 0 | 0.39 | 0 | 201
1114 | 6 | T4 | 1 | 0 | CUR 37 - Scheurvorming en doorbuiging in gewapend beton bij toepassing van geribd staal | 1968 | 0 | The Netherlands | Commissie voor Uitvoering van Research | IBBC-TNO | 0 | 6600 | 6000 | 3000 | 3000 | 400 | [1500 if 0<z<100,300 if 100<z<400] | [6,8] | [0,0] | [0,0] | [19.5,0] | 0 | [21.19] | [2,200x200x200,2] | [28] | [0] | [0,0,0] | [0] | [0] | [0,0,0] | [0] | [0,0,0,0,0.65,0,0,0,0] | 206010 | 2 | 400 | [16] | [359] | [4] | [33] | [0] | [0] | 0 | 0 | 0 | 0 | 0 | 0 | 0 | 0 | 0 | [0] | [0] | [0] | [0] | [0] | 1 | 2 | 2 | 1 | 1 | 1 | 0 | 1 | 0 | 0 | 126.9414 | 28 | 1 | 0 | 0 | 0 | 0 | 0 | 0.01 | 0 | 0.02 | 326 | 751
1115 | 6 | T4 | 2 | 0 | CUR 37 - Scheurvorming en doorbuiging in gewapend beton bij toepassing van geribd staal | 1968 | 0 | The Netherlands | Commissie voor Uitvoering van Research | IBBC-TNO | 0 | 6600 | 6000 | 3000 | 3000 | 400 | [1500 if 0<z<100,300 if 100<z<400] | [6,8] | [0,0] | [0,0] | [19.5,0] | 0 | [21.19] | [2,200x200x200,2] | [28] | [0] | [0,0,0] | [0] | [0] | [0,0,0] | [0] | [0,0,0,0,0.65,0,0,0,0] | 206010 | 2 | 400 | [16] | [359] | [4] | [33] | [0] | [0] | 0 | 0 | 0 | 0 | 0 | 0 | 0 | 0 | 0 | [0] | [0] | [0] | [0] | [0] | 1 | 2 | 2 | 1 | 1 | 1 | 0 | 1 | 0 | 0 | 245.25 | 28 | 1 | 0 | 0 | 0 | 0 | 0 | 0.13 | 0 | 0.19 | 154 | 246
1116 | 6 | T4 | 3 | 0 | CUR 37 - Scheurvorming en doorbuiging in gewapend beton bij toepassing van geribd staal | 1968 | 0 | The Netherlands | Commissie voor Uitvoering van Research | IBBC-TNO | 0 | 6600 | 6000 | 3000 | 3000 | 400 | [1500 if 0<z<100,300 if 100<z<400] | [6,8] | [0,0] | [0,0] | [19.5,0] | 0 | [21.19] | [2,200x200x200,2] | [28] | [0] | [0,0,0] | [0] | [0] | [0,0,0] | [0] | [0,0,0,0,0.65,0,0,0,0] | 206010 | 2 | 400 | [16] | [359] | [4] | [33] | [0] | [0] | 0 | 0 | 0 | 0 | 0 | 0 | 0 | 0 | 0 | [0] | [0] | [0] | [0] | [0] | 1 | 2 | 2 | 1 | 1 | 1 | 0 | 1000 | 0 | 0 | 245.25 | 28 | 1 | 0 | 0 | 0 | 0 | 0 | 0.14 | 0 | 0.22 | 0 | 234
1117 | 6 | T4 | 4 | 0 | CUR 37 - Scheurvorming en doorbuiging in gewapend beton bij toepassing van geribd staal | 1968 | 0 | The Netherlands | Commissie voor Uitvoering van Research | IBBC-TNO | 0 | 6600 | 6000 | 3000 | 3000 | 400 | [1500 if 0<z<100,300 if 100<z<400] | [6,8] | [0,0] | [0,0] | [19.5,0] | 0 | [21.19] | [2,200x200x200,2] | [28] | [0] | [0,0,0] | [0] | [0] | [0,0,0] | [0] | [0,0,0,0,0.65,0,0,0,0] | 206010 | 2 | 400 | [16] | [359] | [4] | [33] | [0] | [0] | 0 | 0 | 0 | 0 | 0 | 0 | 0 | 0 | 0 | [0] | [0] | [0] | [0] | [0] | 1 | 2 | 2 | 1 | 1 | 1 | 0 | 1 | 0 | 0 | 294.3 | 28 | 1 | 0 | 0 | 0 | 0 | 0 | 0.16 | 0 | 0.26 | 139 | 234
1118 | 6 | T4 | 5 | 0 | CUR 37 - Scheurvorming en doorbuiging in gewapend beton bij toepassing van geribd staal | 1968 | 0 | The Netherlands | Commissie voor Uitvoering van Research | IBBC-TNO | 0 | 6600 | 6000 | 3000 | 3000 | 400 | [1500 if 0<z<100,300 if 100<z<400] | [6,8] | [0,0] | [0,0] | [19.5,0] | 0 | [21.19] | [2,200x200x200,2] | [28] | [0] | [0,0,0] | [0] | [0] | [0,0,0] | [0] | [0,0,0,0,0.65,0,0,0,0] | 206010 | 2 | 400 | [16] | [359] | [4] | [33] | [0] | [0] | 0 | 0 | 0 | 0 | 0 | 0 | 0 | 0 | 0 | [0] | [0] | [0] | [0] | [0] | 1 | 2 | 2 | 1 | 1 | 1 | 0 | 1 | 0 | 0 | 343.35 | 28 | 1 | 0 | 0 | 0 | 0 | 0 | 0 | 0 | 0.32 | 0 | 234
1119 | 6 | T4 | 6 | 0 | CUR 37 - Scheurvorming en doorbuiging in gewapend beton bij toepassing van geribd staal | 1968 | 0 | The Netherlands | Commissie voor Uitvoering van Research | IBBC-TNO | 0 | 6600 | 6000 | 3000 | 3000 | 400 | [1500 if 0<z<100,300 if 100<z<400] | [6,8] | [0,0] | [0,0] | [19.5,0] | 0 | [21.19] | [2,200x200x200,2] | [28] | [0] | [0,0,0] | [0] | [0] | [0,0,0] | [0] | [0,0,0,0,0.65,0,0,0,0] | 206010 | 2 | 400 | [16] | [359] | [4] | [33] | [0] | [0] | 0 | 0 | 0 | 0 | 0 | 0 | 0 | 0 | 0 | [0] | [0] | [0] | [0] | [0] | 1 | 2 | 2 | 1 | 1 | 1 | 0 | 1 | 0 | 0 | 392.4 | 28 | 1 | 0 | 0 | 0 | 0 | 0 | 0 | 0 | 0.43 | 0 | 234
1120 | 6 | T5 | 1 | 0 | CUR 37 - Scheurvorming en doorbuiging in gewapend beton bij toepassing van geribd staal | 1968 | 0 | The Netherlands | Commissie voor Uitvoering van Research | IBBC-TNO | 0 | 6600 | 6000 | 3000 | 3000 | 400 | [1500 if 0<z<100,300 if 100<z<400] | [6,8] | [0,0] | [0,0] | [19.5,0] | 0 | [18.44] | [2,200x200x200,2] | [28] | [0] | [0,0,0] | [0] | [0] | [0,0,0] | [0] | [0,0,0,0,0.65,0,0,0,0] | 206010 | 2 | 400 | [16,16] | [319,359] | [4,4] | [33,33] | [0] | [0] | 0 | 0 | 0 | 0 | 0 | 0 | 0 | 0 | 0 | [0] | [0] | [0] | [0] | [0] | 1 | 2 | 2 | 1 | 1 | 1 | 0 | 1 | 0 | 0 | 67.8852 | 28 | 1 | 0 | 0 | 0 | 0 | 0 | 0.01 | 0 | 0.02 | 223 | 375
1121 | 6 | T5 | 2 | 0 | CUR 37 - Scheurvorming en doorbuiging in gewapend beton bij toepassing van geribd staal | 1968 | 0 | The Netherlands | Commissie voor Uitvoering van Research | IBBC-TNO | 0 | 6600 | 6000 | 3000 | 3000 | 400 | [1500 if 0<z<100,300 if 100<z<400] | [6,8] | [0,0] | [0,0] | [19.5,0] | 0 | [18.44] | [2,200x200x200,2] | [28] | [0] | [0,0,0] | [0] | [0] | [0,0,0] | [0] | [0,0,0,0,0.65,0,0,0,0] | 206010 | 2 | 400 | [16,16] | [319,359] | [4,4] | [33,33] | [0] | [0] | 0 | 0 | 0 | 0 | 0 | 0 | 0 | 0 | 0 | [0] | [0] | [0] | [0] | [0] | 1 | 2 | 2 | 1 | 1 | 1 | 0 | 1 | 0 | 0 | 245.25 | 28 | 1 | 0 | 0 | 0 | 0 | 0 | 0.11 | 0 | 0.19 | 102 | 210
1122 | 6 | T5 | 3 | 0 | CUR 37 - Scheurvorming en doorbuiging in gewapend beton bij toepassing van geribd staal | 1968 | 0 | The Netherlands | Commissie voor Uitvoering van Research | IBBC-TNO | 0 | 6600 | 6000 | 3000 | 3000 | 400 | [1500 if 0<z<100,300 if 100<z<400] | [6,8] | [0,0] | [0,0] | [19.5,0] | 0 | [18.44] | [2,200x200x200,2] | [28] | [0] | [0,0,0] | [0] | [0] | [0,0,0] | [0] | [0,0,0,0,0.65,0,0,0,0] | 206010 | 2 | 400 | [16,16] | [319,359] | [4,4] | [33,33] | [0] | [0] | 0 | 0 | 0 | 0 | 0 | 0 | 0 | 0 | 0 | [0] | [0] | [0] | [0] | [0] | 1 | 2 | 2 | 1 | 1 | 1 | 0 | 1000 | 0 | 0 | 245.25 | 28 | 1 | 0 | 0 | 0 | 0 | 0 | 0.12 | 0 | 0.2 | 0 | 169
1123 | 6 | T5 | 4 | 0 | CUR 37 - Scheurvorming en doorbuiging in gewapend beton bij toepassing van geribd staal | 1968 | 0 | The Netherlands | Commissie voor Uitvoering van Research | IBBC-TNO | 0 | 6600 | 6000 | 3000 | 3000 | 400 | [1500 if 0<z<100,300 if 100<z<400] | [6,8] | [0,0] | [0,0] | [19.5,0] | 0 | [18.44] | [2,200x200x200,2] | [28] | [0] | [0,0,0] | [0] | [0] | [0,0,0] | [0] | [0,0,0,0,0.65,0,0,0,0] | 206010 | 2 | 400 | [16,16] | [319,359] | [4,4] | [33,33] | [0] | [0] | 0 | 0 | 0 | 0 | 0 | 0 | 0 | 0 | 0 | [0] | [0] | [0] | [0] | [0] | 1 | 2 | 2 | 1 | 1 | 1 | 0 | 1 | 0 | 0 | 294.3 | 28 | 1 | 0 | 0 | 0 | 0 | 0 | 0.15 | 0 | 0.25 | 99 | 169
1124 | 6 | T5 | 5 | 0 | CUR 37 - Scheurvorming en doorbuiging in gewapend beton bij toepassing van geribd staal | 1968 | 0 | The Netherlands | Commissie voor Uitvoering van Research | IBBC-TNO | 0 | 6600 | 6000 | 3000 | 3000 | 400 | [1500 if 0<z<100,300 if 100<z<400] | [6,8] | [0,0] | [0,0] | [19.5,0] | 0 | [18.44] | [2,200x200x200,2] | [28] | [0] | [0,0,0] | [0] | [0] | [0,0,0] | [0] | [0,0,0,0,0.65,0,0,0,0] | 206010 | 2 | 400 | [16,16] | [319,359] | [4,4] | [33,33] | [0] | [0] | 0 | 0 | 0 | 0 | 0 | 0 | 0 | 0 | 0 | [0] | [0] | [0] | [0] | [0] | 1 | 2 | 2 | 1 | 1 | 1 | 0 | 1 | 0 | 0 | 343.35 | 28 | 1 | 0 | 0 | 0 | 0 | 0 | 0 | 0 | 0.32 | 0 | 169
1125 | 6 | T5 | 6 | 0 | CUR 37 - Scheurvorming en doorbuiging in gewapend beton bij toepassing van geribd staal | 1968 | 0 | The Netherlands | Commissie voor Uitvoering van Research | IBBC-TNO | 0 | 6600 | 6000 | 3000 | 3000 | 400 | [1500 if 0<z<100,300 if 100<z<400] | [6,8] | [0,0] | [0,0] | [19.5,0] | 0 | [18.44] | [2,200x200x200,2] | [28] | [0] | [0,0,0] | [0] | [0] | [0,0,0] | [0] | [0,0,0,0,0.65,0,0,0,0] | 206010 | 2 | 400 | [16,16] | [319,359] | [4,4] | [33,33] | [0] | [0] | 0 | 0 | 0 | 0 | 0 | 0 | 0 | 0 | 0 | [0] | [0] | [0] | [0] | [0] | 1 | 2 | 2 | 1 | 1 | 1 | 0 | 1 | 0 | 0 | 392.4 | 28 | 1 | 0 | 0 | 0 | 0 | 0 | 0 | 0 | 0.48 | 0 | 169
1126 | 6 | T6 | 1 | 0 | CUR 37 - Scheurvorming en doorbuiging in gewapend beton bij toepassing van geribd staal | 1968 | 0 | The Netherlands | Commissie voor Uitvoering van Research | IBBC-TNO | 0 | 6600 | 6000 | 3000 | 3000 | 400 | [1500 if 0<z<100,300 if 100<z<400] | [6,8] | [0,0] | [0,0] | [19.5,0] | 0 | [21.68] | [2,200x200x200,2] | [28] | [0] | [0,0,0] | [0] | [0] | [0,0,0] | [0] | [0,0,0,0,0.65,0,0,0,0] | 206010 | 2 | 400 | [16,16] | [303,349] | [4,4] | [43,43] | [0] | [0] | 0 | 0 | 0 | 0 | 0 | 0 | 0 | 0 | 0 | [0] | [0] | [0] | [0] | [0] | 1 | 2 | 2 | 1 | 1 | 1 | 0 | 1 | 0 | 0 | 70.0434 | 28 | 1 | 0 | 0 | 0 | 0 | 0 | 0 | 0 | 0.005 | 0 | 0
1127 | 6 | T6 | 2 | 0 | CUR 37 - Scheurvorming en doorbuiging in gewapend beton bij toepassing van geribd staal | 1968 | 0 | The Netherlands | Commissie voor Uitvoering van Research | IBBC-TNO | 0 | 6600 | 6000 | 3000 | 3000 | 400 | [1500 if 0<z<100,300 if 100<z<400] | [6,8] | [0,0] | [0,0] | [19.5,0] | 0 | [21.68] | [2,200x200x200,2] | [28] | [0] | [0,0,0] | [0] | [0] | [0,0,0] | [0] | [0,0,0,0,0.65,0,0,0,0] | 206010 | 2 | 400 | [16,16] | [303,349] | [4,4] | [43,43] | [0] | [0] | 0 | 0 | 0 | 0 | 0 | 0 | 0 | 0 | 0 | [0] | [0] | [0] | [0] | [0] | 1 | 2 | 2 | 1 | 1 | 1 | 0 | 1 | 0 | 0 | 245.25 | 28 | 1 | 0 | 0 | 0 | 0 | 0 | 0.12 | 0 | 0.22 | 117 | 201
1128 | 6 | T6 | 3 | 0 | CUR 37 - Scheurvorming en doorbuiging in gewapend beton bij toepassing van geribd staal | 1968 | 0 | The Netherlands | Commissie voor Uitvoering van Research | IBBC-TNO | 0 | 6600 | 6000 | 3000 | 3000 | 400 | [1500 if 0<z<100,300 if 100<z<400] | [6,8] | [0,0] | [0,0] | [19.5,0] | 0 | [21.68] | [2,200x200x200,2] | [28] | [0] | [0,0,0] | [0] | [0] | [0,0,0] | [0] | [0,0,0,0,0.65,0,0,0,0] | 206010 | 2 | 400 | [16,16] | [303,349] | [4,4] | [43,43] | [0] | [0] | 0 | 0 | 0 | 0 | 0 | 0 | 0 | 0 | 0 | [0] | [0] | [0] | [0] | [0] | 1 | 2 | 2 | 1 | 1 | 1 | 0 | 1000 | 0 | 0 | 245.25 | 28 | 1 | 0 | 0 | 0 | 0 | 0 | 0.13 | 0 | 0.25 | 0 | 201
1129 | 6 | T6 | 4 | 0 | CUR 37 - Scheurvorming en doorbuiging in gewapend beton bij toepassing van geribd staal | 1968 | 0 | The Netherlands | Commissie voor Uitvoering van Research | IBBC-TNO | 0 | 6600 | 6000 | 3000 | 3000 | 400 | [1500 if 0<z<100,300 if 100<z<400] | [6,8] | [0,0] | [0,0] | [19.5,0] | 0 | [21.68] | [2,200x200x200,2] | [28] | [0] | [0,0,0] | [0] | [0] | [0,0,0] | [0] | [0,0,0,0,0.65,0,0,0,0] | 206010 | 2 | 400 | [16,16] | [303,349] | [4,4] | [43,43] | [0] | [0] | 0 | 0 | 0 | 0 | 0 | 0 | 0 | 0 | 0 | [0] | [0] | [0] | [0] | [0] | 1 | 2 | 2 | 1 | 1 | 1 | 0 | 1 | 0 | 0 | 294.3 | 28 | 1 | 0 | 0 | 0 | 0 | 0 | 0.16 | 0 | 0.3 | 115 | 201
1130 | 6 | T6 | 5 | 0 | CUR 37 - Scheurvorming en doorbuiging in gewapend beton bij toepassing van geribd staal | 1968 | 0 | The Netherlands | Commissie voor Uitvoering van Research | IBBC-TNO | 0 | 6600 | 6000 | 3000 | 3000 | 400 | [1500 if 0<z<100,300 if 100<z<400] | [6,8] | [0,0] | [0,0] | [19.5,0] | 0 | [21.68] | [2,200x200x200,2] | [28] | [0] | [0,0,0] | [0] | [0] | [0,0,0] | [0] | [0,0,0,0,0.65,0,0,0,0] | 206010 | 2 | 400 | [16,16] | [303,349] | [4,4] | [43,43] | [0] | [0] | 0 | 0 | 0 | 0 | 0 | 0 | 0 | 0 | 0 | [0] | [0] | [0] | [0] | [0] | 1 | 2 | 2 | 1 | 1 | 1 | 0 | 1 | 0 | 0 | 343.35 | 28 | 1 | 0 | 0 | 0 | 0 | 0 | 0 | 0 | 0.4 | 0 | 201
1131 | 6 | T6 | 6 | 0 | CUR 37 - Scheurvorming en doorbuiging in gewapend beton bij toepassing van geribd staal | 1968 | 0 | The Netherlands | Commissie voor Uitvoering van Research | IBBC-TNO | 0 | 6600 | 6000 | 3000 | 3000 | 400 | [1500 if 0<z<100,300 if 100<z<400] | [6,8] | [0,0] | [0,0] | [19.5,0] | 0 | [21.68] | [2,200x200x200,2] | [28] | [0] | [0,0,0] | [0] | [0] | [0,0,0] | [0] | [0,0,0,0,0.65,0,0,0,0] | 206010 | 2 | 400 | [16,16] | [303,349] | [4,4] | [43,43] | [0] | [0] | 0 | 0 | 0 | 0 | 0 | 0 | 0 | 0 | 0 | [0] | [0] | [0] | [0] | [0] | 1 | 2 | 2 | 1 | 1 | 1 | 0 | 1 | 0 | 0 | 392.4 | 28 | 1 | 0 | 0 | 0 | 0 | 0 | 0 | 0 | 0.48 | 0 | 201
1132 | 6 | T7 | 1 | 0 | CUR 37 - Scheurvorming en doorbuiging in gewapend beton bij toepassing van geribd staal | 1968 | 0 | The Netherlands | Commissie voor Uitvoering van Research | IBBC-TNO | 0 | 6600 | 6000 | 3000 | 3000 | 600 | [1500 if 0<z<100,300 if 100<z<600] | [6,8] | [0,0] | [0,0] | [19.5,0] | 0 | [21.97] | [2,200x200x200,2] | [28] | [0] | [0,0,0] | [0] | [0] | [0,0,0] | [0] | [0,0,0,0,0.65,0,0,0,0] | 206010 | 2 | 400 | [12,12] | [519,561] | [4,4] | [33,33] | [0] | [0] | 0 | 0 | 0 | 0 | 0 | 0 | 0 | 0 | 0 | [0] | [0] | [0] | [0] | [0] | 1 | 2 | 2 | 1 | 1 | 1 | 0 | 1 | 0 | 0 | 82.404 | 28 | 1 | 0 | 0 | 0 | 0 | 0 | 0 | 0 | 0 | 0 | 0
1133 | 6 | T7 | 2 | 0 | CUR 37 - Scheurvorming en doorbuiging in gewapend beton bij toepassing van geribd staal | 1968 | 0 | The Netherlands | Commissie voor Uitvoering van Research | IBBC-TNO | 0 | 6600 | 6000 | 3000 | 3000 | 600 | [1500 if 0<z<100,300 if 100<z<600] | [6,8] | [0,0] | [0,0] | [19.5,0] | 0 | [21.97] | [2,200x200x200,2] | [28] | [0] | [0,0,0] | [0] | [0] | [0,0,0] | [0] | [0,0,0,0,0.65,0,0,0,0] | 206010 | 2 | 400 | [12,12] | [519,561] | [4,4] | [33,33] | [0] | [0] | 0 | 0 | 0 | 0 | 0 | 0 | 0 | 0 | 0 | [0] | [0] | [0] | [0] | [0] | 1 | 2 | 2 | 1 | 1 | 1 | 0 | 1 | 0 | 0 | 245.25 | 28 | 1 | 0 | 0 | 0 | 0 | 0 | 0.09 | 0 | 0.18 | 98 | 188
1134 | 6 | T7 | 3 | 0 | CUR 37 - Scheurvorming en doorbuiging in gewapend beton bij toepassing van geribd staal | 1968 | 0 | The Netherlands | Commissie voor Uitvoering van Research | IBBC-TNO | 0 | 6600 | 6000 | 3000 | 3000 | 600 | [1500 if 0<z<100,300 if 100<z<600] | [6,8] | [0,0] | [0,0] | [19.5,0] | 0 | [21.97] | [2,200x200x200,2] | [28] | [0] | [0,0,0] | [0] | [0] | [0,0,0] | [0] | [0,0,0,0,0.65,0,0,0,0] | 206010 | 2 | 400 | [12,12] | [519,561] | [4,4] | [33,33] | [0] | [0] | 0 | 0 | 0 | 0 | 0 | 0 | 0 | 0 | 0 | [0] | [0] | [0] | [0] | [0] | 1 | 2 | 2 | 1 | 1 | 1 | 0 | 1000 | 0 | 0 | 245.25 | 28 | 1 | 0 | 0 | 0 | 0 | 0 | 0.1 | 0 | 0.2 | 0 | 157
1135 | 6 | T7 | 4 | 0 | CUR 37 - Scheurvorming en doorbuiging in gewapend beton bij toepassing van geribd staal | 1968 | 0 | The Netherlands | Commissie voor Uitvoering van Research | IBBC-TNO | 0 | 6600 | 6000 | 3000 | 3000 | 600 | [1500 if 0<z<100,300 if 100<z<600] | [6,8] | [0,0] | [0,0] | [19.5,0] | 0 | [21.97] | [2,200x200x200,2] | [28] | [0] | [0,0,0] | [0] | [0] | [0,0,0] | [0] | [0,0,0,0,0.65,0,0,0,0] | 206010 | 2 | 400 | [12,12] | [519,561] | [4,4] | [33,33] | [0] | [0] | 0 | 0 | 0 | 0 | 0 | 0 | 0 | 0 | 0 | [0] | [0] | [0] | [0] | [0] | 1 | 2 | 2 | 1 | 1 | 1 | 0 | 1 | 0 | 0 | 294.3 | 28 | 1 | 0 | 0 | 0 | 0 | 0 | 0.12 | 0 | 0.23 | 91 | 157
1136 | 6 | T7 | 5 | 0 | CUR 37 - Scheurvorming en doorbuiging in gewapend beton bij toepassing van geribd staal | 1968 | 0 | The Netherlands | Commissie voor Uitvoering van Research | IBBC-TNO | 0 | 6600 | 6000 | 3000 | 3000 | 600 | [1500 if 0<z<100,300 if 100<z<600] | [6,8] | [0,0] | [0,0] | [19.5,0] | 0 | [21.97] | [2,200x200x200,2] | [28] | [0] | [0,0,0] | [0] | [0] | [0,0,0] | [0] | [0,0,0,0,0.65,0,0,0,0] | 206010 | 2 | 400 | [12,12] | [519,561] | [4,4] | [33,33] | [0] | [0] | 0 | 0 | 0 | 0 | 0 | 0 | 0 | 0 | 0 | [0] | [0] | [0] | [0] | [0] | 1 | 2 | 2 | 1 | 1 | 1 | 0 | 1 | 0 | 0 | 343.35 | 28 | 1 | 0 | 0 | 0 | 0 | 0 | 0 | 0 | 0.3 | 0 | 157
1137 | 6 | T7 | 6 | 0 | CUR 37 - Scheurvorming en doorbuiging in gewapend beton bij toepassing van geribd staal | 1968 | 0 | The Netherlands | Commissie voor Uitvoering van Research | IBBC-TNO | 0 | 6600 | 6000 | 3000 | 3000 | 600 | [1500 if 0<z<100,300 if 100<z<600] | [6,8] | [0,0] | [0,0] | [19.5,0] | 0 | [21.97] | [2,200x200x200,2] | [28] | [0] | [0,0,0] | [0] | [0] | [0,0,0] | [0] | [0,0,0,0,0.65,0,0,0,0] | 206010 | 2 | 400 | [12,12] | [519,561] | [4,4] | [33,33] | [0] | [0] | 0 | 0 | 0 | 0 | 0 | 0 | 0 | 0 | 0 | [0] | [0] | [0] | [0] | [0] | 1 | 2 | 2 | 1 | 1 | 1 | 0 | 1 | 0 | 0 | 392.4 | 28 | 1 | 0 | 0 | 0 | 0 | 0 | 0 | 0 | 0.47 | 0 | 157
1138 | 6 | T8 | 1 | 0 | CUR 37 - Scheurvorming en doorbuiging in gewapend beton bij toepassing van geribd staal | 1968 | 0 | The Netherlands | Commissie voor Uitvoering van Research | IBBC-TNO | 0 | 6600 | 6000 | 3000 | 3000 | 600 | [1500 if 0<z<100,300 if 100<z<600] | [6,8] | [0,0] | [0,0] | [19.5,0] | 0 | [19.03] | [2,200x200x200,2] | [28] | [0] | [0,0,0] | [0] | [0] | [0,0,0] | [0] | [0,0,0,0,0.65,0,0,0,0] | 206010 | 2 | 400 | [12,12] | [509,551] | [4,4] | [43,43] | [0] | [0] | 0 | 0 | 0 | 0 | 0 | 0 | 0 | 0 | 0 | [0] | [0] | [0] | [0] | [0] | 1 | 2 | 2 | 1 | 1 | 1 | 0 | 1 | 0 | 0 | 84.0717 | 28 | 1 | 0 | 0 | 0 | 0 | 0 | 0 | 0 | 0 | 0 | 0
1139 | 6 | T8 | 2 | 0 | CUR 37 - Scheurvorming en doorbuiging in gewapend beton bij toepassing van geribd staal | 1968 | 0 | The Netherlands | Commissie voor Uitvoering van Research | IBBC-TNO | 0 | 6600 | 6000 | 3000 | 3000 | 600 | [1500 if 0<z<100,300 if 100<z<600] | [6,8] | [0,0] | [0,0] | [19.5,0] | 0 | [19.03] | [2,200x200x200,2] | [28] | [0] | [0,0,0] | [0] | [0] | [0,0,0] | [0] | [0,0,0,0,0.65,0,0,0,0] | 206010 | 2 | 400 | [12,12] | [509,551] | [4,4] | [43,43] | [0] | [0] | 0 | 0 | 0 | 0 | 0 | 0 | 0 | 0 | 0 | [0] | [0] | [0] | [0] | [0] | 1 | 2 | 2 | 1 | 1 | 1 | 0 | 1 | 0 | 0 | 245.25 | 28 | 1 | 0 | 0 | 0 | 0 | 0 | 0.11 | 0 | 0.22 | 122 | 239
1140 | 6 | T8 | 3 | 0 | CUR 37 - Scheurvorming en doorbuiging in gewapend beton bij toepassing van geribd staal | 1968 | 0 | The Netherlands | Commissie voor Uitvoering van Research | IBBC-TNO | 0 | 6600 | 6000 | 3000 | 3000 | 600 | [1500 if 0<z<100,300 if 100<z<600] | [6,8] | [0,0] | [0,0] | [19.5,0] | 0 | [19.03] | [2,200x200x200,2] | [28] | [0] | [0,0,0] | [0] | [0] | [0,0,0] | [0] | [0,0,0,0,0.65,0,0,0,0] | 206010 | 2 | 400 | [12,12] | [509,551] | [4,4] | [43,43] | [0] | [0] | 0 | 0 | 0 | 0 | 0 | 0 | 0 | 0 | 0 | [0] | [0] | [0] | [0] | [0] | 1 | 2 | 2 | 1 | 1 | 1 | 0 | 1000 | 0 | 0 | 245.25 | 28 | 1 | 0 | 0 | 0 | 0 | 0 | 0.13 | 0 | 0.26 | 0 | 231
1141 | 6 | T8 | 4 | 0 | CUR 37 - Scheurvorming en doorbuiging in gewapend beton bij toepassing van geribd staal | 1968 | 0 | The Netherlands | Commissie voor Uitvoering van Research | IBBC-TNO | 0 | 6600 | 6000 | 3000 | 3000 | 600 | [1500 if 0<z<100,300 if 100<z<600] | [6,8] | [0,0] | [0,0] | [19.5,0] | 0 | [19.03] | [2,200x200x200,2] | [28] | [0] | [0,0,0] | [0] | [0] | [0,0,0] | [0] | [0,0,0,0,0.65,0,0,0,0] | 206010 | 2 | 400 | [12,12] | [509,551] | [4,4] | [43,43] | [0] | [0] | 0 | 0 | 0 | 0 | 0 | 0 | 0 | 0 | 0 | [0] | [0] | [0] | [0] | [0] | 1 | 2 | 2 | 1 | 1 | 1 | 0 | 1 | 0 | 0 | 294.3 | 28 | 1 | 0 | 0 | 0 | 0 | 0 | 0.15 | 0 | 0.31 | 117 | 231
1142 | 6 | T8 | 5 | 0 | CUR 37 - Scheurvorming en doorbuiging in gewapend beton bij toepassing van geribd staal | 1968 | 0 | The Netherlands | Commissie voor Uitvoering van Research | IBBC-TNO | 0 | 6600 | 6000 | 3000 | 3000 | 600 | [1500 if 0<z<100,300 if 100<z<600] | [6,8] | [0,0] | [0,0] | [19.5,0] | 0 | [19.03] | [2,200x200x200,2] | [28] | [0] | [0,0,0] | [0] | [0] | [0,0,0] | [0] | [0,0,0,0,0.65,0,0,0,0] | 206010 | 2 | 400 | [12,12] | [509,551] | [4,4] | [43,43] | [0] | [0] | 0 | 0 | 0 | 0 | 0 | 0 | 0 | 0 | 0 | [0] | [0] | [0] | [0] | [0] | 1 | 2 | 2 | 1 | 1 | 1 | 0 | 1 | 0 | 0 | 343.35 | 28 | 1 | 0 | 0 | 0 | 0 | 0 | 0 | 0 | 0.38 | 0 | 231
1143 | 6 | T8 | 6 | 0 | CUR 37 - Scheurvorming en doorbuiging in gewapend beton bij toepassing van geribd staal | 1968 | 0 | The Netherlands | Commissie voor Uitvoering van Research | IBBC-TNO | 0 | 6600 | 6000 | 3000 | 3000 | 600 | [1500 if 0<z<100,300 if 100<z<600] | [6,8] | [0,0] | [0,0] | [19.5,0] | 0 | [19.03] | [2,200x200x200,2] | [28] | [0] | [0,0,0] | [0] | [0] | [0,0,0] | [0] | [0,0,0,0,0.65,0,0,0,0] | 206010 | 2 | 400 | [12,12] | [509,551] | [4,4] | [43,43] | [0] | [0] | 0 | 0 | 0 | 0 | 0 | 0 | 0 | 0 | 0 | [0] | [0] | [0] | [0] | [0] | 1 | 2 | 2 | 1 | 1 | 1 | 0 | 1 | 0 | 0 | 392.4 | 28 | 1 | 0 | 0 | 0 | 0 | 0 | 0 | 0 | 0.51 | 0 | 231
1144 | 6 | T9 | 1 | 0 | CUR 37 - Scheurvorming en doorbuiging in gewapend beton bij toepassing van geribd staal | 1968 | 0 | The Netherlands | Commissie voor Uitvoering van Research | IBBC-TNO | 0 | 6600 | 6000 | 3000 | 3000 | 600 | [1500 if 0<z<100,300 if 100<z<600] | [6,8] | [0,0] | [0,0] | [19.5,0] | 0 | [18.54] | [2,200x200x200,2] | [28] | [0] | [0,0,0] | [0] | [0] | [0,0,0] | [0] | [0,0,0,0,0.65,0,0,0,0] | 206010 | 2 | 400 | [16] | [559] | [4] | [33] | [0] | [0] | 0 | 0 | 0 | 0 | 0 | 0 | 0 | 0 | 0 | [0] | [0] | [0] | [0] | [0] | 1 | 2 | 2 | 1 | 1 | 1 | 0 | 1 | 0 | 0 | 89.3691 | 28 | 1 | 0 | 0 | 0 | 0 | 0 | 0 | 0 | 0 | 0 | 0
1145 | 6 | T9 | 2 | 0 | CUR 37 - Scheurvorming en doorbuiging in gewapend beton bij toepassing van geribd staal | 1968 | 0 | The Netherlands | Commissie voor Uitvoering van Research | IBBC-TNO | 0 | 6600 | 6000 | 3000 | 3000 | 600 | [1500 if 0<z<100,300 if 100<z<600] | [6,8] | [0,0] | [0,0] | [19.5,0] | 0 | [18.54] | [2,200x200x200,2] | [28] | [0] | [0,0,0] | [0] | [0] | [0,0,0] | [0] | [0,0,0,0,0.65,0,0,0,0] | 206010 | 2 | 400 | [16] | [559] | [4] | [33] | [0] | [0] | 0 | 0 | 0 | 0 | 0 | 0 | 0 | 0 | 0 | [0] | [0] | [0] | [0] | [0] | 1 | 2 | 2 | 1 | 1 | 1 | 0 | 1 | 0 | 0 | 245.25 | 28 | 1 | 0 | 0 | 0 | 0 | 0 | 0.09 | 0 | 0.27 | 106 | 248
1146 | 6 | T9 | 3 | 0 | CUR 37 - Scheurvorming en doorbuiging in gewapend beton bij toepassing van geribd staal | 1968 | 0 | The Netherlands | Commissie voor Uitvoering van Research | IBBC-TNO | 0 | 6600 | 6000 | 3000 | 3000 | 600 | [1500 if 0<z<100,300 if 100<z<600] | [6,8] | [0,0] | [0,0] | [19.5,0] | 0 | [18.54] | [2,200x200x200,2] | [28] | [0] | [0,0,0] | [0] | [0] | [0,0,0] | [0] | [0,0,0,0,0.65,0,0,0,0] | 206010 | 2 | 400 | [16] | [559] | [4] | [33] | [0] | [0] | 0 | 0 | 0 | 0 | 0 | 0 | 0 | 0 | 0 | [0] | [0] | [0] | [0] | [0] | 1 | 2 | 2 | 1 | 1 | 1 | 0 | 1000 | 0 | 0 | 245.25 | 28 | 1 | 0 | 0 | 0 | 0 | 0 | 0.11 | 0 | 0.32 | 0 | 238
1147 | 6 | T9 | 4 | 0 | CUR 37 - Scheurvorming en doorbuiging in gewapend beton bij toepassing van geribd staal | 1968 | 0 | The Netherlands | Commissie voor Uitvoering van Research | IBBC-TNO | 0 | 6600 | 6000 | 3000 | 3000 | 600 | [1500 if 0<z<100,300 if 100<z<600] | [6,8] | [0,0] | [0,0] | [19.5,0] | 0 | [18.54] | [2,200x200x200,2] | [28] | [0] | [0,0,0] | [0] | [0] | [0,0,0] | [0] | [0,0,0,0,0.65,0,0,0,0] | 206010 | 2 | 400 | [16] | [559] | [4] | [33] | [0] | [0] | 0 | 0 | 0 | 0 | 0 | 0 | 0 | 0 | 0 | [0] | [0] | [0] | [0] | [0] | 1 | 2 | 2 | 1 | 1 | 1 | 0 | 1 | 0 | 0 | 294.3 | 28 | 1 | 0 | 0 | 0 | 0 | 0 | 0.13 | 0 | 0.37 | 136 | 238
1148 | 6 | T9 | 5 | 0 | CUR 37 - Scheurvorming en doorbuiging in gewapend beton bij toepassing van geribd staal | 1968 | 0 | The Netherlands | Commissie voor Uitvoering van Research | IBBC-TNO | 0 | 6600 | 6000 | 3000 | 3000 | 600 | [1500 if 0<z<100,300 if 100<z<600] | [6,8] | [0,0] | [0,0] | [19.5,0] | 0 | [18.54] | [2,200x200x200,2] | [28] | [0] | [0,0,0] | [0] | [0] | [0,0,0] | [0] | [0,0,0,0,0.65,0,0,0,0] | 206010 | 2 | 400 | [16] | [559] | [4] | [33] | [0] | [0] | 0 | 0 | 0 | 0 | 0 | 0 | 0 | 0 | 0 | [0] | [0] | [0] | [0] | [0] | 1 | 2 | 2 | 1 | 1 | 1 | 0 | 1 | 0 | 0 | 343.35 | 28 | 1 | 0 | 0 | 0 | 0 | 0 | 0 | 0 | 0.46 | 0 | 238
1149 | 6 | T9 | 6 | 0 | CUR 37 - Scheurvorming en doorbuiging in gewapend beton bij toepassing van geribd staal | 1968 | 0 | The Netherlands | Commissie voor Uitvoering van Research | IBBC-TNO | 0 | 6600 | 6000 | 3000 | 3000 | 600 | [1500 if 0<z<100,300 if 100<z<600] | [6,8] | [0,0] | [0,0] | [19.5,0] | 0 | [18.54] | [2,200x200x200,2] | [28] | [0] | [0,0,0] | [0] | [0] | [0,0,0] | [0] | [0,0,0,0,0.65,0,0,0,0] | 206010 | 2 | 400 | [16] | [559] | [4] | [33] | [0] | [0] | 0 | 0 | 0 | 0 | 0 | 0 | 0 | 0 | 0 | [0] | [0] | [0] | [0] | [0] | 1 | 2 | 2 | 1 | 1 | 1 | 0 | 1 | 0 | 0 | 392.4 | 28 | 1 | 0 | 0 | 0 | 0 | 0 | 0 | 0 | 0.64 | 0 | 238
1150 | 7 | RC1-D | 1 | 0 | Tests on prestressed reinforced concrete beams | 1969 | Concrete | 0 | Building Research Station | 0 | R.F. Stevens | 5029 | 4572 | 1524 | 1000 | 406.4 | [457.2 if 0<z<102, 152.4 if 102<z<407] | [6] | [0] | [0] | [18] | 1 | [48.8] | [2,102x102x102,1] | [14] | [0] | [0,0,0] | [0] | [0] | [0,0,0] | [0] | [0,0,0,0,0.55,0,0,0,0] | 0 | 2 | 228 | [19,19] | [314.9,381.4] | [2,2] | [25,25] | [0] | [0] | 0 | 0 | 0 | 0 | 0 | 0 | 0 | 0 | 0 | [0] | [0] | [0] | [0] | [0] | 1 | 2 | 0 | 2 | 0 | 1 | 0 | 1 | 0 | 74.8 | 0 | 90 | 1 | 0 | 0 | 0 | 0 | 12 | 0 | 0 | 0.1 | 0 | 0
1151 | 7 | RC1-R | 1 | 0 | Tests on prestressed reinforced concrete beams | 1969 | Concrete | 0 | Building Research Station | 0 | R.F. Stevens | 5029 | 4572 | 1524 | 1000 | 406.4 | [457.2 if 0<z<102, 152.4 if 102<z<407] | [6] | [0] | [0] | [18] | 1 | [39.5] | [2,102x102x102,1] | [14] | [0] | [0,0,0] | [0] | [0] | [0,0,0] | [0] | [0,0,0,0,0.55,0,0,0,0] | 0 | 1 | 228 | [25,25] | [317.9,381.4] | [2,2] | [25,25] | [0] | [0] | 0 | 0 | 0 | 0 | 0 | 0 | 0 | 0 | 0 | [0] | [0] | [0] | [0] | [0] | 1 | 2 | 0 | 2 | 0 | 1 | 0 | 1 | 0 | 29.9 | 0 | 90 | 1 | 0 | 0 | 0 | 0 | 0 | 0 | 0 | 0.009 | 0 | 0
1152 | 7 | RC1-R | 2 | 0 | Tests on prestressed reinforced concrete beams | 1969 | Concrete | 0 | Building Research Station | 0 | R.F. Stevens | 5029 | 4572 | 1524 | 1000 | 406.4 | [457.2 if 0<z<102, 152.4 if 102<z<407] | [6] | [0] | [0] | [18] | 1 | [39.5] | [2,102x102x102,1] | [14] | [0] | [0,0,0] | [0] | [0] | [0,0,0] | [0] | [0,0,0,0,0.55,0,0,0,0] | 0 | 1 | 228 | [25,25] | [317.9,381.4] | [2,2] | [25,25] | [0] | [0] | 0 | 0 | 0 | 0 | 0 | 0 | 0 | 0 | 0 | [0] | [0] | [0] | [0] | [0] | 1 | 2 | 0 | 2 | 0 | 1 | 0 | 1 | 0 | 44.9 | 0 | 90 | 1 | 0 | 0 | 0 | 0 | 0 | 0 | 0 | 0.026 | 0 | 0
1153 | 7 | RC1-R | 3 | 0 | Tests on prestressed reinforced concrete beams | 1969 | Concrete | 0 | Building Research Station | 0 | R.F. Stevens | 5029 | 4572 | 1524 | 1000 | 406.4 | [457.2 if 0<z<102, 152.4 if 102<z<407] | [6] | [0] | [0] | [18] | 1 | [39.5] | [2,102x102x102,1] | [14] | [0] | [0,0,0] | [0] | [0] | [0,0,0] | [0] | [0,0,0,0,0.55,0,0,0,0] | 0 | 1 | 228 | [25,25] | [317.9,381.4] | [2,2] | [25,25] | [0] | [0] | 0 | 0 | 0 | 0 | 0 | 0 | 0 | 0 | 0 | [0] | [0] | [0] | [0] | [0] | 1 | 2 | 0 | 2 | 0 | 1 | 0 | 1 | 0 | 59.8 | 0 | 90 | 1 | 0 | 0 | 0 | 0 | 0 | 0 | 0 | 0.039 | 0 | 0
1154 | 7 | RC1-R | 4 | 0 | Tests on prestressed reinforced concrete beams | 1969 | Concrete | 0 | Building Research Station | 0 | R.F. Stevens | 5029 | 4572 | 1524 | 1000 | 406.4 | [457.2 if 0<z<102, 152.4 if 102<z<407] | [6] | [0] | [0] | [18] | 1 | [39.5] | [2,102x102x102,1] | [14] | [0] | [0,0,0] | [0] | [0] | [0,0,0] | [0] | [0,0,0,0,0.55,0,0,0,0] | 0 | 1 | 228 | [25,25] | [317.9,381.4] | [2,2] | [25,25] | [0] | [0] | 0 | 0 | 0 | 0 | 0 | 0 | 0 | 0 | 0 | [0] | [0] | [0] | [0] | [0] | 1 | 2 | 0 | 2 | 0 | 1 | 0 | 1 | 0 | 74.8 | 0 | 90 | 1 | 0 | 0 | 0 | 0 | 11 | 0 | 0 | 0.052 | 0 | 0
1155 | 7 | RC1-R | 5 | 0 | Tests on prestressed reinforced concrete beams | 1969 | Concrete | 0 | Building Research Station | 0 | R.F. Stevens | 5029 | 4572 | 1524 | 1000 | 406.4 | [457.2 if 0<z<102, 152.4 if 102<z<407] | [6] | [0] | [0] | [18] | 1 | [39.5] | [2,102x102x102,1] | [14] | [0] | [0,0,0] | [0] | [0] | [0,0,0] | [0] | [0,0,0,0,0.55,0,0,0,0] | 0 | 1 | 228 | [25,25] | [317.9,381.4] | [2,2] | [25,25] | [0] | [0] | 0 | 0 | 0 | 0 | 0 | 0 | 0 | 0 | 0 | [0] | [0] | [0] | [0] | [0] | 1 | 2 | 0 | 2 | 0 | 1 | 0 | 1 | 0 | 112.1 | 0 | 90 | 1 | 0 | 0 | 0 | 0 | 0 | 0 | 0 | 0.077 | 0 | 0
1156 | 7 | RC1-R | 6 | 0 | Tests on prestressed reinforced concrete beams | 1969 | Concrete | 0 | Building Research Station | 0 | R.F. Stevens | 5029 | 4572 | 1524 | 1000 | 406.4 | [457.2 if 0<z<102, 152.4 if 102<z<407] | [6] | [0] | [0] | [18] | 1 | [39.5] | [2,102x102x102,1] | [14] | [0] | [0,0,0] | [0] | [0] | [0,0,0] | [0] | [0,0,0,0,0.55,0,0,0,0] | 0 | 1 | 228 | [25,25] | [317.9,381.4] | [2,2] | [25,25] | [0] | [0] | 0 | 0 | 0 | 0 | 0 | 0 | 0 | 0 | 0 | [0] | [0] | [0] | [0] | [0] | 1 | 2 | 0 | 2 | 0 | 1 | 0 | 1 | 0 | 149.5 | 0 | 90 | 1 | 0 | 0 | 0 | 0 | 0 | 0 | 0 | 0.102 | 0 | 0
1157 | 8 | IA | 1 | 0 | Crack spacing and crack widths due to normal force or bending moment | 1970 | 0 | Sweden | National Swedish Building Research | 0 | Ã…ke Holmberg, Sten Lindgren | 7300 | 7000 | 1500 | 1500 | 500 | [400 if 0<z<75, (-260/75)*(z-75)+400 if 75<z<150, 140 if 150<z<500] | [0] | [0] | [0] | [0] | 0 | [52.76] | [1,0,1] | [0] | [0] | [0,0,0] | [0] | [0] | [0,0,0] | [0] | [1,3,0,0,0.59,10,0,0,0] | 0 | 2 | 476 | [10,10,10] | [425,450,475] | [4,4,4] | [35,35,35] | [0] | [0] | 0 | 0 | 0 | 0 | 0 | 0 | 0 | 0 | 0 | [0] | [0] | [0] | [0] | [0] | 1 | 2 | 2 | 0 | 0 | 1 | 0 | 1 | 0 | 271.7 | 0 | 0 | 0 | 0 | 0 | 0 | 0 | 0 | 0 | 0 | 0 | 75 | 0
1158 | 8 | IB | 1 | 0 | Crack spacing and crack widths due to normal force or bending moment | 1970 | 0 | Sweden | National Swedish Building Research | 0 | Ã…ke Holmberg, Sten Lindgren | 7300 | 7000 | 1500 | 1500 | 500 | [400 if 0<z<75, (-260/75)*(z-75)+400 if 75<z<150, 140 if 150<z<365, (180/50)*(z-415)+320 if 365<z<415, 320 if 415<z<500] | [0] | [0] | [0] | [0] | 0 | [54.43] | [1,0,1] | [0] | [0] | [0,0,0] | [0] | [0] | [0,0,0] | [0] | [1,3,0,0,0.59,10,0,0,0] | 0 | 2 | 476 | [10,10,10] | [425,450,475] | [4,4,4] | [35,35,35] | [0] | [0] | 0 | 0 | 0 | 0 | 0 | 0 | 0 | 0 | 0 | [0] | [0] | [0] | [0] | [0] | 1 | 2 | 2 | 0 | 0 | 1 | 0 | 1 | 0 | 278.6 | 0 | 0 | 0 | 0 | 0 | 0 | 0 | 0 | 0 | 0 | 0 | 97 | 0
1159 | 8 | IIA | 1 | 0 | Crack spacing and crack widths due to normal force or bending moment | 1970 | 0 | Sweden | National Swedish Building Research | 0 | Ã…ke Holmberg, Sten Lindgren | 7300 | 7000 | 1500 | 1500 | 500 | [400 if 0<z<75, (-260/75)*(z-75)+400 if 75<z<150, 140 if 150<z<500] | [0] | [0] | [0] | [0] | 0 | [41.48] | [1,0,1] | [0] | [0] | [0,0,0] | [0] | [0] | [0,0,0] | [0] | [1,3,0,0,0.59,10,0,0,0] | 0 | 1 | 476 | [10,10,10] | [425,450,475] | [4,4,4] | [35,35,35] | [0] | [0] | 0 | 0 | 0 | 0 | 0 | 0 | 0 | 0 | 0 | [0] | [0] | [0] | [0] | [0] | 1 | 2 | 2 | 0 | 0 | 1 | 0 | 1 | 0 | 231.5 | 0 | 0 | 0 | 0 | 0 | 0 | 0 | 0 | 0 | 0 | 0 | 83 | 0
1160 | 8 | IIB | 1 | 0 | Crack spacing and crack widths due to normal force or bending moment | 1970 | 0 | Sweden | National Swedish Building Research | 0 | Ã…ke Holmberg, Sten Lindgren | 7300 | 7000 | 1500 | 1500 | 500 | [400 if 0<z<75, (-260/75)*(z-75)+400 if 75<z<150, 140 if 150<z<365, (180/50)*(z-415)+320 if 365<z<415, 320 if 415<z<500] | [0] | [0] | [0] | [0] | 0 | [42.86] | [1,0,1] | [0] | [0] | [0,0,0] | [0] | [0] | [0,0,0] | [0] | [1,3,0,0,0.59,10,0,0,0] | 0 | 1 | 476 | [10,10,10] | [425,450,475] | [4,4,4] | [35,35,35] | [0] | [0] | 0 | 0 | 0 | 0 | 0 | 0 | 0 | 0 | 0 | [0] | [0] | [0] | [0] | [0] | 1 | 2 | 2 | 0 | 0 | 1 | 0 | 1 | 0 | 236.4 | 0 | 0 | 0 | 0 | 0 | 0 | 0 | 0 | 0 | 0 | 0 | 111 | 0
1161 | 8 | IIIA | 1 | 0 | Crack spacing and crack widths due to normal force or bending moment | 1970 | 0 | Sweden | National Swedish Building Research | 0 | Ã…ke Holmberg, Sten Lindgren | 7300 | 7000 | 1500 | 1500 | 500 | [400 if 0<z<75, (-260/75)*(z-75)+400 if 75<z<150, 140 if 150<z<500] | [0] | [0] | [0] | [0] | 0 | [51.58] | [1,0,1] | [0] | [0] | [0,0,0] | [0] | [0] | [0,0,0] | [0] | [1,3,0,0,0.59,10,0,0,0] | 0 | 0 | 0 | [0] | [0] | [0] | [0] | [0] | [0] | 0 | 0 | H | 2 | 1069 | 863 | 0 | 0 | 1 | [1] | [26] | [530.9] | [450] | [57] | 1 | 3 | 2 | 0 | 0 | 1 | 0 | 1 | 0 | 247.2 | 0 | 0 | 0 | 291.2 | 3 | 0 | 0 | 0 | 0 | 0 | 0 | 254 | 0
1162 | 8 | IIIB | 1 | 0 | Crack spacing and crack widths due to normal force or bending moment | 1970 | 0 | Sweden | National Swedish Building Research | 0 | Ã…ke Holmberg, Sten Lindgren | 7300 | 7000 | 1500 | 1500 | 500 | [400 if 0<z<75, (-260/75)*(z-75)+400 if 75<z<150, 140 if 150<z<365, (180/50)*(z-415)+320 if 365<z<415, 320 if 415<z<500] | [0] | [0] | [0] | [0] | 0 | [49.03] | [1,0,1] | [0] | [0] | [0,0,0] | [0] | [0] | [0,0,0] | [0] | [1,3,0,0,0.59,10,0,0,0] | 0 | 0 | 0 | [0] | [0] | [0] | [0] | [0] | [0] | 0 | 0 | H | 2 | 1069 | 863 | 0 | 0 | 1 | [1] | [26] | [530.9] | [450] | [147] | 1 | 3 | 2 | 0 | 0 | 1 | 0 | 1 | 0 | 244.3 | 0 | 0 | 0 | 296.4 | 3 | 0 | 0 | 0 | 0 | 0 | 0 | 518 | 0
1163 | 8 | IVB | 1 | 0 | Crack spacing and crack widths due to normal force or bending moment | 1970 | 0 | Sweden | National Swedish Building Research | 0 | Ã…ke Holmberg, Sten Lindgren | 7300 | 7000 | 1500 | 1500 | 500 | [400 if 0<z<75, (-260/75)*(z-75)+400 if 75<z<150, 140 if 150<z<365, (180/50)*(z-415)+320 if 365<z<415, 320 if 415<z<500] | [0] | [0] | [0] | [0] | 0 | [45.8] | [1,0,1] | [0] | [0] | [0,0,0] | [0] | [0] | [0,0,0] | [0] | [1,3,0,0,0.59,10,0,0,0] | 0 | 0 | 0 | [0] | [0] | [0] | [0] | [0] | [0] | 0 | 0 | H | 2 | 1069 | 863 | 0 | 0 | 1 | [1] | [26] | [530.9] | [450] | [147] | 1 | 3 | 2 | 0 | 0 | 1 | 0 | 1 | 0 | 242.3 | 0 | 0 | 0 | 145.6 | 3 | 0 | 0 | 0 | 0 | 0 | 0 | 320 | 0
1164 | 8 | IXA | 1 | 0 | Crack spacing and crack widths due to normal force or bending moment | 1970 | 0 | Sweden | National Swedish Building Research | 0 | Ã…ke Holmberg, Sten Lindgren | 7300 | 7000 | 1500 | 1500 | 500 | [400 if 0<z<75, (-260/75)*(z-75)+400 if 75<z<150, 140 if 150<z<500] | [0] | [0] | [0] | [0] | 0 | [43.15] | [1,0,1] | [0] | [0] | [0,0,0] | [0] | [0] | [0,0,0] | [0] | [1,3,0,0,0.59,10,0,0,0] | 0 | 2 | 476 | [10,10] | [425,475] | [2,2] | [38,38] | [0] | [0] | 0 | 0 | 0 | 1 | 1834 | 1579 | 0 | 0 | 1 | [3] | [12.7] | [95] | [450] | [20.65] | 1 | 3 | 2 | 0 | 0 | 1 | 0 | 1 | 0 | 291.4 | 0 | 0 | 0 | 279.6 | 3 | 0 | 0 | 0 | 0 | 0 | 0 | 69 | 0
1165 | 8 | IXB | 1 | 0 | Crack spacing and crack widths due to normal force or bending moment | 1970 | 0 | Sweden | National Swedish Building Research | 0 | Ã…ke Holmberg, Sten Lindgren | 7300 | 7000 | 1500 | 1500 | 500 | [400 if 0<z<75, (-260/75)*(z-75)+400 if 75<z<150, 140 if 150<z<365, (180/50)*(z-415)+320 if 365<z<415, 320 if 415<z<500] | [0] | [0] | [0] | [0] | 0 | [47.66] | [1,0,1] | [0] | [0] | [0,0,0] | [0] | [0] | [0,0,0] | [0] | [1,3,0,0,0.59,10,0,0,0] | 0 | 2 | 476 | [10,10] | [425,475] | [2,2] | [38,38] | [0] | [0] | 0 | 0 | 0 | 1 | 1834 | 1579 | 0 | 0 | 1 | [3] | [12.7] | [95] | [450] | [36.65] | 1 | 3 | 2 | 0 | 0 | 1 | 0 | 1 | 0 | 295.3 | 0 | 0 | 0 | 285.2 | 3 | 0 | 0 | 0 | 0 | 0 | 0 | 97 | 0
1166 | 8 | VA | 1 | 0 | Crack spacing and crack widths due to normal force or bending moment | 1970 | 0 | Sweden | National Swedish Building Research | 0 | Ã…ke Holmberg, Sten Lindgren | 7300 | 7000 | 1500 | 1500 | 500 | [400 if 0<z<75, (-260/75)*(z-75)+400 if 75<z<150, 140 if 150<z<500] | [0] | [0] | [0] | [0] | 0 | [42.76] | [1,0,1] | [0] | [0] | [0,0,0] | [0] | [0] | [0,0,0] | [0] | [1,3,0,0,0.59,10,0,0,0] | 0 | 2 | 476 | [10,10] | [425,475] | [2,2] | [35,35] | [0] | [0] | 0 | 0 | H | 2 | 1069 | 863 | 0 | 0 | 1 | [1] | [26] | [530.9] | [450] | [57] | 1 | 3 | 2 | 0 | 0 | 1 | 0 | 1 | 0 | 310 | 0 | 0 | 0 | 280.8 | 3 | 0 | 0 | 0 | 0 | 0 | 0 | 70 | 0
1167 | 8 | VB | 1 | 0 | Crack spacing and crack widths due to normal force or bending moment | 1970 | 0 | Sweden | National Swedish Building Research | 0 | Ã…ke Holmberg, Sten Lindgren | 7300 | 7000 | 1500 | 1500 | 500 | [400 if 0<z<75, (-260/75)*(z-75)+400 if 75<z<150, 140 if 150<z<365, (180/50)*(z-415)+320 if 365<z<415, 320 if 415<z<500] | [0] | [0] | [0] | [0] | 0 | [44.91] | [1,0,1] | [0] | [0] | [0,0,0] | [0] | [0] | [0,0,0] | [0] | [1,3,0,0,0.59,10,0,0,0] | 0 | 2 | 476 | [10,10] | [425,475] | [2,2] | [35,35] | [0] | [0] | 0 | 0 | H | 2 | 1069 | 863 | 0 | 0 | 1 | [1] | [26] | [530.9] | [450] | [147] | 1 | 3 | 2 | 0 | 0 | 1 | 0 | 1 | 0 | 301.2 | 0 | 0 | 0 | 291.2 | 3 | 0 | 0 | 0 | 0 | 0 | 0 | 100 | 0
1168 | 8 | VIA | 1 | 0 | Crack spacing and crack widths due to normal force or bending moment | 1970 | 0 | Sweden | National Swedish Building Research | 0 | Ã…ke Holmberg, Sten Lindgren | 7300 | 7000 | 1500 | 1500 | 500 | [400 if 0<z<75, (-260/75)*(z-75)+400 if 75<z<150, 140 if 150<z<500] | [0] | [0] | [0] | [0] | 0 | [48.44] | [1,0,1] | [0] | [0] | [0,0,0] | [0] | [0] | [0,0,0] | [0] | [1,3,0,0,0.59,10,0,0,0] | 0 | 2 | 476 | [10,10] | [425,475] | [2,2] | [35,35] | [0] | [0] | 0 | 0 | H | 2 | 1069 | 863 | 0 | 0 | 1 | [1] | [26] | [530.9] | [450] | [57] | 1 | 3 | 2 | 0 | 0 | 1 | 0 | 1 | 0 | 302.1 | 0 | 0 | 0 | 140.4 | 3 | 0 | 0 | 0 | 0 | 0 | 0 | 79 | 0
1169 | 8 | VIB | 1 | 0 | Crack spacing and crack widths due to normal force or bending moment | 1970 | 0 | Sweden | National Swedish Building Research | 0 | Ã…ke Holmberg, Sten Lindgren | 7300 | 7000 | 1500 | 1500 | 500 | [400 if 0<z<75, (-260/75)*(z-75)+400 if 75<z<150, 140 if 150<z<365, (180/50)*(z-415)+320 if 365<z<415, 320 if 415<z<500] | [0] | [0] | [0] | [0] | 0 | [47.76] | [1,0,1] | [0] | [0] | [0,0,0] | [0] | [0] | [0,0,0] | [0] | [1,3,0,0,0.59,10,0,0,0] | 0 | 2 | 476 | [10,10] | [425,475] | [2,2] | [35,35] | [0] | [0] | 0 | 0 | H | 2 | 1069 | 863 | 0 | 0 | 1 | [1] | [26] | [530.9] | [450] | [147] | 1 | 3 | 2 | 0 | 0 | 1 | 0 | 1 | 0 | 298.2 | 0 | 0 | 0 | 145.6 | 3 | 0 | 0 | 0 | 0 | 0 | 0 | 84 | 0
1170 | 8 | VIIA | 1 | 0 | Crack spacing and crack widths due to normal force or bending moment | 1970 | 0 | Sweden | National Swedish Building Research | 0 | Ã…ke Holmberg, Sten Lindgren | 7300 | 7000 | 1500 | 1500 | 500 | [400 if 0<z<75, (-260/75)*(z-75)+400 if 75<z<150, 140 if 150<z<500] | [0] | [0] | [0] | [0] | 0 | [50.11] | [1,0,1] | [0] | [0] | [0,0,0] | [0] | [0] | [0,0,0] | [0] | [1,3,0,0,0.59,10,0,0,0] | 0 | 0 | 0 | [0] | [0] | [0] | [0] | [0] | [0] | 0 | 0 | 0 | 1 | 1834 | 1579 | 0 | 0 | 1 | [3] | [12.7] | [95] | [450] | [20.65] | 1 | 3 | 2 | 0 | 0 | 1 | 0 | 1 | 0 | 233.5 | 0 | 0 | 0 | 279.6 | 3 | 0 | 0 | 0 | 0 | 0 | 0 | 111 | 0
1171 | 8 | VIIB | 1 | 0 | Crack spacing and crack widths due to normal force or bending moment | 1970 | 0 | Sweden | National Swedish Building Research | 0 | Ã…ke Holmberg, Sten Lindgren | 7300 | 7000 | 1500 | 1500 | 500 | [400 if 0<z<75, (-260/75)*(z-75)+400 if 75<z<150, 140 if 150<z<365, (180/50)*(z-415)+320 if 365<z<415, 320 if 415<z<500] | [0] | [0] | [0] | [0] | 0 | [48.15] | [1,0,1] | [0] | [0] | [0,0,0] | [0] | [0] | [0,0,0] | [0] | [1,3,0,0,0.59,10,0,0,0] | 0 | 0 | 0 | [0] | [0] | [0] | [0] | [0] | [0] | 0 | 0 | 0 | 1 | 1834 | 1579 | 0 | 0 | 1 | [3] | [12.7] | [95] | [450] | [36.65] | 1 | 3 | 2 | 0 | 0 | 1 | 0 | 1 | 0 | 242.3 | 0 | 0 | 0 | 285.2 | 3 | 0 | 0 | 0 | 0 | 0 | 0 | 188 | 0
1172 | 8 | VIIIA | 1 | 0 | Crack spacing and crack widths due to normal force or bending moment | 1970 | 0 | Sweden | National Swedish Building Research | 0 | Ã…ke Holmberg, Sten Lindgren | 7300 | 7000 | 1500 | 1500 | 500 | [400 if 0<z<75, (-260/75)*(z-75)+400 if 75<z<150, 140 if 150<z<500] | [0] | [0] | [0] | [0] | 0 | [46.58] | [1,0,1] | [0] | [0] | [0,0,0] | [0] | [0] | [0,0,0] | [0] | [1,3,0,0,0.59,10,0,0,0] | 0 | 0 | 0 | [0] | [0] | [0] | [0] | [0] | [0] | 0 | 0 | 0 | 1 | 1834 | 1579 | 0 | 0 | 1 | [3] | [12.7] | [95] | [450] | [20.65] | 1 | 3 | 2 | 0 | 0 | 1 | 0 | 1 | 0 | 222.7 | 0 | 0 | 0 | 139.8 | 3 | 0 | 0 | 0 | 0 | 0 | 0 | 106 | 0
1173 | 8 | VIIIB | 1 | 0 | Crack spacing and crack widths due to normal force or bending moment | 1970 | 0 | Sweden | National Swedish Building Research | 0 | Ã…ke Holmberg, Sten Lindgren | 7300 | 7000 | 1500 | 1500 | 500 | [400 if 0<z<75, (-260/75)*(z-75)+400 if 75<z<150, 140 if 150<z<365, (180/50)*(z-415)+320 if 365<z<415, 320 if 415<z<500] | [0] | [0] | [0] | [0] | 0 | [49.82] | [1,0,1] | [0] | [0] | [0,0,0] | [0] | [0] | [0,0,0] | [0] | [1,3,0,0,0.59,10,0,0,0] | 0 | 0 | 0 | [0] | [0] | [0] | [0] | [0] | [0] | 0 | 0 | 0 | 1 | 1834 | 1579 | 0 | 0 | 1 | [3] | [12.7] | [95] | [450] | [36.65] | 1 | 3 | 2 | 0 | 0 | 1 | 0 | 1 | 0 | 229.6 | 0 | 0 | 0 | 142.6 | 3 | 0 | 0 | 0 | 0 | 0 | 0 | 199 | 0
1174 | 8 | XA | 1 | 0 | Crack spacing and crack widths due to normal force or bending moment | 1970 | 0 | Sweden | National Swedish Building Research | 0 | Ã…ke Holmberg, Sten Lindgren | 7300 | 7000 | 1500 | 1500 | 500 | [400 if 0<z<75, (-260/75)*(z-75)+400 if 75<z<150, 140 if 150<z<500] | [0] | [0] | [0] | [0] | 0 | [40.7] | [1,0,1] | [0] | [0] | [0,0,0] | [0] | [0] | [0,0,0] | [0] | [1,3,0,0,0.59,10,0,0,0] | 0 | 2 | 476 | [10,10] | [425,475] | [2,2] | [38,38] | [0] | [0] | 0 | 0 | 0 | 1 | 1834 | 1579 | 0 | 0 | 1 | [3] | [12.7] | [95] | [450] | [20.65] | 1 | 3 | 2 | 0 | 0 | 1 | 0 | 1 | 0 | 295.3 | 0 | 0 | 0 | 139.8 | 3 | 0 | 0 | 0 | 0 | 0 | 0 | 69 | 0
1175 | 8 | XB | 1 | 0 | Crack spacing and crack widths due to normal force or bending moment | 1970 | 0 | Sweden | National Swedish Building Research | 0 | Ã…ke Holmberg, Sten Lindgren | 7300 | 7000 | 1500 | 1500 | 500 | [400 if 0<z<75, (-260/75)*(z-75)+400 if 75<z<150, 140 if 150<z<365, (180/50)*(z-415)+320 if 365<z<415, 320 if 415<z<500] | [0] | [0] | [0] | [0] | 0 | [41.87] | [1,0,1] | [0] | [0] | [0,0,0] | [0] | [0] | [0,0,0] | [0] | [1,3,0,0,0.59,10,0,0,0] | 0 | 2 | 476 | [10,10] | [425,475] | [2,2] | [38,38] | [0] | [0] | 0 | 0 | 0 | 1 | 1834 | 1579 | 0 | 0 | 1 | [3] | [12.7] | [95] | [450] | [36.65] | 1 | 3 | 2 | 0 | 0 | 1 | 0 | 1 | 0 | 291.4 | 0 | 0 | 0 | 142.6 | 3 | 0 | 0 | 0 | 0 | 0 | 0 | 94 | 0
1176 | 8 | XIA | 1 | 0 | Crack spacing and crack widths due to normal force or bending moment | 1970 | 0 | Sweden | National Swedish Building Research | 0 | Ã…ke Holmberg, Sten Lindgren | 7300 | 7000 | 1500 | 1500 | 500 | [400 if 0<z<75, (-260/75)*(z-75)+400 if 75<z<150, 140 if 150<z<500] | [0] | [0] | [0] | [0] | 0 | [47.27] | [1,0,1] | [0] | [0] | [0,0,0] | [0] | [0] | [0,0,0] | [0] | [1,3,0,0,0.59,10,0,0,0] | 0 | 0 | 0 | [0] | [0] | [0] | [0] | [0] | [0] | 0 | 0 | 0 | 1 | 1961 | 1579 | 0 | 0 | 1 | [4,4,4] | [6.35,6.35,6.35] | [25,25,25] | [425,450,475] | [21.83,21.83,21.83] | 1 | 3 | 2 | 0 | 0 | 1 | 0 | 1 | 0 | 260.9 | 0 | 0 | 0 | 273.7 | 3 | 0 | 0 | 0 | 0 | 0 | 0 | 73 | 0
1177 | 8 | XIB | 1 | 0 | Crack spacing and crack widths due to normal force or bending moment | 1970 | 0 | Sweden | National Swedish Building Research | 0 | Ã…ke Holmberg, Sten Lindgren | 7300 | 7000 | 1500 | 1500 | 500 | [400 if 0<z<75, (-260/75)*(z-75)+400 if 75<z<150, 140 if 150<z<365, (180/50)*(z-415)+320 if 365<z<415, 320 if 415<z<500] | [0] | [0] | [0] | [0] | 0 | [48.64] | [1,0,1] | [0] | [0] | [0,0,0] | [0] | [0] | [0,0,0] | [0] | [1,3,0,0,0.59,10,0,0,0] | 0 | 0 | 0 | [0] | [0] | [0] | [0] | [0] | [0] | 0 | 0 | 0 | 1 | 1961 | 1579 | 0 | 0 | 1 | [4,4,4] | [6.35,6.35,6.35] | [25,25,25] | [425,450,475] | [36.83,36.83,36.83] | 1 | 3 | 2 | 0 | 0 | 1 | 0 | 1 | 0 | 264.9 | 0 | 0 | 0 | 282.5 | 3 | 0 | 0 | 0 | 0 | 0 | 0 | 131 | 0
1178 | 8 | XIIA | 1 | 0 | Crack spacing and crack widths due to normal force or bending moment | 1970 | 0 | Sweden | National Swedish Building Research | 0 | Ã…ke Holmberg, Sten Lindgren | 7300 | 7000 | 1500 | 1500 | 500 | [400 if 0<z<75, (-260/75)*(z-75)+400 if 75<z<150, 140 if 150<z<500] | [0] | [0] | [0] | [0] | 0 | [48.64] | [1,0,1] | [0] | [0] | [0,0,0] | [0] | [0] | [0,0,0] | [0] | [1,3,0,0,0.59,10,0,0,0] | 0 | 0 | 0 | [0] | [0] | [0] | [0] | [0] | [0] | 0 | 0 | 0 | 1 | 1961 | 1579 | 0 | 0 | 1 | [4,4,4] | [6.35,6.35,6.35] | [25,25,25] | [425,450,475] | [21.83,21.83,21.83] | 1 | 3 | 2 | 0 | 0 | 1 | 0 | 1 | 0 | 257 | 0 | 0 | 0 | 138.3 | 3 | 0 | 0 | 0 | 0 | 0 | 0 | 69 | 0
1179 | 8 | XIIB | 1 | 0 | Crack spacing and crack widths due to normal force or bending moment | 1970 | 0 | Sweden | National Swedish Building Research | 0 | Ã…ke Holmberg, Sten Lindgren | 7300 | 7000 | 1500 | 1500 | 500 | [400 if 0<z<75, (-260/75)*(z-75)+400 if 75<z<150, 140 if 150<z<365, (180/50)*(z-415)+320 if 365<z<415, 320 if 415<z<500] | [0] | [0] | [0] | [0] | 0 | [49.03] | [1,0,1] | [0] | [0] | [0,0,0] | [0] | [0] | [0,0,0] | [0] | [1,3,0,0,0.59,10,0,0,0] | 0 | 0 | 0 | [0] | [0] | [0] | [0] | [0] | [0] | 0 | 0 | 0 | 1 | 1961 | 1579 | 0 | 0 | 1 | [4,4,4] | [6.35,6.35,6.35] | [25,25,25] | [425,450,475] | [36.83,36.83,36.83] | 1 | 3 | 2 | 0 | 0 | 1 | 0 | 1 | 0 | 260.9 | 0 | 0 | 0 | 141.3 | 3 | 0 | 0 | 0 | 0 | 0 | 0 | 144 | 0
1180 | 8 | XIIIA | 1 | 0 | Crack spacing and crack widths due to normal force or bending moment | 1970 | 0 | Sweden | National Swedish Building Research | 0 | Ã…ke Holmberg, Sten Lindgren | 7300 | 7000 | 1500 | 1500 | 500 | [400 if 0<z<75, (-260/75)*(z-75)+400 if 75<z<150, 140 if 150<z<500] | [0] | [0] | [0] | [0] | 0 | [49.72] | [1,0,1] | [0] | [0] | [0,0,0] | [0] | [0] | [0,0,0] | [0] | [1,3,0,0,0.59,10,0,0,0] | 0 | 0 | 0 | [0] | [0] | [0] | [0] | [0] | [0] | 0 | 0 | C | 1 | 1863 | 1589 | 0 | 0 | 2 | [2,4,4,4] | [5,5,5,5] | [19.64,19.64,19.64,19.64] | [408,431,454,477] | [52.5,22.5,22.5,22.5] | 1 | 3 | 2 | 0 | 0 | 1 | 0 | 1 | 0 | 232.5 | 0 | 0 | 0 | 275.2 | 3 | 0 | 0 | 0 | 0 | 0 | 0 | 94 | 0
1181 | 8 | XIIIB | 1 | 0 | Crack spacing and crack widths due to normal force or bending moment | 1970 | 0 | Sweden | National Swedish Building Research | 0 | Ã…ke Holmberg, Sten Lindgren | 7300 | 7000 | 1500 | 1500 | 500 | [400 if 0<z<75, (-260/75)*(z-75)+400 if 75<z<150, 140 if 150<z<365, (180/50)*(z-415)+320 if 365<z<415, 320 if 415<z<500] | [0] | [0] | [0] | [0] | 0 | [49.33] | [1,0,1] | [0] | [0] | [0,0,0] | [0] | [0] | [0,0,0] | [0] | [1,3,0,0,0.59,10,0,0,0] | 0 | 0 | 0 | [0] | [0] | [0] | [0] | [0] | [0] | 0 | 0 | C | 1 | 1863 | 1589 | 0 | 0 | 2 | [2,4,4,4] | [5,5,5,5] | [19.64,19.64,19.64,19.64] | [408,431,454,477] | [117.5,37.5,37.5,37.5] | 1 | 3 | 2 | 0 | 0 | 1 | 0 | 1 | 0 | 229.6 | 0 | 0 | 0 | 283.3 | 3 | 0 | 0 | 0 | 0 | 0 | 0 | 290 | 0
1182 | 8 | XIVA | 1 | 0 | Crack spacing and crack widths due to normal force or bending moment | 1970 | 0 | Sweden | National Swedish Building Research | 0 | Ã…ke Holmberg, Sten Lindgren | 7300 | 7000 | 1500 | 1500 | 500 | [400 if 0<z<75, (-260/75)*(z-75)+400 if 75<z<150, 140 if 150<z<500] | [0] | [0] | [0] | [0] | 0 | [45.6] | [1,0,1] | [0] | [0] | [0,0,0] | [0] | [0] | [0,0,0] | [0] | [1,3,0,0,0.59,10,0,0,0] | 0 | 0 | 0 | [0] | [0] | [0] | [0] | [0] | [0] | 0 | 0 | C | 1 | 1863 | 1589 | 0 | 0 | 2 | [2,4,4,4] | [5,5,5,5] | [19.64,19.64,19.64,19.64] | [408,431,454,477] | [52.5,22.5,22.5,22.5] | 1 | 3 | 2 | 0 | 0 | 1 | 0 | 1 | 0 | 229.6 | 0 | 0 | 0 | 140.3 | 3 | 0 | 0 | 0 | 0 | 0 | 0 | 88 | 0
1183 | 8 | XIVB | 1 | 0 | Crack spacing and crack widths due to normal force or bending moment | 1970 | 0 | Sweden | National Swedish Building Research | 0 | Ã…ke Holmberg, Sten Lindgren | 7300 | 7000 | 1500 | 1500 | 500 | [400 if 0<z<75, (-260/75)*(z-75)+400 if 75<z<150, 140 if 150<z<365, (180/50)*(z-415)+320 if 365<z<415, 320 if 415<z<500] | [0] | [0] | [0] | [0] | 0 | [41.87] | [1,0,1] | [0] | [0] | [0,0,0] | [0] | [0] | [0,0,0] | [0] | [1,3,0,0,0.59,10,0,0,0] | 0 | 0 | 0 | [0] | [0] | [0] | [0] | [0] | [0] | 0 | 0 | C | 1 | 1863 | 1589 | 0 | 0 | 2 | [2,4,4,4] | [5,5,5,5] | [19.64,19.64,19.64,19.64] | [408,431,454,477] | [117.5,37.5,37.5,37.5] | 1 | 3 | 2 | 0 | 0 | 1 | 0 | 1 | 0 | 230.5 | 0 | 0 | 0 | 143 | 3 | 0 | 0 | 0 | 0 | 0 | 0 | 194 | 0
1184 | 8 | XVA | 1 | 0 | Crack spacing and crack widths due to normal force or bending moment | 1970 | 0 | Sweden | National Swedish Building Research | 0 | Ã…ke Holmberg, Sten Lindgren | 7300 | 7000 | 1500 | 1500 | 500 | [400 if 0<z<75, (-260/75)*(z-75)+400 if 75<z<150, 140 if 150<z<500] | [0] | [0] | [0] | [0] | 0 | [44.23] | [1,0,1] | [0] | [0] | [0,0,0] | [0] | [0] | [0,0,0] | [0] | [1,3,0,0,0.59,10,0,0,0] | 0 | 0 | 0 | [0] | [0] | [0] | [0] | [0] | [0] | 0 | 0 | C | 1 | 1795 | 1120 | 0 | 0 | 2 | [2,4,4,4] | [5,5,5,5] | [19.64,19.64,19.64,19.64] | [408,431,454,477] | [52.5,22.5,22.5,22.5] | 1 | 3 | 2 | 0 | 0 | 1 | 0 | 1 | 0 | 219.7 | 0 | 0 | 0 | 275.2 | 3 | 0 | 0 | 0 | 0 | 0 | 0 | 83 | 0
1185 | 8 | XVB | 1 | 0 | Crack spacing and crack widths due to normal force or bending moment | 1970 | 0 | Sweden | National Swedish Building Research | 0 | Ã…ke Holmberg, Sten Lindgren | 7300 | 7000 | 1500 | 1500 | 500 | [400 if 0<z<75, (-260/75)*(z-75)+400 if 75<z<150, 140 if 150<z<365, (180/50)*(z-415)+320 if 365<z<415, 320 if 415<z<500] | [0] | [0] | [0] | [0] | 0 | [42.27] | [1,0,1] | [0] | [0] | [0,0,0] | [0] | [0] | [0,0,0] | [0] | [1,3,0,0,0.59,10,0,0,0] | 0 | 0 | 0 | [0] | [0] | [0] | [0] | [0] | [0] | 0 | 0 | C | 1 | 1795 | 1120 | 0 | 0 | 2 | [2,4,4,4] | [5,5,5,5] | [19.64,19.64,19.64,19.64] | [408,431,454,477] | [117.5,37.5,37.5,37.5] | 1 | 3 | 2 | 0 | 0 | 1 | 0 | 1 | 0 | 216.8 | 0 | 0 | 0 | 283.3 | 3 | 0 | 0 | 0 | 0 | 0 | 0 | 379 | 0
1186 | 8 | XVIA | 1 | 0 | Crack spacing and crack widths due to normal force or bending moment | 1970 | 0 | Sweden | National Swedish Building Research | 0 | Ã…ke Holmberg, Sten Lindgren | 7300 | 7000 | 1500 | 1500 | 500 | [400 if 0<z<75, (-260/75)*(z-75)+400 if 75<z<150, 140 if 150<z<500] | [0] | [0] | [0] | [0] | 0 | [44.91] | [1,0,1] | [0] | [0] | [0,0,0] | [0] | [0] | [0,0,0] | [0] | [1,3,0,0,0.59,10,0,0,0] | 0 | 0 | 0 | [0] | [0] | [0] | [0] | [0] | [0] | 0 | 0 | C | 1 | 1795 | 1120 | 0 | 0 | 2 | [2,4,4,4] | [5,5,5,5] | [19.64,19.64,19.64,19.64] | [408,431,454,477] | [52.5,22.5,22.5,22.5] | 1 | 3 | 2 | 0 | 0 | 1 | 0 | 1 | 0 | 218.8 | 0 | 0 | 0 | 140.3 | 3 | 0 | 0 | 0 | 0 | 0 | 0 | 75 | 0
1187 | 8 | XVIB | 1 | 0 | Crack spacing and crack widths due to normal force or bending moment | 1970 | 0 | Sweden | National Swedish Building Research | 0 | Ã…ke Holmberg, Sten Lindgren | 7300 | 7000 | 1500 | 1500 | 500 | [400 if 0<z<75, (-260/75)*(z-75)+400 if 75<z<150, 140 if 150<z<365, (180/50)*(z-415)+320 if 365<z<415, 320 if 415<z<500] | [0] | [0] | [0] | [0] | 0 | [39.23] | [1,0,1] | [0] | [0] | [0,0,0] | [0] | [0] | [0,0,0] | [0] | [1,3,0,0,0.59,10,0,0,0] | 0 | 0 | 0 | [0] | [0] | [0] | [0] | [0] | [0] | 0 | 0 | C | 1 | 1795 | 1120 | 0 | 0 | 2 | [2,4,4,4] | [5,5,5,5] | [19.64,19.64,19.64,19.64] | [408,431,454,477] | [117.5,37.5,37.5,37.5] | 1 | 3 | 2 | 0 | 0 | 1 | 0 | 1 | 0 | 219.7 | 0 | 0 | 0 | 143 | 3 | 0 | 0 | 0 | 0 | 0 | 0 | 190 | 0
1188 | 8 | XVIIA | 1 | 0 | Crack spacing and crack widths due to normal force or bending moment | 1970 | 0 | Sweden | National Swedish Building Research | 0 | Ã…ke Holmberg, Sten Lindgren | 7300 | 7000 | 1500 | 1500 | 500 | [400 if 0<z<75, (-260/75)*(z-75)+400 if 75<z<150, 140 if 150<z<500] | [0] | [0] | [0] | [0] | 0 | [40.01] | [1,0,1] | [0] | [0] | [0,0,0] | [0] | [0] | [0,0,0] | [0] | [1,3,0,0,0.59,10,0,0,0] | 0 | 0 | 0 | [0] | [0] | [0] | [0] | [0] | [0] | 0 | 0 | C | 1 | 618 | 502.1 | 0 | 0 | 1 | [2,4,4,4,4,4,4,4,4,4,4,4,4] | [2.5,2.5,2.5,2.5,2.5,2.5,2.5,2.5,2.5,2.5,2.5,2.5] | [4.91,4.91,4.91,4.91,4.91,4.91,4.91,4.91,4.91,4.91,4.91,4.91,4.91] | [422,426.5,431,435.5,440,444.5,449,453.5,458,462.5,467,471.5,476] | [52.5,22.5,22.5,22.5,22.5,22.5,22.5,22.5,22.5,22.5,22.5,22.5,22.5] | 1 | 3 | 2 | 0 | 0 | 1 | 0 | 1 | 0 | 232.5 | 0 | 0 | 0 | 276.4 | 3 | 0 | 0 | 0 | 0 | 0 | 0 | 79 | 0
1189 | 8 | XVIIB | 1 | 0 | Crack spacing and crack widths due to normal force or bending moment | 1970 | 0 | Sweden | National Swedish Building Research | 0 | Ã…ke Holmberg, Sten Lindgren | 7300 | 7000 | 1500 | 1500 | 500 | [400 if 0<z<75, (-260/75)*(z-75)+400 if 75<z<150, 140 if 150<z<365, (180/50)*(z-415)+320 if 365<z<415, 320 if 415<z<500] | [0] | [0] | [0] | [0] | 0 | [44.72] | [1,0,1] | [0] | [0] | [0,0,0] | [0] | [0] | [0,0,0] | [0] | [1,3,0,0,0.59,10,0,0,0] | 0 | 0 | 0 | [0] | [0] | [0] | [0] | [0] | [0] | 0 | 0 | C | 1 | 618 | 502.1 | 0 | 0 | 1 | [2,4,4,4,4,4,4,4,4,4,4,4,4] | [2.5,2.5,2.5,2.5,2.5,2.5,2.5,2.5,2.5,2.5,2.5,2.5] | [4.91,4.91,4.91,4.91,4.91,4.91,4.91,4.91,4.91,4.91,4.91,4.91,4.91] | [422,426.5,431,435.5,440,444.5,449,453.5,458,462.5,467,471.5,476] | [117.5,37.5,37.5,37.5,37.5,37.5,37.5,37.5,37.5,37.5,37.5,37.5,37.5] | 1 | 3 | 2 | 0 | 0 | 1 | 0 | 1 | 0 | 219.7 | 0 | 0 | 0 | 286 | 3 | 0 | 0 | 0 | 0 | 0 | 0 | 427 | 0
1190 | 8 | XVIIIA | 1 | 0 | Crack spacing and crack widths due to normal force or bending moment | 1970 | 0 | Sweden | National Swedish Building Research | 0 | Ã…ke Holmberg, Sten Lindgren | 7300 | 7000 | 1500 | 1500 | 500 | [400 if 0<z<75, (-260/75)*(z-75)+400 if 75<z<150, 140 if 150<z<500] | [0] | [0] | [0] | [0] | 0 | [42.36] | [1,0,1] | [0] | [0] | [0,0,0] | [0] | [0] | [0,0,0] | [0] | [1,3,0,0,0.59,10,0,0,0] | 0 | 0 | 0 | [0] | [0] | [0] | [0] | [0] | [0] | 0 | 0 | C | 1 | 618 | 502.1 | 0 | 0 | 1 | [2,4,4,4,4,4,4,4,4,4,4,4,4] | [2.5,2.5,2.5,2.5,2.5,2.5,2.5,2.5,2.5,2.5,2.5,2.5] | [4.91,4.91,4.91,4.91,4.91,4.91,4.91,4.91,4.91,4.91,4.91,4.91,4.91] | [422,426.5,431,435.5,440,444.5,449,453.5,458,462.5,467,471.5,476] | [117.5,37.5,37.5,37.5,37.5,37.5,37.5,37.5,37.5,37.5,37.5,37.5,37.5] | 1 | 3 | 2 | 0 | 0 | 1 | 0 | 1 | 0 | 205 | 0 | 0 | 0 | 139.4 | 3 | 0 | 0 | 0 | 0 | 0 | 0 | 81 | 0
1191 | 8 | XVIIIB | 1 | 0 | Crack spacing and crack widths due to normal force or bending moment | 1970 | 0 | Sweden | National Swedish Building Research | 0 | Ã…ke Holmberg, Sten Lindgren | 7300 | 7000 | 1500 | 1500 | 500 | [400 if 0<z<75, (-260/75)*(z-75)+400 if 75<z<150, 140 if 150<z<365, (180/50)*(z-415)+320 if 365<z<415, 320 if 415<z<500] | [0] | [0] | [0] | [0] | 0 | [40.21] | [1,0,1] | [0] | [0] | [0,0,0] | [0] | [0] | [0,0,0] | [0] | [1,3,0,0,0.59,10,0,0,0] | 0 | 0 | 0 | [0] | [0] | [0] | [0] | [0] | [0] | 0 | 0 | C | 1 | 618 | 502.1 | 0 | 0 | 1 | [2,4,4,4,4,4,4,4,4,4,4,4,4] | [2.5,2.5,2.5,2.5,2.5,2.5,2.5,2.5,2.5,2.5,2.5,2.5] | [4.91,4.91,4.91,4.91,4.91,4.91,4.91,4.91,4.91,4.91,4.91,4.91,4.91] | [422,426.5,431,435.5,440,444.5,449,453.5,458,462.5,467,471.5,476] | [117.5,37.5,37.5,37.5,37.5,37.5,37.5,37.5,37.5,37.5,37.5,37.5,37.5] | 1 | 3 | 2 | 0 | 0 | 1 | 0 | 1 | 0 | 191.3 | 0 | 0 | 0 | 144.2 | 3 | 0 | 0 | 0 | 0 | 0 | 0 | 631 | 0
1192 | 9 | RB2404 | 1 | 10.14359/7181 | Behavior of Nonrectangular Beams With Limited Prestress After Flexural Cracking | 1972 | Journal of the American Concrete Institute | England | University of Leeds | 0 | E.W. Bennett, N. Veerasubramanian | 0 | 6100 | 1830 | 1830 | 305 | 152 | [0] | [0] | [0] | [0] | 0 | [67.23] | [2,0,1] | [0] | [4.69] | [3,0,3] | [0] | [0] | [0,0,0] | [0] | [0,0,0,0,0,0,0,0,0] | 0 | 2 | 450 | [10] | [281] | [4] | [19] | [0] | [0] | 6 | 0 | 0 | 2 | 1850 | 0 | 0 | 0 | 0 | [4] | [7.94] | [37.42] | [251] | [19] | 1 | 3 | 2 | 2 | 3 | 0 | 0 | 2 | 0 | 0 | 20.7 | 0 | 1 | 180 | 3 | 0 | 0 | 0 | 0 | 0 | 0.006 | 0 | 0
1193 | 9 | RB2404 | 2 | 10.14359/7181 | Behavior of Nonrectangular Beams With Limited Prestress After Flexural Cracking | 1972 | Journal of the American Concrete Institute | England | University of Leeds | 0 | E.W. Bennett, N. Veerasubramanian | 0 | 6100 | 1830 | 1830 | 305 | 152 | [0] | [0] | [0] | [0] | 0 | [67.23] | [2,0,1] | [0] | [4.69] | [3,0,3] | [0] | [0] | [0,0,0] | [0] | [0,0,0,0,0,0,0,0,0] | 0 | 2 | 450 | [10] | [281] | [4] | [19] | [0] | [0] | 6 | 0 | 0 | 2 | 1850 | 0 | 0 | 0 | 0 | [4] | [7.94] | [37.42] | [251] | [19] | 1 | 3 | 2 | 2 | 3 | 0 | 0 | 2 | 0 | 0 | 69.8 | 0 | 1 | 180 | 3 | 0 | 0 | 0 | 0 | 0 | 0.007 | 0 | 0
1194 | 9 | RB2404 | 3 | 10.14359/7181 | Behavior of Nonrectangular Beams With Limited Prestress After Flexural Cracking | 1972 | Journal of the American Concrete Institute | England | University of Leeds | 0 | E.W. Bennett, N. Veerasubramanian | 0 | 6100 | 1830 | 1830 | 305 | 152 | [0] | [0] | [0] | [0] | 0 | [67.23] | [2,0,1] | [0] | [4.69] | [3,0,3] | [0] | [0] | [0,0,0] | [0] | [0,0,0,0,0,0,0,0,0] | 0 | 2 | 450 | [10] | [281] | [4] | [19] | [0] | [0] | 6 | 0 | 0 | 2 | 1850 | 0 | 0 | 0 | 0 | [4] | [7.94] | [37.42] | [251] | [19] | 1 | 3 | 2 | 2 | 3 | 0 | 0 | 2 | 0 | 0 | 116.4 | 0 | 1 | 180 | 3 | 0 | 0 | 0 | 0 | 0 | 0.018 | 0 | 0
1195 | 9 | RB2404 | 4 | 10.14359/7181 | Behavior of Nonrectangular Beams With Limited Prestress After Flexural Cracking | 1972 | Journal of the American Concrete Institute | England | University of Leeds | 0 | E.W. Bennett, N. Veerasubramanian | 0 | 6100 | 1830 | 1830 | 305 | 152 | [0] | [0] | [0] | [0] | 0 | [67.23] | [2,0,1] | [0] | [4.69] | [3,0,3] | [0] | [0] | [0,0,0] | [0] | [0,0,0,0,0,0,0,0,0] | 0 | 2 | 450 | [10] | [281] | [4] | [19] | [0] | [0] | 6 | 0 | 0 | 2 | 1850 | 0 | 0 | 0 | 0 | [4] | [7.94] | [37.42] | [251] | [19] | 1 | 3 | 2 | 2 | 3 | 0 | 0 | 2 | 0 | 0 | 161.3 | 0 | 1 | 180 | 3 | 0 | 0 | 0 | 0 | 0 | 0.022 | 0 | 0
1196 | 9 | RB2404 | 5 | 10.14359/7181 | Behavior of Nonrectangular Beams With Limited Prestress After Flexural Cracking | 1972 | Journal of the American Concrete Institute | England | University of Leeds | 0 | E.W. Bennett, N. Veerasubramanian | 0 | 6100 | 1830 | 1830 | 305 | 152 | [0] | [0] | [0] | [0] | 0 | [67.23] | [2,0,1] | [0] | [4.69] | [3,0,3] | [0] | [0] | [0,0,0] | [0] | [0,0,0,0,0,0,0,0,0] | 0 | 2 | 450 | [10] | [281] | [4] | [19] | [0] | [0] | 6 | 0 | 0 | 2 | 1850 | 0 | 0 | 0 | 0 | [4] | [7.94] | [37.42] | [251] | [19] | 1 | 3 | 2 | 2 | 3 | 0 | 0 | 2 | 0 | 0 | 206.2 | 0 | 1 | 180 | 3 | 0 | 0 | 0 | 0 | 0 | 0.044 | 0 | 0
1197 | 9 | RB2404 | 6 | 10.14359/7181 | Behavior of Nonrectangular Beams With Limited Prestress After Flexural Cracking | 1972 | Journal of the American Concrete Institute | England | University of Leeds | 0 | E.W. Bennett, N. Veerasubramanian | 0 | 6100 | 1830 | 1830 | 305 | 152 | [0] | [0] | [0] | [0] | 0 | [67.23] | [2,0,1] | [0] | [4.69] | [3,0,3] | [0] | [0] | [0,0,0] | [0] | [0,0,0,0,0,0,0,0,0] | 0 | 2 | 450 | [10] | [281] | [4] | [19] | [0] | [0] | 6 | 0 | 0 | 2 | 1850 | 0 | 0 | 0 | 0 | [4] | [7.94] | [37.42] | [251] | [19] | 1 | 3 | 2 | 2 | 3 | 0 | 0 | 2 | 0 | 0 | 254.7 | 0 | 1 | 180 | 3 | 0 | 0 | 0 | 0 | 0 | 0.066 | 0 | 0
1198 | 9 | RB2404 | 7 | 10.14359/7181 | Behavior of Nonrectangular Beams With Limited Prestress After Flexural Cracking | 1972 | Journal of the American Concrete Institute | England | University of Leeds | 0 | E.W. Bennett, N. Veerasubramanian | 0 | 6100 | 1830 | 1830 | 305 | 152 | [0] | [0] | [0] | [0] | 0 | [67.23] | [2,0,1] | [0] | [4.69] | [3,0,3] | [0] | [0] | [0,0,0] | [0] | [0,0,0,0,0,0,0,0,0] | 0 | 2 | 450 | [10] | [281] | [4] | [19] | [0] | [0] | 6 | 0 | 0 | 2 | 1850 | 0 | 0 | 0 | 0 | [4] | [7.94] | [37.42] | [251] | [19] | 1 | 3 | 2 | 2 | 3 | 0 | 0 | 2 | 0 | 0 | 303.9 | 0 | 1 | 180 | 3 | 0 | 0 | 0 | 0 | 0 | 0.076 | 0 | 0
1199 | 9 | RB2404 | 8 | 10.14359/7181 | Behavior of Nonrectangular Beams With Limited Prestress After Flexural Cracking | 1972 | Journal of the American Concrete Institute | England | University of Leeds | 0 | E.W. Bennett, N. Veerasubramanian | 0 | 6100 | 1830 | 1830 | 305 | 152 | [0] | [0] | [0] | [0] | 0 | [67.23] | [2,0,1] | [0] | [4.69] | [3,0,3] | [0] | [0] | [0,0,0] | [0] | [0,0,0,0,0,0,0,0,0] | 0 | 2 | 450 | [10] | [281] | [4] | [19] | [0] | [0] | 6 | 0 | 0 | 2 | 1850 | 0 | 0 | 0 | 0 | [4] | [7.94] | [37.42] | [251] | [19] | 1 | 3 | 2 | 2 | 3 | 0 | 0 | 2 | 0 | 0 | 341 | 0 | 1 | 180 | 3 | 0 | 0 | 0 | 0 | 0 | 0.108 | 0 | 0
1200 | 9 | RB2404 | 9 | 10.14359/7181 | Behavior of Nonrectangular Beams With Limited Prestress After Flexural Cracking | 1972 | Journal of the American Concrete Institute | England | University of Leeds | 0 | E.W. Bennett, N. Veerasubramanian | 0 | 6100 | 1830 | 1830 | 305 | 152 | [0] | [0] | [0] | [0] | 0 | [67.23] | [2,0,1] | [0] | [4.69] | [3,0,3] | [0] | [0] | [0,0,0] | [0] | [0,0,0,0,0,0,0,0,0] | 0 | 2 | 450 | [10] | [281] | [4] | [19] | [0] | [0] | 6 | 0 | 0 | 2 | 1850 | 0 | 0 | 0 | 0 | [4] | [7.94] | [37.42] | [251] | [19] | 1 | 3 | 2 | 2 | 3 | 0 | 0 | 2 | 0 | 0 | 372.6 | 0 | 1 | 180 | 3 | 0 | 0 | 0 | 0 | 0 | 0.129 | 0 | 0
1201 | 10 | Specimen 1 | 1 | 0 | Fatigue, Bond and Cracking Characteristics of Reinforced Concrete Tension Members | 1976 | 0 | England | Imperial College of Science and Technology | Bond Research Laboratory | Ploutarchos John Yannopoulos | 800 | 800 | 800 | 800 | 76 | 2*(1444-(z-(76/2))**2)**(1/2) | [3,4,7] | [1,6,21] | [0,0,65] | [0,0,20] | 0 | [26.7,43.4] | [2,102x102x102,1] | [7,28] | [3.3] | [1,152x229,2] | [28] | [32000] | [1,152x229,2] | [28] | [1,0,0,0,0.6,9.53,0,0,0] | 200000 | 2 | 297 | [16] | [38] | [1] | [30] | [0] | [0] | 0 | 0 | 0 | 0 | 0 | 0 | 0 | 0 | 0 | [0] | [0] | [0] | [0] | [0] | 1 | 1a | 0 | 0 | 3 | 2 | 0 | 1 | 0 | 0 | 50 | 28 | 1 | 0 | 0 | 0 | 0 | 0 | 0.01 | 0 | 0 | 532.3 | 0
1202 | 10 | Specimen 1 | 2 | 0 | Fatigue, Bond and Cracking Characteristics of Reinforced Concrete Tension Members | 1976 | 0 | England | Imperial College of Science and Technology | Bond Research Laboratory | Ploutarchos John Yannopoulos | 800 | 800 | 800 | 800 | 76 | 2*(1444-(z-(76/2))**2)**(1/2) | [3,4,7] | [1,6,21] | [0,0,65] | [0,0,20] | 0 | [26.7,43.4] | [2,102x102x102,1] | [7,28] | [3.3] | [1,152x229,2] | [28] | [32000] | [1,152x229,2] | [28] | [1,0,0,0,0.6,9.53,0,0,0] | 200000 | 2 | 297 | [16] | [38] | [1] | [30] | [0] | [0] | 0 | 0 | 0 | 0 | 0 | 0 | 0 | 0 | 0 | [0] | [0] | [0] | [0] | [0] | 1 | 1a | 0 | 0 | 3 | 2 | 0 | 1 | 0 | 0 | 74.4 | 28 | 1 | 0 | 0 | 0 | 0 | 0 | 0.02 | 0 | 0.039 | 188.1 | 0
1203 | 10 | Specimen 1 | 3 | 0 | Fatigue, Bond and Cracking Characteristics of Reinforced Concrete Tension Members | 1976 | 0 | England | Imperial College of Science and Technology | Bond Research Laboratory | Ploutarchos John Yannopoulos | 800 | 800 | 800 | 800 | 76 | 2*(1444-(z-(76/2))**2)**(1/2) | [3,4,7] | [1,6,21] | [0,0,65] | [0,0,20] | 0 | [26.7,43.4] | [2,102x102x102,1] | [7,28] | [3.3] | [1,152x229,2] | [28] | [32000] | [1,152x229,2] | [28] | [1,0,0,0,0.6,9.53,0,0,0] | 200000 | 2 | 297 | [16] | [38] | [1] | [30] | [0] | [0] | 0 | 0 | 0 | 0 | 0 | 0 | 0 | 0 | 0 | [0] | [0] | [0] | [0] | [0] | 1 | 1a | 0 | 0 | 3 | 2 | 0 | 1 | 0 | 0 | 99.7 | 28 | 1 | 0 | 0 | 0 | 0 | 0 | 0.023 | 0 | 0.067 | 132.9 | 0
1204 | 10 | Specimen 1 | 4 | 0 | Fatigue, Bond and Cracking Characteristics of Reinforced Concrete Tension Members | 1976 | 0 | England | Imperial College of Science and Technology | Bond Research Laboratory | Ploutarchos John Yannopoulos | 800 | 800 | 800 | 800 | 76 | 2*(1444-(z-(76/2))**2)**(1/2) | [3,4,7] | [1,6,21] | [0,0,65] | [0,0,20] | 0 | [26.7,43.4] | [2,102x102x102,1] | [7,28] | [3.3] | [1,152x229,2] | [28] | [32000] | [1,152x229,2] | [28] | [1,0,0,0,0.6,9.53,0,0,0] | 200000 | 2 | 297 | [16] | [38] | [1] | [30] | [0] | [0] | 0 | 0 | 0 | 0 | 0 | 0 | 0 | 0 | 0 | [0] | [0] | [0] | [0] | [0] | 1 | 1a | 0 | 0 | 3 | 2 | 0 | 1 | 0 | 0 | 124.2 | 28 | 1 | 0 | 0 | 0 | 0 | 0 | 0.033 | 0 | 0.077 | 119.9 | 0
1205 | 10 | Specimen 1 | 5 | 0 | Fatigue, Bond and Cracking Characteristics of Reinforced Concrete Tension Members | 1976 | 0 | England | Imperial College of Science and Technology | Bond Research Laboratory | Ploutarchos John Yannopoulos | 800 | 800 | 800 | 800 | 76 | 2*(1444-(z-(76/2))**2)**(1/2) | [3,4,7] | [1,6,21] | [0,0,65] | [0,0,20] | 0 | [26.7,43.4] | [2,102x102x102,1] | [7,28] | [3.3] | [1,152x229,2] | [28] | [32000] | [1,152x229,2] | [28] | [1,0,0,0,0.6,9.53,0,0,0] | 200000 | 2 | 297 | [16] | [38] | [1] | [30] | [0] | [0] | 0 | 0 | 0 | 0 | 0 | 0 | 0 | 0 | 0 | [0] | [0] | [0] | [0] | [0] | 1 | 1a | 0 | 0 | 3 | 2 | 0 | 1 | 0 | 0 | 173.5 | 28 | 1 | 0 | 0 | 0 | 0 | 0 | 0.055 | 0 | 0.154 | 103 | 0
1206 | 10 | Specimen 1 | 6 | 0 | Fatigue, Bond and Cracking Characteristics of Reinforced Concrete Tension Members | 1976 | 0 | England | Imperial College of Science and Technology | Bond Research Laboratory | Ploutarchos John Yannopoulos | 800 | 800 | 800 | 800 | 76 | 2*(1444-(z-(76/2))**2)**(1/2) | [3,4,7] | [1,6,21] | [0,0,65] | [0,0,20] | 0 | [26.7,43.4] | [2,102x102x102,1] | [7,28] | [3.3] | [1,152x229,2] | [28] | [32000] | [1,152x229,2] | [28] | [1,0,0,0,0.6,9.53,0,0,0] | 200000 | 2 | 297 | [16] | [38] | [1] | [30] | [0] | [0] | 0 | 0 | 0 | 0 | 0 | 0 | 0 | 0 | 0 | [0] | [0] | [0] | [0] | [0] | 1 | 1a | 0 | 0 | 3 | 2 | 0 | 1 | 0 | 0 | 272.2 | 28 | 1 | 0 | 0 | 0 | 0 | 0 | 0.071 | 0 | 0.192 | 88.9 | 0
1207 | 10 | Specimen 1 | 7 | 0 | Fatigue, Bond and Cracking Characteristics of Reinforced Concrete Tension Members | 1976 | 0 | England | Imperial College of Science and Technology | Bond Research Laboratory | Ploutarchos John Yannopoulos | 800 | 800 | 800 | 800 | 76 | 2*(1444-(z-(76/2))**2)**(1/2) | [3,4,7] | [1,6,21] | [0,0,65] | [0,0,20] | 0 | [26.7,43.4] | [2,102x102x102,1] | [7,28] | [3.3] | [1,152x229,2] | [28] | [32000] | [1,152x229,2] | [28] | [1,0,0,0,0.6,9.53,0,0,0] | 200000 | 2 | 297 | [16] | [38] | [1] | [30] | [0] | [0] | 0 | 0 | 0 | 0 | 0 | 0 | 0 | 0 | 0 | [0] | [0] | [0] | [0] | [0] | 1 | 1a | 0 | 0 | 3 | 2 | 0 | 1 | 0 | 0 | 321.9 | 28 | 1 | 0 | 0 | 0 | 0 | 0 | 0.095 | 0 | 0.192 | 85 | 0
1208 | 10 | Specimen 2 | 1 | 0 | Fatigue, Bond and Cracking Characteristics of Reinforced Concrete Tension Members | 1976 | 0 | England | Imperial College of Science and Technology | Bond Research Laboratory | Ploutarchos John Yannopoulos | 800 | 800 | 800 | 800 | 76 | 2*(1444-(z-(76/2))**2)**(1/2) | [3,4,7] | [1,6,21] | [0,0,65] | [0,0,20] | 0 | [26.7,43.4] | [2,102x102x102,1] | [7,28] | [3.3] | [1,152x229,2] | [28] | [32000] | [1,152x229,2] | [28] | [1,0,0,0,0.6,9.53,0,0,0] | 200000 | 2 | 297 | [16] | [38] | [1] | [30] | [0] | [0] | 0 | 0 | 0 | 0 | 0 | 0 | 0 | 0 | 0 | [0] | [0] | [0] | [0] | [0] | 1 | 1a | 0 | 0 | 3 | 2 | 0 | 1 | 0 | 0 | 50.4 | 28 | 1 | 0 | 0 | 0 | 0 | 0 | 0.023 | 0 | 0.039 | 248.2 | 0
1209 | 10 | Specimen 2 | 2 | 0 | Fatigue, Bond and Cracking Characteristics of Reinforced Concrete Tension Members | 1976 | 0 | England | Imperial College of Science and Technology | Bond Research Laboratory | Ploutarchos John Yannopoulos | 800 | 800 | 800 | 800 | 76 | 2*(1444-(z-(76/2))**2)**(1/2) | [3,4,7] | [1,6,21] | [0,0,65] | [0,0,20] | 0 | [26.7,43.4] | [2,102x102x102,1] | [7,28] | [3.3] | [1,152x229,2] | [28] | [32000] | [1,152x229,2] | [28] | [1,0,0,0,0.6,9.53,0,0,0] | 200000 | 2 | 297 | [16] | [38] | [1] | [30] | [0] | [0] | 0 | 0 | 0 | 0 | 0 | 0 | 0 | 0 | 0 | [0] | [0] | [0] | [0] | [0] | 1 | 1a | 0 | 0 | 3 | 2 | 0 | 1 | 0 | 0 | 74.4 | 28 | 1 | 0 | 0 | 0 | 0 | 0 | 0.029 | 0 | 0.039 | 168.6 | 0
1210 | 10 | Specimen 2 | 3 | 0 | Fatigue, Bond and Cracking Characteristics of Reinforced Concrete Tension Members | 1976 | 0 | England | Imperial College of Science and Technology | Bond Research Laboratory | Ploutarchos John Yannopoulos | 800 | 800 | 800 | 800 | 76 | 2*(1444-(z-(76/2))**2)**(1/2) | [3,4,7] | [1,6,21] | [0,0,65] | [0,0,20] | 0 | [26.7,43.4] | [2,102x102x102,1] | [7,28] | [3.3] | [1,152x229,2] | [28] | [32000] | [1,152x229,2] | [28] | [1,0,0,0,0.6,9.53,0,0,0] | 200000 | 2 | 297 | [16] | [38] | [1] | [30] | [0] | [0] | 0 | 0 | 0 | 0 | 0 | 0 | 0 | 0 | 0 | [0] | [0] | [0] | [0] | [0] | 1 | 1a | 0 | 0 | 3 | 2 | 0 | 1 | 0 | 0 | 99.4 | 28 | 1 | 0 | 0 | 0 | 0 | 0 | 0.041 | 0 | 0.077 | 146.4 | 0
1211 | 10 | Specimen 2 | 4 | 0 | Fatigue, Bond and Cracking Characteristics of Reinforced Concrete Tension Members | 1976 | 0 | England | Imperial College of Science and Technology | Bond Research Laboratory | Ploutarchos John Yannopoulos | 800 | 800 | 800 | 800 | 76 | 2*(1444-(z-(76/2))**2)**(1/2) | [3,4,7] | [1,6,21] | [0,0,65] | [0,0,20] | 0 | [26.7,43.4] | [2,102x102x102,1] | [7,28] | [3.3] | [1,152x229,2] | [28] | [32000] | [1,152x229,2] | [28] | [1,0,0,0,0.6,9.53,0,0,0] | 200000 | 2 | 297 | [16] | [38] | [1] | [30] | [0] | [0] | 0 | 0 | 0 | 0 | 0 | 0 | 0 | 0 | 0 | [0] | [0] | [0] | [0] | [0] | 1 | 1a | 0 | 0 | 3 | 2 | 0 | 1 | 0 | 0 | 124.5 | 28 | 1 | 0 | 0 | 0 | 0 | 0 | 0.042 | 0 | 0.077 | 125.4 | 0
1212 | 10 | Specimen 2 | 5 | 0 | Fatigue, Bond and Cracking Characteristics of Reinforced Concrete Tension Members | 1976 | 0 | England | Imperial College of Science and Technology | Bond Research Laboratory | Ploutarchos John Yannopoulos | 800 | 800 | 800 | 800 | 76 | 2*(1444-(z-(76/2))**2)**(1/2) | [3,4,7] | [1,6,21] | [0,0,65] | [0,0,20] | 0 | [26.7,43.4] | [2,102x102x102,1] | [7,28] | [3.3] | [1,152x229,2] | [28] | [32000] | [1,152x229,2] | [28] | [1,0,0,0,0.6,9.53,0,0,0] | 200000 | 2 | 297 | [16] | [38] | [1] | [30] | [0] | [0] | 0 | 0 | 0 | 0 | 0 | 0 | 0 | 0 | 0 | [0] | [0] | [0] | [0] | [0] | 1 | 1a | 0 | 0 | 3 | 2 | 0 | 1 | 0 | 0 | 173.5 | 28 | 1 | 0 | 0 | 0 | 0 | 0 | 0.064 | 0 | 0.115 | 112.1 | 0
1213 | 10 | Specimen 2 | 6 | 0 | Fatigue, Bond and Cracking Characteristics of Reinforced Concrete Tension Members | 1976 | 0 | England | Imperial College of Science and Technology | Bond Research Laboratory | Ploutarchos John Yannopoulos | 800 | 800 | 800 | 800 | 76 | 2*(1444-(z-(76/2))**2)**(1/2) | [3,4,7] | [1,6,21] | [0,0,65] | [0,0,20] | 0 | [26.7,43.4] | [2,102x102x102,1] | [7,28] | [3.3] | [1,152x229,2] | [28] | [32000] | [1,152x229,2] | [28] | [1,0,0,0,0.6,9.53,0,0,0] | 200000 | 2 | 297 | [16] | [38] | [1] | [30] | [0] | [0] | 0 | 0 | 0 | 0 | 0 | 0 | 0 | 0 | 0 | [0] | [0] | [0] | [0] | [0] | 1 | 1a | 0 | 0 | 3 | 2 | 0 | 1 | 0 | 0 | 223.1 | 28 | 1 | 0 | 0 | 0 | 0 | 0 | 0.072 | 0 | 0.134 | 99.4 | 0
1214 | 10 | Specimen 2 | 7 | 0 | Fatigue, Bond and Cracking Characteristics of Reinforced Concrete Tension Members | 1976 | 0 | England | Imperial College of Science and Technology | Bond Research Laboratory | Ploutarchos John Yannopoulos | 800 | 800 | 800 | 800 | 76 | 2*(1444-(z-(76/2))**2)**(1/2) | [3,4,7] | [1,6,21] | [0,0,65] | [0,0,20] | 0 | [26.7,43.4] | [2,102x102x102,1] | [7,28] | [3.3] | [1,152x229,2] | [28] | [32000] | [1,152x229,2] | [28] | [1,0,0,0,0.6,9.53,0,0,0] | 200000 | 2 | 297 | [16] | [38] | [1] | [30] | [0] | [0] | 0 | 0 | 0 | 0 | 0 | 0 | 0 | 0 | 0 | [0] | [0] | [0] | [0] | [0] | 1 | 1a | 0 | 0 | 3 | 2 | 0 | 1 | 0 | 0 | 272.7 | 28 | 1 | 0 | 0 | 0 | 0 | 0 | 0.091 | 0 | 0.193 | 92.8 | 0
1215 | 10 | Specimen 2 | 8 | 0 | Fatigue, Bond and Cracking Characteristics of Reinforced Concrete Tension Members | 1976 | 0 | England | Imperial College of Science and Technology | Bond Research Laboratory | Ploutarchos John Yannopoulos | 800 | 800 | 800 | 800 | 76 | 2*(1444-(z-(76/2))**2)**(1/2) | [3,4,7] | [1,6,21] | [0,0,65] | [0,0,20] | 0 | [26.7,43.4] | [2,102x102x102,1] | [7,28] | [3.3] | [1,152x229,2] | [28] | [32000] | [1,152x229,2] | [28] | [1,0,0,0,0.6,9.53,0,0,0] | 200000 | 2 | 297 | [16] | [38] | [1] | [30] | [0] | [0] | 0 | 0 | 0 | 0 | 0 | 0 | 0 | 0 | 0 | [0] | [0] | [0] | [0] | [0] | 1 | 1a | 0 | 0 | 3 | 2 | 0 | 1 | 0 | 0 | 321.8 | 28 | 1 | 0 | 0 | 0 | 0 | 0 | 0.105 | 0 | 0.231 | 88.1 | 0
1216 | 10 | Specimen 2 | 9 | 0 | Fatigue, Bond and Cracking Characteristics of Reinforced Concrete Tension Members | 1976 | 0 | England | Imperial College of Science and Technology | Bond Research Laboratory | Ploutarchos John Yannopoulos | 800 | 800 | 800 | 800 | 76 | 2*(1444-(z-(76/2))**2)**(1/2) | [3,4,7] | [1,6,21] | [0,0,65] | [0,0,20] | 0 | [26.7,43.4] | [2,102x102x102,1] | [7,28] | [3.3] | [1,152x229,2] | [28] | [32000] | [1,152x229,2] | [28] | [1,0,0,0,0.6,9.53,0,0,0] | 200000 | 2 | 297 | [16] | [38] | [1] | [30] | [0] | [0] | 0 | 0 | 0 | 0 | 0 | 0 | 0 | 0 | 0 | [0] | [0] | [0] | [0] | [0] | 1 | 1a | 0 | 0 | 3 | 2 | 0 | 1 | 0 | 0 | 346.7 | 28 | 1 | 0 | 0 | 0 | 0 | 0 | 0.12 | 0 | 0.192 | 86 | 0
1217 | 10 | Specimen 3 | 1 | 0 | Fatigue, Bond and Cracking Characteristics of Reinforced Concrete Tension Members | 1976 | 0 | England | Imperial College of Science and Technology | Bond Research Laboratory | Ploutarchos John Yannopoulos | 800 | 800 | 800 | 800 | 76 | 2*(1444-(z-(76/2))**2)**(1/2) | [3,4,7] | [1,6,21] | [0,0,65] | [0,0,20] | 0 | [26.7,43.4] | [2,102x102x102,1] | [7,28] | [3.3] | [1,152x229,2] | [28] | [32000] | [1,152x229,2] | [28] | [1,0,0,0,0.6,9.53,0,0,0] | 200000 | 2 | 297 | [16] | [38] | [1] | [30] | [0] | [0] | 0 | 0 | 0 | 0 | 0 | 0 | 0 | 0 | 0 | [0] | [0] | [0] | [0] | [0] | 1 | 1a | 0 | 0 | 3 | 2 | 0 | 1 | 0 | 0 | 50.2 | 28 | 1 | 0 | 0 | 0 | 0 | 0 | 0.043 | 0 | 0.058 | 320.4 | 0
1218 | 10 | Specimen 3 | 2 | 0 | Fatigue, Bond and Cracking Characteristics of Reinforced Concrete Tension Members | 1976 | 0 | England | Imperial College of Science and Technology | Bond Research Laboratory | Ploutarchos John Yannopoulos | 800 | 800 | 800 | 800 | 76 | 2*(1444-(z-(76/2))**2)**(1/2) | [3,4,7] | [1,6,21] | [0,0,65] | [0,0,20] | 0 | [26.7,43.4] | [2,102x102x102,1] | [7,28] | [3.3] | [1,152x229,2] | [28] | [32000] | [1,152x229,2] | [28] | [1,0,0,0,0.6,9.53,0,0,0] | 200000 | 2 | 297 | [16] | [38] | [1] | [30] | [0] | [0] | 0 | 0 | 0 | 0 | 0 | 0 | 0 | 0 | 0 | [0] | [0] | [0] | [0] | [0] | 1 | 1a | 0 | 0 | 3 | 2 | 0 | 1 | 0 | 0 | 74.2 | 28 | 1 | 0 | 0 | 0 | 0 | 0 | 0.041 | 0 | 0.077 | 178.4 | 0
1219 | 10 | Specimen 3 | 3 | 0 | Fatigue, Bond and Cracking Characteristics of Reinforced Concrete Tension Members | 1976 | 0 | England | Imperial College of Science and Technology | Bond Research Laboratory | Ploutarchos John Yannopoulos | 800 | 800 | 800 | 800 | 76 | 2*(1444-(z-(76/2))**2)**(1/2) | [3,4,7] | [1,6,21] | [0,0,65] | [0,0,20] | 0 | [26.7,43.4] | [2,102x102x102,1] | [7,28] | [3.3] | [1,152x229,2] | [28] | [32000] | [1,152x229,2] | [28] | [1,0,0,0,0.6,9.53,0,0,0] | 200000 | 2 | 297 | [16] | [38] | [1] | [30] | [0] | [0] | 0 | 0 | 0 | 0 | 0 | 0 | 0 | 0 | 0 | [0] | [0] | [0] | [0] | [0] | 1 | 1a | 0 | 0 | 3 | 2 | 0 | 1 | 0 | 0 | 99.4 | 28 | 1 | 0 | 0 | 0 | 0 | 0 | 0.059 | 0 | 0.096 | 166.4 | 0
1220 | 10 | Specimen 3 | 4 | 0 | Fatigue, Bond and Cracking Characteristics of Reinforced Concrete Tension Members | 1976 | 0 | England | Imperial College of Science and Technology | Bond Research Laboratory | Ploutarchos John Yannopoulos | 800 | 800 | 800 | 800 | 76 | 2*(1444-(z-(76/2))**2)**(1/2) | [3,4,7] | [1,6,21] | [0,0,65] | [0,0,20] | 0 | [26.7,43.4] | [2,102x102x102,1] | [7,28] | [3.3] | [1,152x229,2] | [28] | [32000] | [1,152x229,2] | [28] | [1,0,0,0,0.6,9.53,0,0,0] | 200000 | 2 | 297 | [16] | [38] | [1] | [30] | [0] | [0] | 0 | 0 | 0 | 0 | 0 | 0 | 0 | 0 | 0 | [0] | [0] | [0] | [0] | [0] | 1 | 1a | 0 | 0 | 3 | 2 | 0 | 1 | 0 | 0 | 124.7 | 28 | 1 | 0 | 0 | 0 | 0 | 0 | 0.061 | 0 | 0.135 | 145.7 | 0
1221 | 10 | Specimen 3 | 5 | 0 | Fatigue, Bond and Cracking Characteristics of Reinforced Concrete Tension Members | 1976 | 0 | England | Imperial College of Science and Technology | Bond Research Laboratory | Ploutarchos John Yannopoulos | 800 | 800 | 800 | 800 | 76 | 2*(1444-(z-(76/2))**2)**(1/2) | [3,4,7] | [1,6,21] | [0,0,65] | [0,0,20] | 0 | [26.7,43.4] | [2,102x102x102,1] | [7,28] | [3.3] | [1,152x229,2] | [28] | [32000] | [1,152x229,2] | [28] | [1,0,0,0,0.6,9.53,0,0,0] | 200000 | 2 | 297 | [16] | [38] | [1] | [30] | [0] | [0] | 0 | 0 | 0 | 0 | 0 | 0 | 0 | 0 | 0 | [0] | [0] | [0] | [0] | [0] | 1 | 1a | 0 | 0 | 3 | 2 | 0 | 1 | 0 | 0 | 173.5 | 28 | 1 | 0 | 0 | 0 | 0 | 0 | 0.077 | 0 | 0.163 | 127.3 | 0
1222 | 10 | Specimen 3 | 6 | 0 | Fatigue, Bond and Cracking Characteristics of Reinforced Concrete Tension Members | 1976 | 0 | England | Imperial College of Science and Technology | Bond Research Laboratory | Ploutarchos John Yannopoulos | 800 | 800 | 800 | 800 | 76 | 2*(1444-(z-(76/2))**2)**(1/2) | [3,4,7] | [1,6,21] | [0,0,65] | [0,0,20] | 0 | [26.7,43.4] | [2,102x102x102,1] | [7,28] | [3.3] | [1,152x229,2] | [28] | [32000] | [1,152x229,2] | [28] | [1,0,0,0,0.6,9.53,0,0,0] | 200000 | 2 | 297 | [16] | [38] | [1] | [30] | [0] | [0] | 0 | 0 | 0 | 0 | 0 | 0 | 0 | 0 | 0 | [0] | [0] | [0] | [0] | [0] | 1 | 1a | 0 | 0 | 3 | 2 | 0 | 1 | 0 | 0 | 223.2 | 28 | 1 | 0 | 0 | 0 | 0 | 0 | 0.095 | 0 | 0.192 | 115.8 | 0
1223 | 10 | Specimen 3 | 7 | 0 | Fatigue, Bond and Cracking Characteristics of Reinforced Concrete Tension Members | 1976 | 0 | England | Imperial College of Science and Technology | Bond Research Laboratory | Ploutarchos John Yannopoulos | 800 | 800 | 800 | 800 | 76 | 2*(1444-(z-(76/2))**2)**(1/2) | [3,4,7] | [1,6,21] | [0,0,65] | [0,0,20] | 0 | [26.7,43.4] | [2,102x102x102,1] | [7,28] | [3.3] | [1,152x229,2] | [28] | [32000] | [1,152x229,2] | [28] | [1,0,0,0,0.6,9.53,0,0,0] | 200000 | 2 | 297 | [16] | [38] | [1] | [30] | [0] | [0] | 0 | 0 | 0 | 0 | 0 | 0 | 0 | 0 | 0 | [0] | [0] | [0] | [0] | [0] | 1 | 1a | 0 | 0 | 3 | 2 | 0 | 1 | 0 | 0 | 272.4 | 28 | 1 | 0 | 0 | 0 | 0 | 0 | 0.113 | 0 | 0.25 | 113.1 | 0
1224 | 10 | Specimen 3 | 8 | 0 | Fatigue, Bond and Cracking Characteristics of Reinforced Concrete Tension Members | 1976 | 0 | England | Imperial College of Science and Technology | Bond Research Laboratory | Ploutarchos John Yannopoulos | 800 | 800 | 800 | 800 | 76 | 2*(1444-(z-(76/2))**2)**(1/2) | [3,4,7] | [1,6,21] | [0,0,65] | [0,0,20] | 0 | [26.7,43.4] | [2,102x102x102,1] | [7,28] | [3.3] | [1,152x229,2] | [28] | [32000] | [1,152x229,2] | [28] | [1,0,0,0,0.6,9.53,0,0,0] | 200000 | 2 | 297 | [16] | [38] | [1] | [30] | [0] | [0] | 0 | 0 | 0 | 0 | 0 | 0 | 0 | 0 | 0 | [0] | [0] | [0] | [0] | [0] | 1 | 1a | 0 | 0 | 3 | 2 | 0 | 1 | 0 | 0 | 321.7 | 28 | 1 | 0 | 0 | 0 | 0 | 0 | 0.122 | 0 | 0.288 | 107.9 | 0
1225 | 10 | Specimen 3 | 9 | 0 | Fatigue, Bond and Cracking Characteristics of Reinforced Concrete Tension Members | 1976 | 0 | England | Imperial College of Science and Technology | Bond Research Laboratory | Ploutarchos John Yannopoulos | 800 | 800 | 800 | 800 | 76 | 2*(1444-(z-(76/2))**2)**(1/2) | [3,4,7] | [1,6,21] | [0,0,65] | [0,0,20] | 0 | [26.7,43.4] | [2,102x102x102,1] | [7,28] | [3.3] | [1,152x229,2] | [28] | [32000] | [1,152x229,2] | [28] | [1,0,0,0,0.6,9.53,0,0,0] | 200000 | 2 | 297 | [16] | [38] | [1] | [30] | [0] | [0] | 0 | 0 | 0 | 0 | 0 | 0 | 0 | 0 | 0 | [0] | [0] | [0] | [0] | [0] | 1 | 1a | 0 | 0 | 3 | 2 | 0 | 1 | 0 | 0 | 346.4 | 28 | 1 | 0 | 0 | 0 | 0 | 0 | 0.142 | 0 | 0.308 | 106.5 | 0
1226 | 10 | Specimen 4 | 1 | 0 | Fatigue, Bond and Cracking Characteristics of Reinforced Concrete Tension Members | 1976 | 0 | England | Imperial College of Science and Technology | Bond Research Laboratory | Ploutarchos John Yannopoulos | 800 | 800 | 800 | 800 | 76 | 2*(1444-(z-(76/2))**2)**(1/2) | [3,4,7] | [1,6,21] | [0,0,65] | [0,0,20] | 0 | [26.7,43.4] | [2,102x102x102,1] | [7,28] | [3.3] | [1,152x229,2] | [28] | [32000] | [1,152x229,2] | [28] | [1,0,0,0,0.6,9.53,0,0,0] | 200000 | 2 | 297 | [16] | [38] | [1] | [30] | [0] | [0] | 0 | 0 | 0 | 0 | 0 | 0 | 0 | 0 | 0 | [0] | [0] | [0] | [0] | [0] | 1 | 1a | 0 | 0 | 3 | 2 | 0 | 1 | 0 | 0 | 50.1 | 28 | 1 | 0 | 0 | 0 | 0 | 0 | 0.024 | 0 | 0.038 | 291 | 0
1227 | 10 | Specimen 4 | 2 | 0 | Fatigue, Bond and Cracking Characteristics of Reinforced Concrete Tension Members | 1976 | 0 | England | Imperial College of Science and Technology | Bond Research Laboratory | Ploutarchos John Yannopoulos | 800 | 800 | 800 | 800 | 76 | 2*(1444-(z-(76/2))**2)**(1/2) | [3,4,7] | [1,6,21] | [0,0,65] | [0,0,20] | 0 | [26.7,43.4] | [2,102x102x102,1] | [7,28] | [3.3] | [1,152x229,2] | [28] | [32000] | [1,152x229,2] | [28] | [1,0,0,0,0.6,9.53,0,0,0] | 200000 | 2 | 297 | [16] | [38] | [1] | [30] | [0] | [0] | 0 | 0 | 0 | 0 | 0 | 0 | 0 | 0 | 0 | [0] | [0] | [0] | [0] | [0] | 1 | 1a | 0 | 0 | 3 | 2 | 0 | 1 | 0 | 0 | 74.3 | 28 | 1 | 0 | 0 | 0 | 0 | 0 | 0.028 | 0 | 0.057 | 153.6 | 0
1228 | 10 | Specimen 4 | 3 | 0 | Fatigue, Bond and Cracking Characteristics of Reinforced Concrete Tension Members | 1976 | 0 | England | Imperial College of Science and Technology | Bond Research Laboratory | Ploutarchos John Yannopoulos | 800 | 800 | 800 | 800 | 76 | 2*(1444-(z-(76/2))**2)**(1/2) | [3,4,7] | [1,6,21] | [0,0,65] | [0,0,20] | 0 | [26.7,43.4] | [2,102x102x102,1] | [7,28] | [3.3] | [1,152x229,2] | [28] | [32000] | [1,152x229,2] | [28] | [1,0,0,0,0.6,9.53,0,0,0] | 200000 | 2 | 297 | [16] | [38] | [1] | [30] | [0] | [0] | 0 | 0 | 0 | 0 | 0 | 0 | 0 | 0 | 0 | [0] | [0] | [0] | [0] | [0] | 1 | 1a | 0 | 0 | 3 | 2 | 0 | 1 | 0 | 0 | 99.4 | 28 | 1 | 0 | 0 | 0 | 0 | 0 | 0.034 | 0 | 0.058 | 0 | 0
1229 | 10 | Specimen 4 | 4 | 0 | Fatigue, Bond and Cracking Characteristics of Reinforced Concrete Tension Members | 1976 | 0 | England | Imperial College of Science and Technology | Bond Research Laboratory | Ploutarchos John Yannopoulos | 800 | 800 | 800 | 800 | 76 | 2*(1444-(z-(76/2))**2)**(1/2) | [3,4,7] | [1,6,21] | [0,0,65] | [0,0,20] | 0 | [26.7,43.4] | [2,102x102x102,1] | [7,28] | [3.3] | [1,152x229,2] | [28] | [32000] | [1,152x229,2] | [28] | [1,0,0,0,0.6,9.53,0,0,0] | 200000 | 2 | 297 | [16] | [38] | [1] | [30] | [0] | [0] | 0 | 0 | 0 | 0 | 0 | 0 | 0 | 0 | 0 | [0] | [0] | [0] | [0] | [0] | 1 | 1a | 0 | 0 | 3 | 2 | 0 | 1 | 0 | 0 | 124.1 | 28 | 1 | 0 | 0 | 0 | 0 | 0 | 0.036 | 0 | 0.077 | 116 | 0
1230 | 10 | Specimen 4 | 5 | 0 | Fatigue, Bond and Cracking Characteristics of Reinforced Concrete Tension Members | 1976 | 0 | England | Imperial College of Science and Technology | Bond Research Laboratory | Ploutarchos John Yannopoulos | 800 | 800 | 800 | 800 | 76 | 2*(1444-(z-(76/2))**2)**(1/2) | [3,4,7] | [1,6,21] | [0,0,65] | [0,0,20] | 0 | [26.7,43.4] | [2,102x102x102,1] | [7,28] | [3.3] | [1,152x229,2] | [28] | [32000] | [1,152x229,2] | [28] | [1,0,0,0,0.6,9.53,0,0,0] | 200000 | 2 | 297 | [16] | [38] | [1] | [30] | [0] | [0] | 0 | 0 | 0 | 0 | 0 | 0 | 0 | 0 | 0 | [0] | [0] | [0] | [0] | [0] | 1 | 1a | 0 | 0 | 3 | 2 | 0 | 1 | 0 | 0 | 174.3 | 28 | 1 | 0 | 0 | 0 | 0 | 0 | 0.046 | 0 | 0.096 | 96.7 | 0
1231 | 10 | Specimen 4 | 6 | 0 | Fatigue, Bond and Cracking Characteristics of Reinforced Concrete Tension Members | 1976 | 0 | England | Imperial College of Science and Technology | Bond Research Laboratory | Ploutarchos John Yannopoulos | 800 | 800 | 800 | 800 | 76 | 2*(1444-(z-(76/2))**2)**(1/2) | [3,4,7] | [1,6,21] | [0,0,65] | [0,0,20] | 0 | [26.7,43.4] | [2,102x102x102,1] | [7,28] | [3.3] | [1,152x229,2] | [28] | [32000] | [1,152x229,2] | [28] | [1,0,0,0,0.6,9.53,0,0,0] | 200000 | 2 | 297 | [16] | [38] | [1] | [30] | [0] | [0] | 0 | 0 | 0 | 0 | 0 | 0 | 0 | 0 | 0 | [0] | [0] | [0] | [0] | [0] | 1 | 1a | 0 | 0 | 3 | 2 | 0 | 1 | 0 | 0 | 223.3 | 28 | 1 | 0 | 0 | 0 | 0 | 0 | 0.066 | 0 | 0.144 | 91.3 | 0
1232 | 10 | Specimen 4 | 7 | 0 | Fatigue, Bond and Cracking Characteristics of Reinforced Concrete Tension Members | 1976 | 0 | England | Imperial College of Science and Technology | Bond Research Laboratory | Ploutarchos John Yannopoulos | 800 | 800 | 800 | 800 | 76 | 2*(1444-(z-(76/2))**2)**(1/2) | [3,4,7] | [1,6,21] | [0,0,65] | [0,0,20] | 0 | [26.7,43.4] | [2,102x102x102,1] | [7,28] | [3.3] | [1,152x229,2] | [28] | [32000] | [1,152x229,2] | [28] | [1,0,0,0,0.6,9.53,0,0,0] | 200000 | 2 | 297 | [16] | [38] | [1] | [30] | [0] | [0] | 0 | 0 | 0 | 0 | 0 | 0 | 0 | 0 | 0 | [0] | [0] | [0] | [0] | [0] | 1 | 1a | 0 | 0 | 3 | 2 | 0 | 1 | 0 | 0 | 273 | 28 | 1 | 0 | 0 | 0 | 0 | 0 | 0.068 | 0 | 0.144 | 79.9 | 0
1233 | 10 | Specimen 4 | 8 | 0 | Fatigue, Bond and Cracking Characteristics of Reinforced Concrete Tension Members | 1976 | 0 | England | Imperial College of Science and Technology | Bond Research Laboratory | Ploutarchos John Yannopoulos | 800 | 800 | 800 | 800 | 76 | 2*(1444-(z-(76/2))**2)**(1/2) | [3,4,7] | [1,6,21] | [0,0,65] | [0,0,20] | 0 | [26.7,43.4] | [2,102x102x102,1] | [7,28] | [3.3] | [1,152x229,2] | [28] | [32000] | [1,152x229,2] | [28] | [1,0,0,0,0.6,9.53,0,0,0] | 200000 | 2 | 297 | [16] | [38] | [1] | [30] | [0] | [0] | 0 | 0 | 0 | 0 | 0 | 0 | 0 | 0 | 0 | [0] | [0] | [0] | [0] | [0] | 1 | 1a | 0 | 0 | 3 | 2 | 0 | 1 | 0 | 0 | 322 | 28 | 1 | 0 | 0 | 0 | 0 | 0 | 0.092 | 0 | 0.192 | 80.7 | 0
1234 | 10 | Specimen 5 | 1 | 0 | Fatigue, Bond and Cracking Characteristics of Reinforced Concrete Tension Members | 1976 | 0 | England | Imperial College of Science and Technology | Bond Research Laboratory | Ploutarchos John Yannopoulos | 800 | 800 | 800 | 800 | 76 | 2*(1444-(z-(76/2))**2)**(1/2) | [3,4,7] | [1,6,21] | [0,0,65] | [0,0,20] | 0 | [26.7,43.4] | [2,102x102x102,1] | [7,28] | [3.3] | [1,152x229,2] | [28] | [32000] | [1,152x229,2] | [28] | [1,0,0,0,0.6,9.53,0,0,0] | 200000 | 2 | 297 | [16] | [38] | [1] | [30] | [0] | [0] | 0 | 0 | 0 | 0 | 0 | 0 | 0 | 0 | 0 | [0] | [0] | [0] | [0] | [0] | 1 | 1a | 0 | 0 | 3 | 2 | 0 | 1 | 0 | 0 | 50.3 | 28 | 1 | 0 | 0 | 0 | 0 | 0 | 0.034 | 0 | 0.039 | 533.5 | 0
1235 | 10 | Specimen 5 | 2 | 0 | Fatigue, Bond and Cracking Characteristics of Reinforced Concrete Tension Members | 1976 | 0 | England | Imperial College of Science and Technology | Bond Research Laboratory | Ploutarchos John Yannopoulos | 800 | 800 | 800 | 800 | 76 | 2*(1444-(z-(76/2))**2)**(1/2) | [3,4,7] | [1,6,21] | [0,0,65] | [0,0,20] | 0 | [26.7,43.4] | [2,102x102x102,1] | [7,28] | [3.3] | [1,152x229,2] | [28] | [32000] | [1,152x229,2] | [28] | [1,0,0,0,0.6,9.53,0,0,0] | 200000 | 2 | 297 | [16] | [38] | [1] | [30] | [0] | [0] | 0 | 0 | 0 | 0 | 0 | 0 | 0 | 0 | 0 | [0] | [0] | [0] | [0] | [0] | 1 | 1a | 0 | 0 | 3 | 2 | 0 | 1 | 0 | 0 | 73.9 | 28 | 1 | 0 | 0 | 0 | 0 | 0 | 0.039 | 0 | 0.077 | 199.6 | 0
1236 | 10 | Specimen 5 | 3 | 0 | Fatigue, Bond and Cracking Characteristics of Reinforced Concrete Tension Members | 1976 | 0 | England | Imperial College of Science and Technology | Bond Research Laboratory | Ploutarchos John Yannopoulos | 800 | 800 | 800 | 800 | 76 | 2*(1444-(z-(76/2))**2)**(1/2) | [3,4,7] | [1,6,21] | [0,0,65] | [0,0,20] | 0 | [26.7,43.4] | [2,102x102x102,1] | [7,28] | [3.3] | [1,152x229,2] | [28] | [32000] | [1,152x229,2] | [28] | [1,0,0,0,0.6,9.53,0,0,0] | 200000 | 2 | 297 | [16] | [38] | [1] | [30] | [0] | [0] | 0 | 0 | 0 | 0 | 0 | 0 | 0 | 0 | 0 | [0] | [0] | [0] | [0] | [0] | 1 | 1a | 0 | 0 | 3 | 2 | 0 | 1 | 0 | 0 | 99.3 | 28 | 1 | 0 | 0 | 0 | 0 | 0 | 0.05 | 0 | 0.096 | 127.4 | 0
1237 | 10 | Specimen 5 | 4 | 0 | Fatigue, Bond and Cracking Characteristics of Reinforced Concrete Tension Members | 1976 | 0 | England | Imperial College of Science and Technology | Bond Research Laboratory | Ploutarchos John Yannopoulos | 800 | 800 | 800 | 800 | 76 | 2*(1444-(z-(76/2))**2)**(1/2) | [3,4,7] | [1,6,21] | [0,0,65] | [0,0,20] | 0 | [26.7,43.4] | [2,102x102x102,1] | [7,28] | [3.3] | [1,152x229,2] | [28] | [32000] | [1,152x229,2] | [28] | [1,0,0,0,0.6,9.53,0,0,0] | 200000 | 2 | 297 | [16] | [38] | [1] | [30] | [0] | [0] | 0 | 0 | 0 | 0 | 0 | 0 | 0 | 0 | 0 | [0] | [0] | [0] | [0] | [0] | 1 | 1a | 0 | 0 | 3 | 2 | 0 | 1 | 0 | 0 | 124.7 | 28 | 1 | 0 | 0 | 0 | 0 | 0 | 0.061 | 0 | 0.106 | 128.7 | 0
1238 | 10 | Specimen 5 | 5 | 0 | Fatigue, Bond and Cracking Characteristics of Reinforced Concrete Tension Members | 1976 | 0 | England | Imperial College of Science and Technology | Bond Research Laboratory | Ploutarchos John Yannopoulos | 800 | 800 | 800 | 800 | 76 | 2*(1444-(z-(76/2))**2)**(1/2) | [3,4,7] | [1,6,21] | [0,0,65] | [0,0,20] | 0 | [26.7,43.4] | [2,102x102x102,1] | [7,28] | [3.3] | [1,152x229,2] | [28] | [32000] | [1,152x229,2] | [28] | [1,0,0,0,0.6,9.53,0,0,0] | 200000 | 2 | 297 | [16] | [38] | [1] | [30] | [0] | [0] | 0 | 0 | 0 | 0 | 0 | 0 | 0 | 0 | 0 | [0] | [0] | [0] | [0] | [0] | 1 | 1a | 0 | 0 | 3 | 2 | 0 | 1 | 0 | 0 | 173.8 | 28 | 1 | 0 | 0 | 0 | 0 | 0 | 0.071 | 0 | 0.154 | 110.5 | 0
1239 | 10 | Specimen 5 | 6 | 0 | Fatigue, Bond and Cracking Characteristics of Reinforced Concrete Tension Members | 1976 | 0 | England | Imperial College of Science and Technology | Bond Research Laboratory | Ploutarchos John Yannopoulos | 800 | 800 | 800 | 800 | 76 | 2*(1444-(z-(76/2))**2)**(1/2) | [3,4,7] | [1,6,21] | [0,0,65] | [0,0,20] | 0 | [26.7,43.4] | [2,102x102x102,1] | [7,28] | [3.3] | [1,152x229,2] | [28] | [32000] | [1,152x229,2] | [28] | [1,0,0,0,0.6,9.53,0,0,0] | 200000 | 2 | 297 | [16] | [38] | [1] | [30] | [0] | [0] | 0 | 0 | 0 | 0 | 0 | 0 | 0 | 0 | 0 | [0] | [0] | [0] | [0] | [0] | 1 | 1a | 0 | 0 | 3 | 2 | 0 | 1 | 0 | 0 | 223.2 | 28 | 1 | 0 | 0 | 0 | 0 | 0 | 0.091 | 0 | 0.193 | 104.8 | 0
1240 | 10 | Specimen 5 | 7 | 0 | Fatigue, Bond and Cracking Characteristics of Reinforced Concrete Tension Members | 1976 | 0 | England | Imperial College of Science and Technology | Bond Research Laboratory | Ploutarchos John Yannopoulos | 800 | 800 | 800 | 800 | 76 | 2*(1444-(z-(76/2))**2)**(1/2) | [3,4,7] | [1,6,21] | [0,0,65] | [0,0,20] | 0 | [26.7,43.4] | [2,102x102x102,1] | [7,28] | [3.3] | [1,152x229,2] | [28] | [32000] | [1,152x229,2] | [28] | [1,0,0,0,0.6,9.53,0,0,0] | 200000 | 2 | 297 | [16] | [38] | [1] | [30] | [0] | [0] | 0 | 0 | 0 | 0 | 0 | 0 | 0 | 0 | 0 | [0] | [0] | [0] | [0] | [0] | 1 | 1a | 0 | 0 | 3 | 2 | 0 | 1 | 0 | 0 | 273.1 | 28 | 1 | 0 | 0 | 0 | 0 | 0 | 0.109 | 0 | 0.192 | 98.5 | 0
1241 | 10 | Specimen 5 | 8 | 0 | Fatigue, Bond and Cracking Characteristics of Reinforced Concrete Tension Members | 1976 | 0 | England | Imperial College of Science and Technology | Bond Research Laboratory | Ploutarchos John Yannopoulos | 800 | 800 | 800 | 800 | 76 | 2*(1444-(z-(76/2))**2)**(1/2) | [3,4,7] | [1,6,21] | [0,0,65] | [0,0,20] | 0 | [26.7,43.4] | [2,102x102x102,1] | [7,28] | [3.3] | [1,152x229,2] | [28] | [32000] | [1,152x229,2] | [28] | [1,0,0,0,0.6,9.53,0,0,0] | 200000 | 2 | 297 | [16] | [38] | [1] | [30] | [0] | [0] | 0 | 0 | 0 | 0 | 0 | 0 | 0 | 0 | 0 | [0] | [0] | [0] | [0] | [0] | 1 | 1a | 0 | 0 | 3 | 2 | 0 | 1 | 0 | 0 | 322.2 | 28 | 1 | 0 | 0 | 0 | 0 | 0 | 0.117 | 0 | 0.25 | 86 | 0
1242 | 10 | Specimen 5 | 9 | 0 | Fatigue, Bond and Cracking Characteristics of Reinforced Concrete Tension Members | 1976 | 0 | England | Imperial College of Science and Technology | Bond Research Laboratory | Ploutarchos John Yannopoulos | 800 | 800 | 800 | 800 | 76 | 2*(1444-(z-(76/2))**2)**(1/2) | [3,4,7] | [1,6,21] | [0,0,65] | [0,0,20] | 0 | [26.7,43.4] | [2,102x102x102,1] | [7,28] | [3.3] | [1,152x229,2] | [28] | [32000] | [1,152x229,2] | [28] | [1,0,0,0,0.6,9.53,0,0,0] | 200000 | 2 | 297 | [16] | [38] | [1] | [30] | [0] | [0] | 0 | 0 | 0 | 0 | 0 | 0 | 0 | 0 | 0 | [0] | [0] | [0] | [0] | [0] | 1 | 1a | 0 | 0 | 3 | 2 | 0 | 1 | 0 | 0 | 346.3 | 28 | 1 | 0 | 0 | 0 | 0 | 0 | 0.122 | 0 | 0.241 | 84.7 | 0
1243 | 11 | 1B1a | 1 | 0 | RiÃŸverhalten von StahlbetonkÃ¶rpern bei Zugbeanspruchung | 1976 | 0 | Germany | UniversitÃ¤t Stuttgart | 0 | Rehm, Eligehausen, MallÃ©e | 2200 | 2200 | 2200 | 2200 | 100 | 50 | [1,2] | [2,42] | [0,0] | [0,0] | 2 | [26.19] | [2,200x200x200,2] | [45] | [0] | [0,0,0] | [0,0,0] | [0] | [0,0,0] | [0] | [1,0,0,0,0.7,15,0,0,0] | 0 | 2 | 566.9 | [6] | [75] | [1] | [22] | [0] | [0] | 0 | 0 | 0 | 0 | 0 | 0 | 0 | 0 | 0 | [0] | [0] | [0] | [0] | [0] | 1 | 3 | 0 | 0 | 3 | 2 | 0 | 1 | 5.61 | 0.14 | 0 | 45 | 1 | 0 | 0 | 0 | 0 | 0 | 0 | 0 | 0 | 0 | 0
1244 | 11 | 1B1a | 2 | 0 | RiÃŸverhalten von StahlbetonkÃ¶rpern bei Zugbeanspruchung | 1976 | 0 | Germany | UniversitÃ¤t Stuttgart | 0 | Rehm, Eligehausen, MallÃ©e | 2200 | 2200 | 2200 | 2200 | 100 | 50 | [1,2] | [2,42] | [0,0] | [0,0] | 2 | [26.19] | [2,200x200x200,2] | [45] | [0] | [0,0,0] | [0,0,0] | [0] | [0,0,0] | [0] | [1,0,0,0,0.7,15,0,0,0] | 0 | 2 | 566.9 | [6] | [75] | [1] | [22] | [0] | [0] | 0 | 0 | 0 | 0 | 0 | 0 | 0 | 0 | 0 | [0] | [0] | [0] | [0] | [0] | 1 | 3 | 0 | 0 | 3 | 2 | 0 | 1 | 1.58 | 0.04 | 0 | 45 | 1 | 0 | 0 | 0 | 0 | 0 | 0 | 0 | 0 | 0 | 0
1245 | 11 | 1B1a | 3 | 0 | RiÃŸverhalten von StahlbetonkÃ¶rpern bei Zugbeanspruchung | 1976 | 0 | Germany | UniversitÃ¤t Stuttgart | 0 | Rehm, Eligehausen, MallÃ©e | 2200 | 2200 | 2200 | 2200 | 100 | 50 | [1,2] | [2,42] | [0,0] | [0,0] | 2 | [26.19] | [2,200x200x200,2] | [45] | [0] | [0,0,0] | [0,0,0] | [0] | [0,0,0] | [0] | [1,0,0,0,0.7,15,0,0,0] | 0 | 2 | 566.9 | [6] | [75] | [1] | [22] | [0] | [0] | 0 | 0 | 0 | 0 | 0 | 0 | 0 | 0 | 0 | [0] | [0] | [0] | [0] | [0] | 1 | 3 | 0 | 0 | 3 | 2 | 0 | 10 | 5.65 | 0.14 | 0 | 45 | 1 | 0 | 0 | 0 | 0 | 0 | 0 | 0 | 0 | 0 | 0
1246 | 11 | 1B1a | 4 | 0 | RiÃŸverhalten von StahlbetonkÃ¶rpern bei Zugbeanspruchung | 1976 | 0 | Germany | UniversitÃ¤t Stuttgart | 0 | Rehm, Eligehausen, MallÃ©e | 2200 | 2200 | 2200 | 2200 | 100 | 50 | [1,2] | [2,42] | [0,0] | [0,0] | 2 | [26.19] | [2,200x200x200,2] | [45] | [0] | [0,0,0] | [0,0,0] | [0] | [0,0,0] | [0] | [1,0,0,0,0.7,15,0,0,0] | 0 | 2 | 566.9 | [6] | [75] | [1] | [22] | [0] | [0] | 0 | 0 | 0 | 0 | 0 | 0 | 0 | 0 | 0 | [0] | [0] | [0] | [0] | [0] | 1 | 3 | 0 | 0 | 3 | 2 | 0 | 30 | 5.59 | 0.14 | 0 | 45 | 1 | 0 | 0 | 0 | 0 | 0 | 0 | 0 | 0 | 0 | 0
1247 | 11 | 1B1a | 5 | 0 | RiÃŸverhalten von StahlbetonkÃ¶rpern bei Zugbeanspruchung | 1976 | 0 | Germany | UniversitÃ¤t Stuttgart | 0 | Rehm, Eligehausen, MallÃ©e | 2200 | 2200 | 2200 | 2200 | 100 | 50 | [1,2] | [2,42] | [0,0] | [0,0] | 2 | [26.19] | [2,200x200x200,2] | [45] | [0] | [0,0,0] | [0,0,0] | [0] | [0,0,0] | [0] | [1,0,0,0,0.7,15,0,0,0] | 0 | 2 | 566.9 | [6] | [75] | [1] | [22] | [0] | [0] | 0 | 0 | 0 | 0 | 0 | 0 | 0 | 0 | 0 | [0] | [0] | [0] | [0] | [0] | 1 | 3 | 0 | 0 | 3 | 2 | 0 | 1 | 1.58 | 0.04 | 0 | 45 | 1 | 0 | 0 | 0 | 0 | 0 | 0 | 0 | 0 | 0 | 0
1248 | 11 | 1B1a | 6 | 0 | RiÃŸverhalten von StahlbetonkÃ¶rpern bei Zugbeanspruchung | 1976 | 0 | Germany | UniversitÃ¤t Stuttgart | 0 | Rehm, Eligehausen, MallÃ©e | 2200 | 2200 | 2200 | 2200 | 100 | 50 | [1,2] | [2,42] | [0,0] | [0,0] | 2 | [26.19] | [2,200x200x200,2] | [45] | [0] | [0,0,0] | [0,0,0] | [0] | [0,0,0] | [0] | [1,0,0,0,0.7,15,0,0,0] | 0 | 2 | 566.9 | [6] | [75] | [1] | [22] | [0] | [0] | 0 | 0 | 0 | 0 | 0 | 0 | 0 | 0 | 0 | [0] | [0] | [0] | [0] | [0] | 1 | 3 | 0 | 0 | 3 | 2 | 0 | 1 | 5.65 | 0.14 | 0 | 45 | 1 | 0 | 0 | 0 | 0 | 0 | 0 | 0 | 0 | 0 | 0
1249 | 11 | 1B1a | 7 | 0 | RiÃŸverhalten von StahlbetonkÃ¶rpern bei Zugbeanspruchung | 1976 | 0 | Germany | UniversitÃ¤t Stuttgart | 0 | Rehm, Eligehausen, MallÃ©e | 2200 | 2200 | 2200 | 2200 | 100 | 50 | [1,2] | [2,42] | [0,0] | [0,0] | 2 | [26.19] | [2,200x200x200,2] | [45] | [0] | [0,0,0] | [0,0,0] | [0] | [0,0,0] | [0] | [1,0,0,0,0.7,15,0,0,0] | 0 | 2 | 566.9 | [6] | [75] | [1] | [22] | [0] | [0] | 0 | 0 | 0 | 0 | 0 | 0 | 0 | 0 | 0 | [0] | [0] | [0] | [0] | [0] | 1 | 3 | 0 | 0 | 3 | 2 | 0 | 1 | 8.29 | 0.21 | 0 | 45 | 1 | 0 | 0 | 0 | 0 | 0 | 0 | 0 | 0 | 0 | 0
1250 | 11 | 1B1a | 8 | 0 | RiÃŸverhalten von StahlbetonkÃ¶rpern bei Zugbeanspruchung | 1976 | 0 | Germany | UniversitÃ¤t Stuttgart | 0 | Rehm, Eligehausen, MallÃ©e | 2200 | 2200 | 2200 | 2200 | 100 | 50 | [1,2] | [2,42] | [0,0] | [0,0] | 2 | [26.19] | [2,200x200x200,2] | [45] | [0] | [0,0,0] | [0,0,0] | [0] | [0,0,0] | [0] | [1,0,0,0,0.7,15,0,0,0] | 0 | 2 | 566.9 | [6] | [75] | [1] | [22] | [0] | [0] | 0 | 0 | 0 | 0 | 0 | 0 | 0 | 0 | 0 | [0] | [0] | [0] | [0] | [0] | 1 | 3 | 0 | 0 | 3 | 2 | 0 | 1 | 10.92 | 0.27 | 0 | 45 | 1 | 0 | 0 | 0 | 0 | 0 | 0 | 0 | 0 | 0 | 0
1251 | 11 | 1B1a | 9 | 0 | RiÃŸverhalten von StahlbetonkÃ¶rpern bei Zugbeanspruchung | 1976 | 0 | Germany | UniversitÃ¤t Stuttgart | 0 | Rehm, Eligehausen, MallÃ©e | 2200 | 2200 | 2200 | 2200 | 100 | 50 | [1,2] | [2,42] | [0,0] | [0,0] | 2 | [26.19] | [2,200x200x200,2] | [45] | [0] | [0,0,0] | [0,0,0] | [0] | [0,0,0] | [0] | [1,0,0,0,0.7,15,0,0,0] | 0 | 2 | 566.9 | [6] | [75] | [1] | [22] | [0] | [0] | 0 | 0 | 0 | 0 | 0 | 0 | 0 | 0 | 0 | [0] | [0] | [0] | [0] | [0] | 1 | 3 | 0 | 0 | 3 | 2 | 0 | 1 | 13.63 | 0.34 | 0 | 45 | 1 | 0 | 0 | 0 | 0 | 0 | 0 | 0 | 0 | 0 | 0
1252 | 11 | 1B2a | 1 | 0 | RiÃŸverhalten von StahlbetonkÃ¶rpern bei Zugbeanspruchung | 1976 | 0 | Germany | UniversitÃ¤t Stuttgart | 0 | Rehm, Eligehausen, MallÃ©e | 2200 | 2200 | 2200 | 2200 | 100 | 50 | [1,2] | [2,42] | [0,0] | [0,0] | 2 | [26.19] | [2,200x200x200,2] | [44] | [0] | [0,0,0] | [0,0,0] | [0] | [0,0,0] | [0] | [1,0,0,0,0.7,15,0,0,0] | 0 | 2 | 566.9 | [6] | [50] | [1] | [22] | [0] | [0] | 0 | 0 | 0 | 0 | 0 | 0 | 0 | 0 | 0 | [0] | [0] | [0] | [0] | [0] | 1 | 1a | 0 | 0 | 3 | 2 | 0 | 1 | 0 | 0 | 298.7145 | 44 | 1 | 0 | 0 | 0 | 0 | 0 | 0.203 | 0 | 0.295 | 393.333 | 590
1253 | 11 | 1B2a | 2 | 0 | RiÃŸverhalten von StahlbetonkÃ¶rpern bei Zugbeanspruchung | 1976 | 0 | Germany | UniversitÃ¤t Stuttgart | 0 | Rehm, Eligehausen, MallÃ©e | 2200 | 2200 | 2200 | 2200 | 100 | 50 | [1,2] | [2,42] | [0,0] | [0,0] | 2 | [26.19] | [2,200x200x200,2] | [44] | [0] | [0,0,0] | [0,0,0] | [0] | [0,0,0] | [0] | [1,0,0,0,0.7,15,0,0,0] | 0 | 2 | 566.9 | [6] | [50] | [1] | [22] | [0] | [0] | 0 | 0 | 0 | 0 | 0 | 0 | 0 | 0 | 0 | [0] | [0] | [0] | [0] | [0] | 1 | 1a | 0 | 0 | 3 | 2 | 0 | 1 | 0 | 0 | 56.5056 | 44 | 1 | 0 | 0 | 0 | 0 | 0 | 0.086 | 0 | 0.14 | 393.333 | 590
1254 | 11 | 1B2a | 3 | 0 | RiÃŸverhalten von StahlbetonkÃ¶rpern bei Zugbeanspruchung | 1976 | 0 | Germany | UniversitÃ¤t Stuttgart | 0 | Rehm, Eligehausen, MallÃ©e | 2200 | 2200 | 2200 | 2200 | 100 | 50 | [1,2] | [2,42] | [0,0] | [0,0] | 2 | [26.19] | [2,200x200x200,2] | [44] | [0] | [0,0,0] | [0,0,0] | [0] | [0,0,0] | [0] | [1,0,0,0,0.7,15,0,0,0] | 0 | 2 | 566.9 | [6] | [50] | [1] | [22] | [0] | [0] | 0 | 0 | 0 | 0 | 0 | 0 | 0 | 0 | 0 | [0] | [0] | [0] | [0] | [0] | 1 | 1a | 0 | 0 | 3 | 2 | 0 | 10 | 0 | 0 | 298.7145 | 44 | 1 | 0 | 0 | 0 | 0 | 0 | 0.222 | 0 | 0.345 | 295 | 410
1255 | 11 | 1B2a | 4 | 0 | RiÃŸverhalten von StahlbetonkÃ¶rpern bei Zugbeanspruchung | 1976 | 0 | Germany | UniversitÃ¤t Stuttgart | 0 | Rehm, Eligehausen, MallÃ©e | 2200 | 2200 | 2200 | 2200 | 100 | 50 | [1,2] | [2,42] | [0,0] | [0,0] | 2 | [26.19] | [2,200x200x200,2] | [44] | [0] | [0,0,0] | [0,0,0] | [0] | [0,0,0] | [0] | [1,0,0,0,0.7,15,0,0,0] | 0 | 2 | 566.9 | [6] | [50] | [1] | [22] | [0] | [0] | 0 | 0 | 0 | 0 | 0 | 0 | 0 | 0 | 0 | [0] | [0] | [0] | [0] | [0] | 1 | 1a | 0 | 0 | 3 | 2 | 0 | 30 | 0 | 0 | 64.3536 | 44 | 1 | 0 | 0 | 0 | 0 | 0 | 0.101 | 0 | 0.163 | 295 | 410
1256 | 11 | 1B2a | 5 | 0 | RiÃŸverhalten von StahlbetonkÃ¶rpern bei Zugbeanspruchung | 1976 | 0 | Germany | UniversitÃ¤t Stuttgart | 0 | Rehm, Eligehausen, MallÃ©e | 2200 | 2200 | 2200 | 2200 | 100 | 50 | [1,2] | [2,42] | [0,0] | [0,0] | 2 | [26.19] | [2,200x200x200,2] | [44] | [0] | [0,0,0] | [0,0,0] | [0] | [0,0,0] | [0] | [1,0,0,0,0.7,15,0,0,0] | 0 | 2 | 566.9 | [6] | [50] | [1] | [22] | [0] | [0] | 0 | 0 | 0 | 0 | 0 | 0 | 0 | 0 | 0 | [0] | [0] | [0] | [0] | [0] | 1 | 1a | 0 | 0 | 3 | 2 | 0 | 1 | 0 | 0 | 108.0081 | 44 | 1 | 0 | 0 | 0 | 0 | 0 | 0.114 | 0 | 0.19 | 295 | 410
1257 | 11 | 1B2a | 6 | 0 | RiÃŸverhalten von StahlbetonkÃ¶rpern bei Zugbeanspruchung | 1976 | 0 | Germany | UniversitÃ¤t Stuttgart | 0 | Rehm, Eligehausen, MallÃ©e | 2200 | 2200 | 2200 | 2200 | 100 | 50 | [1,2] | [2,42] | [0,0] | [0,0] | 2 | [26.19] | [2,200x200x200,2] | [44] | [0] | [0,0,0] | [0,0,0] | [0] | [0,0,0] | [0] | [1,0,0,0,0.7,15,0,0,0] | 0 | 2 | 566.9 | [6] | [50] | [1] | [22] | [0] | [0] | 0 | 0 | 0 | 0 | 0 | 0 | 0 | 0 | 0 | [0] | [0] | [0] | [0] | [0] | 1 | 1a | 0 | 0 | 3 | 2 | 0 | 1 | 0 | 0 | 201.6936 | 44 | 1 | 0 | 0 | 0 | 0 | 0 | 0.183 | 0 | 0.29 | 295 | 410
1258 | 11 | 1B2a | 7 | 0 | RiÃŸverhalten von StahlbetonkÃ¶rpern bei Zugbeanspruchung | 1976 | 0 | Germany | UniversitÃ¤t Stuttgart | 0 | Rehm, Eligehausen, MallÃ©e | 2200 | 2200 | 2200 | 2200 | 100 | 50 | [1,2] | [2,42] | [0,0] | [0,0] | 2 | [26.19] | [2,200x200x200,2] | [44] | [0] | [0,0,0] | [0,0,0] | [0] | [0,0,0] | [0] | [1,0,0,0,0.7,15,0,0,0] | 0 | 2 | 566.9 | [6] | [50] | [1] | [22] | [0] | [0] | 0 | 0 | 0 | 0 | 0 | 0 | 0 | 0 | 0 | [0] | [0] | [0] | [0] | [0] | 1 | 1a | 0 | 0 | 3 | 2 | 0 | 1 | 0 | 0 | 297.7335 | 44 | 1 | 0 | 0 | 0 | 0 | 0 | 0.261 | 0 | 0.368 | 295 | 410
1259 | 11 | 1B2a | 8 | 0 | RiÃŸverhalten von StahlbetonkÃ¶rpern bei Zugbeanspruchung | 1976 | 0 | Germany | UniversitÃ¤t Stuttgart | 0 | Rehm, Eligehausen, MallÃ©e | 2200 | 2200 | 2200 | 2200 | 100 | 50 | [1,2] | [2,42] | [0,0] | [0,0] | 2 | [26.19] | [2,200x200x200,2] | [44] | [0] | [0,0,0] | [0,0,0] | [0] | [0,0,0] | [0] | [1,0,0,0,0.7,15,0,0,0] | 0 | 2 | 566.9 | [6] | [50] | [1] | [22] | [0] | [0] | 0 | 0 | 0 | 0 | 0 | 0 | 0 | 0 | 0 | [0] | [0] | [0] | [0] | [0] | 1 | 1a | 0 | 0 | 3 | 2 | 0 | 1 | 0 | 0 | 394.7544 | 44 | 1 | 0 | 0 | 0 | 0 | 0 | 0.342 | 0 | 0.533 | 295 | 410
1260 | 11 | 1B2a | 9 | 0 | RiÃŸverhalten von StahlbetonkÃ¶rpern bei Zugbeanspruchung | 1976 | 0 | Germany | UniversitÃ¤t Stuttgart | 0 | Rehm, Eligehausen, MallÃ©e | 2200 | 2200 | 2200 | 2200 | 100 | 50 | [1,2] | [2,42] | [0,0] | [0,0] | 2 | [26.19] | [2,200x200x200,2] | [44] | [0] | [0,0,0] | [0,0,0] | [0] | [0,0,0] | [0] | [1,0,0,0,0.7,15,0,0,0] | 0 | 2 | 566.9 | [6] | [50] | [1] | [22] | [0] | [0] | 0 | 0 | 0 | 0 | 0 | 0 | 0 | 0 | 0 | [0] | [0] | [0] | [0] | [0] | 1 | 1a | 0 | 0 | 3 | 2 | 0 | 1 | 0 | 0 | 488.4399 | 44 | 1 | 0 | 0 | 0 | 0 | 0 | 0.371 | 0 | 0.66 | 247.5 | 410
1261 | 11 | 1B2a | 10 | 0 | RiÃŸverhalten von StahlbetonkÃ¶rpern bei Zugbeanspruchung | 1976 | 0 | Germany | UniversitÃ¤t Stuttgart | 0 | Rehm, Eligehausen, MallÃ©e | 2200 | 2200 | 2200 | 2200 | 100 | 50 | [1,2] | [2,42] | [0,0] | [0,0] | 2 | [26.19] | [2,200x200x200,2] | [44] | [0] | [0,0,0] | [0,0,0] | [0] | [0,0,0] | [0] | [1,0,0,0,0.7,15,0,0,0] | 0 | 2 | 566.9 | [6] | [50] | [1] | [22] | [0] | [0] | 0 | 0 | 0 | 0 | 0 | 0 | 0 | 0 | 0 | [0] | [0] | [0] | [0] | [0] | 1 | 1a | 0 | 0 | 3 | 2 | 0 | 60 | 0 | 0 | 539.55 | 44 | 1 | 0 | 0 | 0 | 0 | 0 | 0.544 | 0 | 0.895 | 247.5 | 410
1262 | 11 | 1B2b | 1 | 0 | RiÃŸverhalten von StahlbetonkÃ¶rpern bei Zugbeanspruchung | 1976 | 0 | Germany | UniversitÃ¤t Stuttgart | 0 | Rehm, Eligehausen, MallÃ©e | 2200 | 2200 | 2200 | 2200 | 100 | 50 | [1,2] | [2,42] | [0,0] | [0,0] | 2 | [26.19] | [2,200x200x200,2] | [44] | [0] | [0,0,0] | [0,0,0] | [0] | [0,0,0] | [0] | [1,0,0,0,0.7,15,0,0,0] | 0 | 2 | 556.6 | [8] | [50] | [1] | [21] | [0] | [0] | 0 | 0 | 0 | 0 | 0 | 0 | 0 | 0 | 0 | [0] | [0] | [0] | [0] | [0] | 1 | 1a | 0 | 0 | 3 | 2 | 0 | 1 | 0 | 0 | 179.523 | 44 | 1 | 0 | 0 | 0 | 0 | 0 | 0.144 | 0 | 0.225 | 401.25 | 640
1263 | 11 | 1B2b | 2 | 0 | RiÃŸverhalten von StahlbetonkÃ¶rpern bei Zugbeanspruchung | 1976 | 0 | Germany | UniversitÃ¤t Stuttgart | 0 | Rehm, Eligehausen, MallÃ©e | 2200 | 2200 | 2200 | 2200 | 100 | 50 | [1,2] | [2,42] | [0,0] | [0,0] | 2 | [26.19] | [2,200x200x200,2] | [44] | [0] | [0,0,0] | [0,0,0] | [0] | [0,0,0] | [0] | [1,0,0,0,0.7,15,0,0,0] | 0 | 2 | 556.6 | [8] | [50] | [1] | [21] | [0] | [0] | 0 | 0 | 0 | 0 | 0 | 0 | 0 | 0 | 0 | [0] | [0] | [0] | [0] | [0] | 1 | 1a | 0 | 0 | 3 | 2 | 0 | 1 | 0 | 0 | 30.7053 | 44 | 1 | 0 | 0 | 0 | 0 | 0 | 0.072 | 0 | 0.11 | 401.25 | 640
1264 | 11 | 1B2b | 3 | 0 | RiÃŸverhalten von StahlbetonkÃ¶rpern bei Zugbeanspruchung | 1976 | 0 | Germany | UniversitÃ¤t Stuttgart | 0 | Rehm, Eligehausen, MallÃ©e | 2200 | 2200 | 2200 | 2200 | 100 | 50 | [1,2] | [2,42] | [0,0] | [0,0] | 2 | [26.19] | [2,200x200x200,2] | [44] | [0] | [0,0,0] | [0,0,0] | [0] | [0,0,0] | [0] | [1,0,0,0,0.7,15,0,0,0] | 0 | 2 | 556.6 | [8] | [50] | [1] | [21] | [0] | [0] | 0 | 0 | 0 | 0 | 0 | 0 | 0 | 0 | 0 | [0] | [0] | [0] | [0] | [0] | 1 | 1a | 0 | 0 | 3 | 2 | 0 | 1 | 0 | 0 | 180.1116 | 44 | 1 | 0 | 0 | 0 | 0 | 0 | 0.174 | 0 | 0.253 | 367.917 | 640
1265 | 11 | 1B2b | 4 | 0 | RiÃŸverhalten von StahlbetonkÃ¶rpern bei Zugbeanspruchung | 1976 | 0 | Germany | UniversitÃ¤t Stuttgart | 0 | Rehm, Eligehausen, MallÃ©e | 2200 | 2200 | 2200 | 2200 | 100 | 50 | [1,2] | [2,42] | [0,0] | [0,0] | 2 | [26.19] | [2,200x200x200,2] | [44] | [0] | [0,0,0] | [0,0,0] | [0] | [0,0,0] | [0] | [1,0,0,0,0.7,15,0,0,0] | 0 | 2 | 556.6 | [8] | [50] | [1] | [21] | [0] | [0] | 0 | 0 | 0 | 0 | 0 | 0 | 0 | 0 | 0 | [0] | [0] | [0] | [0] | [0] | 1 | 1a | 0 | 0 | 3 | 2 | 0 | 1 | 0 | 0 | 34.6293 | 44 | 1 | 0 | 0 | 0 | 0 | 0 | 0.084 | 0 | 0.13 | 367.917 | 640
1266 | 11 | 1B2b | 5 | 0 | RiÃŸverhalten von StahlbetonkÃ¶rpern bei Zugbeanspruchung | 1976 | 0 | Germany | UniversitÃ¤t Stuttgart | 0 | Rehm, Eligehausen, MallÃ©e | 2200 | 2200 | 2200 | 2200 | 100 | 50 | [1,2] | [2,42] | [0,0] | [0,0] | 2 | [26.19] | [2,200x200x200,2] | [44] | [0] | [0,0,0] | [0,0,0] | [0] | [0,0,0] | [0] | [1,0,0,0,0.7,15,0,0,0] | 0 | 2 | 556.6 | [8] | [50] | [1] | [21] | [0] | [0] | 0 | 0 | 0 | 0 | 0 | 0 | 0 | 0 | 0 | [0] | [0] | [0] | [0] | [0] | 1 | 1a | 0 | 0 | 3 | 2 | 0 | 1 | 0 | 0 | 88.5843 | 44 | 1 | 0 | 0 | 0 | 0 | 0 | 0.115 | 0 | 0.165 | 367.917 | 640
1267 | 11 | 1B2b | 6 | 0 | RiÃŸverhalten von StahlbetonkÃ¶rpern bei Zugbeanspruchung | 1976 | 0 | Germany | UniversitÃ¤t Stuttgart | 0 | Rehm, Eligehausen, MallÃ©e | 2200 | 2200 | 2200 | 2200 | 100 | 50 | [1,2] | [2,42] | [0,0] | [0,0] | 2 | [26.19] | [2,200x200x200,2] | [44] | [0] | [0,0,0] | [0,0,0] | [0] | [0,0,0] | [0] | [1,0,0,0,0.7,15,0,0,0] | 0 | 2 | 556.6 | [8] | [50] | [1] | [21] | [0] | [0] | 0 | 0 | 0 | 0 | 0 | 0 | 0 | 0 | 0 | [0] | [0] | [0] | [0] | [0] | 1 | 1a | 0 | 0 | 3 | 2 | 0 | 1 | 0 | 0 | 179.523 | 44 | 1 | 0 | 0 | 0 | 0 | 0 | 0.177 | 0 | 0.245 | 367.917 | 640
1268 | 11 | 1B2b | 7 | 0 | RiÃŸverhalten von StahlbetonkÃ¶rpern bei Zugbeanspruchung | 1976 | 0 | Germany | UniversitÃ¤t Stuttgart | 0 | Rehm, Eligehausen, MallÃ©e | 2200 | 2200 | 2200 | 2200 | 100 | 50 | [1,2] | [2,42] | [0,0] | [0,0] | 2 | [26.19] | [2,200x200x200,2] | [44] | [0] | [0,0,0] | [0,0,0] | [0] | [0,0,0] | [0] | [1,0,0,0,0.7,15,0,0,0] | 0 | 2 | 556.6 | [8] | [50] | [1] | [21] | [0] | [0] | 0 | 0 | 0 | 0 | 0 | 0 | 0 | 0 | 0 | [0] | [0] | [0] | [0] | [0] | 1 | 1a | 0 | 0 | 3 | 2 | 0 | 1 | 0 | 0 | 273.7971 | 44 | 1 | 0 | 0 | 0 | 0 | 0 | 0.254 | 0 | 0.413 | 228.145 | 430
1269 | 11 | 1B2b | 8 | 0 | RiÃŸverhalten von StahlbetonkÃ¶rpern bei Zugbeanspruchung | 1976 | 0 | Germany | UniversitÃ¤t Stuttgart | 0 | Rehm, Eligehausen, MallÃ©e | 2200 | 2200 | 2200 | 2200 | 100 | 50 | [1,2] | [2,42] | [0,0] | [0,0] | 2 | [26.19] | [2,200x200x200,2] | [44] | [0] | [0,0,0] | [0,0,0] | [0] | [0,0,0] | [0] | [1,0,0,0,0.7,15,0,0,0] | 0 | 2 | 556.6 | [8] | [50] | [1] | [21] | [0] | [0] | 0 | 0 | 0 | 0 | 0 | 0 | 0 | 0 | 0 | [0] | [0] | [0] | [0] | [0] | 1 | 1a | 0 | 0 | 3 | 2 | 0 | 1 | 0 | 0 | 360.4194 | 44 | 1 | 0 | 0 | 0 | 0 | 0 | 0.295 | 0 | 0.485 | 192.415 | 430
1270 | 11 | 1B2b | 9 | 0 | RiÃŸverhalten von StahlbetonkÃ¶rpern bei Zugbeanspruchung | 1976 | 0 | Germany | UniversitÃ¤t Stuttgart | 0 | Rehm, Eligehausen, MallÃ©e | 2200 | 2200 | 2200 | 2200 | 100 | 50 | [1,2] | [2,42] | [0,0] | [0,0] | 2 | [26.19] | [2,200x200x200,2] | [44] | [0] | [0,0,0] | [0,0,0] | [0] | [0,0,0] | [0] | [1,0,0,0,0.7,15,0,0,0] | 0 | 2 | 556.6 | [8] | [50] | [1] | [21] | [0] | [0] | 0 | 0 | 0 | 0 | 0 | 0 | 0 | 0 | 0 | [0] | [0] | [0] | [0] | [0] | 1 | 1a | 0 | 0 | 3 | 2 | 0 | 1 | 0 | 0 | 449.1018 | 44 | 1 | 0 | 0 | 0 | 0 | 0 | 0.434 | 0 | 0.838 | 192.415 | 430
1271 | 11 | 1B2c | 1 | 0 | RiÃŸverhalten von StahlbetonkÃ¶rpern bei Zugbeanspruchung | 1976 | 0 | Germany | UniversitÃ¤t Stuttgart | 0 | Rehm, Eligehausen, MallÃ©e | 2200 | 2200 | 2200 | 2200 | 100 | 50 | [1,2] | [2,42] | [0,0] | [0,0] | 2 | [26.19] | [2,200x200x200,2] | [44] | [0] | [0,0,0] | [0,0,0] | [0] | [0,0,0] | [0] | [1,0,0,0,0.7,15,0,0,0] | 0 | 2 | 586.5 | [10] | [50] | [1] | [20] | [0] | [0] | 0 | 0 | 0 | 0 | 0 | 0 | 0 | 0 | 0 | [0] | [0] | [0] | [0] | [0] | 1 | 1a | 0 | 0 | 3 | 2 | 0 | 1 | 0 | 0 | 144.4032 | 44 | 1 | 0 | 0 | 0 | 0 | 0 | 0.126 | 0 | 0.213 | 307 | 560
1272 | 11 | 1B2c | 2 | 0 | RiÃŸverhalten von StahlbetonkÃ¶rpern bei Zugbeanspruchung | 1976 | 0 | Germany | UniversitÃ¤t Stuttgart | 0 | Rehm, Eligehausen, MallÃ©e | 2200 | 2200 | 2200 | 2200 | 100 | 50 | [1,2] | [2,42] | [0,0] | [0,0] | 2 | [26.19] | [2,200x200x200,2] | [44] | [0] | [0,0,0] | [0,0,0] | [0] | [0,0,0] | [0] | [1,0,0,0,0.7,15,0,0,0] | 0 | 2 | 586.5 | [10] | [50] | [1] | [20] | [0] | [0] | 0 | 0 | 0 | 0 | 0 | 0 | 0 | 0 | 0 | [0] | [0] | [0] | [0] | [0] | 1 | 1a | 0 | 0 | 3 | 2 | 0 | 1 | 0 | 0 | 22.563 | 44 | 1 | 0 | 0 | 0 | 0 | 0 | 0.055 | 0 | 0.098 | 307 | 560
1273 | 11 | 1B2c | 3 | 0 | RiÃŸverhalten von StahlbetonkÃ¶rpern bei Zugbeanspruchung | 1976 | 0 | Germany | UniversitÃ¤t Stuttgart | 0 | Rehm, Eligehausen, MallÃ©e | 2200 | 2200 | 2200 | 2200 | 100 | 50 | [1,2] | [2,42] | [0,0] | [0,0] | 2 | [26.19] | [2,200x200x200,2] | [44] | [0] | [0,0,0] | [0,0,0] | [0] | [0,0,0] | [0] | [1,0,0,0,0.7,15,0,0,0] | 0 | 2 | 586.5 | [10] | [50] | [1] | [20] | [0] | [0] | 0 | 0 | 0 | 0 | 0 | 0 | 0 | 0 | 0 | [0] | [0] | [0] | [0] | [0] | 1 | 1a | 0 | 0 | 3 | 2 | 0 | 10 | 0 | 0 | 143.4222 | 44 | 1 | 0 | 0 | 0 | 0 | 0 | 0.142 | 0 | 0.228 | 307 | 560
1274 | 11 | 1B2c | 4 | 0 | RiÃŸverhalten von StahlbetonkÃ¶rpern bei Zugbeanspruchung | 1976 | 0 | Germany | UniversitÃ¤t Stuttgart | 0 | Rehm, Eligehausen, MallÃ©e | 2200 | 2200 | 2200 | 2200 | 100 | 50 | [1,2] | [2,42] | [0,0] | [0,0] | 2 | [26.19] | [2,200x200x200,2] | [44] | [0] | [0,0,0] | [0,0,0] | [0] | [0,0,0] | [0] | [1,0,0,0,0.7,15,0,0,0] | 0 | 2 | 586.5 | [10] | [50] | [1] | [20] | [0] | [0] | 0 | 0 | 0 | 0 | 0 | 0 | 0 | 0 | 0 | [0] | [0] | [0] | [0] | [0] | 1 | 1a | 0 | 0 | 3 | 2 | 0 | 30 | 0 | 0 | 22.563 | 44 | 1 | 0 | 0 | 0 | 0 | 0 | 0.071 | 0 | 0.11 | 307 | 560
1275 | 11 | 1B2c | 5 | 0 | RiÃŸverhalten von StahlbetonkÃ¶rpern bei Zugbeanspruchung | 1976 | 0 | Germany | UniversitÃ¤t Stuttgart | 0 | Rehm, Eligehausen, MallÃ©e | 2200 | 2200 | 2200 | 2200 | 100 | 50 | [1,2] | [2,42] | [0,0] | [0,0] | 2 | [26.19] | [2,200x200x200,2] | [44] | [0] | [0,0,0] | [0,0,0] | [0] | [0,0,0] | [0] | [1,0,0,0,0.7,15,0,0,0] | 0 | 2 | 586.5 | [10] | [50] | [1] | [20] | [0] | [0] | 0 | 0 | 0 | 0 | 0 | 0 | 0 | 0 | 0 | [0] | [0] | [0] | [0] | [0] | 1 | 1a | 0 | 0 | 3 | 2 | 0 | 1 | 0 | 0 | 143.226 | 44 | 1 | 0 | 0 | 0 | 0 | 0 | 0.155 | 0 | 0.255 | 243 | 560
1276 | 11 | 1B2c | 6 | 0 | RiÃŸverhalten von StahlbetonkÃ¶rpern bei Zugbeanspruchung | 1976 | 0 | Germany | UniversitÃ¤t Stuttgart | 0 | Rehm, Eligehausen, MallÃ©e | 2200 | 2200 | 2200 | 2200 | 100 | 50 | [1,2] | [2,42] | [0,0] | [0,0] | 2 | [26.19] | [2,200x200x200,2] | [44] | [0] | [0,0,0] | [0,0,0] | [0] | [0,0,0] | [0] | [1,0,0,0,0.7,15,0,0,0] | 0 | 2 | 586.5 | [10] | [50] | [1] | [20] | [0] | [0] | 0 | 0 | 0 | 0 | 0 | 0 | 0 | 0 | 0 | [0] | [0] | [0] | [0] | [0] | 1 | 1a | 0 | 0 | 3 | 2 | 0 | 1 | 0 | 0 | 192.276 | 44 | 1 | 0 | 0 | 0 | 0 | 0 | 0.191 | 0 | 0.305 | 265.25 | 560
1277 | 11 | 1B2c | 7 | 0 | RiÃŸverhalten von StahlbetonkÃ¶rpern bei Zugbeanspruchung | 1976 | 0 | Germany | UniversitÃ¤t Stuttgart | 0 | Rehm, Eligehausen, MallÃ©e | 2200 | 2200 | 2200 | 2200 | 100 | 50 | [1,2] | [2,42] | [0,0] | [0,0] | 2 | [26.19] | [2,200x200x200,2] | [44] | [0] | [0,0,0] | [0,0,0] | [0] | [0,0,0] | [0] | [1,0,0,0,0.7,15,0,0,0] | 0 | 2 | 586.5 | [10] | [50] | [1] | [20] | [0] | [0] | 0 | 0 | 0 | 0 | 0 | 0 | 0 | 0 | 0 | [0] | [0] | [0] | [0] | [0] | 1 | 1a | 0 | 0 | 3 | 2 | 0 | 1 | 0 | 0 | 290.7684 | 44 | 1 | 0 | 0 | 0 | 0 | 0 | 0.274 | 0 | 0.49 | 204 | 400
1278 | 11 | 1B2c | 8 | 0 | RiÃŸverhalten von StahlbetonkÃ¶rpern bei Zugbeanspruchung | 1976 | 0 | Germany | UniversitÃ¤t Stuttgart | 0 | Rehm, Eligehausen, MallÃ©e | 2200 | 2200 | 2200 | 2200 | 100 | 50 | [1,2] | [2,42] | [0,0] | [0,0] | 2 | [26.19] | [2,200x200x200,2] | [44] | [0] | [0,0,0] | [0,0,0] | [0] | [0,0,0] | [0] | [1,0,0,0,0.7,15,0,0,0] | 0 | 2 | 586.5 | [10] | [50] | [1] | [20] | [0] | [0] | 0 | 0 | 0 | 0 | 0 | 0 | 0 | 0 | 0 | [0] | [0] | [0] | [0] | [0] | 1 | 1a | 0 | 0 | 3 | 2 | 0 | 1 | 0 | 0 | 385.6311 | 44 | 1 | 0 | 0 | 0 | 0 | 0 | 0.284 | 0 | 0.548 | 167 | 320
1279 | 11 | 1B2c | 9 | 0 | RiÃŸverhalten von StahlbetonkÃ¶rpern bei Zugbeanspruchung | 1976 | 0 | Germany | UniversitÃ¤t Stuttgart | 0 | Rehm, Eligehausen, MallÃ©e | 2200 | 2200 | 2200 | 2200 | 100 | 50 | [1,2] | [2,42] | [0,0] | [0,0] | 2 | [26.19] | [2,200x200x200,2] | [44] | [0] | [0,0,0] | [0,0,0] | [0] | [0,0,0] | [0] | [1,0,0,0,0.7,15,0,0,0] | 0 | 2 | 586.5 | [10] | [50] | [1] | [20] | [0] | [0] | 0 | 0 | 0 | 0 | 0 | 0 | 0 | 0 | 0 | [0] | [0] | [0] | [0] | [0] | 1 | 1a | 0 | 0 | 3 | 2 | 0 | 1 | 0 | 0 | 483.1425 | 44 | 1 | 0 | 0 | 0 | 0 | 0 | 0.352 | 0 | 0.673 | 135 | 340
1280 | 11 | 1C1a | 1 | 0 | RiÃŸverhalten von StahlbetonkÃ¶rpern bei Zugbeanspruchung | 1976 | 0 | Germany | UniversitÃ¤t Stuttgart | 0 | Rehm, Eligehausen, MallÃ©e | 2200 | 2200 | 2200 | 2200 | 200 | 50 | [1,2] | [2,42] | [0,0] | [0,0] | 2 | [26.19] | [2,200x200x200,2] | [44] | [0] | [0,0,0] | [0,0,0] | [0] | [0,0,0] | [0] | [1,0,0,0,0.7,15,0,0,0] | 0 | 2 | 556.6 | [8] | [175] | [1] | [21] | [0] | [0] | 0 | 0 | 0 | 0 | 0 | 0 | 0 | 0 | 0 | [0] | [0] | [0] | [0] | [0] | 1 | 3 | 0 | 0 | 3 | 2 | 0 | 1 | 9.06 | 0.68 | 0 | 44 | 1 | 0 | 0 | 0 | 0 | 0 | 0 | 0 | 0 | 0 | 0
1281 | 11 | 1C1a | 2 | 0 | RiÃŸverhalten von StahlbetonkÃ¶rpern bei Zugbeanspruchung | 1976 | 0 | Germany | UniversitÃ¤t Stuttgart | 0 | Rehm, Eligehausen, MallÃ©e | 2200 | 2200 | 2200 | 2200 | 200 | 50 | [1,2] | [2,42] | [0,0] | [0,0] | 2 | [26.19] | [2,200x200x200,2] | [44] | [0] | [0,0,0] | [0,0,0] | [0] | [0,0,0] | [0] | [1,0,0,0,0.7,15,0,0,0] | 0 | 2 | 556.6 | [8] | [175] | [1] | [21] | [0] | [0] | 0 | 0 | 0 | 0 | 0 | 0 | 0 | 0 | 0 | [0] | [0] | [0] | [0] | [0] | 1 | 3 | 0 | 0 | 3 | 2 | 0 | 1 | 13.69 | 1.03 | 0 | 44 | 1 | 0 | 0 | 0 | 0 | 0 | 0 | 0 | 0 | 0 | 0
1282 | 11 | 1C1a | 3 | 0 | RiÃŸverhalten von StahlbetonkÃ¶rpern bei Zugbeanspruchung | 1976 | 0 | Germany | UniversitÃ¤t Stuttgart | 0 | Rehm, Eligehausen, MallÃ©e | 2200 | 2200 | 2200 | 2200 | 200 | 50 | [1,2] | [2,42] | [0,0] | [0,0] | 2 | [26.19] | [2,200x200x200,2] | [44] | [0] | [0,0,0] | [0,0,0] | [0] | [0,0,0] | [0] | [1,0,0,0,0.7,15,0,0,0] | 0 | 2 | 556.6 | [8] | [175] | [1] | [21] | [0] | [0] | 0 | 0 | 0 | 0 | 0 | 0 | 0 | 0 | 0 | [0] | [0] | [0] | [0] | [0] | 1 | 3 | 0 | 0 | 3 | 2 | 0 | 1 | 1.72 | 0.13 | 0 | 44 | 1 | 0 | 0 | 0 | 0 | 0 | 0 | 0 | 0 | 0 | 0
1283 | 11 | 1C1a | 4 | 0 | RiÃŸverhalten von StahlbetonkÃ¶rpern bei Zugbeanspruchung | 1976 | 0 | Germany | UniversitÃ¤t Stuttgart | 0 | Rehm, Eligehausen, MallÃ©e | 2200 | 2200 | 2200 | 2200 | 200 | 50 | [1,2] | [2,42] | [0,0] | [0,0] | 2 | [26.19] | [2,200x200x200,2] | [44] | [0] | [0,0,0] | [0,0,0] | [0] | [0,0,0] | [0] | [1,0,0,0,0.7,15,0,0,0] | 0 | 2 | 556.6 | [8] | [175] | [1] | [21] | [0] | [0] | 0 | 0 | 0 | 0 | 0 | 0 | 0 | 0 | 0 | [0] | [0] | [0] | [0] | [0] | 1 | 3 | 0 | 0 | 3 | 2 | 0 | 10 | 13.64 | 1.02 | 0 | 44 | 1 | 0 | 0 | 0 | 0 | 0 | 0 | 0 | 0 | 0 | 0
1284 | 11 | 1C1a | 5 | 0 | RiÃŸverhalten von StahlbetonkÃ¶rpern bei Zugbeanspruchung | 1976 | 0 | Germany | UniversitÃ¤t Stuttgart | 0 | Rehm, Eligehausen, MallÃ©e | 2200 | 2200 | 2200 | 2200 | 200 | 50 | [1,2] | [2,42] | [0,0] | [0,0] | 2 | [26.19] | [2,200x200x200,2] | [44] | [0] | [0,0,0] | [0,0,0] | [0] | [0,0,0] | [0] | [1,0,0,0,0.7,15,0,0,0] | 0 | 2 | 556.6 | [8] | [175] | [1] | [21] | [0] | [0] | 0 | 0 | 0 | 0 | 0 | 0 | 0 | 0 | 0 | [0] | [0] | [0] | [0] | [0] | 1 | 3 | 0 | 0 | 3 | 2 | 0 | 30 | 1.72 | 0.13 | 0 | 44 | 1 | 0 | 0 | 0 | 0 | 0 | 0 | 0 | 0 | 0 | 0
1285 | 11 | 1C1a | 6 | 0 | RiÃŸverhalten von StahlbetonkÃ¶rpern bei Zugbeanspruchung | 1976 | 0 | Germany | UniversitÃ¤t Stuttgart | 0 | Rehm, Eligehausen, MallÃ©e | 2200 | 2200 | 2200 | 2200 | 200 | 50 | [1,2] | [2,42] | [0,0] | [0,0] | 2 | [26.19] | [2,200x200x200,2] | [44] | [0] | [0,0,0] | [0,0,0] | [0] | [0,0,0] | [0] | [1,0,0,0,0.7,15,0,0,0] | 0 | 2 | 556.6 | [8] | [175] | [1] | [21] | [0] | [0] | 0 | 0 | 0 | 0 | 0 | 0 | 0 | 0 | 0 | [0] | [0] | [0] | [0] | [0] | 1 | 3 | 0 | 0 | 3 | 2 | 0 | 1 | 4.56 | 0.34 | 0 | 44 | 1 | 0 | 0 | 0 | 0 | 0 | 0 | 0 | 0 | 0 | 0
1286 | 11 | 1C1a | 7 | 0 | RiÃŸverhalten von StahlbetonkÃ¶rpern bei Zugbeanspruchung | 1976 | 0 | Germany | UniversitÃ¤t Stuttgart | 0 | Rehm, Eligehausen, MallÃ©e | 2200 | 2200 | 2200 | 2200 | 200 | 50 | [1,2] | [2,42] | [0,0] | [0,0] | 2 | [26.19] | [2,200x200x200,2] | [44] | [0] | [0,0,0] | [0,0,0] | [0] | [0,0,0] | [0] | [1,0,0,0,0.7,15,0,0,0] | 0 | 2 | 556.6 | [8] | [175] | [1] | [21] | [0] | [0] | 0 | 0 | 0 | 0 | 0 | 0 | 0 | 0 | 0 | [0] | [0] | [0] | [0] | [0] | 1 | 3 | 0 | 0 | 3 | 2 | 0 | 1 | 9.06 | 0.68 | 0 | 44 | 1 | 0 | 0 | 0 | 0 | 0 | 0 | 0 | 0 | 0 | 0
1287 | 11 | 1C1a | 8 | 0 | RiÃŸverhalten von StahlbetonkÃ¶rpern bei Zugbeanspruchung | 1976 | 0 | Germany | UniversitÃ¤t Stuttgart | 0 | Rehm, Eligehausen, MallÃ©e | 2200 | 2200 | 2200 | 2200 | 200 | 50 | [1,2] | [2,42] | [0,0] | [0,0] | 2 | [26.19] | [2,200x200x200,2] | [44] | [0] | [0,0,0] | [0,0,0] | [0] | [0,0,0] | [0] | [1,0,0,0,0.7,15,0,0,0] | 0 | 2 | 556.6 | [8] | [175] | [1] | [21] | [0] | [0] | 0 | 0 | 0 | 0 | 0 | 0 | 0 | 0 | 0 | [0] | [0] | [0] | [0] | [0] | 1 | 3 | 0 | 0 | 3 | 2 | 0 | 1 | 13.55 | 1.02 | 0 | 44 | 1 | 0 | 0 | 0 | 0 | 0 | 0 | 0 | 0 | 0 | 0
1288 | 11 | 1C1a | 9 | 0 | RiÃŸverhalten von StahlbetonkÃ¶rpern bei Zugbeanspruchung | 1976 | 0 | Germany | UniversitÃ¤t Stuttgart | 0 | Rehm, Eligehausen, MallÃ©e | 2200 | 2200 | 2200 | 2200 | 200 | 50 | [1,2] | [2,42] | [0,0] | [0,0] | 2 | [26.19] | [2,200x200x200,2] | [44] | [0] | [0,0,0] | [0,0,0] | [0] | [0,0,0] | [0] | [1,0,0,0,0.7,15,0,0,0] | 0 | 2 | 556.6 | [8] | [175] | [1] | [21] | [0] | [0] | 0 | 0 | 0 | 0 | 0 | 0 | 0 | 0 | 0 | [0] | [0] | [0] | [0] | [0] | 1 | 3 | 0 | 0 | 3 | 2 | 0 | 1 | 18.3 | 1.37 | 0 | 44 | 1 | 0 | 0 | 0 | 0 | 0 | 0 | 0 | 0 | 0 | 0
1289 | 11 | 1C1a | 10 | 0 | RiÃŸverhalten von StahlbetonkÃ¶rpern bei Zugbeanspruchung | 1976 | 0 | Germany | UniversitÃ¤t Stuttgart | 0 | Rehm, Eligehausen, MallÃ©e | 2200 | 2200 | 2200 | 2200 | 200 | 50 | [1,2] | [2,42] | [0,0] | [0,0] | 2 | [26.19] | [2,200x200x200,2] | [44] | [0] | [0,0,0] | [0,0,0] | [0] | [0,0,0] | [0] | [1,0,0,0,0.7,15,0,0,0] | 0 | 2 | 556.6 | [8] | [175] | [1] | [21] | [0] | [0] | 0 | 0 | 0 | 0 | 0 | 0 | 0 | 0 | 0 | [0] | [0] | [0] | [0] | [0] | 1 | 3 | 0 | 0 | 3 | 2 | 0 | 1 | 22.8 | 1.71 | 0 | 44 | 1 | 0 | 0 | 0 | 0 | 0 | 0 | 0 | 0 | 0 | 0
1290 | 11 | 1C2a | 1 | 0 | RiÃŸverhalten von StahlbetonkÃ¶rpern bei Zugbeanspruchung | 1976 | 0 | Germany | UniversitÃ¤t Stuttgart | 0 | Rehm, Eligehausen, MallÃ©e | 2200 | 2200 | 2200 | 2200 | 200 | 50 | [1,2] | [2,42] | [0,0] | [0,0] | 2 | [26.19] | [2,200x200x200,2] | [44] | [0] | [0,0,0] | [0,0,0] | [0] | [0,0,0] | [0] | [1,0,0,0,0.7,15,0,0,0] | 0 | 2 | 556.6 | [8] | [100] | [1] | [21] | [0] | [0] | 0 | 0 | 0 | 0 | 0 | 0 | 0 | 0 | 0 | [0] | [0] | [0] | [0] | [0] | 1 | 1a | 0 | 0 | 3 | 2 | 0 | 1 | 0 | 0 | 361.989 | 44 | 1 | 0 | 0 | 0 | 0 | 0 | 0.436 | 0 | 0.515 | 499 | 1080
1291 | 11 | 1C2a | 2 | 0 | RiÃŸverhalten von StahlbetonkÃ¶rpern bei Zugbeanspruchung | 1976 | 0 | Germany | UniversitÃ¤t Stuttgart | 0 | Rehm, Eligehausen, MallÃ©e | 2200 | 2200 | 2200 | 2200 | 200 | 50 | [1,2] | [2,42] | [0,0] | [0,0] | 2 | [26.19] | [2,200x200x200,2] | [44] | [0] | [0,0,0] | [0,0,0] | [0] | [0,0,0] | [0] | [1,0,0,0,0.7,15,0,0,0] | 0 | 2 | 556.6 | [8] | [100] | [1] | [21] | [0] | [0] | 0 | 0 | 0 | 0 | 0 | 0 | 0 | 0 | 0 | [0] | [0] | [0] | [0] | [0] | 1 | 1a | 0 | 0 | 3 | 2 | 0 | 1 | 0 | 0 | 34.1388 | 44 | 1 | 0 | 0 | 0 | 0 | 0 | 0.15 | 0 | 0.175 | 499 | 1080
1292 | 11 | 1C2a | 3 | 0 | RiÃŸverhalten von StahlbetonkÃ¶rpern bei Zugbeanspruchung | 1976 | 0 | Germany | UniversitÃ¤t Stuttgart | 0 | Rehm, Eligehausen, MallÃ©e | 2200 | 2200 | 2200 | 2200 | 200 | 50 | [1,2] | [2,42] | [0,0] | [0,0] | 2 | [26.19] | [2,200x200x200,2] | [44] | [0] | [0,0,0] | [0,0,0] | [0] | [0,0,0] | [0] | [1,0,0,0,0.7,15,0,0,0] | 0 | 2 | 556.6 | [8] | [100] | [1] | [21] | [0] | [0] | 0 | 0 | 0 | 0 | 0 | 0 | 0 | 0 | 0 | [0] | [0] | [0] | [0] | [0] | 1 | 1a | 0 | 0 | 3 | 2 | 0 | 10 | 0 | 0 | 360.5175 | 44 | 1 | 0 | 0 | 0 | 0 | 0 | 0.391 | 0 | 0.76 | 245.333 | 870
1293 | 11 | 1C2a | 4 | 0 | RiÃŸverhalten von StahlbetonkÃ¶rpern bei Zugbeanspruchung | 1976 | 0 | Germany | UniversitÃ¤t Stuttgart | 0 | Rehm, Eligehausen, MallÃ©e | 2200 | 2200 | 2200 | 2200 | 200 | 50 | [1,2] | [2,42] | [0,0] | [0,0] | 2 | [26.19] | [2,200x200x200,2] | [44] | [0] | [0,0,0] | [0,0,0] | [0] | [0,0,0] | [0] | [1,0,0,0,0.7,15,0,0,0] | 0 | 2 | 556.6 | [8] | [100] | [1] | [21] | [0] | [0] | 0 | 0 | 0 | 0 | 0 | 0 | 0 | 0 | 0 | [0] | [0] | [0] | [0] | [0] | 1 | 1a | 0 | 0 | 3 | 2 | 0 | 30 | 0 | 0 | 33.1578 | 44 | 1 | 0 | 0 | 0 | 0 | 0 | 0.167 | 0 | 0.255 | 226.667 | 430
1294 | 11 | 1C2a | 5 | 0 | RiÃŸverhalten von StahlbetonkÃ¶rpern bei Zugbeanspruchung | 1976 | 0 | Germany | UniversitÃ¤t Stuttgart | 0 | Rehm, Eligehausen, MallÃ©e | 2200 | 2200 | 2200 | 2200 | 200 | 50 | [1,2] | [2,42] | [0,0] | [0,0] | 2 | [26.19] | [2,200x200x200,2] | [44] | [0] | [0,0,0] | [0,0,0] | [0] | [0,0,0] | [0] | [1,0,0,0,0.7,15,0,0,0] | 0 | 2 | 556.6 | [8] | [100] | [1] | [21] | [0] | [0] | 0 | 0 | 0 | 0 | 0 | 0 | 0 | 0 | 0 | [0] | [0] | [0] | [0] | [0] | 1 | 1a | 0 | 0 | 3 | 2 | 0 | 1 | 0 | 0 | 90.3501 | 44 | 1 | 0 | 0 | 0 | 0 | 0 | 0.149 | 0 | 0.218 | 226.667 | 430
1295 | 11 | 1C2a | 6 | 0 | RiÃŸverhalten von StahlbetonkÃ¶rpern bei Zugbeanspruchung | 1976 | 0 | Germany | UniversitÃ¤t Stuttgart | 0 | Rehm, Eligehausen, MallÃ©e | 2200 | 2200 | 2200 | 2200 | 200 | 50 | [1,2] | [2,42] | [0,0] | [0,0] | 2 | [26.19] | [2,200x200x200,2] | [44] | [0] | [0,0,0] | [0,0,0] | [0] | [0,0,0] | [0] | [1,0,0,0,0.7,15,0,0,0] | 0 | 2 | 556.6 | [8] | [100] | [1] | [21] | [0] | [0] | 0 | 0 | 0 | 0 | 0 | 0 | 0 | 0 | 0 | [0] | [0] | [0] | [0] | [0] | 1 | 1a | 0 | 0 | 3 | 2 | 0 | 1 | 0 | 0 | 182.1717 | 44 | 1 | 0 | 0 | 0 | 0 | 0 | 0.252 | 0 | 0.393 | 226.667 | 430
1296 | 11 | 1C2a | 7 | 0 | RiÃŸverhalten von StahlbetonkÃ¶rpern bei Zugbeanspruchung | 1976 | 0 | Germany | UniversitÃ¤t Stuttgart | 0 | Rehm, Eligehausen, MallÃ©e | 2200 | 2200 | 2200 | 2200 | 200 | 50 | [1,2] | [2,42] | [0,0] | [0,0] | 2 | [26.19] | [2,200x200x200,2] | [44] | [0] | [0,0,0] | [0,0,0] | [0] | [0,0,0] | [0] | [1,0,0,0,0.7,15,0,0,0] | 0 | 2 | 556.6 | [8] | [100] | [1] | [21] | [0] | [0] | 0 | 0 | 0 | 0 | 0 | 0 | 0 | 0 | 0 | [0] | [0] | [0] | [0] | [0] | 1 | 1a | 0 | 0 | 3 | 2 | 0 | 1 | 0 | 0 | 273.7971 | 44 | 1 | 0 | 0 | 0 | 0 | 0 | 0.397 | 0 | 0.563 | 226.667 | 430
1297 | 11 | 1C2a | 8 | 0 | RiÃŸverhalten von StahlbetonkÃ¶rpern bei Zugbeanspruchung | 1976 | 0 | Germany | UniversitÃ¤t Stuttgart | 0 | Rehm, Eligehausen, MallÃ©e | 2200 | 2200 | 2200 | 2200 | 200 | 50 | [1,2] | [2,42] | [0,0] | [0,0] | 2 | [26.19] | [2,200x200x200,2] | [44] | [0] | [0,0,0] | [0,0,0] | [0] | [0,0,0] | [0] | [1,0,0,0,0.7,15,0,0,0] | 0 | 2 | 556.6 | [8] | [100] | [1] | [21] | [0] | [0] | 0 | 0 | 0 | 0 | 0 | 0 | 0 | 0 | 0 | [0] | [0] | [0] | [0] | [0] | 1 | 1a | 0 | 0 | 3 | 2 | 0 | 1 | 0 | 0 | 363.2643 | 44 | 1 | 0 | 0 | 0 | 0 | 0 | 0.427 | 0 | 0.668 | 177.333 | 370
1298 | 11 | 1C2a | 9 | 0 | RiÃŸverhalten von StahlbetonkÃ¶rpern bei Zugbeanspruchung | 1976 | 0 | Germany | UniversitÃ¤t Stuttgart | 0 | Rehm, Eligehausen, MallÃ©e | 2200 | 2200 | 2200 | 2200 | 200 | 50 | [1,2] | [2,42] | [0,0] | [0,0] | 2 | [26.19] | [2,200x200x200,2] | [44] | [0] | [0,0,0] | [0,0,0] | [0] | [0,0,0] | [0] | [1,0,0,0,0.7,15,0,0,0] | 0 | 2 | 556.6 | [8] | [100] | [1] | [21] | [0] | [0] | 0 | 0 | 0 | 0 | 0 | 0 | 0 | 0 | 0 | [0] | [0] | [0] | [0] | [0] | 1 | 1a | 0 | 0 | 3 | 2 | 0 | 1 | 0 | 0 | 453.6144 | 44 | 1 | 0 | 0 | 0 | 0 | 0 | 0.52 | 0 | 0.925 | 171.667 | 320
1299 | 11 | 2A2b | 1 | 0 | RiÃŸverhalten von StahlbetonkÃ¶rpern bei Zugbeanspruchung | 1976 | 0 | Germany | UniversitÃ¤t Stuttgart | 0 | Rehm, Eligehausen, MallÃ©e | 2200 | 2200 | 2200 | 2200 | 50 | 50 | [1,3,0] | [2,7,26] | [0,0,0] | [0,0,0] | 2 | [26.19] | [2,200x200x200,2] | [35] | [0] | [0,0,0] | [0,0,0] | [0] | [0,0,0] | [0] | [1,0,0,0,0.7,15,0,0,0] | 0 | 2 | 566.9 | [6] | [25] | [1] | [22] | [0] | [0] | 0 | 0 | 0 | 0 | 0 | 0 | 0 | 0 | 0 | [0] | [0] | [0] | [0] | [0] | 1 | 1a | 0 | 0 | 3 | 2 | 0 | 1 | 0 | 0 | 197.4753 | 35 | 1 | 0 | 0 | 0 | 0 | 0 | 0.062 | 0 | 0.105 | 139.5 | 290
1300 | 11 | 2A2b | 2 | 0 | RiÃŸverhalten von StahlbetonkÃ¶rpern bei Zugbeanspruchung | 1976 | 0 | Germany | UniversitÃ¤t Stuttgart | 0 | Rehm, Eligehausen, MallÃ©e | 2200 | 2200 | 2200 | 2200 | 50 | 50 | [1,3,0] | [2,7,26] | [0,0,0] | [0,0,0] | 2 | [26.19] | [2,200x200x200,2] | [35] | [0] | [0,0,0] | [0,0,0] | [0] | [0,0,0] | [0] | [1,0,0,0,0.7,15,0,0,0] | 0 | 2 | 566.9 | [6] | [25] | [1] | [22] | [0] | [0] | 0 | 0 | 0 | 0 | 0 | 0 | 0 | 0 | 0 | [0] | [0] | [0] | [0] | [0] | 1 | 1a | 0 | 0 | 3 | 2 | 0 | 1 | 0 | 0 | 54.6417 | 35 | 1 | 0 | 0 | 0 | 0 | 0 | 0.036 | 0 | 0.07 | 139.5 | 290
1301 | 11 | 2A2b | 3 | 0 | RiÃŸverhalten von StahlbetonkÃ¶rpern bei Zugbeanspruchung | 1976 | 0 | Germany | UniversitÃ¤t Stuttgart | 0 | Rehm, Eligehausen, MallÃ©e | 2200 | 2200 | 2200 | 2200 | 50 | 50 | [1,3,0] | [2,7,26] | [0,0,0] | [0,0,0] | 2 | [26.19] | [2,200x200x200,2] | [35] | [0] | [0,0,0] | [0,0,0] | [0] | [0,0,0] | [0] | [1,0,0,0,0.7,15,0,0,0] | 0 | 2 | 566.9 | [6] | [25] | [1] | [22] | [0] | [0] | 0 | 0 | 0 | 0 | 0 | 0 | 0 | 0 | 0 | [0] | [0] | [0] | [0] | [0] | 1 | 1a | 0 | 0 | 3 | 2 | 0 | 10 | 0 | 0 | 196.4943 | 35 | 1 | 0 | 0 | 0 | 0 | 0 | 0.069 | 0 | 0.115 | 155.5 | 350
1302 | 11 | 2A2b | 4 | 0 | RiÃŸverhalten von StahlbetonkÃ¶rpern bei Zugbeanspruchung | 1976 | 0 | Germany | UniversitÃ¤t Stuttgart | 0 | Rehm, Eligehausen, MallÃ©e | 2200 | 2200 | 2200 | 2200 | 50 | 50 | [1,3,0] | [2,7,26] | [0,0,0] | [0,0,0] | 2 | [26.19] | [2,200x200x200,2] | [35] | [0] | [0,0,0] | [0,0,0] | [0] | [0,0,0] | [0] | [1,0,0,0,0.7,15,0,0,0] | 0 | 2 | 566.9 | [6] | [25] | [1] | [22] | [0] | [0] | 0 | 0 | 0 | 0 | 0 | 0 | 0 | 0 | 0 | [0] | [0] | [0] | [0] | [0] | 1 | 1a | 0 | 0 | 3 | 2 | 0 | 30 | 0 | 0 | 197.4753 | 35 | 1 | 0 | 0 | 0 | 0 | 0 | 0.076 | 0 | 0.13 | 155.5 | 350
1303 | 11 | 2A2b | 5 | 0 | RiÃŸverhalten von StahlbetonkÃ¶rpern bei Zugbeanspruchung | 1976 | 0 | Germany | UniversitÃ¤t Stuttgart | 0 | Rehm, Eligehausen, MallÃ©e | 2200 | 2200 | 2200 | 2200 | 50 | 50 | [1,3,0] | [2,7,26] | [0,0,0] | [0,0,0] | 2 | [26.19] | [2,200x200x200,2] | [35] | [0] | [0,0,0] | [0,0,0] | [0] | [0,0,0] | [0] | [1,0,0,0,0.7,15,0,0,0] | 0 | 2 | 566.9 | [6] | [25] | [1] | [22] | [0] | [0] | 0 | 0 | 0 | 0 | 0 | 0 | 0 | 0 | 0 | [0] | [0] | [0] | [0] | [0] | 1 | 1a | 0 | 0 | 3 | 2 | 0 | 30 | 0 | 0 | 53.955 | 35 | 1 | 0 | 0 | 0 | 0 | 0 | 0.042 | 0 | 0.075 | 155.5 | 350
1304 | 11 | 2A2b | 6 | 0 | RiÃŸverhalten von StahlbetonkÃ¶rpern bei Zugbeanspruchung | 1976 | 0 | Germany | UniversitÃ¤t Stuttgart | 0 | Rehm, Eligehausen, MallÃ©e | 2200 | 2200 | 2200 | 2200 | 50 | 50 | [1,3,0] | [2,7,26] | [0,0,0] | [0,0,0] | 2 | [26.19] | [2,200x200x200,2] | [35] | [0] | [0,0,0] | [0,0,0] | [0] | [0,0,0] | [0] | [1,0,0,0,0.7,15,0,0,0] | 0 | 2 | 566.9 | [6] | [25] | [1] | [22] | [0] | [0] | 0 | 0 | 0 | 0 | 0 | 0 | 0 | 0 | 0 | [0] | [0] | [0] | [0] | [0] | 1 | 1a | 0 | 0 | 3 | 2 | 0 | 1 | 0 | 0 | 291.5532 | 35 | 1 | 0 | 0 | 0 | 0 | 0 | 0.103 | 0 | 0.175 | 125.5 | 250
1305 | 11 | 2A2b | 7 | 0 | RiÃŸverhalten von StahlbetonkÃ¶rpern bei Zugbeanspruchung | 1976 | 0 | Germany | UniversitÃ¤t Stuttgart | 0 | Rehm, Eligehausen, MallÃ©e | 2200 | 2200 | 2200 | 2200 | 50 | 50 | [1,3,0] | [2,7,26] | [0,0,0] | [0,0,0] | 2 | [26.19] | [2,200x200x200,2] | [35] | [0] | [0,0,0] | [0,0,0] | [0] | [0,0,0] | [0] | [1,0,0,0,0.7,15,0,0,0] | 0 | 2 | 566.9 | [6] | [25] | [1] | [22] | [0] | [0] | 0 | 0 | 0 | 0 | 0 | 0 | 0 | 0 | 0 | [0] | [0] | [0] | [0] | [0] | 1 | 1a | 0 | 0 | 3 | 2 | 0 | 1 | 0 | 0 | 393.381 | 35 | 1 | 0 | 0 | 0 | 0 | 0 | 0.148 | 0 | 0.235 | 89.5 | 270
1306 | 11 | 2A2b | 8 | 0 | RiÃŸverhalten von StahlbetonkÃ¶rpern bei Zugbeanspruchung | 1976 | 0 | Germany | UniversitÃ¤t Stuttgart | 0 | Rehm, Eligehausen, MallÃ©e | 2200 | 2200 | 2200 | 2200 | 50 | 50 | [1,3,0] | [2,7,26] | [0,0,0] | [0,0,0] | 2 | [26.19] | [2,200x200x200,2] | [35] | [0] | [0,0,0] | [0,0,0] | [0] | [0,0,0] | [0] | [1,0,0,0,0.7,15,0,0,0] | 0 | 2 | 566.9 | [6] | [25] | [1] | [22] | [0] | [0] | 0 | 0 | 0 | 0 | 0 | 0 | 0 | 0 | 0 | [0] | [0] | [0] | [0] | [0] | 1 | 1a | 0 | 0 | 3 | 2 | 0 | 1 | 0 | 0 | 486.7722 | 35 | 1 | 0 | 0 | 0 | 0 | 0 | 0.157 | 0 | 0.34 | 83 | 170
1307 | 11 | 2A2d | 1 | 0 | RiÃŸverhalten von StahlbetonkÃ¶rpern bei Zugbeanspruchung | 1976 | 0 | Germany | UniversitÃ¤t Stuttgart | 0 | Rehm, Eligehausen, MallÃ©e | 2200 | 2200 | 2200 | 2200 | 50 | 50 | [1,3,0] | [2,7,26] | [0,0,0] | [0,0,0] | 2 | [26.19] | [2,200x200x200,2] | [35] | [0] | [0,0,0] | [0,0,0] | [0] | [0,0,0] | [0] | [1,0,0,0,0.7,15,0,0,0] | 0 | 2 | 556.6 | [8] | [25] | [1] | [21] | [0] | [0] | 0 | 0 | 0 | 0 | 0 | 0 | 0 | 0 | 0 | [0] | [0] | [0] | [0] | [0] | 1 | 1a | 0 | 0 | 3 | 2 | 0 | 1 | 0 | 0 | 121.5459 | 35 | 1 | 0 | 0 | 0 | 0 | 0 | 0.049 | 0 | 0.115 | 154.5 | 390
1308 | 11 | 2A2d | 2 | 0 | RiÃŸverhalten von StahlbetonkÃ¶rpern bei Zugbeanspruchung | 1976 | 0 | Germany | UniversitÃ¤t Stuttgart | 0 | Rehm, Eligehausen, MallÃ©e | 2200 | 2200 | 2200 | 2200 | 50 | 50 | [1,3,0] | [2,7,26] | [0,0,0] | [0,0,0] | 2 | [26.19] | [2,200x200x200,2] | [35] | [0] | [0,0,0] | [0,0,0] | [0] | [0,0,0] | [0] | [1,0,0,0,0.7,15,0,0,0] | 0 | 2 | 556.6 | [8] | [25] | [1] | [21] | [0] | [0] | 0 | 0 | 0 | 0 | 0 | 0 | 0 | 0 | 0 | [0] | [0] | [0] | [0] | [0] | 1 | 1a | 0 | 0 | 3 | 2 | 0 | 1 | 0 | 0 | 29.3319 | 35 | 1 | 0 | 0 | 0 | 0 | 0 | 0.034 | 0 | 0.08 | 182 | 410
1309 | 11 | 2A2d | 3 | 0 | RiÃŸverhalten von StahlbetonkÃ¶rpern bei Zugbeanspruchung | 1976 | 0 | Germany | UniversitÃ¤t Stuttgart | 0 | Rehm, Eligehausen, MallÃ©e | 2200 | 2200 | 2200 | 2200 | 50 | 50 | [1,3,0] | [2,7,26] | [0,0,0] | [0,0,0] | 2 | [26.19] | [2,200x200x200,2] | [35] | [0] | [0,0,0] | [0,0,0] | [0] | [0,0,0] | [0] | [1,0,0,0,0.7,15,0,0,0] | 0 | 2 | 556.6 | [8] | [25] | [1] | [21] | [0] | [0] | 0 | 0 | 0 | 0 | 0 | 0 | 0 | 0 | 0 | [0] | [0] | [0] | [0] | [0] | 1 | 1a | 0 | 0 | 3 | 2 | 0 | 10 | 0 | 0 | 121.5459 | 35 | 1 | 0 | 0 | 0 | 0 | 0 | 0.047 | 0 | 0.115 | 124.5 | 300
1310 | 11 | 2A2d | 4 | 0 | RiÃŸverhalten von StahlbetonkÃ¶rpern bei Zugbeanspruchung | 1976 | 0 | Germany | UniversitÃ¤t Stuttgart | 0 | Rehm, Eligehausen, MallÃ©e | 2200 | 2200 | 2200 | 2200 | 50 | 50 | [1,3,0] | [2,7,26] | [0,0,0] | [0,0,0] | 2 | [26.19] | [2,200x200x200,2] | [35] | [0] | [0,0,0] | [0,0,0] | [0] | [0,0,0] | [0] | [1,0,0,0,0.7,15,0,0,0] | 0 | 2 | 556.6 | [8] | [25] | [1] | [21] | [0] | [0] | 0 | 0 | 0 | 0 | 0 | 0 | 0 | 0 | 0 | [0] | [0] | [0] | [0] | [0] | 1 | 1a | 0 | 0 | 3 | 2 | 0 | 1 | 0 | 0 | 30.2148 | 35 | 1 | 0 | 0 | 0 | 0 | 0 | 0.026 | 0 | 0.07 | 124.5 | 300
1311 | 11 | 2A2d | 5 | 0 | RiÃŸverhalten von StahlbetonkÃ¶rpern bei Zugbeanspruchung | 1976 | 0 | Germany | UniversitÃ¤t Stuttgart | 0 | Rehm, Eligehausen, MallÃ©e | 2200 | 2200 | 2200 | 2200 | 50 | 50 | [1,3,0] | [2,7,26] | [0,0,0] | [0,0,0] | 2 | [26.19] | [2,200x200x200,2] | [35] | [0] | [0,0,0] | [0,0,0] | [0] | [0,0,0] | [0] | [1,0,0,0,0.7,15,0,0,0] | 0 | 2 | 556.6 | [8] | [25] | [1] | [21] | [0] | [0] | 0 | 0 | 0 | 0 | 0 | 0 | 0 | 0 | 0 | [0] | [0] | [0] | [0] | [0] | 1 | 1a | 0 | 0 | 3 | 2 | 0 | 30 | 0 | 0 | 122.625 | 35 | 1 | 0 | 0 | 0 | 0 | 0 | 0.052 | 0 | 0.14 | 124.5 | 300
1312 | 11 | 2A2d | 6 | 0 | RiÃŸverhalten von StahlbetonkÃ¶rpern bei Zugbeanspruchung | 1976 | 0 | Germany | UniversitÃ¤t Stuttgart | 0 | Rehm, Eligehausen, MallÃ©e | 2200 | 2200 | 2200 | 2200 | 50 | 50 | [1,3,0] | [2,7,26] | [0,0,0] | [0,0,0] | 2 | [26.19] | [2,200x200x200,2] | [35] | [0] | [0,0,0] | [0,0,0] | [0] | [0,0,0] | [0] | [1,0,0,0,0.7,15,0,0,0] | 0 | 2 | 556.6 | [8] | [25] | [1] | [21] | [0] | [0] | 0 | 0 | 0 | 0 | 0 | 0 | 0 | 0 | 0 | [0] | [0] | [0] | [0] | [0] | 1 | 1a | 0 | 0 | 3 | 2 | 0 | 1 | 0 | 0 | 29.3319 | 35 | 1 | 0 | 0 | 0 | 0 | 0 | 0.029 | 0 | 0.08 | 124.5 | 300
1313 | 11 | 2A2d | 7 | 0 | RiÃŸverhalten von StahlbetonkÃ¶rpern bei Zugbeanspruchung | 1976 | 0 | Germany | UniversitÃ¤t Stuttgart | 0 | Rehm, Eligehausen, MallÃ©e | 2200 | 2200 | 2200 | 2200 | 50 | 50 | [1,3,0] | [2,7,26] | [0,0,0] | [0,0,0] | 2 | [26.19] | [2,200x200x200,2] | [35] | [0] | [0,0,0] | [0,0,0] | [0] | [0,0,0] | [0] | [1,0,0,0,0.7,15,0,0,0] | 0 | 2 | 556.6 | [8] | [25] | [1] | [21] | [0] | [0] | 0 | 0 | 0 | 0 | 0 | 0 | 0 | 0 | 0 | [0] | [0] | [0] | [0] | [0] | 1 | 1a | 0 | 0 | 3 | 2 | 0 | 1 | 0 | 0 | 180.504 | 35 | 1 | 0 | 0 | 0 | 0 | 0 | 0.069 | 0 | 0.195 | 124.5 | 300
1314 | 11 | 2A2d | 8 | 0 | RiÃŸverhalten von StahlbetonkÃ¶rpern bei Zugbeanspruchung | 1976 | 0 | Germany | UniversitÃ¤t Stuttgart | 0 | Rehm, Eligehausen, MallÃ©e | 2200 | 2200 | 2200 | 2200 | 50 | 50 | [1,3,0] | [2,7,26] | [0,0,0] | [0,0,0] | 2 | [26.19] | [2,200x200x200,2] | [35] | [0] | [0,0,0] | [0,0,0] | [0] | [0,0,0] | [0] | [1,0,0,0,0.7,15,0,0,0] | 0 | 2 | 556.6 | [8] | [25] | [1] | [21] | [0] | [0] | 0 | 0 | 0 | 0 | 0 | 0 | 0 | 0 | 0 | [0] | [0] | [0] | [0] | [0] | 1 | 1a | 0 | 0 | 3 | 2 | 0 | 1 | 0 | 0 | 272.1294 | 35 | 1 | 0 | 0 | 0 | 0 | 0 | 0.08 | 0 | 0.215 | 97 | 230
1315 | 11 | 2A2d | 9 | 0 | RiÃŸverhalten von StahlbetonkÃ¶rpern bei Zugbeanspruchung | 1976 | 0 | Germany | UniversitÃ¤t Stuttgart | 0 | Rehm, Eligehausen, MallÃ©e | 2200 | 2200 | 2200 | 2200 | 50 | 50 | [1,3,0] | [2,7,26] | [0,0,0] | [0,0,0] | 2 | [26.19] | [2,200x200x200,2] | [35] | [0] | [0,0,0] | [0,0,0] | [0] | [0,0,0] | [0] | [1,0,0,0,0.7,15,0,0,0] | 0 | 2 | 556.6 | [8] | [25] | [1] | [21] | [0] | [0] | 0 | 0 | 0 | 0 | 0 | 0 | 0 | 0 | 0 | [0] | [0] | [0] | [0] | [0] | 1 | 1a | 0 | 0 | 3 | 2 | 0 | 1 | 0 | 0 | 362.4795 | 35 | 1 | 0 | 0 | 0 | 0 | 0 | 0.112 | 0 | 0.25 | 97 | 230
1316 | 11 | 2A2d | 10 | 0 | RiÃŸverhalten von StahlbetonkÃ¶rpern bei Zugbeanspruchung | 1976 | 0 | Germany | UniversitÃ¤t Stuttgart | 0 | Rehm, Eligehausen, MallÃ©e | 2200 | 2200 | 2200 | 2200 | 50 | 50 | [1,3,0] | [2,7,26] | [0,0,0] | [0,0,0] | 2 | [26.19] | [2,200x200x200,2] | [35] | [0] | [0,0,0] | [0,0,0] | [0] | [0,0,0] | [0] | [1,0,0,0,0.7,15,0,0,0] | 0 | 2 | 556.6 | [8] | [25] | [1] | [21] | [0] | [0] | 0 | 0 | 0 | 0 | 0 | 0 | 0 | 0 | 0 | [0] | [0] | [0] | [0] | [0] | 1 | 1a | 0 | 0 | 3 | 2 | 0 | 1 | 0 | 0 | 452.5353 | 35 | 1 | 0 | 0 | 0 | 0 | 0 | 0.148 | 0 | 0.265 | 97 | 230
1317 | 11 | 2B1a | 1 | 0 | RiÃŸverhalten von StahlbetonkÃ¶rpern bei Zugbeanspruchung | 1976 | 0 | Germany | UniversitÃ¤t Stuttgart | 0 | Rehm, Eligehausen, MallÃ©e | 2200 | 2200 | 2200 | 2200 | 100 | 50 | [1,3,0] | [2,7,26] | [0,0,0] | [0,0,0] | 2 | [26.19] | [2,200x200x200,2] | [35] | [0] | [0,0,0] | [0,0,0] | [0] | [0,0,0] | [0] | [1,0,0,0,0.7,15,0,0,0] | 0 | 2 | 566.9 | [6] | [75] | [1] | [22] | [0] | [0] | 0 | 0 | 0 | 0 | 0 | 0 | 0 | 0 | 0 | [0] | [0] | [0] | [0] | [0] | 1 | 3 | 0 | 0 | 3 | 2 | 0 | 1 | 0.14 | 0 | 0 | 35 | 1 | 0 | 0 | 0 | 0 | 0 | 0 | 0 | 0 | 0 | 0
1318 | 11 | 2B1a | 2 | 0 | RiÃŸverhalten von StahlbetonkÃ¶rpern bei Zugbeanspruchung | 1976 | 0 | Germany | UniversitÃ¤t Stuttgart | 0 | Rehm, Eligehausen, MallÃ©e | 2200 | 2200 | 2200 | 2200 | 100 | 50 | [1,3,0] | [2,7,26] | [0,0,0] | [0,0,0] | 2 | [26.19] | [2,200x200x200,2] | [35] | [0] | [0,0,0] | [0,0,0] | [0] | [0,0,0] | [0] | [1,0,0,0,0.7,15,0,0,0] | 0 | 2 | 566.9 | [6] | [75] | [1] | [22] | [0] | [0] | 0 | 0 | 0 | 0 | 0 | 0 | 0 | 0 | 0 | [0] | [0] | [0] | [0] | [0] | 1 | 3 | 0 | 0 | 3 | 2 | 0 | 1 | 1.6 | 0.04 | 0 | 35 | 1 | 0 | 0 | 0 | 0 | 0 | 0 | 0 | 0 | 0 | 0
1319 | 11 | 2B1a | 3 | 0 | RiÃŸverhalten von StahlbetonkÃ¶rpern bei Zugbeanspruchung | 1976 | 0 | Germany | UniversitÃ¤t Stuttgart | 0 | Rehm, Eligehausen, MallÃ©e | 2200 | 2200 | 2200 | 2200 | 100 | 50 | [1,3,0] | [2,7,26] | [0,0,0] | [0,0,0] | 2 | [26.19] | [2,200x200x200,2] | [35] | [0] | [0,0,0] | [0,0,0] | [0] | [0,0,0] | [0] | [1,0,0,0,0.7,15,0,0,0] | 0 | 2 | 566.9 | [6] | [75] | [1] | [22] | [0] | [0] | 0 | 0 | 0 | 0 | 0 | 0 | 0 | 0 | 0 | [0] | [0] | [0] | [0] | [0] | 1 | 3 | 0 | 0 | 3 | 2 | 0 | 1 | 3.17 | 0.08 | 0 | 35 | 1 | 0 | 0 | 0 | 0 | 0 | 0 | 0 | 0 | 0 | 0
1320 | 11 | 2B1a | 4 | 0 | RiÃŸverhalten von StahlbetonkÃ¶rpern bei Zugbeanspruchung | 1976 | 0 | Germany | UniversitÃ¤t Stuttgart | 0 | Rehm, Eligehausen, MallÃ©e | 2200 | 2200 | 2200 | 2200 | 100 | 50 | [1,3,0] | [2,7,26] | [0,0,0] | [0,0,0] | 2 | [26.19] | [2,200x200x200,2] | [35] | [0] | [0,0,0] | [0,0,0] | [0] | [0,0,0] | [0] | [1,0,0,0,0.7,15,0,0,0] | 0 | 2 | 566.9 | [6] | [75] | [1] | [22] | [0] | [0] | 0 | 0 | 0 | 0 | 0 | 0 | 0 | 0 | 0 | [0] | [0] | [0] | [0] | [0] | 1 | 3 | 0 | 0 | 3 | 2 | 0 | 1 | 5.74 | 0.14 | 0 | 35 | 1 | 0 | 0 | 0 | 0 | 0 | 0 | 0 | 0 | 0 | 0
1321 | 11 | 2B1a | 5 | 0 | RiÃŸverhalten von StahlbetonkÃ¶rpern bei Zugbeanspruchung | 1976 | 0 | Germany | UniversitÃ¤t Stuttgart | 0 | Rehm, Eligehausen, MallÃ©e | 2200 | 2200 | 2200 | 2200 | 100 | 50 | [1,3,0] | [2,7,26] | [0,0,0] | [0,0,0] | 2 | [26.19] | [2,200x200x200,2] | [35] | [0] | [0,0,0] | [0,0,0] | [0] | [0,0,0] | [0] | [1,0,0,0,0.7,15,0,0,0] | 0 | 2 | 566.9 | [6] | [75] | [1] | [22] | [0] | [0] | 0 | 0 | 0 | 0 | 0 | 0 | 0 | 0 | 0 | [0] | [0] | [0] | [0] | [0] | 1 | 3 | 0 | 0 | 3 | 2 | 0 | 1 | 1.6 | 0.04 | 0 | 35 | 1 | 0 | 0 | 0 | 0 | 0 | 0 | 0 | 0 | 0 | 0
1322 | 11 | 2B1a | 6 | 0 | RiÃŸverhalten von StahlbetonkÃ¶rpern bei Zugbeanspruchung | 1976 | 0 | Germany | UniversitÃ¤t Stuttgart | 0 | Rehm, Eligehausen, MallÃ©e | 2200 | 2200 | 2200 | 2200 | 100 | 50 | [1,3,0] | [2,7,26] | [0,0,0] | [0,0,0] | 2 | [26.19] | [2,200x200x200,2] | [35] | [0] | [0,0,0] | [0,0,0] | [0] | [0,0,0] | [0] | [1,0,0,0,0.7,15,0,0,0] | 0 | 2 | 566.9 | [6] | [75] | [1] | [22] | [0] | [0] | 0 | 0 | 0 | 0 | 0 | 0 | 0 | 0 | 0 | [0] | [0] | [0] | [0] | [0] | 1 | 3 | 0 | 0 | 3 | 2 | 0 | 10 | 5.74 | 0.14 | 0 | 35 | 1 | 0 | 0 | 0 | 0 | 0 | 0 | 0 | 0 | 0 | 0
1323 | 11 | 2B1a | 7 | 0 | RiÃŸverhalten von StahlbetonkÃ¶rpern bei Zugbeanspruchung | 1976 | 0 | Germany | UniversitÃ¤t Stuttgart | 0 | Rehm, Eligehausen, MallÃ©e | 2200 | 2200 | 2200 | 2200 | 100 | 50 | [1,3,0] | [2,7,26] | [0,0,0] | [0,0,0] | 2 | [26.19] | [2,200x200x200,2] | [35] | [0] | [0,0,0] | [0,0,0] | [0] | [0,0,0] | [0] | [1,0,0,0,0.7,15,0,0,0] | 0 | 2 | 566.9 | [6] | [75] | [1] | [22] | [0] | [0] | 0 | 0 | 0 | 0 | 0 | 0 | 0 | 0 | 0 | [0] | [0] | [0] | [0] | [0] | 1 | 3 | 0 | 0 | 3 | 2 | 0 | 30 | 1.6 | 0.04 | 0 | 35 | 1 | 0 | 0 | 0 | 0 | 0 | 0 | 0 | 0 | 0 | 0
1324 | 11 | 2B1a | 8 | 0 | RiÃŸverhalten von StahlbetonkÃ¶rpern bei Zugbeanspruchung | 1976 | 0 | Germany | UniversitÃ¤t Stuttgart | 0 | Rehm, Eligehausen, MallÃ©e | 2200 | 2200 | 2200 | 2200 | 100 | 50 | [1,3,0] | [2,7,26] | [0,0,0] | [0,0,0] | 2 | [26.19] | [2,200x200x200,2] | [35] | [0] | [0,0,0] | [0,0,0] | [0] | [0,0,0] | [0] | [1,0,0,0,0.7,15,0,0,0] | 0 | 2 | 566.9 | [6] | [75] | [1] | [22] | [0] | [0] | 0 | 0 | 0 | 0 | 0 | 0 | 0 | 0 | 0 | [0] | [0] | [0] | [0] | [0] | 1 | 3 | 0 | 0 | 3 | 2 | 0 | 1 | 5.74 | 0.14 | 0 | 35 | 1 | 0 | 0 | 0 | 0 | 0 | 0 | 0 | 0 | 0 | 0
1325 | 11 | 2B1a | 9 | 0 | RiÃŸverhalten von StahlbetonkÃ¶rpern bei Zugbeanspruchung | 1976 | 0 | Germany | UniversitÃ¤t Stuttgart | 0 | Rehm, Eligehausen, MallÃ©e | 2200 | 2200 | 2200 | 2200 | 100 | 50 | [1,3,0] | [2,7,26] | [0,0,0] | [0,0,0] | 2 | [26.19] | [2,200x200x200,2] | [35] | [0] | [0,0,0] | [0,0,0] | [0] | [0,0,0] | [0] | [1,0,0,0,0.7,15,0,0,0] | 0 | 2 | 566.9 | [6] | [75] | [1] | [22] | [0] | [0] | 0 | 0 | 0 | 0 | 0 | 0 | 0 | 0 | 0 | [0] | [0] | [0] | [0] | [0] | 1 | 3 | 0 | 0 | 3 | 2 | 0 | 1 | 8.47 | 0.21 | 0 | 35 | 1 | 0 | 0 | 0 | 0 | 0 | 0 | 0 | 0 | 0 | 0
1326 | 11 | 2B1a | 10 | 0 | RiÃŸverhalten von StahlbetonkÃ¶rpern bei Zugbeanspruchung | 1976 | 0 | Germany | UniversitÃ¤t Stuttgart | 0 | Rehm, Eligehausen, MallÃ©e | 2200 | 2200 | 2200 | 2200 | 100 | 50 | [1,3,0] | [2,7,26] | [0,0,0] | [0,0,0] | 2 | [26.19] | [2,200x200x200,2] | [35] | [0] | [0,0,0] | [0,0,0] | [0] | [0,0,0] | [0] | [1,0,0,0,0.7,15,0,0,0] | 0 | 2 | 566.9 | [6] | [75] | [1] | [22] | [0] | [0] | 0 | 0 | 0 | 0 | 0 | 0 | 0 | 0 | 0 | [0] | [0] | [0] | [0] | [0] | 1 | 3 | 0 | 0 | 3 | 2 | 0 | 1 | 11.14 | 0.28 | 0 | 35 | 1 | 0 | 0 | 0 | 0 | 0 | 0 | 0 | 0 | 0 | 0
1327 | 11 | 2B1a | 11 | 0 | RiÃŸverhalten von StahlbetonkÃ¶rpern bei Zugbeanspruchung | 1976 | 0 | Germany | UniversitÃ¤t Stuttgart | 0 | Rehm, Eligehausen, MallÃ©e | 2200 | 2200 | 2200 | 2200 | 100 | 50 | [1,3,0] | [2,7,26] | [0,0,0] | [0,0,0] | 2 | [26.19] | [2,200x200x200,2] | [35] | [0] | [0,0,0] | [0,0,0] | [0] | [0,0,0] | [0] | [1,0,0,0,0.7,15,0,0,0] | 0 | 2 | 566.9 | [6] | [75] | [1] | [22] | [0] | [0] | 0 | 0 | 0 | 0 | 0 | 0 | 0 | 0 | 0 | [0] | [0] | [0] | [0] | [0] | 1 | 3 | 0 | 0 | 3 | 2 | 0 | 1 | 13.86 | 0.35 | 0 | 35 | 1 | 0 | 0 | 0 | 0 | 0 | 0 | 0 | 0 | 0 | 0
1328 | 11 | 2B2a | 1 | 0 | RiÃŸverhalten von StahlbetonkÃ¶rpern bei Zugbeanspruchung | 1976 | 0 | Germany | UniversitÃ¤t Stuttgart | 0 | Rehm, Eligehausen, MallÃ©e | 2200 | 2200 | 2200 | 2200 | 100 | 50 | [1,3,0] | [2,7,26] | [0,0,0] | [0,0,0] | 2 | [26.19] | [2,200x200x200,2] | [35] | [0] | [0,0,0] | [0,0,0] | [0] | [0,0,0] | [0] | [1,0,0,0,0.7,15,0,0,0] | 0 | 2 | 566.9 | [6] | [50] | [1] | [22] | [0] | [0] | 0 | 0 | 0 | 0 | 0 | 0 | 0 | 0 | 0 | [0] | [0] | [0] | [0] | [0] | 1 | 1a | 0 | 0 | 3 | 2 | 0 | 1 | 0 | 0 | 297.9297 | 35 | 1 | 0 | 0 | 0 | 0 | 0 | 0.203 | 0 | 0.203 | 0 | 0
1329 | 11 | 2B2a | 2 | 0 | RiÃŸverhalten von StahlbetonkÃ¶rpern bei Zugbeanspruchung | 1976 | 0 | Germany | UniversitÃ¤t Stuttgart | 0 | Rehm, Eligehausen, MallÃ©e | 2200 | 2200 | 2200 | 2200 | 100 | 50 | [1,3,0] | [2,7,26] | [0,0,0] | [0,0,0] | 2 | [26.19] | [2,200x200x200,2] | [35] | [0] | [0,0,0] | [0,0,0] | [0] | [0,0,0] | [0] | [1,0,0,0,0.7,15,0,0,0] | 0 | 2 | 566.9 | [6] | [50] | [1] | [22] | [0] | [0] | 0 | 0 | 0 | 0 | 0 | 0 | 0 | 0 | 0 | [0] | [0] | [0] | [0] | [0] | 1 | 1a | 0 | 0 | 3 | 2 | 0 | 1 | 0 | 0 | 57.6828 | 35 | 1 | 0 | 0 | 0 | 0 | 0 | 0.063 | 0 | 0.063 | 0 | 0
1330 | 11 | 2B2a | 3 | 0 | RiÃŸverhalten von StahlbetonkÃ¶rpern bei Zugbeanspruchung | 1976 | 0 | Germany | UniversitÃ¤t Stuttgart | 0 | Rehm, Eligehausen, MallÃ©e | 2200 | 2200 | 2200 | 2200 | 100 | 50 | [1,3,0] | [2,7,26] | [0,0,0] | [0,0,0] | 2 | [26.19] | [2,200x200x200,2] | [35] | [0] | [0,0,0] | [0,0,0] | [0] | [0,0,0] | [0] | [1,0,0,0,0.7,15,0,0,0] | 0 | 2 | 566.9 | [6] | [50] | [1] | [22] | [0] | [0] | 0 | 0 | 0 | 0 | 0 | 0 | 0 | 0 | 0 | [0] | [0] | [0] | [0] | [0] | 1 | 1a | 0 | 0 | 3 | 2 | 0 | 10 | 0 | 0 | 296.3601 | 35 | 1 | 0 | 0 | 0 | 0 | 0 | 0.188 | 0 | 0.188 | 0 | 0
1331 | 11 | 2B2a | 4 | 0 | RiÃŸverhalten von StahlbetonkÃ¶rpern bei Zugbeanspruchung | 1976 | 0 | Germany | UniversitÃ¤t Stuttgart | 0 | Rehm, Eligehausen, MallÃ©e | 2200 | 2200 | 2200 | 2200 | 100 | 50 | [1,3,0] | [2,7,26] | [0,0,0] | [0,0,0] | 2 | [26.19] | [2,200x200x200,2] | [35] | [0] | [0,0,0] | [0,0,0] | [0] | [0,0,0] | [0] | [1,0,0,0,0.7,15,0,0,0] | 0 | 2 | 566.9 | [6] | [50] | [1] | [22] | [0] | [0] | 0 | 0 | 0 | 0 | 0 | 0 | 0 | 0 | 0 | [0] | [0] | [0] | [0] | [0] | 1 | 1a | 0 | 0 | 3 | 2 | 0 | 30 | 0 | 0 | 60.3315 | 35 | 1 | 0 | 0 | 0 | 0 | 0 | 0.119 | 0 | 0.178 | 393.75 | 650
1332 | 11 | 2B2a | 5 | 0 | RiÃŸverhalten von StahlbetonkÃ¶rpern bei Zugbeanspruchung | 1976 | 0 | Germany | UniversitÃ¤t Stuttgart | 0 | Rehm, Eligehausen, MallÃ©e | 2200 | 2200 | 2200 | 2200 | 100 | 50 | [1,3,0] | [2,7,26] | [0,0,0] | [0,0,0] | 2 | [26.19] | [2,200x200x200,2] | [35] | [0] | [0,0,0] | [0,0,0] | [0] | [0,0,0] | [0] | [1,0,0,0,0.7,15,0,0,0] | 0 | 2 | 566.9 | [6] | [50] | [1] | [22] | [0] | [0] | 0 | 0 | 0 | 0 | 0 | 0 | 0 | 0 | 0 | [0] | [0] | [0] | [0] | [0] | 1 | 1a | 0 | 0 | 3 | 2 | 0 | 1 | 0 | 0 | 202.6746 | 35 | 1 | 0 | 0 | 0 | 0 | 0 | 0.218 | 0 | 0.298 | 370.25 | 650
1333 | 11 | 2B2a | 6 | 0 | RiÃŸverhalten von StahlbetonkÃ¶rpern bei Zugbeanspruchung | 1976 | 0 | Germany | UniversitÃ¤t Stuttgart | 0 | Rehm, Eligehausen, MallÃ©e | 2200 | 2200 | 2200 | 2200 | 100 | 50 | [1,3,0] | [2,7,26] | [0,0,0] | [0,0,0] | 2 | [26.19] | [2,200x200x200,2] | [35] | [0] | [0,0,0] | [0,0,0] | [0] | [0,0,0] | [0] | [1,0,0,0,0.7,15,0,0,0] | 0 | 2 | 566.9 | [6] | [50] | [1] | [22] | [0] | [0] | 0 | 0 | 0 | 0 | 0 | 0 | 0 | 0 | 0 | [0] | [0] | [0] | [0] | [0] | 1 | 1a | 0 | 0 | 3 | 2 | 0 | 1 | 0 | 0 | 297.9297 | 35 | 1 | 0 | 0 | 0 | 0 | 0 | 0.34 | 0 | 0.53 | 370.25 | 650
1334 | 11 | 2B2a | 7 | 0 | RiÃŸverhalten von StahlbetonkÃ¶rpern bei Zugbeanspruchung | 1976 | 0 | Germany | UniversitÃ¤t Stuttgart | 0 | Rehm, Eligehausen, MallÃ©e | 2200 | 2200 | 2200 | 2200 | 100 | 50 | [1,3,0] | [2,7,26] | [0,0,0] | [0,0,0] | 2 | [26.19] | [2,200x200x200,2] | [35] | [0] | [0,0,0] | [0,0,0] | [0] | [0,0,0] | [0] | [1,0,0,0,0.7,15,0,0,0] | 0 | 2 | 566.9 | [6] | [50] | [1] | [22] | [0] | [0] | 0 | 0 | 0 | 0 | 0 | 0 | 0 | 0 | 0 | [0] | [0] | [0] | [0] | [0] | 1 | 1a | 0 | 0 | 3 | 2 | 0 | 1 | 0 | 0 | 385.6311 | 35 | 1 | 0 | 0 | 0 | 0 | 0 | 0.326 | 0 | 0.54 | 285 | 400
1335 | 11 | 2B2a | 8 | 0 | RiÃŸverhalten von StahlbetonkÃ¶rpern bei Zugbeanspruchung | 1976 | 0 | Germany | UniversitÃ¤t Stuttgart | 0 | Rehm, Eligehausen, MallÃ©e | 2200 | 2200 | 2200 | 2200 | 100 | 50 | [1,3,0] | [2,7,26] | [0,0,0] | [0,0,0] | 2 | [26.19] | [2,200x200x200,2] | [35] | [0] | [0,0,0] | [0,0,0] | [0] | [0,0,0] | [0] | [1,0,0,0,0.7,15,0,0,0] | 0 | 2 | 566.9 | [6] | [50] | [1] | [22] | [0] | [0] | 0 | 0 | 0 | 0 | 0 | 0 | 0 | 0 | 0 | [0] | [0] | [0] | [0] | [0] | 1 | 1a | 0 | 0 | 3 | 2 | 0 | 1 | 0 | 0 | 486.7722 | 35 | 1 | 0 | 0 | 0 | 0 | 0 | 0.48 | 0 | 0.758 | 285 | 400
1336 | 11 | 2B2a | 9 | 0 | RiÃŸverhalten von StahlbetonkÃ¶rpern bei Zugbeanspruchung | 1976 | 0 | Germany | UniversitÃ¤t Stuttgart | 0 | Rehm, Eligehausen, MallÃ©e | 2200 | 2200 | 2200 | 2200 | 100 | 50 | [1,3,0] | [2,7,26] | [0,0,0] | [0,0,0] | 2 | [26.19] | [2,200x200x200,2] | [35] | [0] | [0,0,0] | [0,0,0] | [0] | [0,0,0] | [0] | [1,0,0,0,0.7,15,0,0,0] | 0 | 2 | 566.9 | [6] | [50] | [1] | [22] | [0] | [0] | 0 | 0 | 0 | 0 | 0 | 0 | 0 | 0 | 0 | [0] | [0] | [0] | [0] | [0] | 1 | 1a | 0 | 0 | 3 | 2 | 0 | 60 | 0 | 0 | 485.1045 | 35 | 1 | 0 | 0 | 0 | 0 | 0 | 0.582 | 0 | 0.873 | 285 | 400
1337 | 11 | 3A2b | 1 | 0 | RiÃŸverhalten von StahlbetonkÃ¶rpern bei Zugbeanspruchung | 1976 | 0 | Germany | UniversitÃ¤t Stuttgart | 0 | Rehm, Eligehausen, MallÃ©e | 2200 | 2200 | 2200 | 2200 | 50 | 50 | [1,3,0] | [2,7,32] | [0,0,0] | [0,0,0] | 2 | [23.74] | [2,200x200x200,2] | [41] | [0] | [0,0,0] | [0,0,0] | [0] | [0,0,0] | [0] | [1,0,0,0,0.7,15,0,0,0] | 0 | 2 | 566.9 | [6] | [25] | [1] | [22] | [0] | [0] | 0 | 0 | 0 | 0 | 0 | 0 | 0 | 0 | 0 | [0] | [0] | [0] | [0] | [0] | 1 | 1a | 0 | 0 | 3 | 2 | 0 | 1 | 0 | 0 | 197.5734 | 41 | 1 | 0 | 0 | 0 | 0 | 0 | 0.073 | 0 | 0.12 | 134.5 | 310
1338 | 11 | 3A2b | 2 | 0 | RiÃŸverhalten von StahlbetonkÃ¶rpern bei Zugbeanspruchung | 1976 | 0 | Germany | UniversitÃ¤t Stuttgart | 0 | Rehm, Eligehausen, MallÃ©e | 2200 | 2200 | 2200 | 2200 | 50 | 50 | [1,3,0] | [2,7,32] | [0,0,0] | [0,0,0] | 2 | [23.74] | [2,200x200x200,2] | [41] | [0] | [0,0,0] | [0,0,0] | [0] | [0,0,0] | [0] | [1,0,0,0,0.7,15,0,0,0] | 0 | 2 | 566.9 | [6] | [25] | [1] | [22] | [0] | [0] | 0 | 0 | 0 | 0 | 0 | 0 | 0 | 0 | 0 | [0] | [0] | [0] | [0] | [0] | 1 | 1a | 0 | 0 | 3 | 2 | 0 | 1 | 0 | 0 | 57.7809 | 41 | 1 | 0 | 0 | 0 | 0 | 0 | 0.043 | 0 | 0.078 | 134.5 | 310
1339 | 11 | 3A2b | 3 | 0 | RiÃŸverhalten von StahlbetonkÃ¶rpern bei Zugbeanspruchung | 1976 | 0 | Germany | UniversitÃ¤t Stuttgart | 0 | Rehm, Eligehausen, MallÃ©e | 2200 | 2200 | 2200 | 2200 | 50 | 50 | [1,3,0] | [2,7,32] | [0,0,0] | [0,0,0] | 2 | [23.74] | [2,200x200x200,2] | [41] | [0] | [0,0,0] | [0,0,0] | [0] | [0,0,0] | [0] | [1,0,0,0,0.7,15,0,0,0] | 0 | 2 | 566.9 | [6] | [25] | [1] | [22] | [0] | [0] | 0 | 0 | 0 | 0 | 0 | 0 | 0 | 0 | 0 | [0] | [0] | [0] | [0] | [0] | 1 | 1a | 0 | 0 | 3 | 2 | 0 | 1 | 0 | 0 | 57.7809 | 41 | 1 | 0 | 0 | 0 | 0 | 0 | 0.046 | 0 | 0.083 | 134.5 | 310
1340 | 11 | 3A2b | 4 | 0 | RiÃŸverhalten von StahlbetonkÃ¶rpern bei Zugbeanspruchung | 1976 | 0 | Germany | UniversitÃ¤t Stuttgart | 0 | Rehm, Eligehausen, MallÃ©e | 2200 | 2200 | 2200 | 2200 | 50 | 50 | [1,3,0] | [2,7,32] | [0,0,0] | [0,0,0] | 2 | [23.74] | [2,200x200x200,2] | [41] | [0] | [0,0,0] | [0,0,0] | [0] | [0,0,0] | [0] | [1,0,0,0,0.7,15,0,0,0] | 0 | 2 | 566.9 | [6] | [25] | [1] | [22] | [0] | [0] | 0 | 0 | 0 | 0 | 0 | 0 | 0 | 0 | 0 | [0] | [0] | [0] | [0] | [0] | 1 | 1a | 0 | 0 | 3 | 2 | 0 | 1 | 0 | 0 | 196.8867 | 41 | 1 | 0 | 0 | 0 | 0 | 0 | 0.078 | 0 | 0.138 | 132 | 310
1341 | 11 | 3A2b | 5 | 0 | RiÃŸverhalten von StahlbetonkÃ¶rpern bei Zugbeanspruchung | 1976 | 0 | Germany | UniversitÃ¤t Stuttgart | 0 | Rehm, Eligehausen, MallÃ©e | 2200 | 2200 | 2200 | 2200 | 50 | 50 | [1,3,0] | [2,7,32] | [0,0,0] | [0,0,0] | 2 | [23.74] | [2,200x200x200,2] | [41] | [0] | [0,0,0] | [0,0,0] | [0] | [0,0,0] | [0] | [1,0,0,0,0.7,15,0,0,0] | 0 | 2 | 566.9 | [6] | [25] | [1] | [22] | [0] | [0] | 0 | 0 | 0 | 0 | 0 | 0 | 0 | 0 | 0 | [0] | [0] | [0] | [0] | [0] | 1 | 1a | 0 | 0 | 3 | 2 | 0 | 1 | 0 | 0 | 291.2589 | 41 | 1 | 0 | 0 | 0 | 0 | 0 | 0.099 | 0 | 0.18 | 92.5 | 140
1342 | 11 | 3A2b | 6 | 0 | RiÃŸverhalten von StahlbetonkÃ¶rpern bei Zugbeanspruchung | 1976 | 0 | Germany | UniversitÃ¤t Stuttgart | 0 | Rehm, Eligehausen, MallÃ©e | 2200 | 2200 | 2200 | 2200 | 50 | 50 | [1,3,0] | [2,7,32] | [0,0,0] | [0,0,0] | 2 | [23.74] | [2,200x200x200,2] | [41] | [0] | [0,0,0] | [0,0,0] | [0] | [0,0,0] | [0] | [1,0,0,0,0.7,15,0,0,0] | 0 | 2 | 566.9 | [6] | [25] | [1] | [22] | [0] | [0] | 0 | 0 | 0 | 0 | 0 | 0 | 0 | 0 | 0 | [0] | [0] | [0] | [0] | [0] | 1 | 1a | 0 | 0 | 3 | 2 | 0 | 1 | 0 | 0 | 392.4 | 41 | 1 | 0 | 0 | 0 | 0 | 0 | 0.134 | 0 | 0.245 | 82 | 140
1343 | 11 | 3A2b | 7 | 0 | RiÃŸverhalten von StahlbetonkÃ¶rpern bei Zugbeanspruchung | 1976 | 0 | Germany | UniversitÃ¤t Stuttgart | 0 | Rehm, Eligehausen, MallÃ©e | 2200 | 2200 | 2200 | 2200 | 50 | 50 | [1,3,0] | [2,7,32] | [0,0,0] | [0,0,0] | 2 | [23.74] | [2,200x200x200,2] | [41] | [0] | [0,0,0] | [0,0,0] | [0] | [0,0,0] | [0] | [1,0,0,0,0.7,15,0,0,0] | 0 | 2 | 566.9 | [6] | [25] | [1] | [22] | [0] | [0] | 0 | 0 | 0 | 0 | 0 | 0 | 0 | 0 | 0 | [0] | [0] | [0] | [0] | [0] | 1 | 1a | 0 | 0 | 3 | 2 | 0 | 1 | 0 | 0 | 491.8734 | 41 | 1 | 0 | 0 | 0 | 0 | 0 | 0.169 | 0 | 0.315 | 82 | 140
1344 | 11 | 3A2d | 1 | 0 | RiÃŸverhalten von StahlbetonkÃ¶rpern bei Zugbeanspruchung | 1976 | 0 | Germany | UniversitÃ¤t Stuttgart | 0 | Rehm, Eligehausen, MallÃ©e | 2200 | 2200 | 2200 | 2200 | 50 | 50 | [1,3,0] | [2,7,32] | [0,0,0] | [0,0,0] | 2 | [23.74] | [2,200x200x200,2] | [41] | [0] | [0,0,0] | [0,0,0] | [0] | [0,0,0] | [0] | [1,0,0,0,0.7,15,0,0,0] | 0 | 2 | 556.6 | [8] | [25] | [1] | [21] | [0] | [0] | 0 | 0 | 0 | 0 | 0 | 0 | 0 | 0 | 0 | [0] | [0] | [0] | [0] | [0] | 1 | 1a | 0 | 0 | 3 | 2 | 0 | 1 | 0 | 0 | 88.6824 | 41 | 1 | 0 | 0 | 0 | 0 | 0 | 0.033 | 0 | 0.05 | 136 | 190
1345 | 11 | 3A2d | 2 | 0 | RiÃŸverhalten von StahlbetonkÃ¶rpern bei Zugbeanspruchung | 1976 | 0 | Germany | UniversitÃ¤t Stuttgart | 0 | Rehm, Eligehausen, MallÃ©e | 2200 | 2200 | 2200 | 2200 | 50 | 50 | [1,3,0] | [2,7,32] | [0,0,0] | [0,0,0] | 2 | [23.74] | [2,200x200x200,2] | [41] | [0] | [0,0,0] | [0,0,0] | [0] | [0,0,0] | [0] | [1,0,0,0,0.7,15,0,0,0] | 0 | 2 | 556.6 | [8] | [25] | [1] | [21] | [0] | [0] | 0 | 0 | 0 | 0 | 0 | 0 | 0 | 0 | 0 | [0] | [0] | [0] | [0] | [0] | 1 | 1a | 0 | 0 | 3 | 2 | 0 | 1 | 0 | 0 | 30.9015 | 41 | 1 | 0 | 0 | 0 | 0 | 0 | 0.026 | 0 | 0.04 | 136 | 190
1346 | 11 | 3A2d | 3 | 0 | RiÃŸverhalten von StahlbetonkÃ¶rpern bei Zugbeanspruchung | 1976 | 0 | Germany | UniversitÃ¤t Stuttgart | 0 | Rehm, Eligehausen, MallÃ©e | 2200 | 2200 | 2200 | 2200 | 50 | 50 | [1,3,0] | [2,7,32] | [0,0,0] | [0,0,0] | 2 | [23.74] | [2,200x200x200,2] | [41] | [0] | [0,0,0] | [0,0,0] | [0] | [0,0,0] | [0] | [1,0,0,0,0.7,15,0,0,0] | 0 | 2 | 556.6 | [8] | [25] | [1] | [21] | [0] | [0] | 0 | 0 | 0 | 0 | 0 | 0 | 0 | 0 | 0 | [0] | [0] | [0] | [0] | [0] | 1 | 1a | 0 | 0 | 3 | 2 | 0 | 1 | 0 | 0 | 30.9015 | 41 | 1 | 0 | 0 | 0 | 0 | 0 | 0.029 | 0 | 0.045 | 136 | 190
1347 | 11 | 3A2d | 4 | 0 | RiÃŸverhalten von StahlbetonkÃ¶rpern bei Zugbeanspruchung | 1976 | 0 | Germany | UniversitÃ¤t Stuttgart | 0 | Rehm, Eligehausen, MallÃ©e | 2200 | 2200 | 2200 | 2200 | 50 | 50 | [1,3,0] | [2,7,32] | [0,0,0] | [0,0,0] | 2 | [23.74] | [2,200x200x200,2] | [41] | [0] | [0,0,0] | [0,0,0] | [0] | [0,0,0] | [0] | [1,0,0,0,0.7,15,0,0,0] | 0 | 2 | 556.6 | [8] | [25] | [1] | [21] | [0] | [0] | 0 | 0 | 0 | 0 | 0 | 0 | 0 | 0 | 0 | [0] | [0] | [0] | [0] | [0] | 1 | 1a | 0 | 0 | 3 | 2 | 0 | 1 | 0 | 0 | 89.6634 | 41 | 1 | 0 | 0 | 0 | 0 | 0 | 0.041 | 0 | 0.063 | 136 | 190
1348 | 11 | 3A2d | 5 | 0 | RiÃŸverhalten von StahlbetonkÃ¶rpern bei Zugbeanspruchung | 1976 | 0 | Germany | UniversitÃ¤t Stuttgart | 0 | Rehm, Eligehausen, MallÃ©e | 2200 | 2200 | 2200 | 2200 | 50 | 50 | [1,3,0] | [2,7,32] | [0,0,0] | [0,0,0] | 2 | [23.74] | [2,200x200x200,2] | [41] | [0] | [0,0,0] | [0,0,0] | [0] | [0,0,0] | [0] | [1,0,0,0,0.7,15,0,0,0] | 0 | 2 | 556.6 | [8] | [25] | [1] | [21] | [0] | [0] | 0 | 0 | 0 | 0 | 0 | 0 | 0 | 0 | 0 | [0] | [0] | [0] | [0] | [0] | 1 | 1a | 0 | 0 | 3 | 2 | 0 | 1 | 0 | 0 | 186.39 | 41 | 1 | 0 | 0 | 0 | 0 | 0 | 0.073 | 0 | 0.135 | 98.5 | 190
1349 | 11 | 3A2d | 6 | 0 | RiÃŸverhalten von StahlbetonkÃ¶rpern bei Zugbeanspruchung | 1976 | 0 | Germany | UniversitÃ¤t Stuttgart | 0 | Rehm, Eligehausen, MallÃ©e | 2200 | 2200 | 2200 | 2200 | 50 | 50 | [1,3,0] | [2,7,32] | [0,0,0] | [0,0,0] | 2 | [23.74] | [2,200x200x200,2] | [41] | [0] | [0,0,0] | [0,0,0] | [0] | [0,0,0] | [0] | [1,0,0,0,0.7,15,0,0,0] | 0 | 2 | 556.6 | [8] | [25] | [1] | [21] | [0] | [0] | 0 | 0 | 0 | 0 | 0 | 0 | 0 | 0 | 0 | [0] | [0] | [0] | [0] | [0] | 1 | 1a | 0 | 0 | 3 | 2 | 0 | 1 | 0 | 0 | 279.1926 | 41 | 1 | 0 | 0 | 0 | 0 | 0 | 0.109 | 0 | 0.188 | 89.5 | 190
1350 | 11 | 3A2d | 7 | 0 | RiÃŸverhalten von StahlbetonkÃ¶rpern bei Zugbeanspruchung | 1976 | 0 | Germany | UniversitÃ¤t Stuttgart | 0 | Rehm, Eligehausen, MallÃ©e | 2200 | 2200 | 2200 | 2200 | 50 | 50 | [1,3,0] | [2,7,32] | [0,0,0] | [0,0,0] | 2 | [23.74] | [2,200x200x200,2] | [41] | [0] | [0,0,0] | [0,0,0] | [0] | [0,0,0] | [0] | [1,0,0,0,0.7,15,0,0,0] | 0 | 2 | 556.6 | [8] | [25] | [1] | [21] | [0] | [0] | 0 | 0 | 0 | 0 | 0 | 0 | 0 | 0 | 0 | [0] | [0] | [0] | [0] | [0] | 1 | 1a | 0 | 0 | 3 | 2 | 0 | 1 | 0 | 0 | 375.9192 | 41 | 1 | 0 | 0 | 0 | 0 | 0 | 0.119 | 0 | 0.228 | 81 | 150
1351 | 11 | 3A2d | 8 | 0 | RiÃŸverhalten von StahlbetonkÃ¶rpern bei Zugbeanspruchung | 1976 | 0 | Germany | UniversitÃ¤t Stuttgart | 0 | Rehm, Eligehausen, MallÃ©e | 2200 | 2200 | 2200 | 2200 | 50 | 50 | [1,3,0] | [2,7,32] | [0,0,0] | [0,0,0] | 2 | [23.74] | [2,200x200x200,2] | [41] | [0] | [0,0,0] | [0,0,0] | [0] | [0,0,0] | [0] | [1,0,0,0,0.7,15,0,0,0] | 0 | 2 | 556.6 | [8] | [25] | [1] | [21] | [0] | [0] | 0 | 0 | 0 | 0 | 0 | 0 | 0 | 0 | 0 | [0] | [0] | [0] | [0] | [0] | 1 | 1a | 0 | 0 | 3 | 2 | 0 | 1 | 0 | 0 | 467.8389 | 41 | 1 | 0 | 0 | 0 | 0 | 0 | 0.148 | 0 | 0.275 | 78 | 100
1352 | 11 | 3B1a | 1 | 0 | RiÃŸverhalten von StahlbetonkÃ¶rpern bei Zugbeanspruchung | 1976 | 0 | Germany | UniversitÃ¤t Stuttgart | 0 | Rehm, Eligehausen, MallÃ©e | 2200 | 2200 | 2200 | 2200 | 100 | 50 | [1,3,0] | [2,7,32] | [0,0,0] | [0,0,0] | 2 | [30.21] | [2,200x200x200,2] | [41] | [0] | [0,0,0] | [0,0,0] | [0] | [0,0,0] | [0] | [1,0,0,0,0.7,15,0,0,0] | 0 | 2 | 566.9 | [6] | [75] | [1] | [22] | [0] | [0] | 0 | 0 | 0 | 0 | 0 | 0 | 0 | 0 | 0 | [0] | [0] | [0] | [0] | [0] | 1 | 3 | 0 | 0 | 3 | 2 | 0 | 1 | 6.12 | 0.15 | 0 | 41 | 1 | 0 | 0 | 0 | 0 | 0 | 0 | 0 | 0 | 0 | 0
1353 | 11 | 3B1a | 2 | 0 | RiÃŸverhalten von StahlbetonkÃ¶rpern bei Zugbeanspruchung | 1976 | 0 | Germany | UniversitÃ¤t Stuttgart | 0 | Rehm, Eligehausen, MallÃ©e | 2200 | 2200 | 2200 | 2200 | 100 | 50 | [1,3,0] | [2,7,32] | [0,0,0] | [0,0,0] | 2 | [30.21] | [2,200x200x200,2] | [41] | [0] | [0,0,0] | [0,0,0] | [0] | [0,0,0] | [0] | [1,0,0,0,0.7,15,0,0,0] | 0 | 2 | 566.9 | [6] | [75] | [1] | [22] | [0] | [0] | 0 | 0 | 0 | 0 | 0 | 0 | 0 | 0 | 0 | [0] | [0] | [0] | [0] | [0] | 1 | 3 | 0 | 0 | 3 | 2 | 0 | 1 | 1.7 | 0.04 | 0 | 41 | 1 | 0 | 0 | 0 | 0 | 0 | 0 | 0 | 0 | 0 | 0
1354 | 11 | 3B1a | 3 | 0 | RiÃŸverhalten von StahlbetonkÃ¶rpern bei Zugbeanspruchung | 1976 | 0 | Germany | UniversitÃ¤t Stuttgart | 0 | Rehm, Eligehausen, MallÃ©e | 2200 | 2200 | 2200 | 2200 | 100 | 50 | [1,3,0] | [2,7,32] | [0,0,0] | [0,0,0] | 2 | [30.21] | [2,200x200x200,2] | [41] | [0] | [0,0,0] | [0,0,0] | [0] | [0,0,0] | [0] | [1,0,0,0,0.7,15,0,0,0] | 0 | 2 | 566.9 | [6] | [75] | [1] | [22] | [0] | [0] | 0 | 0 | 0 | 0 | 0 | 0 | 0 | 0 | 0 | [0] | [0] | [0] | [0] | [0] | 1 | 3 | 0 | 0 | 3 | 2 | 0 | 1 | 1.7 | 0.04 | 0 | 41 | 1 | 0 | 0 | 0 | 0 | 0 | 0 | 0 | 0 | 0 | 0
1355 | 11 | 3B1a | 4 | 0 | RiÃŸverhalten von StahlbetonkÃ¶rpern bei Zugbeanspruchung | 1976 | 0 | Germany | UniversitÃ¤t Stuttgart | 0 | Rehm, Eligehausen, MallÃ©e | 2200 | 2200 | 2200 | 2200 | 100 | 50 | [1,3,0] | [2,7,32] | [0,0,0] | [0,0,0] | 2 | [30.21] | [2,200x200x200,2] | [41] | [0] | [0,0,0] | [0,0,0] | [0] | [0,0,0] | [0] | [1,0,0,0,0.7,15,0,0,0] | 0 | 2 | 566.9 | [6] | [75] | [1] | [22] | [0] | [0] | 0 | 0 | 0 | 0 | 0 | 0 | 0 | 0 | 0 | [0] | [0] | [0] | [0] | [0] | 1 | 3 | 0 | 0 | 3 | 2 | 0 | 1 | 6.12 | 0.15 | 0 | 41 | 1 | 0 | 0 | 0 | 0 | 0 | 0 | 0 | 0 | 0 | 0
1356 | 11 | 3B1a | 5 | 0 | RiÃŸverhalten von StahlbetonkÃ¶rpern bei Zugbeanspruchung | 1976 | 0 | Germany | UniversitÃ¤t Stuttgart | 0 | Rehm, Eligehausen, MallÃ©e | 2200 | 2200 | 2200 | 2200 | 100 | 50 | [1,3,0] | [2,7,32] | [0,0,0] | [0,0,0] | 2 | [30.21] | [2,200x200x200,2] | [41] | [0] | [0,0,0] | [0,0,0] | [0] | [0,0,0] | [0] | [1,0,0,0,0.7,15,0,0,0] | 0 | 2 | 566.9 | [6] | [75] | [1] | [22] | [0] | [0] | 0 | 0 | 0 | 0 | 0 | 0 | 0 | 0 | 0 | [0] | [0] | [0] | [0] | [0] | 1 | 3 | 0 | 0 | 3 | 2 | 0 | 1 | 8.3 | 0.21 | 0 | 41 | 1 | 0 | 0 | 0 | 0 | 0 | 0 | 0 | 0 | 0 | 0
1357 | 11 | 3B1a | 6 | 0 | RiÃŸverhalten von StahlbetonkÃ¶rpern bei Zugbeanspruchung | 1976 | 0 | Germany | UniversitÃ¤t Stuttgart | 0 | Rehm, Eligehausen, MallÃ©e | 2200 | 2200 | 2200 | 2200 | 100 | 50 | [1,3,0] | [2,7,32] | [0,0,0] | [0,0,0] | 2 | [30.21] | [2,200x200x200,2] | [41] | [0] | [0,0,0] | [0,0,0] | [0] | [0,0,0] | [0] | [1,0,0,0,0.7,15,0,0,0] | 0 | 2 | 566.9 | [6] | [75] | [1] | [22] | [0] | [0] | 0 | 0 | 0 | 0 | 0 | 0 | 0 | 0 | 0 | [0] | [0] | [0] | [0] | [0] | 1 | 3 | 0 | 0 | 3 | 2 | 0 | 1 | 11.09 | 0.28 | 0 | 41 | 1 | 0 | 0 | 0 | 0 | 0 | 0 | 0 | 0 | 0 | 0
1358 | 11 | 3B1a | 7 | 0 | RiÃŸverhalten von StahlbetonkÃ¶rpern bei Zugbeanspruchung | 1976 | 0 | Germany | UniversitÃ¤t Stuttgart | 0 | Rehm, Eligehausen, MallÃ©e | 2200 | 2200 | 2200 | 2200 | 100 | 50 | [1,3,0] | [2,7,32] | [0,0,0] | [0,0,0] | 2 | [30.21] | [2,200x200x200,2] | [41] | [0] | [0,0,0] | [0,0,0] | [0] | [0,0,0] | [0] | [1,0,0,0,0.7,15,0,0,0] | 0 | 2 | 566.9 | [6] | [75] | [1] | [22] | [0] | [0] | 0 | 0 | 0 | 0 | 0 | 0 | 0 | 0 | 0 | [0] | [0] | [0] | [0] | [0] | 1 | 3 | 0 | 0 | 3 | 2 | 0 | 1 | 14 | 0.35 | 0 | 41 | 1 | 0 | 0 | 0 | 0 | 0 | 0 | 0 | 0 | 0 | 0
1359 | 11 | 3B2a | 1 | 0 | RiÃŸverhalten von StahlbetonkÃ¶rpern bei Zugbeanspruchung | 1976 | 0 | Germany | UniversitÃ¤t Stuttgart | 0 | Rehm, Eligehausen, MallÃ©e | 2200 | 2200 | 2200 | 2200 | 100 | 50 | [1,3,0] | [2,7,32] | [0,0,0] | [0,0,0] | 2 | [30.21] | [2,200x200x200,2] | [41] | [0] | [0,0,0] | [0,0,0] | [0] | [0,0,0] | [0] | [1,0,0,0,0.7,15,0,0,0] | 0 | 2 | 566.9 | [6] | [50] | [1] | [22] | [0] | [0] | 0 | 0 | 0 | 0 | 0 | 0 | 0 | 0 | 0 | [0] | [0] | [0] | [0] | [0] | 1 | 1a | 0 | 0 | 3 | 2 | 0 | 1 | 0 | 0 | 365.4225 | 41 | 1 | 0 | 0 | 0 | 0 | 0 | 0.205 | 0 | 0.255 | 750 | 0
1360 | 11 | 3B2a | 2 | 0 | RiÃŸverhalten von StahlbetonkÃ¶rpern bei Zugbeanspruchung | 1976 | 0 | Germany | UniversitÃ¤t Stuttgart | 0 | Rehm, Eligehausen, MallÃ©e | 2200 | 2200 | 2200 | 2200 | 100 | 50 | [1,3,0] | [2,7,32] | [0,0,0] | [0,0,0] | 2 | [30.21] | [2,200x200x200,2] | [41] | [0] | [0,0,0] | [0,0,0] | [0] | [0,0,0] | [0] | [1,0,0,0,0.7,15,0,0,0] | 0 | 2 | 566.9 | [6] | [50] | [1] | [22] | [0] | [0] | 0 | 0 | 0 | 0 | 0 | 0 | 0 | 0 | 0 | [0] | [0] | [0] | [0] | [0] | 1 | 1a | 0 | 0 | 3 | 2 | 0 | 1 | 0 | 0 | 61.9011 | 41 | 1 | 0 | 0 | 0 | 0 | 0 | 0.104 | 0 | 0.123 | 750 | 0
1361 | 11 | 3B2a | 3 | 0 | RiÃŸverhalten von StahlbetonkÃ¶rpern bei Zugbeanspruchung | 1976 | 0 | Germany | UniversitÃ¤t Stuttgart | 0 | Rehm, Eligehausen, MallÃ©e | 2200 | 2200 | 2200 | 2200 | 100 | 50 | [1,3,0] | [2,7,32] | [0,0,0] | [0,0,0] | 2 | [30.21] | [2,200x200x200,2] | [41] | [0] | [0,0,0] | [0,0,0] | [0] | [0,0,0] | [0] | [1,0,0,0,0.7,15,0,0,0] | 0 | 2 | 566.9 | [6] | [50] | [1] | [22] | [0] | [0] | 0 | 0 | 0 | 0 | 0 | 0 | 0 | 0 | 0 | [0] | [0] | [0] | [0] | [0] | 1 | 1a | 0 | 0 | 3 | 2 | 0 | 1 | 0 | 0 | 199.2411 | 41 | 1 | 0 | 0 | 0 | 0 | 0 | 0.15 | 0 | 0.188 | 750 | 0
1362 | 11 | 3B2a | 4 | 0 | RiÃŸverhalten von StahlbetonkÃ¶rpern bei Zugbeanspruchung | 1976 | 0 | Germany | UniversitÃ¤t Stuttgart | 0 | Rehm, Eligehausen, MallÃ©e | 2200 | 2200 | 2200 | 2200 | 100 | 50 | [1,3,0] | [2,7,32] | [0,0,0] | [0,0,0] | 2 | [30.21] | [2,200x200x200,2] | [41] | [0] | [0,0,0] | [0,0,0] | [0] | [0,0,0] | [0] | [1,0,0,0,0.7,15,0,0,0] | 0 | 2 | 566.9 | [6] | [50] | [1] | [22] | [0] | [0] | 0 | 0 | 0 | 0 | 0 | 0 | 0 | 0 | 0 | [0] | [0] | [0] | [0] | [0] | 1 | 1a | 0 | 0 | 3 | 2 | 0 | 1 | 0 | 0 | 364.7358 | 41 | 1 | 0 | 0 | 0 | 0 | 0 | 0.228 | 0 | 0.285 | 750 | 0
1363 | 11 | 3B2a | 5 | 0 | RiÃŸverhalten von StahlbetonkÃ¶rpern bei Zugbeanspruchung | 1976 | 0 | Germany | UniversitÃ¤t Stuttgart | 0 | Rehm, Eligehausen, MallÃ©e | 2200 | 2200 | 2200 | 2200 | 100 | 50 | [1,3,0] | [2,7,32] | [0,0,0] | [0,0,0] | 2 | [30.21] | [2,200x200x200,2] | [41] | [0] | [0,0,0] | [0,0,0] | [0] | [0,0,0] | [0] | [1,0,0,0,0.7,15,0,0,0] | 0 | 2 | 566.9 | [6] | [50] | [1] | [22] | [0] | [0] | 0 | 0 | 0 | 0 | 0 | 0 | 0 | 0 | 0 | [0] | [0] | [0] | [0] | [0] | 1 | 1a | 0 | 0 | 3 | 2 | 0 | 1 | 0 | 0 | 398.8746 | 41 | 1 | 0 | 0 | 0 | 0 | 0 | 0.248 | 0 | 0.308 | 750 | 0
1364 | 11 | 3B2a | 6 | 0 | RiÃŸverhalten von StahlbetonkÃ¶rpern bei Zugbeanspruchung | 1976 | 0 | Germany | UniversitÃ¤t Stuttgart | 0 | Rehm, Eligehausen, MallÃ©e | 2200 | 2200 | 2200 | 2200 | 100 | 50 | [1,3,0] | [2,7,32] | [0,0,0] | [0,0,0] | 2 | [30.21] | [2,200x200x200,2] | [41] | [0] | [0,0,0] | [0,0,0] | [0] | [0,0,0] | [0] | [1,0,0,0,0.7,15,0,0,0] | 0 | 2 | 566.9 | [6] | [50] | [1] | [22] | [0] | [0] | 0 | 0 | 0 | 0 | 0 | 0 | 0 | 0 | 0 | [0] | [0] | [0] | [0] | [0] | 1 | 1a | 0 | 0 | 3 | 2 | 0 | 1 | 0 | 0 | 491.8734 | 41 | 1 | 0 | 0 | 0 | 0 | 0 | 0.344 | 0 | 0.53 | 930 | 0
1365 | 11 | 3B2b | 1 | 0 | RiÃŸverhalten von StahlbetonkÃ¶rpern bei Zugbeanspruchung | 1976 | 0 | Germany | UniversitÃ¤t Stuttgart | 0 | Rehm, Eligehausen, MallÃ©e | 2200 | 2200 | 2200 | 2200 | 100 | 50 | [1,3,0] | [2,7,32] | [0,0,0] | [0,0,0] | 2 | [30.21] | [2,200x200x200,2] | [41] | [0] | [0,0,0] | [0,0,0] | [0] | [0,0,0] | [0] | [1,0,0,0,0.7,15,0,0,0] | 0 | 2 | 556.6 | [8] | [50] | [1] | [21] | [0] | [0] | 0 | 0 | 0 | 0 | 0 | 0 | 0 | 0 | 0 | [0] | [0] | [0] | [0] | [0] | 1 | 1a | 0 | 0 | 3 | 2 | 0 | 1 | 0 | 0 | 170.0073 | 41 | 1 | 0 | 0 | 0 | 0 | 0 | 0.112 | 0 | 0.13 | 455 | 560
1366 | 11 | 3B2b | 2 | 0 | RiÃŸverhalten von StahlbetonkÃ¶rpern bei Zugbeanspruchung | 1976 | 0 | Germany | UniversitÃ¤t Stuttgart | 0 | Rehm, Eligehausen, MallÃ©e | 2200 | 2200 | 2200 | 2200 | 100 | 50 | [1,3,0] | [2,7,32] | [0,0,0] | [0,0,0] | 2 | [30.21] | [2,200x200x200,2] | [41] | [0] | [0,0,0] | [0,0,0] | [0] | [0,0,0] | [0] | [1,0,0,0,0.7,15,0,0,0] | 0 | 2 | 556.6 | [8] | [50] | [1] | [21] | [0] | [0] | 0 | 0 | 0 | 0 | 0 | 0 | 0 | 0 | 0 | [0] | [0] | [0] | [0] | [0] | 1 | 1a | 0 | 0 | 3 | 2 | 0 | 1 | 0 | 0 | 189.5292 | 41 | 1 | 0 | 0 | 0 | 0 | 0 | 0.124 | 0 | 0.158 | 350 | 560
1367 | 11 | 3B2b | 3 | 0 | RiÃŸverhalten von StahlbetonkÃ¶rpern bei Zugbeanspruchung | 1976 | 0 | Germany | UniversitÃ¤t Stuttgart | 0 | Rehm, Eligehausen, MallÃ©e | 2200 | 2200 | 2200 | 2200 | 100 | 50 | [1,3,0] | [2,7,32] | [0,0,0] | [0,0,0] | 2 | [30.21] | [2,200x200x200,2] | [41] | [0] | [0,0,0] | [0,0,0] | [0] | [0,0,0] | [0] | [1,0,0,0,0.7,15,0,0,0] | 0 | 2 | 556.6 | [8] | [50] | [1] | [21] | [0] | [0] | 0 | 0 | 0 | 0 | 0 | 0 | 0 | 0 | 0 | [0] | [0] | [0] | [0] | [0] | 1 | 1a | 0 | 0 | 3 | 2 | 0 | 1 | 0 | 0 | 32.7654 | 41 | 1 | 0 | 0 | 0 | 0 | 0 | 0.068 | 0 | 0.083 | 350 | 560
1368 | 11 | 3B2b | 4 | 0 | RiÃŸverhalten von StahlbetonkÃ¶rpern bei Zugbeanspruchung | 1976 | 0 | Germany | UniversitÃ¤t Stuttgart | 0 | Rehm, Eligehausen, MallÃ©e | 2200 | 2200 | 2200 | 2200 | 100 | 50 | [1,3,0] | [2,7,32] | [0,0,0] | [0,0,0] | 2 | [30.21] | [2,200x200x200,2] | [41] | [0] | [0,0,0] | [0,0,0] | [0] | [0,0,0] | [0] | [1,0,0,0,0.7,15,0,0,0] | 0 | 2 | 556.6 | [8] | [50] | [1] | [21] | [0] | [0] | 0 | 0 | 0 | 0 | 0 | 0 | 0 | 0 | 0 | [0] | [0] | [0] | [0] | [0] | 1 | 1a | 0 | 0 | 3 | 2 | 0 | 1 | 0 | 0 | 33.6483 | 41 | 1 | 0 | 0 | 0 | 0 | 0 | 0.078 | 0 | 0.093 | 350 | 560
1369 | 11 | 3B2b | 5 | 0 | RiÃŸverhalten von StahlbetonkÃ¶rpern bei Zugbeanspruchung | 1976 | 0 | Germany | UniversitÃ¤t Stuttgart | 0 | Rehm, Eligehausen, MallÃ©e | 2200 | 2200 | 2200 | 2200 | 100 | 50 | [1,3,0] | [2,7,32] | [0,0,0] | [0,0,0] | 2 | [30.21] | [2,200x200x200,2] | [41] | [0] | [0,0,0] | [0,0,0] | [0] | [0,0,0] | [0] | [1,0,0,0,0.7,15,0,0,0] | 0 | 2 | 556.6 | [8] | [50] | [1] | [21] | [0] | [0] | 0 | 0 | 0 | 0 | 0 | 0 | 0 | 0 | 0 | [0] | [0] | [0] | [0] | [0] | 1 | 1a | 0 | 0 | 3 | 2 | 0 | 1 | 0 | 0 | 168.5358 | 41 | 1 | 0 | 0 | 0 | 0 | 0 | 0.126 | 0 | 0.148 | 350 | 560
1370 | 11 | 3B2b | 6 | 0 | RiÃŸverhalten von StahlbetonkÃ¶rpern bei Zugbeanspruchung | 1976 | 0 | Germany | UniversitÃ¤t Stuttgart | 0 | Rehm, Eligehausen, MallÃ©e | 2200 | 2200 | 2200 | 2200 | 100 | 50 | [1,3,0] | [2,7,32] | [0,0,0] | [0,0,0] | 2 | [30.21] | [2,200x200x200,2] | [41] | [0] | [0,0,0] | [0,0,0] | [0] | [0,0,0] | [0] | [1,0,0,0,0.7,15,0,0,0] | 0 | 2 | 556.6 | [8] | [50] | [1] | [21] | [0] | [0] | 0 | 0 | 0 | 0 | 0 | 0 | 0 | 0 | 0 | [0] | [0] | [0] | [0] | [0] | 1 | 1a | 0 | 0 | 3 | 2 | 0 | 1 | 0 | 0 | 280.1736 | 41 | 1 | 0 | 0 | 0 | 0 | 0 | 0.175 | 0 | 0.32 | 167.5 | 430
1371 | 11 | 3B2b | 7 | 0 | RiÃŸverhalten von StahlbetonkÃ¶rpern bei Zugbeanspruchung | 1976 | 0 | Germany | UniversitÃ¤t Stuttgart | 0 | Rehm, Eligehausen, MallÃ©e | 2200 | 2200 | 2200 | 2200 | 100 | 50 | [1,3,0] | [2,7,32] | [0,0,0] | [0,0,0] | 2 | [30.21] | [2,200x200x200,2] | [41] | [0] | [0,0,0] | [0,0,0] | [0] | [0,0,0] | [0] | [1,0,0,0,0.7,15,0,0,0] | 0 | 2 | 556.6 | [8] | [50] | [1] | [21] | [0] | [0] | 0 | 0 | 0 | 0 | 0 | 0 | 0 | 0 | 0 | [0] | [0] | [0] | [0] | [0] | 1 | 1a | 0 | 0 | 3 | 2 | 0 | 1 | 0 | 0 | 376.8021 | 41 | 1 | 0 | 0 | 0 | 0 | 0 | 0.209 | 0 | 0.495 | 130 | 230
1372 | 11 | 3B2b | 8 | 0 | RiÃŸverhalten von StahlbetonkÃ¶rpern bei Zugbeanspruchung | 1976 | 0 | Germany | UniversitÃ¤t Stuttgart | 0 | Rehm, Eligehausen, MallÃ©e | 2200 | 2200 | 2200 | 2200 | 100 | 50 | [1,3,0] | [2,7,32] | [0,0,0] | [0,0,0] | 2 | [30.21] | [2,200x200x200,2] | [41] | [0] | [0,0,0] | [0,0,0] | [0] | [0,0,0] | [0] | [1,0,0,0,0.7,15,0,0,0] | 0 | 2 | 556.6 | [8] | [50] | [1] | [21] | [0] | [0] | 0 | 0 | 0 | 0 | 0 | 0 | 0 | 0 | 0 | [0] | [0] | [0] | [0] | [0] | 1 | 1a | 0 | 0 | 3 | 2 | 0 | 1 | 0 | 0 | 470.5857 | 41 | 1 | 0 | 0 | 0 | 0 | 0 | 0.257 | 0 | 0.59 | 117 | 230
1373 | 11 | 3B2c | 1 | 0 | RiÃŸverhalten von StahlbetonkÃ¶rpern bei Zugbeanspruchung | 1976 | 0 | Germany | UniversitÃ¤t Stuttgart | 0 | Rehm, Eligehausen, MallÃ©e | 2200 | 2200 | 2200 | 2200 | 100 | 50 | [1,3,0] | [2,7,32] | [0,0,0] | [0,0,0] | 2 | [30.21] | [2,200x200x200,2] | [41] | [0] | [0,0,0] | [0,0,0] | [0] | [0,0,0] | [0] | [1,0,0,0,0.7,15,0,0,0] | 0 | 2 | 586.5 | [10] | [50] | [1] | [20] | [0] | [0] | 0 | 0 | 0 | 0 | 0 | 0 | 0 | 0 | 0 | [0] | [0] | [0] | [0] | [0] | 1 | 1a | 0 | 0 | 3 | 2 | 0 | 1 | 0 | 0 | 99.081 | 41 | 1 | 0 | 0 | 0 | 0 | 0 | 0.089 | 0 | 0.138 | 338.5 | 600
1374 | 11 | 3B2c | 2 | 0 | RiÃŸverhalten von StahlbetonkÃ¶rpern bei Zugbeanspruchung | 1976 | 0 | Germany | UniversitÃ¤t Stuttgart | 0 | Rehm, Eligehausen, MallÃ©e | 2200 | 2200 | 2200 | 2200 | 100 | 50 | [1,3,0] | [2,7,32] | [0,0,0] | [0,0,0] | 2 | [30.21] | [2,200x200x200,2] | [41] | [0] | [0,0,0] | [0,0,0] | [0] | [0,0,0] | [0] | [1,0,0,0,0.7,15,0,0,0] | 0 | 2 | 586.5 | [10] | [50] | [1] | [20] | [0] | [0] | 0 | 0 | 0 | 0 | 0 | 0 | 0 | 0 | 0 | [0] | [0] | [0] | [0] | [0] | 1 | 1a | 0 | 0 | 3 | 2 | 0 | 1 | 0 | 0 | 120.8592 | 41 | 1 | 0 | 0 | 0 | 0 | 0 | 0.098 | 0 | 0.173 | 241.5 | 410
1375 | 11 | 3B2c | 3 | 0 | RiÃŸverhalten von StahlbetonkÃ¶rpern bei Zugbeanspruchung | 1976 | 0 | Germany | UniversitÃ¤t Stuttgart | 0 | Rehm, Eligehausen, MallÃ©e | 2200 | 2200 | 2200 | 2200 | 100 | 50 | [1,3,0] | [2,7,32] | [0,0,0] | [0,0,0] | 2 | [30.21] | [2,200x200x200,2] | [41] | [0] | [0,0,0] | [0,0,0] | [0] | [0,0,0] | [0] | [1,0,0,0,0.7,15,0,0,0] | 0 | 2 | 586.5 | [10] | [50] | [1] | [20] | [0] | [0] | 0 | 0 | 0 | 0 | 0 | 0 | 0 | 0 | 0 | [0] | [0] | [0] | [0] | [0] | 1 | 1a | 0 | 0 | 3 | 2 | 0 | 1 | 0 | 0 | 22.7592 | 41 | 1 | 0 | 0 | 0 | 0 | 0 | 0.05 | 0 | 0.078 | 241.5 | 410
1376 | 11 | 3B2c | 4 | 0 | RiÃŸverhalten von StahlbetonkÃ¶rpern bei Zugbeanspruchung | 1976 | 0 | Germany | UniversitÃ¤t Stuttgart | 0 | Rehm, Eligehausen, MallÃ©e | 2200 | 2200 | 2200 | 2200 | 100 | 50 | [1,3,0] | [2,7,32] | [0,0,0] | [0,0,0] | 2 | [30.21] | [2,200x200x200,2] | [41] | [0] | [0,0,0] | [0,0,0] | [0] | [0,0,0] | [0] | [1,0,0,0,0.7,15,0,0,0] | 0 | 2 | 586.5 | [10] | [50] | [1] | [20] | [0] | [0] | 0 | 0 | 0 | 0 | 0 | 0 | 0 | 0 | 0 | [0] | [0] | [0] | [0] | [0] | 1 | 1a | 0 | 0 | 3 | 2 | 0 | 1 | 0 | 0 | 22.3668 | 41 | 1 | 0 | 0 | 0 | 0 | 0 | 0.067 | 0 | 0.105 | 241.5 | 410
1377 | 11 | 3B2c | 5 | 0 | RiÃŸverhalten von StahlbetonkÃ¶rpern bei Zugbeanspruchung | 1976 | 0 | Germany | UniversitÃ¤t Stuttgart | 0 | Rehm, Eligehausen, MallÃ©e | 2200 | 2200 | 2200 | 2200 | 100 | 50 | [1,3,0] | [2,7,32] | [0,0,0] | [0,0,0] | 2 | [30.21] | [2,200x200x200,2] | [41] | [0] | [0,0,0] | [0,0,0] | [0] | [0,0,0] | [0] | [1,0,0,0,0.7,15,0,0,0] | 0 | 2 | 586.5 | [10] | [50] | [1] | [20] | [0] | [0] | 0 | 0 | 0 | 0 | 0 | 0 | 0 | 0 | 0 | [0] | [0] | [0] | [0] | [0] | 1 | 1a | 0 | 0 | 3 | 2 | 0 | 1 | 0 | 0 | 122.1345 | 41 | 1 | 0 | 0 | 0 | 0 | 0 | 0.104 | 0 | 0.155 | 206.5 | 410
1378 | 11 | 3B2c | 6 | 0 | RiÃŸverhalten von StahlbetonkÃ¶rpern bei Zugbeanspruchung | 1976 | 0 | Germany | UniversitÃ¤t Stuttgart | 0 | Rehm, Eligehausen, MallÃ©e | 2200 | 2200 | 2200 | 2200 | 100 | 50 | [1,3,0] | [2,7,32] | [0,0,0] | [0,0,0] | 2 | [30.21] | [2,200x200x200,2] | [41] | [0] | [0,0,0] | [0,0,0] | [0] | [0,0,0] | [0] | [1,0,0,0,0.7,15,0,0,0] | 0 | 2 | 586.5 | [10] | [50] | [1] | [20] | [0] | [0] | 0 | 0 | 0 | 0 | 0 | 0 | 0 | 0 | 0 | [0] | [0] | [0] | [0] | [0] | 1 | 1a | 0 | 0 | 3 | 2 | 0 | 1 | 0 | 0 | 200.4183 | 41 | 1 | 0 | 0 | 0 | 0 | 0 | 0.146 | 0 | 0.28 | 153 | 250
1379 | 11 | 3B2c | 7 | 0 | RiÃŸverhalten von StahlbetonkÃ¶rpern bei Zugbeanspruchung | 1976 | 0 | Germany | UniversitÃ¤t Stuttgart | 0 | Rehm, Eligehausen, MallÃ©e | 2200 | 2200 | 2200 | 2200 | 100 | 50 | [1,3,0] | [2,7,32] | [0,0,0] | [0,0,0] | 2 | [30.21] | [2,200x200x200,2] | [41] | [0] | [0,0,0] | [0,0,0] | [0] | [0,0,0] | [0] | [1,0,0,0,0.7,15,0,0,0] | 0 | 2 | 586.5 | [10] | [50] | [1] | [20] | [0] | [0] | 0 | 0 | 0 | 0 | 0 | 0 | 0 | 0 | 0 | [0] | [0] | [0] | [0] | [0] | 1 | 1a | 0 | 0 | 3 | 2 | 0 | 1 | 0 | 0 | 402.4062 | 41 | 1 | 0 | 0 | 0 | 0 | 0 | 0.232 | 0 | 0.44 | 121.5 | 250
1380 | 11 | 3B2c | 8 | 0 | RiÃŸverhalten von StahlbetonkÃ¶rpern bei Zugbeanspruchung | 1976 | 0 | Germany | UniversitÃ¤t Stuttgart | 0 | Rehm, Eligehausen, MallÃ©e | 2200 | 2200 | 2200 | 2200 | 100 | 50 | [1,3,0] | [2,7,32] | [0,0,0] | [0,0,0] | 2 | [30.21] | [2,200x200x200,2] | [41] | [0] | [0,0,0] | [0,0,0] | [0] | [0,0,0] | [0] | [1,0,0,0,0.7,15,0,0,0] | 0 | 2 | 586.5 | [10] | [50] | [1] | [20] | [0] | [0] | 0 | 0 | 0 | 0 | 0 | 0 | 0 | 0 | 0 | [0] | [0] | [0] | [0] | [0] | 1 | 1a | 0 | 0 | 3 | 2 | 0 | 1 | 0 | 0 | 502.9587 | 41 | 1 | 0 | 0 | 0 | 0 | 0 | 0.298 | 0 | 0.803 | 107 | 250
1381 | 11 | 3C1a | 1 | 0 | RiÃŸverhalten von StahlbetonkÃ¶rpern bei Zugbeanspruchung | 1976 | 0 | Germany | UniversitÃ¤t Stuttgart | 0 | Rehm, Eligehausen, MallÃ©e | 2200 | 2200 | 2200 | 2200 | 200 | 50 | [1,3,0] | [2,7,32] | [0,0,0] | [0,0,0] | 2 | [30.21] | [2,200x200x200,2] | [41] | [0] | [0,0,0] | [0,0,0] | [0] | [0,0,0] | [0] | [1,0,0,0,0.7,15,0,0,0] | 0 | 2 | 556.6 | [8] | [175] | [1] | [21] | [0] | [0] | 0 | 0 | 0 | 0 | 0 | 0 | 0 | 0 | 0 | [0] | [0] | [0] | [0] | [0] | 1 | 3 | 0 | 0 | 3 | 2 | 0 | 1 | 11.75 | 0.88 | 0 | 41 | 1 | 0 | 0 | 0 | 0 | 0 | 0 | 0 | 0 | 0 | 0
1382 | 11 | 3C1a | 2 | 0 | RiÃŸverhalten von StahlbetonkÃ¶rpern bei Zugbeanspruchung | 1976 | 0 | Germany | UniversitÃ¤t Stuttgart | 0 | Rehm, Eligehausen, MallÃ©e | 2200 | 2200 | 2200 | 2200 | 200 | 50 | [1,3,0] | [2,7,32] | [0,0,0] | [0,0,0] | 2 | [30.21] | [2,200x200x200,2] | [41] | [0] | [0,0,0] | [0,0,0] | [0] | [0,0,0] | [0] | [1,0,0,0,0.7,15,0,0,0] | 0 | 2 | 556.6 | [8] | [175] | [1] | [21] | [0] | [0] | 0 | 0 | 0 | 0 | 0 | 0 | 0 | 0 | 0 | [0] | [0] | [0] | [0] | [0] | 1 | 3 | 0 | 0 | 3 | 2 | 0 | 1 | 1.78 | 0.13 | 0 | 41 | 1 | 0 | 0 | 0 | 0 | 0 | 0 | 0 | 0 | 0 | 0
1383 | 11 | 3C1a | 3 | 0 | RiÃŸverhalten von StahlbetonkÃ¶rpern bei Zugbeanspruchung | 1976 | 0 | Germany | UniversitÃ¤t Stuttgart | 0 | Rehm, Eligehausen, MallÃ©e | 2200 | 2200 | 2200 | 2200 | 200 | 50 | [1,3,0] | [2,7,32] | [0,0,0] | [0,0,0] | 2 | [30.21] | [2,200x200x200,2] | [41] | [0] | [0,0,0] | [0,0,0] | [0] | [0,0,0] | [0] | [1,0,0,0,0.7,15,0,0,0] | 0 | 2 | 556.6 | [8] | [175] | [1] | [21] | [0] | [0] | 0 | 0 | 0 | 0 | 0 | 0 | 0 | 0 | 0 | [0] | [0] | [0] | [0] | [0] | 1 | 3 | 0 | 0 | 3 | 2 | 0 | 1 | 1.78 | 0.13 | 0 | 41 | 1 | 0 | 0 | 0 | 0 | 0 | 0 | 0 | 0 | 0 | 0
1384 | 11 | 3C1a | 4 | 0 | RiÃŸverhalten von StahlbetonkÃ¶rpern bei Zugbeanspruchung | 1976 | 0 | Germany | UniversitÃ¤t Stuttgart | 0 | Rehm, Eligehausen, MallÃ©e | 2200 | 2200 | 2200 | 2200 | 200 | 50 | [1,3,0] | [2,7,32] | [0,0,0] | [0,0,0] | 2 | [30.21] | [2,200x200x200,2] | [41] | [0] | [0,0,0] | [0,0,0] | [0] | [0,0,0] | [0] | [1,0,0,0,0.7,15,0,0,0] | 0 | 2 | 556.6 | [8] | [175] | [1] | [21] | [0] | [0] | 0 | 0 | 0 | 0 | 0 | 0 | 0 | 0 | 0 | [0] | [0] | [0] | [0] | [0] | 1 | 3 | 0 | 0 | 3 | 2 | 0 | 1 | 7.11 | 0.53 | 0 | 41 | 1 | 0 | 0 | 0 | 0 | 0 | 0 | 0 | 0 | 0 | 0
1385 | 11 | 3C1a | 5 | 0 | RiÃŸverhalten von StahlbetonkÃ¶rpern bei Zugbeanspruchung | 1976 | 0 | Germany | UniversitÃ¤t Stuttgart | 0 | Rehm, Eligehausen, MallÃ©e | 2200 | 2200 | 2200 | 2200 | 200 | 50 | [1,3,0] | [2,7,32] | [0,0,0] | [0,0,0] | 2 | [30.21] | [2,200x200x200,2] | [41] | [0] | [0,0,0] | [0,0,0] | [0] | [0,0,0] | [0] | [1,0,0,0,0.7,15,0,0,0] | 0 | 2 | 556.6 | [8] | [175] | [1] | [21] | [0] | [0] | 0 | 0 | 0 | 0 | 0 | 0 | 0 | 0 | 0 | [0] | [0] | [0] | [0] | [0] | 1 | 3 | 0 | 0 | 3 | 2 | 0 | 1 | 11.71 | 0.88 | 0 | 41 | 1 | 0 | 0 | 0 | 0 | 0 | 0 | 0 | 0 | 0 | 0
1386 | 11 | 3C1a | 6 | 0 | RiÃŸverhalten von StahlbetonkÃ¶rpern bei Zugbeanspruchung | 1976 | 0 | Germany | UniversitÃ¤t Stuttgart | 0 | Rehm, Eligehausen, MallÃ©e | 2200 | 2200 | 2200 | 2200 | 200 | 50 | [1,3,0] | [2,7,32] | [0,0,0] | [0,0,0] | 2 | [30.21] | [2,200x200x200,2] | [41] | [0] | [0,0,0] | [0,0,0] | [0] | [0,0,0] | [0] | [1,0,0,0,0.7,15,0,0,0] | 0 | 2 | 556.6 | [8] | [175] | [1] | [21] | [0] | [0] | 0 | 0 | 0 | 0 | 0 | 0 | 0 | 0 | 0 | [0] | [0] | [0] | [0] | [0] | 1 | 3 | 0 | 0 | 3 | 2 | 0 | 1 | 18.94 | 1.42 | 0 | 41 | 1 | 0 | 0 | 0 | 0 | 0 | 0 | 0 | 0 | 0 | 0
1387 | 11 | 3C1a | 7 | 0 | RiÃŸverhalten von StahlbetonkÃ¶rpern bei Zugbeanspruchung | 1976 | 0 | Germany | UniversitÃ¤t Stuttgart | 0 | Rehm, Eligehausen, MallÃ©e | 2200 | 2200 | 2200 | 2200 | 200 | 50 | [1,3,0] | [2,7,32] | [0,0,0] | [0,0,0] | 2 | [30.21] | [2,200x200x200,2] | [41] | [0] | [0,0,0] | [0,0,0] | [0] | [0,0,0] | [0] | [1,0,0,0,0.7,15,0,0,0] | 0 | 2 | 556.6 | [8] | [175] | [1] | [21] | [0] | [0] | 0 | 0 | 0 | 0 | 0 | 0 | 0 | 0 | 0 | [0] | [0] | [0] | [0] | [0] | 1 | 3 | 0 | 0 | 3 | 2 | 0 | 1 | 23.64 | 1.77 | 0 | 41 | 1 | 0 | 0 | 0 | 0 | 0 | 0 | 0 | 0 | 0 | 0
1388 | 11 | 3C2a | 1 | 0 | RiÃŸverhalten von StahlbetonkÃ¶rpern bei Zugbeanspruchung | 1976 | 0 | Germany | UniversitÃ¤t Stuttgart | 0 | Rehm, Eligehausen, MallÃ©e | 2200 | 2200 | 2200 | 2200 | 200 | 50 | [1,3,0] | [2,7,32] | [0,0,0] | [0,0,0] | 2 | [30.21] | [2,200x200x200,2] | [41] | [0] | [0,0,0] | [0,0,0] | [0] | [0,0,0] | [0] | [1,0,0,0,0.7,15,0,0,0] | 0 | 2 | 556.6 | [8] | [100] | [1] | [21] | [0] | [0] | 0 | 0 | 0 | 0 | 0 | 0 | 0 | 0 | 0 | [0] | [0] | [0] | [0] | [0] | 1 | 1a | 0 | 0 | 3 | 2 | 0 | 1 | 0 | 0 | 478.9242 | 41 | 1 | 0 | 0 | 0 | 0 | 0 | 0.553 | 0 | 1.24 | 174 | 320
1389 | 11 | 3C2a | 2 | 0 | RiÃŸverhalten von StahlbetonkÃ¶rpern bei Zugbeanspruchung | 1976 | 0 | Germany | UniversitÃ¤t Stuttgart | 0 | Rehm, Eligehausen, MallÃ©e | 2200 | 2200 | 2200 | 2200 | 200 | 50 | [1,3,0] | [2,7,32] | [0,0,0] | [0,0,0] | 2 | [30.21] | [2,200x200x200,2] | [41] | [0] | [0,0,0] | [0,0,0] | [0] | [0,0,0] | [0] | [1,0,0,0,0.7,15,0,0,0] | 0 | 2 | 556.6 | [8] | [100] | [1] | [21] | [0] | [0] | 0 | 0 | 0 | 0 | 0 | 0 | 0 | 0 | 0 | [0] | [0] | [0] | [0] | [0] | 1 | 1a | 0 | 0 | 3 | 2 | 0 | 1 | 0 | 0 | 35.316 | 41 | 1 | 0 | 0 | 0 | 0 | 0 | 0.233 | 0 | 0.595 | 174 | 320
1390 | 11 | 3C2a | 3 | 0 | RiÃŸverhalten von StahlbetonkÃ¶rpern bei Zugbeanspruchung | 1976 | 0 | Germany | UniversitÃ¤t Stuttgart | 0 | Rehm, Eligehausen, MallÃ©e | 2200 | 2200 | 2200 | 2200 | 200 | 50 | [1,3,0] | [2,7,32] | [0,0,0] | [0,0,0] | 2 | [30.21] | [2,200x200x200,2] | [41] | [0] | [0,0,0] | [0,0,0] | [0] | [0,0,0] | [0] | [1,0,0,0,0.7,15,0,0,0] | 0 | 2 | 556.6 | [8] | [100] | [1] | [21] | [0] | [0] | 0 | 0 | 0 | 0 | 0 | 0 | 0 | 0 | 0 | [0] | [0] | [0] | [0] | [0] | 1 | 1a | 0 | 0 | 3 | 2 | 0 | 1 | 0 | 0 | 35.316 | 41 | 1 | 0 | 0 | 0 | 0 | 0 | 0.236 | 0 | 0.58 | 174 | 320
1391 | 11 | 3C2a | 4 | 0 | RiÃŸverhalten von StahlbetonkÃ¶rpern bei Zugbeanspruchung | 1976 | 0 | Germany | UniversitÃ¤t Stuttgart | 0 | Rehm, Eligehausen, MallÃ©e | 2200 | 2200 | 2200 | 2200 | 200 | 50 | [1,3,0] | [2,7,32] | [0,0,0] | [0,0,0] | 2 | [30.21] | [2,200x200x200,2] | [41] | [0] | [0,0,0] | [0,0,0] | [0] | [0,0,0] | [0] | [1,0,0,0,0.7,15,0,0,0] | 0 | 2 | 556.6 | [8] | [100] | [1] | [21] | [0] | [0] | 0 | 0 | 0 | 0 | 0 | 0 | 0 | 0 | 0 | [0] | [0] | [0] | [0] | [0] | 1 | 1a | 0 | 0 | 3 | 2 | 0 | 1 | 0 | 0 | 192.6684 | 41 | 1 | 0 | 0 | 0 | 0 | 0 | 0.32 | 0 | 0.683 | 174 | 320
1392 | 11 | 3C2a | 5 | 0 | RiÃŸverhalten von StahlbetonkÃ¶rpern bei Zugbeanspruchung | 1976 | 0 | Germany | UniversitÃ¤t Stuttgart | 0 | Rehm, Eligehausen, MallÃ©e | 2200 | 2200 | 2200 | 2200 | 200 | 50 | [1,3,0] | [2,7,32] | [0,0,0] | [0,0,0] | 2 | [30.21] | [2,200x200x200,2] | [41] | [0] | [0,0,0] | [0,0,0] | [0] | [0,0,0] | [0] | [1,0,0,0,0.7,15,0,0,0] | 0 | 2 | 556.6 | [8] | [100] | [1] | [21] | [0] | [0] | 0 | 0 | 0 | 0 | 0 | 0 | 0 | 0 | 0 | [0] | [0] | [0] | [0] | [0] | 1 | 1a | 0 | 0 | 3 | 2 | 0 | 1 | 0 | 0 | 380.4318 | 41 | 1 | 0 | 0 | 0 | 0 | 0 | 0.517 | 0 | 1.013 | 174 | 320
1393 | 11 | 3C2a | 6 | 0 | RiÃŸverhalten von StahlbetonkÃ¶rpern bei Zugbeanspruchung | 1976 | 0 | Germany | UniversitÃ¤t Stuttgart | 0 | Rehm, Eligehausen, MallÃ©e | 2200 | 2200 | 2200 | 2200 | 200 | 50 | [1,3,0] | [2,7,32] | [0,0,0] | [0,0,0] | 2 | [30.21] | [2,200x200x200,2] | [41] | [0] | [0,0,0] | [0,0,0] | [0] | [0,0,0] | [0] | [1,0,0,0,0.7,15,0,0,0] | 0 | 2 | 556.6 | [8] | [100] | [1] | [21] | [0] | [0] | 0 | 0 | 0 | 0 | 0 | 0 | 0 | 0 | 0 | [0] | [0] | [0] | [0] | [0] | 1 | 1a | 0 | 0 | 3 | 2 | 0 | 1 | 0 | 0 | 479.9052 | 41 | 1 | 0 | 0 | 0 | 0 | 0 | 0.561 | 0 | 1.138 | 174 | 320
1394 | 11 | 3C2a | 7 | 0 | RiÃŸverhalten von StahlbetonkÃ¶rpern bei Zugbeanspruchung | 1976 | 0 | Germany | UniversitÃ¤t Stuttgart | 0 | Rehm, Eligehausen, MallÃ©e | 2200 | 2200 | 2200 | 2200 | 200 | 50 | [1,3,0] | [2,7,32] | [0,0,0] | [0,0,0] | 2 | [30.21] | [2,200x200x200,2] | [41] | [0] | [0,0,0] | [0,0,0] | [0] | [0,0,0] | [0] | [1,0,0,0,0.7,15,0,0,0] | 0 | 2 | 556.6 | [8] | [100] | [1] | [21] | [0] | [0] | 0 | 0 | 0 | 0 | 0 | 0 | 0 | 0 | 0 | [0] | [0] | [0] | [0] | [0] | 1 | 1a | 0 | 0 | 3 | 2 | 0 | 1 | 0 | 0 | 519.5376 | 41 | 1 | 0 | 0 | 0 | 0 | 0 | 0.735 | 0 | 1.388 | 174 | 320
1395 | 11 | 3C2b | 1 | 0 | RiÃŸverhalten von StahlbetonkÃ¶rpern bei Zugbeanspruchung | 1976 | 0 | Germany | UniversitÃ¤t Stuttgart | 0 | Rehm, Eligehausen, MallÃ©e | 2200 | 2200 | 2200 | 2200 | 200 | 50 | [1,3,0] | [2,7,32] | [0,0,0] | [0,0,0] | 2 | [30.21] | [2,200x200x200,2] | [41] | [0] | [0,0,0] | [0,0,0] | [0] | [0,0,0] | [0] | [1,0,0,0,0.7,15,0,0,0] | 0 | 2 | 586.5 | [10] | [100] | [1] | [20] | [0] | [0] | 0 | 0 | 0 | 0 | 0 | 0 | 0 | 0 | 0 | [0] | [0] | [0] | [0] | [0] | 1 | 1a | 0 | 0 | 3 | 2 | 0 | 1 | 0 | 0 | 261.7308 | 41 | 1 | 0 | 0 | 0 | 0 | 0 | 0.176 | 0 | 0.303 | 243 | 490
1396 | 11 | 3C2b | 2 | 0 | RiÃŸverhalten von StahlbetonkÃ¶rpern bei Zugbeanspruchung | 1976 | 0 | Germany | UniversitÃ¤t Stuttgart | 0 | Rehm, Eligehausen, MallÃ©e | 2200 | 2200 | 2200 | 2200 | 200 | 50 | [1,3,0] | [2,7,32] | [0,0,0] | [0,0,0] | 2 | [30.21] | [2,200x200x200,2] | [41] | [0] | [0,0,0] | [0,0,0] | [0] | [0,0,0] | [0] | [1,0,0,0,0.7,15,0,0,0] | 0 | 2 | 586.5 | [10] | [100] | [1] | [20] | [0] | [0] | 0 | 0 | 0 | 0 | 0 | 0 | 0 | 0 | 0 | [0] | [0] | [0] | [0] | [0] | 1 | 1a | 0 | 0 | 3 | 2 | 0 | 1 | 0 | 0 | 24.2307 | 41 | 1 | 0 | 0 | 0 | 0 | 0 | 0.228 | 0 | 0.265 | 243 | 490
1397 | 11 | 3C2b | 3 | 0 | RiÃŸverhalten von StahlbetonkÃ¶rpern bei Zugbeanspruchung | 1976 | 0 | Germany | UniversitÃ¤t Stuttgart | 0 | Rehm, Eligehausen, MallÃ©e | 2200 | 2200 | 2200 | 2200 | 200 | 50 | [1,3,0] | [2,7,32] | [0,0,0] | [0,0,0] | 2 | [30.21] | [2,200x200x200,2] | [41] | [0] | [0,0,0] | [0,0,0] | [0] | [0,0,0] | [0] | [1,0,0,0,0.7,15,0,0,0] | 0 | 2 | 586.5 | [10] | [100] | [1] | [20] | [0] | [0] | 0 | 0 | 0 | 0 | 0 | 0 | 0 | 0 | 0 | [0] | [0] | [0] | [0] | [0] | 1 | 1a | 0 | 0 | 3 | 2 | 0 | 1 | 0 | 0 | 24.2307 | 41 | 1 | 0 | 0 | 0 | 0 | 0 | 0.25 | 0 | 0.298 | 243 | 490
1398 | 11 | 3C2b | 4 | 0 | RiÃŸverhalten von StahlbetonkÃ¶rpern bei Zugbeanspruchung | 1976 | 0 | Germany | UniversitÃ¤t Stuttgart | 0 | Rehm, Eligehausen, MallÃ©e | 2200 | 2200 | 2200 | 2200 | 200 | 50 | [1,3,0] | [2,7,32] | [0,0,0] | [0,0,0] | 2 | [30.21] | [2,200x200x200,2] | [41] | [0] | [0,0,0] | [0,0,0] | [0] | [0,0,0] | [0] | [1,0,0,0,0.7,15,0,0,0] | 0 | 2 | 586.5 | [10] | [100] | [1] | [20] | [0] | [0] | 0 | 0 | 0 | 0 | 0 | 0 | 0 | 0 | 0 | [0] | [0] | [0] | [0] | [0] | 1 | 1a | 0 | 0 | 3 | 2 | 0 | 1 | 0 | 0 | 202.2822 | 41 | 1 | 0 | 0 | 0 | 0 | 0 | 0.383 | 0 | 0.458 | 475 | 1170
1399 | 11 | 3C2b | 5 | 0 | RiÃŸverhalten von StahlbetonkÃ¶rpern bei Zugbeanspruchung | 1976 | 0 | Germany | UniversitÃ¤t Stuttgart | 0 | Rehm, Eligehausen, MallÃ©e | 2200 | 2200 | 2200 | 2200 | 200 | 50 | [1,3,0] | [2,7,32] | [0,0,0] | [0,0,0] | 2 | [30.21] | [2,200x200x200,2] | [41] | [0] | [0,0,0] | [0,0,0] | [0] | [0,0,0] | [0] | [1,0,0,0,0.7,15,0,0,0] | 0 | 2 | 586.5 | [10] | [100] | [1] | [20] | [0] | [0] | 0 | 0 | 0 | 0 | 0 | 0 | 0 | 0 | 0 | [0] | [0] | [0] | [0] | [0] | 1 | 1a | 0 | 0 | 3 | 2 | 0 | 1 | 0 | 0 | 261.7308 | 41 | 1 | 0 | 0 | 0 | 0 | 0 | 0.226 | 0 | 0.35 | 475 | 1170
1400 | 11 | 3C2b | 6 | 0 | RiÃŸverhalten von StahlbetonkÃ¶rpern bei Zugbeanspruchung | 1976 | 0 | Germany | UniversitÃ¤t Stuttgart | 0 | Rehm, Eligehausen, MallÃ©e | 2200 | 2200 | 2200 | 2200 | 200 | 50 | [1,3,0] | [2,7,32] | [0,0,0] | [0,0,0] | 2 | [30.21] | [2,200x200x200,2] | [41] | [0] | [0,0,0] | [0,0,0] | [0] | [0,0,0] | [0] | [1,0,0,0,0.7,15,0,0,0] | 0 | 2 | 586.5 | [10] | [100] | [1] | [20] | [0] | [0] | 0 | 0 | 0 | 0 | 0 | 0 | 0 | 0 | 0 | [0] | [0] | [0] | [0] | [0] | 1 | 1a | 0 | 0 | 3 | 2 | 0 | 1 | 0 | 0 | 402.8967 | 41 | 1 | 0 | 0 | 0 | 0 | 0 | 0.464 | 0 | 0.843 | 190 | 490
1401 | 11 | 3C2b | 7 | 0 | RiÃŸverhalten von StahlbetonkÃ¶rpern bei Zugbeanspruchung | 1976 | 0 | Germany | UniversitÃ¤t Stuttgart | 0 | Rehm, Eligehausen, MallÃ©e | 2200 | 2200 | 2200 | 2200 | 200 | 50 | [1,3,0] | [2,7,32] | [0,0,0] | [0,0,0] | 2 | [30.21] | [2,200x200x200,2] | [41] | [0] | [0,0,0] | [0,0,0] | [0] | [0,0,0] | [0] | [1,0,0,0,0.7,15,0,0,0] | 0 | 2 | 586.5 | [10] | [100] | [1] | [20] | [0] | [0] | 0 | 0 | 0 | 0 | 0 | 0 | 0 | 0 | 0 | [0] | [0] | [0] | [0] | [0] | 1 | 1a | 0 | 0 | 3 | 2 | 0 | 1 | 0 | 0 | 503.6454 | 41 | 1 | 0 | 0 | 0 | 0 | 0 | 0.513 | 0 | 1.15 | 158 | 260
1402 | 12 | 1.12.2 | 1 | https://doi.org/10.1002/best.198300370 | Die Arbeitslinie "eingebetteter StaÌˆhle" bei Erst- und Kurzzeitbelastung | 1977 | 0 | Austria | UniversitÃ¤t Innsbruck | 0 | Gerhard Hartl | 750 | 750 | 500 | 500 | 80 | 80 | [0] | [28] | [0] | [0] | 2 | [26.49] | [2,200x200x200,1] | [28] | [2.26] | [1,150x300,2] | [28] | [0] | [0,0,0] | [0] | [1,0,0,0,0.69,16,0,0,0] | 196273 | 2 | 412 | [12] | [40] | [1] | [34] | [0] | [0] | 0 | 0 | 0 | 0 | 0 | 0 | 0 | 0 | 0 | [0] | [0] | [0] | [0] | [0] | 0 | 1a | 0 | 0 | 0 | 2 | 0 | 1 | 0 | 0 | 294.3 | 28 | 1 | 0 | 0 | 0 | 0 | 5 | 0.161 | 0 | 0.215 | 153.3 | 205
1403 | 12 | 1.12.2 | 2 | https://doi.org/10.1002/best.198300370 | Die Arbeitslinie "eingebetteter StaÌˆhle" bei Erst- und Kurzzeitbelastung | 1977 | 0 | Austria | UniversitÃ¤t Innsbruck | 0 | Gerhard Hartl | 750 | 750 | 500 | 500 | 80 | 80 | [0] | [28] | [0] | [0] | 2 | [26.49] | [2,200x200x200,1] | [28] | [2.26] | [1,150x300,2] | [28] | [0] | [0,0,0] | [0] | [1,0,0,0,0.69,16,0,0,0] | 196273 | 2 | 412 | [12] | [40] | [1] | [34] | [0] | [0] | 0 | 0 | 0 | 0 | 0 | 0 | 0 | 0 | 0 | [0] | [0] | [0] | [0] | [0] | 0 | 1a | 0 | 0 | 0 | 2 | 0 | 1 | 0 | 0 | 412.02 | 28 | 1 | 0 | 0 | 0 | 0 | 5 | 0.233 | 0 | 0.308 | 153.3 | 205
1404 | 12 | 1.12.5 | 1 | https://doi.org/10.1002/best.198300370 | Die Arbeitslinie "eingebetteter StaÌˆhle" bei Erst- und Kurzzeitbelastung | 1977 | 0 | Austria | UniversitÃ¤t Innsbruck | 0 | Gerhard Hartl | 750 | 750 | 500 | 500 | 80 | 80 | [0] | [28] | [0] | [0] | 2 | [26.49] | [2,200x200x200,1] | [28] | [2.26] | [1,150x300,2] | [28] | [0] | [0,0,0] | [0] | [1,0,0,0,0.69,16,0,0,0] | 196029 | 2 | 412 | [12] | [40] | [1] | [34] | [0] | [0] | 0 | 0 | 0 | 0 | 0 | 0 | 0 | 0 | 0 | [0] | [0] | [0] | [0] | [0] | 0 | 1a | 0 | 0 | 0 | 2 | 0 | 1 | 0 | 0 | 294.3 | 28 | 1 | 0 | 0 | 0 | 0 | 4 | 0.176 | 0 | 0.217 | 182.5 | 235
1405 | 12 | 1.12.5 | 2 | https://doi.org/10.1002/best.198300370 | Die Arbeitslinie "eingebetteter StaÌˆhle" bei Erst- und Kurzzeitbelastung | 1977 | 0 | Austria | UniversitÃ¤t Innsbruck | 0 | Gerhard Hartl | 750 | 750 | 500 | 500 | 80 | 80 | [0] | [28] | [0] | [0] | 2 | [26.49] | [2,200x200x200,1] | [28] | [2.26] | [1,150x300,2] | [28] | [0] | [0,0,0] | [0] | [1,0,0,0,0.69,16,0,0,0] | 196029 | 2 | 412 | [12] | [40] | [1] | [34] | [0] | [0] | 0 | 0 | 0 | 0 | 0 | 0 | 0 | 0 | 0 | [0] | [0] | [0] | [0] | [0] | 0 | 1a | 0 | 0 | 0 | 2 | 0 | 1 | 0 | 0 | 412.02 | 28 | 1 | 0 | 0 | 0 | 0 | 4 | 0.253 | 0 | 0.31 | 182.5 | 235
1406 | 12 | 1.12.6 | 1 | https://doi.org/10.1002/best.198300370 | Die Arbeitslinie "eingebetteter StaÌˆhle" bei Erst- und Kurzzeitbelastung | 1977 | 0 | Austria | UniversitÃ¤t Innsbruck | 0 | Gerhard Hartl | 750 | 750 | 500 | 500 | 80 | 80 | [0] | [28] | [0] | [0] | 2 | [26.49] | [2,200x200x200,1] | [28] | [2.26] | [1,150x300,2] | [28] | [0] | [0,0,0] | [0] | [1,0,0,0,0.69,16,0,0,0] | 184879 | 2 | 412 | [12] | [40] | [1] | [34] | [0] | [0] | 0 | 0 | 0 | 0 | 0 | 0 | 0 | 0 | 0 | [0] | [0] | [0] | [0] | [0] | 0 | 1a | 0 | 0 | 0 | 2 | 0 | 1 | 0 | 0 | 294.3 | 28 | 1 | 0 | 0 | 0 | 0 | 5 | 0.15 | 0 | 0.17 | 133.3 | 150
1407 | 12 | 1.12.6 | 2 | https://doi.org/10.1002/best.198300370 | Die Arbeitslinie "eingebetteter StaÌˆhle" bei Erst- und Kurzzeitbelastung | 1977 | 0 | Austria | UniversitÃ¤t Innsbruck | 0 | Gerhard Hartl | 750 | 750 | 500 | 500 | 80 | 80 | [0] | [28] | [0] | [0] | 2 | [26.49] | [2,200x200x200,1] | [28] | [2.26] | [1,150x300,2] | [28] | [0] | [0,0,0] | [0] | [1,0,0,0,0.69,16,0,0,0] | 184879 | 2 | 412 | [12] | [40] | [1] | [34] | [0] | [0] | 0 | 0 | 0 | 0 | 0 | 0 | 0 | 0 | 0 | [0] | [0] | [0] | [0] | [0] | 0 | 1a | 0 | 0 | 0 | 2 | 0 | 1 | 0 | 0 | 412.02 | 28 | 1 | 0 | 0 | 0 | 0 | 5 | 0.22 | 0 | 0.252 | 133.3 | 150
1408 | 12 | 1.18.2 | 1 | https://doi.org/10.1002/best.198300370 | Die Arbeitslinie "eingebetteter StaÌˆhle" bei Erst- und Kurzzeitbelastung | 1977 | 0 | Austria | UniversitÃ¤t Innsbruck | 0 | Gerhard Hartl | 750 | 750 | 500 | 500 | 80 | 80 | [0] | [28] | [0] | [0] | 2 | [26.49] | [2,200x200x200,1] | [28] | [2.26] | [1,150x300,2] | [28] | [0] | [0,0,0] | [0] | [1,0,0,0,0.69,16,0,0,0] | 198975 | 2 | 412 | [18] | [40] | [1] | [31] | [0] | [0] | 0 | 0 | 0 | 0 | 0 | 0 | 0 | 0 | 0 | [0] | [0] | [0] | [0] | [0] | 0 | 1a | 0 | 0 | 0 | 2 | 0 | 1 | 0 | 0 | 294.3 | 28 | 1 | 0 | 0 | 0 | 0 | 5 | 0.156 | 0 | 0.189 | 125 | 175
1409 | 12 | 1.18.2 | 2 | https://doi.org/10.1002/best.198300370 | Die Arbeitslinie "eingebetteter StaÌˆhle" bei Erst- und Kurzzeitbelastung | 1977 | 0 | Austria | UniversitÃ¤t Innsbruck | 0 | Gerhard Hartl | 750 | 750 | 500 | 500 | 80 | 80 | [0] | [28] | [0] | [0] | 2 | [26.49] | [2,200x200x200,1] | [28] | [2.26] | [1,150x300,2] | [28] | [0] | [0,0,0] | [0] | [1,0,0,0,0.69,16,0,0,0] | 198975 | 2 | 412 | [18] | [40] | [1] | [31] | [0] | [0] | 0 | 0 | 0 | 0 | 0 | 0 | 0 | 0 | 0 | [0] | [0] | [0] | [0] | [0] | 0 | 1a | 0 | 0 | 0 | 2 | 0 | 1 | 0 | 0 | 412.02 | 28 | 1 | 0 | 0 | 0 | 0 | 5 | 0.229 | 0 | 0.284 | 125 | 175
1410 | 12 | 1.18.3 | 1 | https://doi.org/10.1002/best.198300370 | Die Arbeitslinie "eingebetteter StaÌˆhle" bei Erst- und Kurzzeitbelastung | 1977 | 0 | Austria | UniversitÃ¤t Innsbruck | 0 | Gerhard Hartl | 750 | 750 | 500 | 500 | 80 | 80 | [0] | [28] | [0] | [0] | 2 | [26.49] | [2,200x200x200,1] | [28] | [2.26] | [1,150x300,2] | [28] | [0] | [0,0,0] | [0] | [1,0,0,0,0.69,16,0,0,0] | 198886 | 2 | 412 | [18] | [40] | [1] | [31] | [0] | [0] | 0 | 0 | 0 | 0 | 0 | 0 | 0 | 0 | 0 | [0] | [0] | [0] | [0] | [0] | 0 | 1a | 0 | 0 | 0 | 2 | 0 | 1 | 0 | 0 | 294.3 | 28 | 1 | 0 | 0 | 0 | 0 | 4 | 0.187 | 0 | 0.2 | 166.7 | 200
1411 | 12 | 1.18.3 | 2 | https://doi.org/10.1002/best.198300370 | Die Arbeitslinie "eingebetteter StaÌˆhle" bei Erst- und Kurzzeitbelastung | 1977 | 0 | Austria | UniversitÃ¤t Innsbruck | 0 | Gerhard Hartl | 750 | 750 | 500 | 500 | 80 | 80 | [0] | [28] | [0] | [0] | 2 | [26.49] | [2,200x200x200,1] | [28] | [2.26] | [1,150x300,2] | [28] | [0] | [0,0,0] | [0] | [1,0,0,0,0.69,16,0,0,0] | 198886 | 2 | 412 | [18] | [40] | [1] | [31] | [0] | [0] | 0 | 0 | 0 | 0 | 0 | 0 | 0 | 0 | 0 | [0] | [0] | [0] | [0] | [0] | 0 | 1a | 0 | 0 | 0 | 2 | 0 | 1 | 0 | 0 | 412.02 | 28 | 1 | 0 | 0 | 0 | 0 | 4 | 0.28 | 0 | 0.3 | 166.7 | 200
1412 | 12 | 1.18.5 | 1 | https://doi.org/10.1002/best.198300370 | Die Arbeitslinie "eingebetteter StaÌˆhle" bei Erst- und Kurzzeitbelastung | 1977 | 0 | Austria | UniversitÃ¤t Innsbruck | 0 | Gerhard Hartl | 750 | 750 | 500 | 500 | 80 | 80 | [0] | [28] | [0] | [0] | 2 | [26.49] | [2,200x200x200,1] | [28] | [2.26] | [1,150x300,2] | [28] | [0] | [0,0,0] | [0] | [1,0,0,0,0.69,16,0,0,0] | 199171 | 2 | 412 | [18] | [40] | [1] | [31] | [0] | [0] | 0 | 0 | 0 | 0 | 0 | 0 | 0 | 0 | 0 | [0] | [0] | [0] | [0] | [0] | 0 | 1a | 0 | 0 | 0 | 2 | 0 | 1 | 0 | 0 | 294.3 | 28 | 1 | 0 | 0 | 0 | 0 | 4 | 0.181 | 0 | 0.193 | 166.7 | 205
1413 | 12 | 1.18.5 | 2 | https://doi.org/10.1002/best.198300370 | Die Arbeitslinie "eingebetteter StaÌˆhle" bei Erst- und Kurzzeitbelastung | 1977 | 0 | Austria | UniversitÃ¤t Innsbruck | 0 | Gerhard Hartl | 750 | 750 | 500 | 500 | 80 | 80 | [0] | [28] | [0] | [0] | 2 | [26.49] | [2,200x200x200,1] | [28] | [2.26] | [1,150x300,2] | [28] | [0] | [0,0,0] | [0] | [1,0,0,0,0.69,16,0,0,0] | 199171 | 2 | 412 | [18] | [40] | [1] | [31] | [0] | [0] | 0 | 0 | 0 | 0 | 0 | 0 | 0 | 0 | 0 | [0] | [0] | [0] | [0] | [0] | 0 | 1a | 0 | 0 | 0 | 2 | 0 | 1 | 0 | 0 | 412.02 | 28 | 1 | 0 | 0 | 0 | 0 | 4 | 0.27 | 0 | 0.29 | 166.7 | 205
1414 | 12 | 1.24.2 | 1 | https://doi.org/10.1002/best.198300370 | Die Arbeitslinie "eingebetteter StaÌˆhle" bei Erst- und Kurzzeitbelastung | 1977 | 0 | Austria | UniversitÃ¤t Innsbruck | 0 | Gerhard Hartl | 750 | 750 | 500 | 500 | 80 | 80 | [0] | [28] | [0] | [0] | 2 | [26.49] | [2,200x200x200,1] | [28] | [2.26] | [1,150x300,2] | [28] | [0] | [0,0,0] | [0] | [1,0,0,0,0.69,16,0,0,0] | 196724 | 2 | 412 | [24] | [40] | [1] | [28] | [0] | [0] | 0 | 0 | 0 | 0 | 0 | 0 | 0 | 0 | 0 | [0] | [0] | [0] | [0] | [0] | 0 | 1a | 0 | 0 | 0 | 2 | 0 | 1 | 0 | 0 | 294.3 | 28 | 1 | 0 | 0 | 0 | 0 | 6 | 0.122 | 0 | 0.135 | 100 | 130
1415 | 12 | 1.24.2 | 2 | https://doi.org/10.1002/best.198300370 | Die Arbeitslinie "eingebetteter StaÌˆhle" bei Erst- und Kurzzeitbelastung | 1977 | 0 | Austria | UniversitÃ¤t Innsbruck | 0 | Gerhard Hartl | 750 | 750 | 500 | 500 | 80 | 80 | [0] | [28] | [0] | [0] | 2 | [26.49] | [2,200x200x200,1] | [28] | [2.26] | [1,150x300,2] | [28] | [0] | [0,0,0] | [0] | [1,0,0,0,0.69,16,0,0,0] | 196724 | 2 | 412 | [24] | [40] | [1] | [28] | [0] | [0] | 0 | 0 | 0 | 0 | 0 | 0 | 0 | 0 | 0 | [0] | [0] | [0] | [0] | [0] | 0 | 1a | 0 | 0 | 0 | 2 | 0 | 1 | 0 | 0 | 412.02 | 28 | 1 | 0 | 0 | 0 | 0 | 6 | 0.183 | 0 | 0.205 | 100 | 130
1416 | 12 | 1.24.5 | 1 | https://doi.org/10.1002/best.198300370 | Die Arbeitslinie "eingebetteter StaÌˆhle" bei Erst- und Kurzzeitbelastung | 1977 | 0 | Austria | UniversitÃ¤t Innsbruck | 0 | Gerhard Hartl | 750 | 750 | 500 | 500 | 80 | 80 | [0] | [28] | [0] | [0] | 2 | [26.49] | [2,200x200x200,1] | [28] | [2.26] | [1,150x300,2] | [28] | [0] | [0,0,0] | [0] | [1,0,0,0,0.69,16,0,0,0] | 198758 | 2 | 412 | [24] | [40] | [1] | [28] | [0] | [0] | 0 | 0 | 0 | 0 | 0 | 0 | 0 | 0 | 0 | [0] | [0] | [0] | [0] | [0] | 0 | 1a | 0 | 0 | 0 | 2 | 0 | 1 | 0 | 0 | 294.3 | 28 | 1 | 0 | 0 | 0 | 0 | 5 | 0.16 | 0 | 0.185 | 125 | 140
1417 | 12 | 1.24.5 | 2 | https://doi.org/10.1002/best.198300370 | Die Arbeitslinie "eingebetteter StaÌˆhle" bei Erst- und Kurzzeitbelastung | 1977 | 0 | Austria | UniversitÃ¤t Innsbruck | 0 | Gerhard Hartl | 750 | 750 | 500 | 500 | 80 | 80 | [0] | [28] | [0] | [0] | 2 | [26.49] | [2,200x200x200,1] | [28] | [2.26] | [1,150x300,2] | [28] | [0] | [0,0,0] | [0] | [1,0,0,0,0.69,16,0,0,0] | 198758 | 2 | 412 | [24] | [40] | [1] | [28] | [0] | [0] | 0 | 0 | 0 | 0 | 0 | 0 | 0 | 0 | 0 | [0] | [0] | [0] | [0] | [0] | 0 | 1a | 0 | 0 | 0 | 2 | 0 | 1 | 0 | 0 | 412.02 | 28 | 1 | 0 | 0 | 0 | 0 | 5 | 0.236 | 0 | 0.265 | 125 | 140
1418 | 12 | 1.24.6 | 1 | https://doi.org/10.1002/best.198300370 | Die Arbeitslinie "eingebetteter StaÌˆhle" bei Erst- und Kurzzeitbelastung | 1977 | 0 | Austria | UniversitÃ¤t Innsbruck | 0 | Gerhard Hartl | 750 | 750 | 500 | 500 | 80 | 80 | [0] | [28] | [0] | [0] | 2 | [26.49] | [2,200x200x200,1] | [28] | [2.26] | [1,150x300,2] | [28] | [0] | [0,0,0] | [0] | [1,0,0,0,0.69,16,0,0,0] | 198627 | 2 | 412 | [24] | [40] | [1] | [28] | [0] | [0] | 0 | 0 | 0 | 0 | 0 | 0 | 0 | 0 | 0 | [0] | [0] | [0] | [0] | [0] | 0 | 1a | 0 | 0 | 0 | 2 | 0 | 1 | 0 | 0 | 294.3 | 28 | 1 | 0 | 0 | 0 | 0 | 5 | 0.164 | 0 | 0.176 | 115 | 125
1419 | 12 | 1.24.6 | 2 | https://doi.org/10.1002/best.198300370 | Die Arbeitslinie "eingebetteter StaÌˆhle" bei Erst- und Kurzzeitbelastung | 1977 | 0 | Austria | UniversitÃ¤t Innsbruck | 0 | Gerhard Hartl | 750 | 750 | 500 | 500 | 80 | 80 | [0] | [28] | [0] | [0] | 2 | [26.49] | [2,200x200x200,1] | [28] | [2.26] | [1,150x300,2] | [28] | [0] | [0,0,0] | [0] | [1,0,0,0,0.69,16,0,0,0] | 198627 | 2 | 412 | [24] | [40] | [1] | [28] | [0] | [0] | 0 | 0 | 0 | 0 | 0 | 0 | 0 | 0 | 0 | [0] | [0] | [0] | [0] | [0] | 0 | 1a | 0 | 0 | 0 | 2 | 0 | 1 | 0 | 0 | 412.02 | 28 | 1 | 0 | 0 | 0 | 0 | 5 | 0.238 | 0 | 0.251 | 115 | 125
1420 | 12 | 1.8.1 | 1 | https://doi.org/10.1002/best.198300370 | Die Arbeitslinie "eingebetteter StaÌˆhle" bei Erst- und Kurzzeitbelastung | 1977 | 0 | Austria | UniversitÃ¤t Innsbruck | 0 | Gerhard Hartl | 750 | 750 | 500 | 500 | 80 | 80 | [0] | [28] | [0] | [0] | 2 | [26.49] | [2,200x200x200,1] | [28] | [2.26] | [1,150x300,2] | [28] | [0] | [0,0,0] | [0] | [1,0,0,0,0.69,16,0,0,0] | 192435 | 2 | 412 | [8] | [40] | [1] | [36] | [0] | [0] | 0 | 0 | 0 | 0 | 0 | 0 | 0 | 0 | 0 | [0] | [0] | [0] | [0] | [0] | 0 | 1a | 0 | 0 | 0 | 2 | 0 | 1 | 0 | 0 | 412.02 | 28 | 1 | 0 | 0 | 0 | 0 | 3 | 0.254 | 0 | 0.286 | 0 | 0
1421 | 12 | 1.8.3 | 1 | https://doi.org/10.1002/best.198300370 | Die Arbeitslinie "eingebetteter StaÌˆhle" bei Erst- und Kurzzeitbelastung | 1977 | 0 | Austria | UniversitÃ¤t Innsbruck | 0 | Gerhard Hartl | 750 | 750 | 500 | 500 | 80 | 80 | [0] | [28] | [0] | [0] | 2 | [26.49] | [2,200x200x200,1] | [28] | [2.26] | [1,150x300,2] | [28] | [0] | [0,0,0] | [0] | [1,0,0,0,0.69,16,0,0,0] | 192435 | 2 | 412 | [8] | [40] | [1] | [36] | [0] | [0] | 0 | 0 | 0 | 0 | 0 | 0 | 0 | 0 | 0 | [0] | [0] | [0] | [0] | [0] | 0 | 1a | 0 | 0 | 0 | 2 | 0 | 1 | 0 | 0 | 412.02 | 28 | 1 | 0 | 0 | 0 | 0 | 2 | 0.322 | 0 | 0.324 | 280 | 280
1422 | 12 | 1.8.6 | 1 | https://doi.org/10.1002/best.198300370 | Die Arbeitslinie "eingebetteter StaÌˆhle" bei Erst- und Kurzzeitbelastung | 1977 | 0 | Austria | UniversitÃ¤t Innsbruck | 0 | Gerhard Hartl | 750 | 750 | 500 | 500 | 80 | 80 | [0] | [28] | [0] | [0] | 2 | [26.49] | [2,200x200x200,1] | [28] | [2.26] | [1,150x300,2] | [28] | [0] | [0,0,0] | [0] | [1,0,0,0,0.69,16,0,0,0] | 184394 | 2 | 412 | [8] | [40] | [1] | [36] | [0] | [0] | 0 | 0 | 0 | 0 | 0 | 0 | 0 | 0 | 0 | [0] | [0] | [0] | [0] | [0] | 0 | 1a | 0 | 0 | 0 | 2 | 0 | 1 | 0 | 0 | 412.02 | 28 | 1 | 0 | 0 | 0 | 0 | 3 | 0.231 | 0 | 0.27 | 0 | 0
1423 | 12 | 2.12.1 | 1 | https://doi.org/10.1002/best.198300370 | Die Arbeitslinie "eingebetteter StaÌˆhle" bei Erst- und Kurzzeitbelastung | 1977 | 0 | Austria | UniversitÃ¤t Innsbruck | 0 | Gerhard Hartl | 750 | 750 | 500 | 500 | 80 | 80 | [0] | [7] | [0] | [0] | 2 | [38.36] | [2,200x200x200,1] | [7] | [2.83] | [1,150x300,2] | [7] | [0] | [0,0,0] | [0] | [1,0,0,0,0.69,16,0,0,0] | 183735 | 2 | 412 | [12] | [40] | [1] | [34] | [0] | [0] | 0 | 0 | 0 | 0 | 0 | 0 | 0 | 0 | 0 | [0] | [0] | [0] | [0] | [0] | 0 | 1a | 0 | 0 | 0 | 2 | 0 | 1 | 0 | 0 | 294.3 | 7 | 1 | 0 | 0 | 0 | 0 | 4 | 0.171 | 0 | 0.18 | 157.5 | 165
1424 | 12 | 2.12.1 | 2 | https://doi.org/10.1002/best.198300370 | Die Arbeitslinie "eingebetteter StaÌˆhle" bei Erst- und Kurzzeitbelastung | 1977 | 0 | Austria | UniversitÃ¤t Innsbruck | 0 | Gerhard Hartl | 750 | 750 | 500 | 500 | 80 | 80 | [0] | [7] | [0] | [0] | 2 | [38.36] | [2,200x200x200,1] | [7] | [2.83] | [1,150x300,2] | [7] | [0] | [0,0,0] | [0] | [1,0,0,0,0.69,16,0,0,0] | 183735 | 2 | 412 | [12] | [40] | [1] | [34] | [0] | [0] | 0 | 0 | 0 | 0 | 0 | 0 | 0 | 0 | 0 | [0] | [0] | [0] | [0] | [0] | 0 | 1a | 0 | 0 | 0 | 2 | 0 | 1 | 0 | 0 | 412.02 | 7 | 1 | 0 | 0 | 0 | 0 | 4 | 0.247 | 0 | 0.261 | 157.5 | 165
1425 | 12 | 2.12.2 | 1 | https://doi.org/10.1002/best.198300370 | Die Arbeitslinie "eingebetteter StaÌˆhle" bei Erst- und Kurzzeitbelastung | 1977 | 0 | Austria | UniversitÃ¤t Innsbruck | 0 | Gerhard Hartl | 750 | 750 | 500 | 500 | 80 | 80 | [0] | [7] | [0] | [0] | 2 | [38.36] | [2,200x200x200,1] | [7] | [2.83] | [1,150x300,2] | [7] | [0] | [0,0,0] | [0] | [1,0,0,0,0.69,16,0,0,0] | 190585 | 2 | 412 | [12] | [40] | [1] | [34] | [0] | [0] | 0 | 0 | 0 | 0 | 0 | 0 | 0 | 0 | 0 | [0] | [0] | [0] | [0] | [0] | 0 | 1a | 0 | 0 | 0 | 2 | 0 | 1 | 0 | 0 | 294.3 | 7 | 1 | 0 | 0 | 0 | 0 | 3 | 0.182 | 0 | 0.197 | 175 | 215
1426 | 12 | 2.12.2 | 2 | https://doi.org/10.1002/best.198300370 | Die Arbeitslinie "eingebetteter StaÌˆhle" bei Erst- und Kurzzeitbelastung | 1977 | 0 | Austria | UniversitÃ¤t Innsbruck | 0 | Gerhard Hartl | 750 | 750 | 500 | 500 | 80 | 80 | [0] | [7] | [0] | [0] | 2 | [38.36] | [2,200x200x200,1] | [7] | [2.83] | [1,150x300,2] | [7] | [0] | [0,0,0] | [0] | [1,0,0,0,0.69,16,0,0,0] | 190585 | 2 | 412 | [12] | [40] | [1] | [34] | [0] | [0] | 0 | 0 | 0 | 0 | 0 | 0 | 0 | 0 | 0 | [0] | [0] | [0] | [0] | [0] | 0 | 1a | 0 | 0 | 0 | 2 | 0 | 1 | 0 | 0 | 412.02 | 7 | 1 | 0 | 0 | 0 | 0 | 3 | 0.261 | 0 | 0.278 | 175 | 215
1427 | 12 | 2.12.5 | 1 | https://doi.org/10.1002/best.198300370 | Die Arbeitslinie "eingebetteter StaÌˆhle" bei Erst- und Kurzzeitbelastung | 1977 | 0 | Austria | UniversitÃ¤t Innsbruck | 0 | Gerhard Hartl | 750 | 750 | 500 | 500 | 80 | 80 | [0] | [7] | [0] | [0] | 2 | [38.36] | [2,200x200x200,1] | [7] | [2.83] | [1,150x300,2] | [7] | [0] | [0,0,0] | [0] | [1,0,0,0,0.69,16,0,0,0] | 179836 | 2 | 412 | [12] | [40] | [1] | [34] | [0] | [0] | 0 | 0 | 0 | 0 | 0 | 0 | 0 | 0 | 0 | [0] | [0] | [0] | [0] | [0] | 0 | 1a | 0 | 0 | 0 | 2 | 0 | 1 | 0 | 0 | 294.3 | 7 | 1 | 0 | 0 | 0 | 0 | 4 | 0.176 | 0 | 0.235 | 172.5 | 225
1428 | 12 | 2.12.5 | 2 | https://doi.org/10.1002/best.198300370 | Die Arbeitslinie "eingebetteter StaÌˆhle" bei Erst- und Kurzzeitbelastung | 1977 | 0 | Austria | UniversitÃ¤t Innsbruck | 0 | Gerhard Hartl | 750 | 750 | 500 | 500 | 80 | 80 | [0] | [7] | [0] | [0] | 2 | [38.36] | [2,200x200x200,1] | [7] | [2.83] | [1,150x300,2] | [7] | [0] | [0,0,0] | [0] | [1,0,0,0,0.69,16,0,0,0] | 179836 | 2 | 412 | [12] | [40] | [1] | [34] | [0] | [0] | 0 | 0 | 0 | 0 | 0 | 0 | 0 | 0 | 0 | [0] | [0] | [0] | [0] | [0] | 0 | 1a | 0 | 0 | 0 | 2 | 0 | 1 | 0 | 0 | 412.02 | 7 | 1 | 0 | 0 | 0 | 0 | 4 | 0.247 | 0 | 0.325 | 172.5 | 225
1429 | 12 | 2.18.2 | 1 | https://doi.org/10.1002/best.198300370 | Die Arbeitslinie "eingebetteter StaÌˆhle" bei Erst- und Kurzzeitbelastung | 1977 | 0 | Austria | UniversitÃ¤t Innsbruck | 0 | Gerhard Hartl | 750 | 750 | 500 | 500 | 80 | 80 | [0] | [7] | [0] | [0] | 2 | [38.36] | [2,200x200x200,1] | [7] | [2.83] | [1,150x300,2] | [7] | [0] | [0,0,0] | [0] | [1,0,0,0,0.69,16,0,0,0] | 191804 | 2 | 412 | [18] | [40] | [1] | [31] | [0] | [0] | 0 | 0 | 0 | 0 | 0 | 0 | 0 | 0 | 0 | [0] | [0] | [0] | [0] | [0] | 0 | 1a | 0 | 0 | 0 | 2 | 0 | 1 | 0 | 0 | 294.3 | 7 | 1 | 0 | 0 | 0 | 0 | 4 | 0.18 | 0 | 0.195 | 0 | 0
1430 | 12 | 2.18.2 | 2 | https://doi.org/10.1002/best.198300370 | Die Arbeitslinie "eingebetteter StaÌˆhle" bei Erst- und Kurzzeitbelastung | 1977 | 0 | Austria | UniversitÃ¤t Innsbruck | 0 | Gerhard Hartl | 750 | 750 | 500 | 500 | 80 | 80 | [0] | [7] | [0] | [0] | 2 | [38.36] | [2,200x200x200,1] | [7] | [2.83] | [1,150x300,2] | [7] | [0] | [0,0,0] | [0] | [1,0,0,0,0.69,16,0,0,0] | 191804 | 2 | 412 | [18] | [40] | [1] | [31] | [0] | [0] | 0 | 0 | 0 | 0 | 0 | 0 | 0 | 0 | 0 | [0] | [0] | [0] | [0] | [0] | 0 | 1a | 0 | 0 | 0 | 2 | 0 | 1 | 0 | 0 | 412.02 | 7 | 1 | 0 | 0 | 0 | 0 | 4 | 0.265 | 0 | 0.285 | 0 | 0
1431 | 12 | 2.18.3 | 1 | https://doi.org/10.1002/best.198300370 | Die Arbeitslinie "eingebetteter StaÌˆhle" bei Erst- und Kurzzeitbelastung | 1977 | 0 | Austria | UniversitÃ¤t Innsbruck | 0 | Gerhard Hartl | 750 | 750 | 500 | 500 | 80 | 80 | [0] | [7] | [0] | [0] | 2 | [38.36] | [2,200x200x200,1] | [28] | [2.83] | [1,150x300,2] | [7] | [0] | [0,0,0] | [0] | [1,0,0,0,0.69,16,0,0,0] | 0 | 2 | 412 | [18] | [40] | [1] | [31] | [0] | [0] | 0 | 0 | 0 | 0 | 0 | 0 | 0 | 0 | 0 | [0] | [0] | [0] | [0] | [0] | 0 | 1a | 0 | 0 | 0 | 2 | 0 | 1 | 0 | 0 | 294.3 | 7 | 1 | 0 | 0 | 0 | 0 | 5 | 0.143 | 0 | 0.16 | 121.7 | 125
1432 | 12 | 2.18.3 | 2 | https://doi.org/10.1002/best.198300370 | Die Arbeitslinie "eingebetteter StaÌˆhle" bei Erst- und Kurzzeitbelastung | 1977 | 0 | Austria | UniversitÃ¤t Innsbruck | 0 | Gerhard Hartl | 750 | 750 | 500 | 500 | 80 | 80 | [0] | [7] | [0] | [0] | 2 | [38.36] | [2,200x200x200,1] | [28] | [2.83] | [1,150x300,2] | [7] | [0] | [0,0,0] | [0] | [1,0,0,0,0.69,16,0,0,0] | 0 | 2 | 412 | [18] | [40] | [1] | [31] | [0] | [0] | 0 | 0 | 0 | 0 | 0 | 0 | 0 | 0 | 0 | [0] | [0] | [0] | [0] | [0] | 0 | 1a | 0 | 0 | 0 | 2 | 0 | 1 | 0 | 0 | 412.02 | 7 | 1 | 0 | 0 | 0 | 0 | 5 | 0.212 | 0 | 0.237 | 121.7 | 125
1433 | 12 | 2.18.5 | 1 | https://doi.org/10.1002/best.198300370 | Die Arbeitslinie "eingebetteter StaÌˆhle" bei Erst- und Kurzzeitbelastung | 1977 | 0 | Austria | UniversitÃ¤t Innsbruck | 0 | Gerhard Hartl | 750 | 750 | 500 | 500 | 80 | 80 | [0] | [7] | [0] | [0] | 2 | [38.36] | [2,200x200x200,1] | [7] | [2.83] | [1,150x300,2] | [7] | [0] | [0,0,0] | [0] | [1,0,0,0,0.69,16,0,0,0] | 195118 | 2 | 412 | [18] | [40] | [1] | [31] | [0] | [0] | 0 | 0 | 0 | 0 | 0 | 0 | 0 | 0 | 0 | [0] | [0] | [0] | [0] | [0] | 0 | 1a | 0 | 0 | 0 | 2 | 0 | 1 | 0 | 0 | 294.3 | 7 | 1 | 0 | 0 | 0 | 0 | 4 | 0.178 | 0 | 0.198 | 162.5 | 170
1434 | 12 | 2.18.5 | 2 | https://doi.org/10.1002/best.198300370 | Die Arbeitslinie "eingebetteter StaÌˆhle" bei Erst- und Kurzzeitbelastung | 1977 | 0 | Austria | UniversitÃ¤t Innsbruck | 0 | Gerhard Hartl | 750 | 750 | 500 | 500 | 80 | 80 | [0] | [7] | [0] | [0] | 2 | [38.36] | [2,200x200x200,1] | [7] | [2.83] | [1,150x300,2] | [7] | [0] | [0,0,0] | [0] | [1,0,0,0,0.69,16,0,0,0] | 195118 | 2 | 412 | [18] | [40] | [1] | [31] | [0] | [0] | 0 | 0 | 0 | 0 | 0 | 0 | 0 | 0 | 0 | [0] | [0] | [0] | [0] | [0] | 0 | 1a | 0 | 0 | 0 | 2 | 0 | 1 | 0 | 0 | 412.02 | 7 | 1 | 0 | 0 | 0 | 0 | 4 | 0.263 | 0 | 0.299 | 162.5 | 170
1435 | 12 | 2.24.2 | 1 | https://doi.org/10.1002/best.198300370 | Die Arbeitslinie "eingebetteter StaÌˆhle" bei Erst- und Kurzzeitbelastung | 1977 | 0 | Austria | UniversitÃ¤t Innsbruck | 0 | Gerhard Hartl | 750 | 750 | 500 | 500 | 80 | 80 | [0] | [7] | [0] | [0] | 2 | [38.36] | [2,200x200x200,1] | [7] | [2.83] | [1,150x300,2] | [7] | [0] | [0,0,0] | [0] | [1,0,0,0,0.69,16,0,0,0] | 197714 | 2 | 412 | [24] | [40] | [1] | [28] | [0] | [0] | 0 | 0 | 0 | 0 | 0 | 0 | 0 | 0 | 0 | [0] | [0] | [0] | [0] | [0] | 0 | 1a | 0 | 0 | 0 | 2 | 0 | 1 | 0 | 0 | 294.3 | 7 | 1 | 0 | 0 | 0 | 0 | 4 | 0.183 | 0 | 0.225 | 148.3 | 185
1436 | 12 | 2.24.2 | 2 | https://doi.org/10.1002/best.198300370 | Die Arbeitslinie "eingebetteter StaÌˆhle" bei Erst- und Kurzzeitbelastung | 1977 | 0 | Austria | UniversitÃ¤t Innsbruck | 0 | Gerhard Hartl | 750 | 750 | 500 | 500 | 80 | 80 | [0] | [7] | [0] | [0] | 2 | [38.36] | [2,200x200x200,1] | [7] | [2.83] | [1,150x300,2] | [7] | [0] | [0,0,0] | [0] | [1,0,0,0,0.69,16,0,0,0] | 197714 | 2 | 412 | [24] | [40] | [1] | [28] | [0] | [0] | 0 | 0 | 0 | 0 | 0 | 0 | 0 | 0 | 0 | [0] | [0] | [0] | [0] | [0] | 0 | 1a | 0 | 0 | 0 | 2 | 0 | 1 | 0 | 0 | 412.02 | 7 | 1 | 0 | 0 | 0 | 0 | 4 | 0.273 | 0 | 0.337 | 148.3 | 185
1437 | 12 | 2.24.3 | 1 | https://doi.org/10.1002/best.198300370 | Die Arbeitslinie "eingebetteter StaÌˆhle" bei Erst- und Kurzzeitbelastung | 1977 | 0 | Austria | UniversitÃ¤t Innsbruck | 0 | Gerhard Hartl | 750 | 750 | 500 | 500 | 80 | 80 | [0] | [7] | [0] | [0] | 2 | [38.36] | [2,200x200x200,1] | [7] | [2.83] | [1,150x300,2] | [7] | [0] | [0,0,0] | [0] | [1,0,0,0,0.69,16,0,0,0] | 193836 | 2 | 412 | [24] | [40] | [1] | [28] | [0] | [0] | 0 | 0 | 0 | 0 | 0 | 0 | 0 | 0 | 0 | [0] | [0] | [0] | [0] | [0] | 0 | 1a | 0 | 0 | 0 | 2 | 0 | 1 | 0 | 0 | 294.3 | 7 | 1 | 0 | 0 | 0 | 0 | 4 | 0.191 | 0 | 0.233 | 187.5 | 205
1438 | 12 | 2.24.3 | 2 | https://doi.org/10.1002/best.198300370 | Die Arbeitslinie "eingebetteter StaÌˆhle" bei Erst- und Kurzzeitbelastung | 1977 | 0 | Austria | UniversitÃ¤t Innsbruck | 0 | Gerhard Hartl | 750 | 750 | 500 | 500 | 80 | 80 | [0] | [7] | [0] | [0] | 2 | [38.36] | [2,200x200x200,1] | [7] | [2.83] | [1,150x300,2] | [7] | [0] | [0,0,0] | [0] | [1,0,0,0,0.69,16,0,0,0] | 193836 | 2 | 412 | [24] | [40] | [1] | [28] | [0] | [0] | 0 | 0 | 0 | 0 | 0 | 0 | 0 | 0 | 0 | [0] | [0] | [0] | [0] | [0] | 0 | 1a | 0 | 0 | 0 | 2 | 0 | 1 | 0 | 0 | 412.02 | 7 | 1 | 0 | 0 | 0 | 0 | 4 | 0.282 | 0 | 0.339 | 187.5 | 205
1439 | 12 | 2.24.6 | 1 | https://doi.org/10.1002/best.198300370 | Die Arbeitslinie "eingebetteter StaÌˆhle" bei Erst- und Kurzzeitbelastung | 1977 | 0 | Austria | UniversitÃ¤t Innsbruck | 0 | Gerhard Hartl | 750 | 750 | 500 | 500 | 80 | 80 | [0] | [7] | [0] | [0] | 2 | [38.36] | [2,200x200x200,1] | [7] | [2.83] | [1,150x300,2] | [7] | [0] | [0,0,0] | [0] | [1,0,0,0,0.69,16,0,0,0] | 198603 | 2 | 412 | [24] | [40] | [1] | [28] | [0] | [0] | 0 | 0 | 0 | 0 | 0 | 0 | 0 | 0 | 0 | [0] | [0] | [0] | [0] | [0] | 0 | 1a | 0 | 0 | 0 | 2 | 0 | 1 | 0 | 0 | 294.3 | 7 | 1 | 0 | 0 | 0 | 0 | 3 | 0.219 | 0 | 0.243 | 215 | 245
1440 | 12 | 2.24.6 | 2 | https://doi.org/10.1002/best.198300370 | Die Arbeitslinie "eingebetteter StaÌˆhle" bei Erst- und Kurzzeitbelastung | 1977 | 0 | Austria | UniversitÃ¤t Innsbruck | 0 | Gerhard Hartl | 750 | 750 | 500 | 500 | 80 | 80 | [0] | [7] | [0] | [0] | 2 | [38.36] | [2,200x200x200,1] | [7] | [2.83] | [1,150x300,2] | [7] | [0] | [0,0,0] | [0] | [1,0,0,0,0.69,16,0,0,0] | 198603 | 2 | 412 | [24] | [40] | [1] | [28] | [0] | [0] | 0 | 0 | 0 | 0 | 0 | 0 | 0 | 0 | 0 | [0] | [0] | [0] | [0] | [0] | 0 | 1a | 0 | 0 | 0 | 2 | 0 | 1 | 0 | 0 | 412.02 | 7 | 1 | 0 | 0 | 0 | 0 | 3 | 0.318 | 0 | 0.348 | 215 | 245
1441 | 12 | 3.18.3 | 1 | https://doi.org/10.1002/best.198300370 | Die Arbeitslinie "eingebetteter StaÌˆhle" bei Erst- und Kurzzeitbelastung | 1977 | 0 | Austria | UniversitÃ¤t Innsbruck | 0 | Gerhard Hartl | 750 | 750 | 500 | 500 | 80 | 80 | [0] | [28] | [0] | [0] | 2 | [48.36] | [2,200x200x200,1] | [28] | [3.14] | [1,150x300,2] | [28] | [0] | [0,0,0] | [0] | [1,0,0,0,0.69,16,0,0,0] | 191766 | 2 | 412 | [18] | [40] | [1] | [31] | [0] | [0] | 0 | 0 | 0 | 0 | 0 | 0 | 0 | 0 | 0 | [0] | [0] | [0] | [0] | [0] | 0 | 1a | 0 | 0 | 0 | 2 | 0 | 1 | 0 | 0 | 294.3 | 28 | 1 | 0 | 0 | 0 | 0 | 5 | 0.147 | 0 | 0.171 | 150 | 160
1442 | 12 | 3.18.3 | 2 | https://doi.org/10.1002/best.198300370 | Die Arbeitslinie "eingebetteter StaÌˆhle" bei Erst- und Kurzzeitbelastung | 1977 | 0 | Austria | UniversitÃ¤t Innsbruck | 0 | Gerhard Hartl | 750 | 750 | 500 | 500 | 80 | 80 | [0] | [28] | [0] | [0] | 2 | [48.36] | [2,200x200x200,1] | [28] | [3.14] | [1,150x300,2] | [28] | [0] | [0,0,0] | [0] | [1,0,0,0,0.69,16,0,0,0] | 191766 | 2 | 412 | [18] | [40] | [1] | [31] | [0] | [0] | 0 | 0 | 0 | 0 | 0 | 0 | 0 | 0 | 0 | [0] | [0] | [0] | [0] | [0] | 0 | 1a | 0 | 0 | 0 | 2 | 0 | 1 | 0 | 0 | 412.02 | 28 | 1 | 0 | 0 | 0 | 0 | 5 | 0.215 | 0 | 0.25 | 150 | 160
1443 | 12 | 3.18.4 | 1 | https://doi.org/10.1002/best.198300370 | Die Arbeitslinie "eingebetteter StaÌˆhle" bei Erst- und Kurzzeitbelastung | 1977 | 0 | Austria | UniversitÃ¤t Innsbruck | 0 | Gerhard Hartl | 750 | 750 | 500 | 500 | 80 | 80 | [0] | [28] | [0] | [0] | 2 | [48.36] | [2,200x200x200,1] | [28] | [3.14] | [1,150x300,2] | [28] | [0] | [0,0,0] | [0] | [1,0,0,0,0.69,16,0,0,0] | 193384 | 2 | 412 | [18] | [40] | [1] | [31] | [0] | [0] | 0 | 0 | 0 | 0 | 0 | 0 | 0 | 0 | 0 | [0] | [0] | [0] | [0] | [0] | 0 | 1a | 0 | 0 | 0 | 2 | 0 | 1 | 0 | 0 | 294.3 | 28 | 1 | 0 | 0 | 0 | 0 | 4 | 0.177 | 0 | 0.21 | 166.7 | 180
1444 | 12 | 3.18.4 | 2 | https://doi.org/10.1002/best.198300370 | Die Arbeitslinie "eingebetteter StaÌˆhle" bei Erst- und Kurzzeitbelastung | 1977 | 0 | Austria | UniversitÃ¤t Innsbruck | 0 | Gerhard Hartl | 750 | 750 | 500 | 500 | 80 | 80 | [0] | [28] | [0] | [0] | 2 | [48.36] | [2,200x200x200,1] | [28] | [3.14] | [1,150x300,2] | [28] | [0] | [0,0,0] | [0] | [1,0,0,0,0.69,16,0,0,0] | 193384 | 2 | 412 | [18] | [40] | [1] | [31] | [0] | [0] | 0 | 0 | 0 | 0 | 0 | 0 | 0 | 0 | 0 | [0] | [0] | [0] | [0] | [0] | 0 | 1a | 0 | 0 | 0 | 2 | 0 | 1 | 0 | 0 | 412.02 | 28 | 1 | 0 | 0 | 0 | 0 | 4 | 0.262 | 0 | 0.31 | 166.7 | 180
1445 | 12 | 3.18.6 | 1 | https://doi.org/10.1002/best.198300370 | Die Arbeitslinie "eingebetteter StaÌˆhle" bei Erst- und Kurzzeitbelastung | 1977 | 0 | Austria | UniversitÃ¤t Innsbruck | 0 | Gerhard Hartl | 750 | 750 | 500 | 500 | 80 | 80 | [0] | [28] | [0] | [0] | 2 | [48.36] | [2,200x200x200,1] | [28] | [3.14] | [1,150x300,2] | [28] | [0] | [0,0,0] | [0] | [1,0,0,0,0.69,16,0,0,0] | 197890 | 2 | 412 | [18] | [40] | [1] | [31] | [0] | [0] | 0 | 0 | 0 | 0 | 0 | 0 | 0 | 0 | 0 | [0] | [0] | [0] | [0] | [0] | 0 | 1a | 0 | 0 | 0 | 2 | 0 | 1 | 0 | 0 | 294.3 | 28 | 1 | 0 | 0 | 0 | 0 | 3 | 0.211 | 0 | 0.258 | 210 | 225
1446 | 12 | 3.18.6 | 2 | https://doi.org/10.1002/best.198300370 | Die Arbeitslinie "eingebetteter StaÌˆhle" bei Erst- und Kurzzeitbelastung | 1977 | 0 | Austria | UniversitÃ¤t Innsbruck | 0 | Gerhard Hartl | 750 | 750 | 500 | 500 | 80 | 80 | [0] | [28] | [0] | [0] | 2 | [48.36] | [2,200x200x200,1] | [28] | [3.14] | [1,150x300,2] | [28] | [0] | [0,0,0] | [0] | [1,0,0,0,0.69,16,0,0,0] | 197890 | 2 | 412 | [18] | [40] | [1] | [31] | [0] | [0] | 0 | 0 | 0 | 0 | 0 | 0 | 0 | 0 | 0 | [0] | [0] | [0] | [0] | [0] | 0 | 1a | 0 | 0 | 0 | 2 | 0 | 1 | 0 | 0 | 412.02 | 28 | 1 | 0 | 0 | 0 | 0 | 3 | 0.31 | 0 | 0.375 | 210 | 225
1447 | 12 | 3.24.1 | 1 | https://doi.org/10.1002/best.198300370 | Die Arbeitslinie "eingebetteter StaÌˆhle" bei Erst- und Kurzzeitbelastung | 1977 | 0 | Austria | UniversitÃ¤t Innsbruck | 0 | Gerhard Hartl | 750 | 750 | 500 | 500 | 80 | 80 | [0] | [28] | [0] | [0] | 2 | [48.36] | [2,200x200x200,1] | [28] | [3.14] | [1,150x300,2] | [28] | [0] | [0,0,0] | [0] | [1,0,0,0,0.69,16,0,0,0] | 0 | 2 | 412 | [24] | [40] | [1] | [28] | [0] | [0] | 0 | 0 | 0 | 0 | 0 | 0 | 0 | 0 | 0 | [0] | [0] | [0] | [0] | [0] | 0 | 1a | 0 | 0 | 0 | 2 | 0 | 1 | 0 | 0 | 294.3 | 28 | 1 | 0 | 0 | 0 | 0 | 4 | 0.171 | 0 | 0.197 | 143.3 | 175
1448 | 12 | 3.24.1 | 2 | https://doi.org/10.1002/best.198300370 | Die Arbeitslinie "eingebetteter StaÌˆhle" bei Erst- und Kurzzeitbelastung | 1977 | 0 | Austria | UniversitÃ¤t Innsbruck | 0 | Gerhard Hartl | 750 | 750 | 500 | 500 | 80 | 80 | [0] | [28] | [0] | [0] | 2 | [48.36] | [2,200x200x200,1] | [28] | [3.14] | [1,150x300,2] | [28] | [0] | [0,0,0] | [0] | [1,0,0,0,0.69,16,0,0,0] | 0 | 2 | 412 | [24] | [40] | [1] | [28] | [0] | [0] | 0 | 0 | 0 | 0 | 0 | 0 | 0 | 0 | 0 | [0] | [0] | [0] | [0] | [0] | 0 | 1a | 0 | 0 | 0 | 2 | 0 | 1 | 0 | 0 | 412.02 | 28 | 1 | 0 | 0 | 0 | 0 | 4 | 0.256 | 0 | 0.299 | 143.3 | 175
1449 | 12 | 3.24.3 | 1 | https://doi.org/10.1002/best.198300370 | Die Arbeitslinie "eingebetteter StaÌˆhle" bei Erst- und Kurzzeitbelastung | 1977 | 0 | Austria | UniversitÃ¤t Innsbruck | 0 | Gerhard Hartl | 750 | 750 | 500 | 500 | 80 | 80 | [0] | [28] | [0] | [0] | 2 | [48.36] | [2,200x200x200,1] | [28] | [3.14] | [1,150x300,2] | [28] | [0] | [0,0,0] | [0] | [1,0,0,0,0.69,16,0,0,0] | 195054 | 2 | 412 | [24] | [40] | [1] | [28] | [0] | [0] | 0 | 0 | 0 | 0 | 0 | 0 | 0 | 0 | 0 | [0] | [0] | [0] | [0] | [0] | 0 | 1a | 0 | 0 | 0 | 2 | 0 | 1 | 0 | 0 | 294.3 | 28 | 1 | 0 | 0 | 0 | 0 | 5 | 0.146 | 0 | 0.166 | 125 | 160
1450 | 12 | 3.24.3 | 2 | https://doi.org/10.1002/best.198300370 | Die Arbeitslinie "eingebetteter StaÌˆhle" bei Erst- und Kurzzeitbelastung | 1977 | 0 | Austria | UniversitÃ¤t Innsbruck | 0 | Gerhard Hartl | 750 | 750 | 500 | 500 | 80 | 80 | [0] | [28] | [0] | [0] | 2 | [48.36] | [2,200x200x200,1] | [28] | [3.14] | [1,150x300,2] | [28] | [0] | [0,0,0] | [0] | [1,0,0,0,0.69,16,0,0,0] | 195054 | 2 | 412 | [24] | [40] | [1] | [28] | [0] | [0] | 0 | 0 | 0 | 0 | 0 | 0 | 0 | 0 | 0 | [0] | [0] | [0] | [0] | [0] | 0 | 1a | 0 | 0 | 0 | 2 | 0 | 1 | 0 | 0 | 412.02 | 28 | 1 | 0 | 0 | 0 | 0 | 5 | 0.221 | 0 | 0.275 | 125 | 160
1451 | 12 | 3.24.4 | 1 | https://doi.org/10.1002/best.198300370 | Die Arbeitslinie "eingebetteter StaÌˆhle" bei Erst- und Kurzzeitbelastung | 1977 | 0 | Austria | UniversitÃ¤t Innsbruck | 0 | Gerhard Hartl | 750 | 750 | 500 | 500 | 80 | 80 | [0] | [28] | [0] | [0] | 2 | [48.36] | [2,200x200x200,1] | [28] | [3.14] | [1,150x300,2] | [28] | [0] | [0,0,0] | [0] | [1,0,0,0,0.69,16,0,0,0] | 199394 | 2 | 412 | [24] | [40] | [1] | [28] | [0] | [0] | 0 | 0 | 0 | 0 | 0 | 0 | 0 | 0 | 0 | [0] | [0] | [0] | [0] | [0] | 0 | 1a | 0 | 0 | 0 | 2 | 0 | 1 | 0 | 0 | 294.3 | 28 | 1 | 0 | 0 | 0 | 0 | 5 | 0.147 | 0 | 0.185 | 103.3 | 115
1452 | 12 | 3.24.4 | 2 | https://doi.org/10.1002/best.198300370 | Die Arbeitslinie "eingebetteter StaÌˆhle" bei Erst- und Kurzzeitbelastung | 1977 | 0 | Austria | UniversitÃ¤t Innsbruck | 0 | Gerhard Hartl | 750 | 750 | 500 | 500 | 80 | 80 | [0] | [28] | [0] | [0] | 2 | [48.36] | [2,200x200x200,1] | [28] | [3.14] | [1,150x300,2] | [28] | [0] | [0,0,0] | [0] | [1,0,0,0,0.69,16,0,0,0] | 199394 | 2 | 412 | [24] | [40] | [1] | [28] | [0] | [0] | 0 | 0 | 0 | 0 | 0 | 0 | 0 | 0 | 0 | [0] | [0] | [0] | [0] | [0] | 0 | 1a | 0 | 0 | 0 | 2 | 0 | 1 | 0 | 0 | 412.02 | 28 | 1 | 0 | 0 | 0 | 0 | 5 | 0.218 | 0 | 0.218 | 103.3 | 115
1453 | 13 | T1A | 1 | 0 | Cracking Behavior of Reinforced Concrete Members Subjected to Tensile Membrane Forces | 1981 | 0 | Canada | University of Manitoba | 0 | M. El-Shahawi | 762 | 762 | 609.6 | 609.6 | 127 | 304.8 | [7,3] | [7,21] | [0,0] | [0,0] | 0 | [52.4] | [1,152.4x304.8,0] | [28] | [2.62] | [1,152.4x304.8,2] | [28] | [32062] | [1,152.4x304.8,1] | [28] | [1,0,0,0,0.54,9.53,0,0,0] | 0 | 2 | 426.1 | [9.53,9.53] | [17.46,109.54] | [4,4] | [12.7,12.7] | [11.3,11.3] | [76.2,76.2] | 0 | 0 | 0 | 0 | 0 | 0 | 0 | 0 | 0 | [0] | [0] | [0] | [0] | [0] | 1 | 1a | 0 | 2 | 3 | 2 | 0 | 1 | 0 | 0 | 206.9 | 28 | 1 | 0 | 0 | 0 | 0 | 0 | 0.066 | 0 | 0.09 | 0 | 0
1454 | 13 | T1A | 2 | 0 | Cracking Behavior of Reinforced Concrete Members Subjected to Tensile Membrane Forces | 1981 | 0 | Canada | University of Manitoba | 0 | M. El-Shahawi | 762 | 762 | 609.6 | 609.6 | 127 | 304.8 | [7,3] | [7,21] | [0,0] | [0,0] | 0 | [52.4] | [1,152.4x304.8,0] | [28] | [2.62] | [1,152.4x304.8,2] | [28] | [32062] | [1,152.4x304.8,1] | [28] | [1,0,0,0,0.54,9.53,0,0,0] | 0 | 2 | 426.1 | [9.53,9.53] | [17.46,109.54] | [4,4] | [12.7,12.7] | [11.3,11.3] | [76.2,76.2] | 0 | 0 | 0 | 0 | 0 | 0 | 0 | 0 | 0 | [0] | [0] | [0] | [0] | [0] | 1 | 1a | 0 | 2 | 3 | 2 | 0 | 1 | 0 | 0 | 241.3 | 28 | 1 | 0 | 0 | 0 | 0 | 0 | 0.058 | 0 | 0.1 | 0 | 0
1455 | 13 | T1A | 3 | 0 | Cracking Behavior of Reinforced Concrete Members Subjected to Tensile Membrane Forces | 1981 | 0 | Canada | University of Manitoba | 0 | M. El-Shahawi | 762 | 762 | 609.6 | 609.6 | 127 | 304.8 | [7,3] | [7,21] | [0,0] | [0,0] | 0 | [52.4] | [1,152.4x304.8,0] | [28] | [2.62] | [1,152.4x304.8,2] | [28] | [32062] | [1,152.4x304.8,1] | [28] | [1,0,0,0,0.54,9.53,0,0,0] | 0 | 2 | 426.1 | [9.53,9.53] | [17.46,109.54] | [4,4] | [12.7,12.7] | [11.3,11.3] | [76.2,76.2] | 0 | 0 | 0 | 0 | 0 | 0 | 0 | 0 | 0 | [0] | [0] | [0] | [0] | [0] | 1 | 1a | 0 | 2 | 3 | 2 | 0 | 1 | 0 | 0 | 275.8 | 28 | 1 | 0 | 0 | 0 | 0 | 0 | 0.056 | 0 | 0.1 | 0 | 0
1456 | 13 | T1A | 4 | 0 | Cracking Behavior of Reinforced Concrete Members Subjected to Tensile Membrane Forces | 1981 | 0 | Canada | University of Manitoba | 0 | M. El-Shahawi | 762 | 762 | 609.6 | 609.6 | 127 | 304.8 | [7,3] | [7,21] | [0,0] | [0,0] | 0 | [52.4] | [1,152.4x304.8,0] | [28] | [2.62] | [1,152.4x304.8,2] | [28] | [32062] | [1,152.4x304.8,1] | [28] | [1,0,0,0,0.54,9.53,0,0,0] | 0 | 2 | 426.1 | [9.53,9.53] | [17.46,109.54] | [4,4] | [12.7,12.7] | [11.3,11.3] | [76.2,76.2] | 0 | 0 | 0 | 0 | 0 | 0 | 0 | 0 | 0 | [0] | [0] | [0] | [0] | [0] | 1 | 1a | 0 | 2 | 3 | 2 | 0 | 1 | 0 | 0 | 310.3 | 28 | 1 | 0 | 0 | 0 | 0 | 0 | 0.055 | 0 | 0.12 | 0 | 0
1457 | 13 | T1A | 5 | 0 | Cracking Behavior of Reinforced Concrete Members Subjected to Tensile Membrane Forces | 1981 | 0 | Canada | University of Manitoba | 0 | M. El-Shahawi | 762 | 762 | 609.6 | 609.6 | 127 | 304.8 | [7,3] | [7,21] | [0,0] | [0,0] | 0 | [52.4] | [1,152.4x304.8,0] | [28] | [2.62] | [1,152.4x304.8,2] | [28] | [32062] | [1,152.4x304.8,1] | [28] | [1,0,0,0,0.54,9.53,0,0,0] | 0 | 2 | 426.1 | [9.53,9.53] | [17.46,109.54] | [4,4] | [12.7,12.7] | [11.3,11.3] | [76.2,76.2] | 0 | 0 | 0 | 0 | 0 | 0 | 0 | 0 | 0 | [0] | [0] | [0] | [0] | [0] | 1 | 1a | 0 | 2 | 3 | 2 | 0 | 1 | 0 | 0 | 344.8 | 28 | 1 | 0 | 0 | 0 | 0 | 0 | 0.068 | 0 | 0.12 | 0 | 0
1458 | 13 | T1B | 1 | 0 | Cracking Behavior of Reinforced Concrete Members Subjected to Tensile Membrane Forces | 1981 | 0 | Canada | University of Manitoba | 0 | M. El-Shahawi | 762 | 762 | 609.6 | 609.6 | 127 | 304.8 | [7,3] | [7,21] | [0,0] | [0,0] | 0 | [51.57] | [1,152.4x304.8,0] | [28] | [2.67] | [1,152.4x304.8,2] | [28] | [31234] | [1,152.4x304.8,1] | [28] | [1,0,0,0,0.54,9.53,0,0,0] | 0 | 2 | 435.4 | [9.525,9.525] | [17.46,109.54] | [4,4] | [12.7,12.7] | [11.3,11.3] | [76.2,76.2] | 0 | 0 | 0 | 0 | 0 | 0 | 0 | 0 | 0 | [0] | [0] | [0] | [0] | [0] | 1 | 1a | 0 | 2 | 3 | 2 | 0 | 1 | 0 | 0 | 206.9 | 28 | 1 | 0 | 0 | 0 | 0 | 0 | 0 | 0 | 0 | 0 | 0
1459 | 13 | T1B | 2 | 0 | Cracking Behavior of Reinforced Concrete Members Subjected to Tensile Membrane Forces | 1981 | 0 | Canada | University of Manitoba | 0 | M. El-Shahawi | 762 | 762 | 609.6 | 609.6 | 127 | 304.8 | [7,3] | [7,21] | [0,0] | [0,0] | 0 | [51.57] | [1,152.4x304.8,0] | [28] | [2.67] | [1,152.4x304.8,2] | [28] | [31234] | [1,152.4x304.8,1] | [28] | [1,0,0,0,0.54,9.53,0,0,0] | 0 | 2 | 435.4 | [9.525,9.525] | [17.46,109.54] | [4,4] | [12.7,12.7] | [11.3,11.3] | [76.2,76.2] | 0 | 0 | 0 | 0 | 0 | 0 | 0 | 0 | 0 | [0] | [0] | [0] | [0] | [0] | 1 | 1a | 0 | 2 | 3 | 2 | 0 | 1 | 0 | 0 | 241.3 | 28 | 1 | 0 | 0 | 0 | 0 | 0 | 0.071 | 0 | 0.13 | 0 | 0
1460 | 13 | T1B | 3 | 0 | Cracking Behavior of Reinforced Concrete Members Subjected to Tensile Membrane Forces | 1981 | 0 | Canada | University of Manitoba | 0 | M. El-Shahawi | 762 | 762 | 609.6 | 609.6 | 127 | 304.8 | [7,3] | [7,21] | [0,0] | [0,0] | 0 | [51.57] | [1,152.4x304.8,0] | [28] | [2.67] | [1,152.4x304.8,2] | [28] | [31234] | [1,152.4x304.8,1] | [28] | [1,0,0,0,0.54,9.53,0,0,0] | 0 | 2 | 435.4 | [9.525,9.525] | [17.46,109.54] | [4,4] | [12.7,12.7] | [11.3,11.3] | [76.2,76.2] | 0 | 0 | 0 | 0 | 0 | 0 | 0 | 0 | 0 | [0] | [0] | [0] | [0] | [0] | 1 | 1a | 0 | 2 | 3 | 2 | 0 | 1 | 0 | 0 | 275.8 | 28 | 1 | 0 | 0 | 0 | 0 | 0 | 0.077 | 0 | 0.24 | 0 | 0
1461 | 13 | T1B | 4 | 0 | Cracking Behavior of Reinforced Concrete Members Subjected to Tensile Membrane Forces | 1981 | 0 | Canada | University of Manitoba | 0 | M. El-Shahawi | 762 | 762 | 609.6 | 609.6 | 127 | 304.8 | [7,3] | [7,21] | [0,0] | [0,0] | 0 | [51.57] | [1,152.4x304.8,0] | [28] | [2.67] | [1,152.4x304.8,2] | [28] | [31234] | [1,152.4x304.8,1] | [28] | [1,0,0,0,0.54,9.53,0,0,0] | 0 | 2 | 435.4 | [9.525,9.525] | [17.46,109.54] | [4,4] | [12.7,12.7] | [11.3,11.3] | [76.2,76.2] | 0 | 0 | 0 | 0 | 0 | 0 | 0 | 0 | 0 | [0] | [0] | [0] | [0] | [0] | 1 | 1a | 0 | 2 | 3 | 2 | 0 | 1 | 0 | 0 | 310.3 | 28 | 1 | 0 | 0 | 0 | 0 | 0 | 0.077 | 0 | 0.24 | 0 | 0
1462 | 13 | T1B | 5 | 0 | Cracking Behavior of Reinforced Concrete Members Subjected to Tensile Membrane Forces | 1981 | 0 | Canada | University of Manitoba | 0 | M. El-Shahawi | 762 | 762 | 609.6 | 609.6 | 127 | 304.8 | [7,3] | [7,21] | [0,0] | [0,0] | 0 | [51.57] | [1,152.4x304.8,0] | [28] | [2.67] | [1,152.4x304.8,2] | [28] | [31234] | [1,152.4x304.8,1] | [28] | [1,0,0,0,0.54,9.53,0,0,0] | 0 | 2 | 435.4 | [9.525,9.525] | [17.46,109.54] | [4,4] | [12.7,12.7] | [11.3,11.3] | [76.2,76.2] | 0 | 0 | 0 | 0 | 0 | 0 | 0 | 0 | 0 | [0] | [0] | [0] | [0] | [0] | 1 | 1a | 0 | 2 | 3 | 2 | 0 | 1 | 0 | 0 | 344.8 | 28 | 1 | 0 | 0 | 0 | 0 | 0 | 0.093 | 0 | 0.28 | 79.5 | 112
1463 | 13 | T2A | 1 | 0 | Cracking Behavior of Reinforced Concrete Members Subjected to Tensile Membrane Forces | 1981 | 0 | Canada | University of Manitoba | 0 | M. El-Shahawi | 762 | 762 | 609.6 | 609.6 | 127 | 304.8 | [7,3] | [7,21] | [0,0] | [0,0] | 0 | [58.68] | [1,152.4x304.8,0] | [28] | [2.88] | [1,152.4x304.8,2] | [28] | [32544] | [1,152.4x304.8,1] | [28] | [1,0,0,0,0.5,9.53,0,0,0] | 0 | 2 | 362 | [11.3,11.3] | [18.35,108.65] | [4,4] | [12.7,12.7] | [11.3,11.3] | [76.2,76.2] | 0 | 0 | 0 | 0 | 0 | 0 | 0 | 0 | 0 | [0] | [0] | [0] | [0] | [0] | 1 | 1a | 0 | 2 | 3 | 2 | 0 | 1 | 0 | 0 | 206.9 | 28 | 1 | 0 | 0 | 0 | 0 | 0 | 0.029 | 0 | 0.05 | 0 | 0
1464 | 13 | T2A | 2 | 0 | Cracking Behavior of Reinforced Concrete Members Subjected to Tensile Membrane Forces | 1981 | 0 | Canada | University of Manitoba | 0 | M. El-Shahawi | 762 | 762 | 609.6 | 609.6 | 127 | 304.8 | [7,3] | [7,21] | [0,0] | [0,0] | 0 | [58.68] | [1,152.4x304.8,0] | [28] | [2.88] | [1,152.4x304.8,2] | [28] | [32544] | [1,152.4x304.8,1] | [28] | [1,0,0,0,0.5,9.53,0,0,0] | 0 | 2 | 362 | [11.3,11.3] | [18.35,108.65] | [4,4] | [12.7,12.7] | [11.3,11.3] | [76.2,76.2] | 0 | 0 | 0 | 0 | 0 | 0 | 0 | 0 | 0 | [0] | [0] | [0] | [0] | [0] | 1 | 1a | 0 | 2 | 3 | 2 | 0 | 1 | 0 | 0 | 241.3 | 28 | 1 | 0 | 0 | 0 | 0 | 0 | 0.036 | 0 | 0.06 | 0 | 0
1465 | 13 | T2A | 3 | 0 | Cracking Behavior of Reinforced Concrete Members Subjected to Tensile Membrane Forces | 1981 | 0 | Canada | University of Manitoba | 0 | M. El-Shahawi | 762 | 762 | 609.6 | 609.6 | 127 | 304.8 | [7,3] | [7,21] | [0,0] | [0,0] | 0 | [58.68] | [1,152.4x304.8,0] | [28] | [2.88] | [1,152.4x304.8,2] | [28] | [32544] | [1,152.4x304.8,1] | [28] | [1,0,0,0,0.5,9.53,0,0,0] | 0 | 2 | 362 | [11.3,11.3] | [18.35,108.65] | [4,4] | [12.7,12.7] | [11.3,11.3] | [76.2,76.2] | 0 | 0 | 0 | 0 | 0 | 0 | 0 | 0 | 0 | [0] | [0] | [0] | [0] | [0] | 1 | 1a | 0 | 2 | 3 | 2 | 0 | 1 | 0 | 0 | 275.8 | 28 | 1 | 0 | 0 | 0 | 0 | 0 | 0.045 | 0 | 0.06 | 0 | 0
1466 | 13 | T2A | 4 | 0 | Cracking Behavior of Reinforced Concrete Members Subjected to Tensile Membrane Forces | 1981 | 0 | Canada | University of Manitoba | 0 | M. El-Shahawi | 762 | 762 | 609.6 | 609.6 | 127 | 304.8 | [7,3] | [7,21] | [0,0] | [0,0] | 0 | [58.68] | [1,152.4x304.8,0] | [28] | [2.88] | [1,152.4x304.8,2] | [28] | [32544] | [1,152.4x304.8,1] | [28] | [1,0,0,0,0.5,9.53,0,0,0] | 0 | 2 | 362 | [11.3,11.3] | [18.35,108.65] | [4,4] | [12.7,12.7] | [11.3,11.3] | [76.2,76.2] | 0 | 0 | 0 | 0 | 0 | 0 | 0 | 0 | 0 | [0] | [0] | [0] | [0] | [0] | 1 | 1a | 0 | 2 | 3 | 2 | 0 | 1 | 0 | 0 | 310.3 | 28 | 1 | 0 | 0 | 0 | 0 | 0 | 0.046 | 0 | 0.06 | 0 | 0
1467 | 13 | T2A | 5 | 0 | Cracking Behavior of Reinforced Concrete Members Subjected to Tensile Membrane Forces | 1981 | 0 | Canada | University of Manitoba | 0 | M. El-Shahawi | 762 | 762 | 609.6 | 609.6 | 127 | 304.8 | [7,3] | [7,21] | [0,0] | [0,0] | 0 | [58.68] | [1,152.4x304.8,0] | [28] | [2.88] | [1,152.4x304.8,2] | [28] | [32544] | [1,152.4x304.8,1] | [28] | [1,0,0,0,0.5,9.53,0,0,0] | 0 | 2 | 362 | [11.3,11.3] | [18.35,108.65] | [4,4] | [12.7,12.7] | [11.3,11.3] | [76.2,76.2] | 0 | 0 | 0 | 0 | 0 | 0 | 0 | 0 | 0 | [0] | [0] | [0] | [0] | [0] | 1 | 1a | 0 | 2 | 3 | 2 | 0 | 1 | 0 | 0 | 344.8 | 28 | 1 | 0 | 0 | 0 | 0 | 0 | 0.059 | 0 | 0.08 | 78.7 | 91.4
1468 | 13 | T2B | 1 | 0 | Cracking Behavior of Reinforced Concrete Members Subjected to Tensile Membrane Forces | 1981 | 0 | Canada | University of Manitoba | 0 | M. El-Shahawi | 762 | 762 | 609.6 | 609.6 | 127 | 304.8 | [7,3] | [7,21] | [0,0] | [0,0] | 0 | [50.75] | [1,152.4x304.8,0] | [28] | [2.71] | [1,152.4x304.8,2] | [28] | [33096] | [1,152.4x304.8,1] | [28] | [1,0,0,0,0.5,9.53,0,0,0] | 0 | 2 | 365.1 | [11.3,11.3] | [24.7,102.3] | [4,4] | [12.7,12.7] | [11.3,11.3] | [76.2,76.2] | 0 | 0 | 0 | 0 | 0 | 0 | 0 | 0 | 0 | [0] | [0] | [0] | [0] | [0] | 1 | 1a | 0 | 2 | 3 | 2 | 0 | 1 | 0 | 0 | 206.9 | 28 | 1 | 0 | 0 | 0 | 0 | 0 | 0.074 | 0 | 0.11 | 0 | 0
1469 | 13 | T2B | 2 | 0 | Cracking Behavior of Reinforced Concrete Members Subjected to Tensile Membrane Forces | 1981 | 0 | Canada | University of Manitoba | 0 | M. El-Shahawi | 762 | 762 | 609.6 | 609.6 | 127 | 304.8 | [7,3] | [7,21] | [0,0] | [0,0] | 0 | [50.75] | [1,152.4x304.8,0] | [28] | [2.71] | [1,152.4x304.8,2] | [28] | [33096] | [1,152.4x304.8,1] | [28] | [1,0,0,0,0.5,9.53,0,0,0] | 0 | 2 | 365.1 | [11.3,11.3] | [24.7,102.3] | [4,4] | [12.7,12.7] | [11.3,11.3] | [76.2,76.2] | 0 | 0 | 0 | 0 | 0 | 0 | 0 | 0 | 0 | [0] | [0] | [0] | [0] | [0] | 1 | 1a | 0 | 2 | 3 | 2 | 0 | 1 | 0 | 0 | 241.3 | 28 | 1 | 0 | 0 | 0 | 0 | 0 | 0.081 | 0 | 0.13 | 0 | 0
1470 | 13 | T2B | 3 | 0 | Cracking Behavior of Reinforced Concrete Members Subjected to Tensile Membrane Forces | 1981 | 0 | Canada | University of Manitoba | 0 | M. El-Shahawi | 762 | 762 | 609.6 | 609.6 | 127 | 304.8 | [7,3] | [7,21] | [0,0] | [0,0] | 0 | [50.75] | [1,152.4x304.8,0] | [28] | [2.71] | [1,152.4x304.8,2] | [28] | [33096] | [1,152.4x304.8,1] | [28] | [1,0,0,0,0.5,9.53,0,0,0] | 0 | 2 | 365.1 | [11.3,11.3] | [24.7,102.3] | [4,4] | [12.7,12.7] | [11.3,11.3] | [76.2,76.2] | 0 | 0 | 0 | 0 | 0 | 0 | 0 | 0 | 0 | [0] | [0] | [0] | [0] | [0] | 1 | 1a | 0 | 2 | 3 | 2 | 0 | 1 | 0 | 0 | 275.8 | 28 | 1 | 0 | 0 | 0 | 0 | 0 | 0.082 | 0 | 0.14 | 0 | 0
1471 | 13 | T2B | 4 | 0 | Cracking Behavior of Reinforced Concrete Members Subjected to Tensile Membrane Forces | 1981 | 0 | Canada | University of Manitoba | 0 | M. El-Shahawi | 762 | 762 | 609.6 | 609.6 | 127 | 304.8 | [7,3] | [7,21] | [0,0] | [0,0] | 0 | [50.75] | [1,152.4x304.8,0] | [28] | [2.71] | [1,152.4x304.8,2] | [28] | [33096] | [1,152.4x304.8,1] | [28] | [1,0,0,0,0.5,9.53,0,0,0] | 0 | 2 | 365.1 | [11.3,11.3] | [24.7,102.3] | [4,4] | [12.7,12.7] | [11.3,11.3] | [76.2,76.2] | 0 | 0 | 0 | 0 | 0 | 0 | 0 | 0 | 0 | [0] | [0] | [0] | [0] | [0] | 1 | 1a | 0 | 2 | 3 | 2 | 0 | 1 | 0 | 0 | 310.3 | 28 | 1 | 0 | 0 | 0 | 0 | 0 | 0.096 | 0 | 0.13 | 0 | 0
1472 | 13 | T2B | 5 | 0 | Cracking Behavior of Reinforced Concrete Members Subjected to Tensile Membrane Forces | 1981 | 0 | Canada | University of Manitoba | 0 | M. El-Shahawi | 762 | 762 | 609.6 | 609.6 | 127 | 304.8 | [7,3] | [7,21] | [0,0] | [0,0] | 0 | [50.75] | [1,152.4x304.8,0] | [28] | [2.71] | [1,152.4x304.8,2] | [28] | [33096] | [1,152.4x304.8,1] | [28] | [1,0,0,0,0.5,9.53,0,0,0] | 0 | 2 | 365.1 | [11.3,11.3] | [24.7,102.3] | [4,4] | [12.7,12.7] | [11.3,11.3] | [76.2,76.2] | 0 | 0 | 0 | 0 | 0 | 0 | 0 | 0 | 0 | [0] | [0] | [0] | [0] | [0] | 1 | 1a | 0 | 2 | 3 | 2 | 0 | 1 | 0 | 0 | 344.8 | 28 | 1 | 0 | 0 | 0 | 0 | 0 | 0.109 | 0 | 0.17 | 99.3 | 118.4
1473 | 13 | T3A | 1 | 0 | Cracking Behavior of Reinforced Concrete Members Subjected to Tensile Membrane Forces | 1981 | 0 | Canada | University of Manitoba | 0 | M. El-Shahawi | 762 | 762 | 609.6 | 609.6 | 127 | 304.8 | [7,3] | [7,21] | [0,0] | [0,0] | 0 | [50.54] | [1,152.4x304.8,0] | [28] | [2.75] | [1,152.4x304.8,2] | [28] | [34268] | [1,152.4x304.8,1] | [28] | [1,0,0,0,0.5,9.53,0,0,0] | 0 | 2 | 374.4 | [12.7,12.7] | [19.05,107.95] | [4,4] | [12.7,12.7] | [11.3,11.3] | [76.2,76.2] | 0 | 0 | 0 | 0 | 0 | 0 | 0 | 0 | 0 | [0] | [0] | [0] | [0] | [0] | 1 | 1a | 0 | 2 | 3 | 2 | 0 | 1 | 0 | 0 | 206.9 | 28 | 1 | 0 | 0 | 0 | 0 | 0 | 0.036 | 0 | 0.08 | 0 | 0
1474 | 13 | T3A | 2 | 0 | Cracking Behavior of Reinforced Concrete Members Subjected to Tensile Membrane Forces | 1981 | 0 | Canada | University of Manitoba | 0 | M. El-Shahawi | 762 | 762 | 609.6 | 609.6 | 127 | 304.8 | [7,3] | [7,21] | [0,0] | [0,0] | 0 | [50.54] | [1,152.4x304.8,0] | [28] | [2.75] | [1,152.4x304.8,2] | [28] | [34268] | [1,152.4x304.8,1] | [28] | [1,0,0,0,0.5,9.53,0,0,0] | 0 | 2 | 374.4 | [12.7,12.7] | [19.05,107.95] | [4,4] | [12.7,12.7] | [11.3,11.3] | [76.2,76.2] | 0 | 0 | 0 | 0 | 0 | 0 | 0 | 0 | 0 | [0] | [0] | [0] | [0] | [0] | 1 | 1a | 0 | 2 | 3 | 2 | 0 | 1 | 0 | 0 | 241.3 | 28 | 1 | 0 | 0 | 0 | 0 | 0 | 0.039 | 0 | 0.06 | 0 | 0
1475 | 13 | T3A | 3 | 0 | Cracking Behavior of Reinforced Concrete Members Subjected to Tensile Membrane Forces | 1981 | 0 | Canada | University of Manitoba | 0 | M. El-Shahawi | 762 | 762 | 609.6 | 609.6 | 127 | 304.8 | [7,3] | [7,21] | [0,0] | [0,0] | 0 | [50.54] | [1,152.4x304.8,0] | [28] | [2.75] | [1,152.4x304.8,2] | [28] | [34268] | [1,152.4x304.8,1] | [28] | [1,0,0,0,0.5,9.53,0,0,0] | 0 | 2 | 374.4 | [12.7,12.7] | [19.05,107.95] | [4,4] | [12.7,12.7] | [11.3,11.3] | [76.2,76.2] | 0 | 0 | 0 | 0 | 0 | 0 | 0 | 0 | 0 | [0] | [0] | [0] | [0] | [0] | 1 | 1a | 0 | 2 | 3 | 2 | 0 | 1 | 0 | 0 | 275.8 | 28 | 1 | 0 | 0 | 0 | 0 | 0 | 0.058 | 0 | 0.1 | 0 | 0
1476 | 13 | T3A | 4 | 0 | Cracking Behavior of Reinforced Concrete Members Subjected to Tensile Membrane Forces | 1981 | 0 | Canada | University of Manitoba | 0 | M. El-Shahawi | 762 | 762 | 609.6 | 609.6 | 127 | 304.8 | [7,3] | [7,21] | [0,0] | [0,0] | 0 | [50.54] | [1,152.4x304.8,0] | [28] | [2.75] | [1,152.4x304.8,2] | [28] | [34268] | [1,152.4x304.8,1] | [28] | [1,0,0,0,0.5,9.53,0,0,0] | 0 | 2 | 374.4 | [12.7,12.7] | [19.05,107.95] | [4,4] | [12.7,12.7] | [11.3,11.3] | [76.2,76.2] | 0 | 0 | 0 | 0 | 0 | 0 | 0 | 0 | 0 | [0] | [0] | [0] | [0] | [0] | 1 | 1a | 0 | 2 | 3 | 2 | 0 | 1 | 0 | 0 | 310.3 | 28 | 1 | 0 | 0 | 0 | 0 | 0 | 0.067 | 0 | 0.1 | 0 | 0
1477 | 13 | T3A | 5 | 0 | Cracking Behavior of Reinforced Concrete Members Subjected to Tensile Membrane Forces | 1981 | 0 | Canada | University of Manitoba | 0 | M. El-Shahawi | 762 | 762 | 609.6 | 609.6 | 127 | 304.8 | [7,3] | [7,21] | [0,0] | [0,0] | 0 | [50.54] | [1,152.4x304.8,0] | [28] | [2.75] | [1,152.4x304.8,2] | [28] | [34268] | [1,152.4x304.8,1] | [28] | [1,0,0,0,0.5,9.53,0,0,0] | 0 | 2 | 374.4 | [12.7,12.7] | [19.05,107.95] | [4,4] | [12.7,12.7] | [11.3,11.3] | [76.2,76.2] | 0 | 0 | 0 | 0 | 0 | 0 | 0 | 0 | 0 | [0] | [0] | [0] | [0] | [0] | 1 | 1a | 0 | 2 | 3 | 2 | 0 | 1 | 0 | 0 | 344.8 | 28 | 1 | 0 | 0 | 0 | 0 | 0 | 0.067 | 0 | 0.11 | 84.1 | 132.3
1478 | 13 | T3B | 1 | 0 | Cracking Behavior of Reinforced Concrete Members Subjected to Tensile Membrane Forces | 1981 | 0 | Canada | University of Manitoba | 0 | M. El-Shahawi | 762 | 762 | 609.6 | 609.6 | 127 | 304.8 | [7,3] | [7,21] | [0,0] | [0,0] | 0 | [49.78] | [1,152.4x304.8,0] | [28] | [2.72] | [1,152.4x304.8,2] | [28] | [31993] | [1,152.4x304.8,1] | [28] | [1,0,0,0,0.5,9.53,0,0,0] | 0 | 2 | 375.8 | [12.7,12.7] | [25.4,101.6] | [4,4] | [12.7,12.7] | [11.3,11.3] | [76.2,76.2] | 0 | 0 | 0 | 0 | 0 | 0 | 0 | 0 | 0 | [0] | [0] | [0] | [0] | [0] | 1 | 1a | 0 | 2 | 3 | 2 | 0 | 1 | 0 | 0 | 206.9 | 28 | 1 | 0 | 0 | 0 | 0 | 0 | 0.057 | 0 | 0.08 | 0 | 0
1479 | 13 | T3B | 2 | 0 | Cracking Behavior of Reinforced Concrete Members Subjected to Tensile Membrane Forces | 1981 | 0 | Canada | University of Manitoba | 0 | M. El-Shahawi | 762 | 762 | 609.6 | 609.6 | 127 | 304.8 | [7,3] | [7,21] | [0,0] | [0,0] | 0 | [49.78] | [1,152.4x304.8,0] | [28] | [2.72] | [1,152.4x304.8,2] | [28] | [31993] | [1,152.4x304.8,1] | [28] | [1,0,0,0,0.5,9.53,0,0,0] | 0 | 2 | 375.8 | [12.7,12.7] | [25.4,101.6] | [4,4] | [12.7,12.7] | [11.3,11.3] | [76.2,76.2] | 0 | 0 | 0 | 0 | 0 | 0 | 0 | 0 | 0 | [0] | [0] | [0] | [0] | [0] | 1 | 1a | 0 | 2 | 3 | 2 | 0 | 1 | 0 | 0 | 241.3 | 28 | 1 | 0 | 0 | 0 | 0 | 0 | 0.065 | 0 | 0.1 | 0 | 0
1480 | 13 | T3B | 3 | 0 | Cracking Behavior of Reinforced Concrete Members Subjected to Tensile Membrane Forces | 1981 | 0 | Canada | University of Manitoba | 0 | M. El-Shahawi | 762 | 762 | 609.6 | 609.6 | 127 | 304.8 | [7,3] | [7,21] | [0,0] | [0,0] | 0 | [49.78] | [1,152.4x304.8,0] | [28] | [2.72] | [1,152.4x304.8,2] | [28] | [31993] | [1,152.4x304.8,1] | [28] | [1,0,0,0,0.5,9.53,0,0,0] | 0 | 2 | 375.8 | [12.7,12.7] | [25.4,101.6] | [4,4] | [12.7,12.7] | [11.3,11.3] | [76.2,76.2] | 0 | 0 | 0 | 0 | 0 | 0 | 0 | 0 | 0 | [0] | [0] | [0] | [0] | [0] | 1 | 1a | 0 | 2 | 3 | 2 | 0 | 1 | 0 | 0 | 275.8 | 28 | 1 | 0 | 0 | 0 | 0 | 0 | 0.077 | 0 | 0.1 | 0 | 0
1481 | 13 | T3B | 4 | 0 | Cracking Behavior of Reinforced Concrete Members Subjected to Tensile Membrane Forces | 1981 | 0 | Canada | University of Manitoba | 0 | M. El-Shahawi | 762 | 762 | 609.6 | 609.6 | 127 | 304.8 | [7,3] | [7,21] | [0,0] | [0,0] | 0 | [49.78] | [1,152.4x304.8,0] | [28] | [2.72] | [1,152.4x304.8,2] | [28] | [31993] | [1,152.4x304.8,1] | [28] | [1,0,0,0,0.5,9.53,0,0,0] | 0 | 2 | 375.8 | [12.7,12.7] | [25.4,101.6] | [4,4] | [12.7,12.7] | [11.3,11.3] | [76.2,76.2] | 0 | 0 | 0 | 0 | 0 | 0 | 0 | 0 | 0 | [0] | [0] | [0] | [0] | [0] | 1 | 1a | 0 | 2 | 3 | 2 | 0 | 1 | 0 | 0 | 310.3 | 28 | 1 | 0 | 0 | 0 | 0 | 0 | 0.099 | 0 | 0.14 | 0 | 0
1482 | 13 | T3B | 5 | 0 | Cracking Behavior of Reinforced Concrete Members Subjected to Tensile Membrane Forces | 1981 | 0 | Canada | University of Manitoba | 0 | M. El-Shahawi | 762 | 762 | 609.6 | 609.6 | 127 | 304.8 | [7,3] | [7,21] | [0,0] | [0,0] | 0 | [49.78] | [1,152.4x304.8,0] | [28] | [2.72] | [1,152.4x304.8,2] | [28] | [31993] | [1,152.4x304.8,1] | [28] | [1,0,0,0,0.5,9.53,0,0,0] | 0 | 2 | 375.8 | [12.7,12.7] | [25.4,101.6] | [4,4] | [12.7,12.7] | [11.3,11.3] | [76.2,76.2] | 0 | 0 | 0 | 0 | 0 | 0 | 0 | 0 | 0 | [0] | [0] | [0] | [0] | [0] | 1 | 1a | 0 | 2 | 3 | 2 | 0 | 1 | 0 | 0 | 344.8 | 28 | 1 | 0 | 0 | 0 | 0 | 0 | 0.113 | 0 | 0.16 | 76.2 | 93
1483 | 13 | T4A | 1 | 0 | Cracking Behavior of Reinforced Concrete Members Subjected to Tensile Membrane Forces | 1981 | 0 | Canada | University of Manitoba | 0 | M. El-Shahawi | 762 | 762 | 609.6 | 609.6 | 177.8 | 304.8 | [7,3] | [7,21] | [0,0] | [0,0] | 0 | [57.78] | [1,152.4x304.8,0] | [28] | [2.61] | [1,152.4x304.8,2] | [28] | [33992] | [1,152.4x304.8,1] | [28] | [1,0,0,0,0.5,9.53,0,0,0] | 0 | 2 | 360.6 | [11.3,11.3] | [18.35,159.45] | [4,4] | [12.7,12.7] | [11.3,11.3] | [76.2,76.2] | 0 | 0 | 0 | 0 | 0 | 0 | 0 | 0 | 0 | [0] | [0] | [0] | [0] | [0] | 1 | 1a | 0 | 2 | 3 | 2 | 0 | 1 | 0 | 0 | 206.9 | 28 | 1 | 0 | 0 | 0 | 0 | 0 | 0.031 | 0 | 0.05 | 0 | 0
1484 | 13 | T4A | 2 | 0 | Cracking Behavior of Reinforced Concrete Members Subjected to Tensile Membrane Forces | 1981 | 0 | Canada | University of Manitoba | 0 | M. El-Shahawi | 762 | 762 | 609.6 | 609.6 | 177.8 | 304.8 | [7,3] | [7,21] | [0,0] | [0,0] | 0 | [57.78] | [1,152.4x304.8,0] | [28] | [2.61] | [1,152.4x304.8,2] | [28] | [33992] | [1,152.4x304.8,1] | [28] | [1,0,0,0,0.5,9.53,0,0,0] | 0 | 2 | 360.6 | [11.3,11.3] | [18.35,159.45] | [4,4] | [12.7,12.7] | [11.3,11.3] | [76.2,76.2] | 0 | 0 | 0 | 0 | 0 | 0 | 0 | 0 | 0 | [0] | [0] | [0] | [0] | [0] | 1 | 1a | 0 | 2 | 3 | 2 | 0 | 1 | 0 | 0 | 241.3 | 28 | 1 | 0 | 0 | 0 | 0 | 0 | 0.061 | 0 | 0.07 | 0 | 0
1485 | 13 | T4A | 3 | 0 | Cracking Behavior of Reinforced Concrete Members Subjected to Tensile Membrane Forces | 1981 | 0 | Canada | University of Manitoba | 0 | M. El-Shahawi | 762 | 762 | 609.6 | 609.6 | 177.8 | 304.8 | [7,3] | [7,21] | [0,0] | [0,0] | 0 | [57.78] | [1,152.4x304.8,0] | [28] | [2.61] | [1,152.4x304.8,2] | [28] | [33992] | [1,152.4x304.8,1] | [28] | [1,0,0,0,0.5,9.53,0,0,0] | 0 | 2 | 360.6 | [11.3,11.3] | [18.35,159.45] | [4,4] | [12.7,12.7] | [11.3,11.3] | [76.2,76.2] | 0 | 0 | 0 | 0 | 0 | 0 | 0 | 0 | 0 | [0] | [0] | [0] | [0] | [0] | 1 | 1a | 0 | 2 | 3 | 2 | 0 | 1 | 0 | 0 | 275.8 | 28 | 1 | 0 | 0 | 0 | 0 | 0 | 0.077 | 0 | 0.16 | 0 | 0
1486 | 13 | T4A | 4 | 0 | Cracking Behavior of Reinforced Concrete Members Subjected to Tensile Membrane Forces | 1981 | 0 | Canada | University of Manitoba | 0 | M. El-Shahawi | 762 | 762 | 609.6 | 609.6 | 177.8 | 304.8 | [7,3] | [7,21] | [0,0] | [0,0] | 0 | [57.78] | [1,152.4x304.8,0] | [28] | [2.61] | [1,152.4x304.8,2] | [28] | [33992] | [1,152.4x304.8,1] | [28] | [1,0,0,0,0.5,9.53,0,0,0] | 0 | 2 | 360.6 | [11.3,11.3] | [18.35,159.45] | [4,4] | [12.7,12.7] | [11.3,11.3] | [76.2,76.2] | 0 | 0 | 0 | 0 | 0 | 0 | 0 | 0 | 0 | [0] | [0] | [0] | [0] | [0] | 1 | 1a | 0 | 2 | 3 | 2 | 0 | 1 | 0 | 0 | 310.3 | 28 | 1 | 0 | 0 | 0 | 0 | 0 | 0.083 | 0 | 0.16 | 0 | 0
1487 | 13 | T4A | 5 | 0 | Cracking Behavior of Reinforced Concrete Members Subjected to Tensile Membrane Forces | 1981 | 0 | Canada | University of Manitoba | 0 | M. El-Shahawi | 762 | 762 | 609.6 | 609.6 | 177.8 | 304.8 | [7,3] | [7,21] | [0,0] | [0,0] | 0 | [57.78] | [1,152.4x304.8,0] | [28] | [2.61] | [1,152.4x304.8,2] | [28] | [33992] | [1,152.4x304.8,1] | [28] | [1,0,0,0,0.5,9.53,0,0,0] | 0 | 2 | 360.6 | [11.3,11.3] | [18.35,159.45] | [4,4] | [12.7,12.7] | [11.3,11.3] | [76.2,76.2] | 0 | 0 | 0 | 0 | 0 | 0 | 0 | 0 | 0 | [0] | [0] | [0] | [0] | [0] | 1 | 1a | 0 | 2 | 3 | 2 | 0 | 1 | 0 | 0 | 344.8 | 28 | 1 | 0 | 0 | 0 | 0 | 0 | 0.088 | 0 | 0.18 | 111 | 150.9
1488 | 13 | T4B | 1 | 0 | Cracking Behavior of Reinforced Concrete Members Subjected to Tensile Membrane Forces | 1981 | 0 | Canada | University of Manitoba | 0 | M. El-Shahawi | 762 | 762 | 609.6 | 609.6 | 177.8 | 304.8 | [7,3] | [7,21] | [0,0] | [0,0] | 0 | [50.47] | [1,152.4x304.8,0] | [28] | [2.68] | [1,152.4x304.8,2] | [28] | [33992] | [1,152.4x304.8,1] | [28] | [1,0,0,0,0.5,9.53,0,0,0] | 0 | 2 | 365.8 | [11.3,11.3] | [18.35,159.45] | [4,4] | [12.7,12.7] | [11.3,11.3] | [76.2,76.2] | 0 | 0 | 0 | 0 | 0 | 0 | 0 | 0 | 0 | [0] | [0] | [0] | [0] | [0] | 1 | 1a | 0 | 2 | 3 | 2 | 0 | 1 | 0 | 0 | 206.9 | 28 | 1 | 0 | 0 | 0 | 0 | 0 | 0 | 0 | 0 | 0 | 0
1489 | 13 | T4B | 2 | 0 | Cracking Behavior of Reinforced Concrete Members Subjected to Tensile Membrane Forces | 1981 | 0 | Canada | University of Manitoba | 0 | M. El-Shahawi | 762 | 762 | 609.6 | 609.6 | 177.8 | 304.8 | [7,3] | [7,21] | [0,0] | [0,0] | 0 | [50.47] | [1,152.4x304.8,0] | [28] | [2.68] | [1,152.4x304.8,2] | [28] | [33992] | [1,152.4x304.8,1] | [28] | [1,0,0,0,0.5,9.53,0,0,0] | 0 | 2 | 365.8 | [11.3,11.3] | [18.35,159.45] | [4,4] | [12.7,12.7] | [11.3,11.3] | [76.2,76.2] | 0 | 0 | 0 | 0 | 0 | 0 | 0 | 0 | 0 | [0] | [0] | [0] | [0] | [0] | 1 | 1a | 0 | 2 | 3 | 2 | 0 | 1 | 0 | 0 | 241.3 | 28 | 1 | 0 | 0 | 0 | 0 | 0 | 0.028 | 0 | 0.04 | 0 | 0
1490 | 13 | T4B | 3 | 0 | Cracking Behavior of Reinforced Concrete Members Subjected to Tensile Membrane Forces | 1981 | 0 | Canada | University of Manitoba | 0 | M. El-Shahawi | 762 | 762 | 609.6 | 609.6 | 177.8 | 304.8 | [7,3] | [7,21] | [0,0] | [0,0] | 0 | [50.47] | [1,152.4x304.8,0] | [28] | [2.68] | [1,152.4x304.8,2] | [28] | [33992] | [1,152.4x304.8,1] | [28] | [1,0,0,0,0.5,9.53,0,0,0] | 0 | 2 | 365.8 | [11.3,11.3] | [18.35,159.45] | [4,4] | [12.7,12.7] | [11.3,11.3] | [76.2,76.2] | 0 | 0 | 0 | 0 | 0 | 0 | 0 | 0 | 0 | [0] | [0] | [0] | [0] | [0] | 1 | 1a | 0 | 2 | 3 | 2 | 0 | 1 | 0 | 0 | 275.8 | 28 | 1 | 0 | 0 | 0 | 0 | 0 | 0.04 | 0 | 0.06 | 0 | 0
1491 | 13 | T4B | 4 | 0 | Cracking Behavior of Reinforced Concrete Members Subjected to Tensile Membrane Forces | 1981 | 0 | Canada | University of Manitoba | 0 | M. El-Shahawi | 762 | 762 | 609.6 | 609.6 | 177.8 | 304.8 | [7,3] | [7,21] | [0,0] | [0,0] | 0 | [50.47] | [1,152.4x304.8,0] | [28] | [2.68] | [1,152.4x304.8,2] | [28] | [33992] | [1,152.4x304.8,1] | [28] | [1,0,0,0,0.5,9.53,0,0,0] | 0 | 2 | 365.8 | [11.3,11.3] | [18.35,159.45] | [4,4] | [12.7,12.7] | [11.3,11.3] | [76.2,76.2] | 0 | 0 | 0 | 0 | 0 | 0 | 0 | 0 | 0 | [0] | [0] | [0] | [0] | [0] | 1 | 1a | 0 | 2 | 3 | 2 | 0 | 1 | 0 | 0 | 310.3 | 28 | 1 | 0 | 0 | 0 | 0 | 0 | 0.092 | 0 | 0.16 | 0 | 0
1492 | 13 | T4B | 5 | 0 | Cracking Behavior of Reinforced Concrete Members Subjected to Tensile Membrane Forces | 1981 | 0 | Canada | University of Manitoba | 0 | M. El-Shahawi | 762 | 762 | 609.6 | 609.6 | 177.8 | 304.8 | [7,3] | [7,21] | [0,0] | [0,0] | 0 | [50.47] | [1,152.4x304.8,0] | [28] | [2.68] | [1,152.4x304.8,2] | [28] | [33992] | [1,152.4x304.8,1] | [28] | [1,0,0,0,0.5,9.53,0,0,0] | 0 | 2 | 365.8 | [11.3,11.3] | [18.35,159.45] | [4,4] | [12.7,12.7] | [11.3,11.3] | [76.2,76.2] | 0 | 0 | 0 | 0 | 0 | 0 | 0 | 0 | 0 | [0] | [0] | [0] | [0] | [0] | 1 | 1a | 0 | 2 | 3 | 2 | 0 | 1 | 0 | 0 | 344.8 | 28 | 1 | 0 | 0 | 0 | 0 | 0 | 0.094 | 0 | 0.16 | 88.1 | 113.5
1493 | 13 | T5A | 1 | 0 | Cracking Behavior of Reinforced Concrete Members Subjected to Tensile Membrane Forces | 1981 | 0 | Canada | University of Manitoba | 0 | M. El-Shahawi | 762 | 762 | 609.6 | 609.6 | 177.8 | 304.8 | [7,3] | [7,21] | [0,0] | [0,0] | 0 | [50.2] | [1,152.4x304.8,0] | [28] | [2.63] | [1,152.4x304.8,2] | [28] | [31372] | [1,152.4x304.8,1] | [28] | [1,0,0,0,0.5,9.53,0,0,0] | 0 | 2 | 372 | [12.7,12.7] | [19.05,158.75] | [4,4] | [12.7,12.7] | [11.3,11.3] | [76.2,76.2] | 0 | 0 | 0 | 0 | 0 | 0 | 0 | 0 | 0 | [0] | [0] | [0] | [0] | [0] | 1 | 1a | 0 | 2 | 3 | 2 | 0 | 1 | 0 | 0 | 206.9 | 28 | 1 | 0 | 0 | 0 | 0 | 0 | 0.036 | 0 | 0.06 | 0 | 0
1494 | 13 | T5A | 2 | 0 | Cracking Behavior of Reinforced Concrete Members Subjected to Tensile Membrane Forces | 1981 | 0 | Canada | University of Manitoba | 0 | M. El-Shahawi | 762 | 762 | 609.6 | 609.6 | 177.8 | 304.8 | [7,3] | [7,21] | [0,0] | [0,0] | 0 | [50.2] | [1,152.4x304.8,0] | [28] | [2.63] | [1,152.4x304.8,2] | [28] | [31372] | [1,152.4x304.8,1] | [28] | [1,0,0,0,0.5,9.53,0,0,0] | 0 | 2 | 372 | [12.7,12.7] | [19.05,158.75] | [4,4] | [12.7,12.7] | [11.3,11.3] | [76.2,76.2] | 0 | 0 | 0 | 0 | 0 | 0 | 0 | 0 | 0 | [0] | [0] | [0] | [0] | [0] | 1 | 1a | 0 | 2 | 3 | 2 | 0 | 1 | 0 | 0 | 241.3 | 28 | 1 | 0 | 0 | 0 | 0 | 0 | 0.037 | 0 | 0.08 | 0 | 0
1495 | 13 | T5A | 3 | 0 | Cracking Behavior of Reinforced Concrete Members Subjected to Tensile Membrane Forces | 1981 | 0 | Canada | University of Manitoba | 0 | M. El-Shahawi | 762 | 762 | 609.6 | 609.6 | 177.8 | 304.8 | [7,3] | [7,21] | [0,0] | [0,0] | 0 | [50.2] | [1,152.4x304.8,0] | [28] | [2.63] | [1,152.4x304.8,2] | [28] | [31372] | [1,152.4x304.8,1] | [28] | [1,0,0,0,0.5,9.53,0,0,0] | 0 | 2 | 372 | [12.7,12.7] | [19.05,158.75] | [4,4] | [12.7,12.7] | [11.3,11.3] | [76.2,76.2] | 0 | 0 | 0 | 0 | 0 | 0 | 0 | 0 | 0 | [0] | [0] | [0] | [0] | [0] | 1 | 1a | 0 | 2 | 3 | 2 | 0 | 1 | 0 | 0 | 275.8 | 28 | 1 | 0 | 0 | 0 | 0 | 0 | 0.049 | 0 | 0.12 | 0 | 0
1496 | 13 | T5A | 4 | 0 | Cracking Behavior of Reinforced Concrete Members Subjected to Tensile Membrane Forces | 1981 | 0 | Canada | University of Manitoba | 0 | M. El-Shahawi | 762 | 762 | 609.6 | 609.6 | 177.8 | 304.8 | [7,3] | [7,21] | [0,0] | [0,0] | 0 | [50.2] | [1,152.4x304.8,0] | [28] | [2.63] | [1,152.4x304.8,2] | [28] | [31372] | [1,152.4x304.8,1] | [28] | [1,0,0,0,0.5,9.53,0,0,0] | 0 | 2 | 372 | [12.7,12.7] | [19.05,158.75] | [4,4] | [12.7,12.7] | [11.3,11.3] | [76.2,76.2] | 0 | 0 | 0 | 0 | 0 | 0 | 0 | 0 | 0 | [0] | [0] | [0] | [0] | [0] | 1 | 1a | 0 | 2 | 3 | 2 | 0 | 1 | 0 | 0 | 310.3 | 28 | 1 | 0 | 0 | 0 | 0 | 0 | 0.059 | 0 | 0.14 | 0 | 0
1497 | 13 | T5A | 5 | 0 | Cracking Behavior of Reinforced Concrete Members Subjected to Tensile Membrane Forces | 1981 | 0 | Canada | University of Manitoba | 0 | M. El-Shahawi | 762 | 762 | 609.6 | 609.6 | 177.8 | 304.8 | [7,3] | [7,21] | [0,0] | [0,0] | 0 | [50.2] | [1,152.4x304.8,0] | [28] | [2.63] | [1,152.4x304.8,2] | [28] | [31372] | [1,152.4x304.8,1] | [28] | [1,0,0,0,0.5,9.53,0,0,0] | 0 | 2 | 372 | [12.7,12.7] | [19.05,158.75] | [4,4] | [12.7,12.7] | [11.3,11.3] | [76.2,76.2] | 0 | 0 | 0 | 0 | 0 | 0 | 0 | 0 | 0 | [0] | [0] | [0] | [0] | [0] | 1 | 1a | 0 | 2 | 3 | 2 | 0 | 1 | 0 | 0 | 344.8 | 28 | 1 | 0 | 0 | 0 | 0 | 0 | 0.079 | 0 | 0.16 | 117.1 | 163.6
1498 | 13 | T5B | 1 | 0 | Cracking Behavior of Reinforced Concrete Members Subjected to Tensile Membrane Forces | 1981 | 0 | Canada | University of Manitoba | 0 | M. El-Shahawi | 762 | 762 | 609.6 | 609.6 | 177.8 | 304.8 | [7,3] | [7,21] | [0,0] | [0,0] | 0 | [50.06] | [1,152.4x304.8,0] | [28] | [2.43] | [1,152.4x304.8,2] | [28] | [32269] | [1,152.4x304.8,1] | [28] | [1,0,0,0,0.5,9.53,0,0,0] | 0 | 2 | 371.3 | [12.7,12.7] | [25.4,152.4] | [4,4] | [12.7,12.7] | [11.3,11.3] | [76.2,76.2] | 0 | 0 | 0 | 0 | 0 | 0 | 0 | 0 | 0 | [0] | [0] | [0] | [0] | [0] | 1 | 1a | 0 | 2 | 3 | 2 | 0 | 1 | 0 | 0 | 206.9 | 28 | 1 | 0 | 0 | 0 | 0 | 0 | 0.05 | 0 | 0.08 | 0 | 0
1499 | 13 | T5B | 2 | 0 | Cracking Behavior of Reinforced Concrete Members Subjected to Tensile Membrane Forces | 1981 | 0 | Canada | University of Manitoba | 0 | M. El-Shahawi | 762 | 762 | 609.6 | 609.6 | 177.8 | 304.8 | [7,3] | [7,21] | [0,0] | [0,0] | 0 | [50.06] | [1,152.4x304.8,0] | [28] | [2.43] | [1,152.4x304.8,2] | [28] | [32269] | [1,152.4x304.8,1] | [28] | [1,0,0,0,0.5,9.53,0,0,0] | 0 | 2 | 371.3 | [12.7,12.7] | [25.4,152.4] | [4,4] | [12.7,12.7] | [11.3,11.3] | [76.2,76.2] | 0 | 0 | 0 | 0 | 0 | 0 | 0 | 0 | 0 | [0] | [0] | [0] | [0] | [0] | 1 | 1a | 0 | 2 | 3 | 2 | 0 | 1 | 0 | 0 | 241.3 | 28 | 1 | 0 | 0 | 0 | 0 | 0 | 0.063 | 0 | 0.09 | 0 | 0
1500 | 13 | T5B | 3 | 0 | Cracking Behavior of Reinforced Concrete Members Subjected to Tensile Membrane Forces | 1981 | 0 | Canada | University of Manitoba | 0 | M. El-Shahawi | 762 | 762 | 609.6 | 609.6 | 177.8 | 304.8 | [7,3] | [7,21] | [0,0] | [0,0] | 0 | [50.06] | [1,152.4x304.8,0] | [28] | [2.43] | [1,152.4x304.8,2] | [28] | [32269] | [1,152.4x304.8,1] | [28] | [1,0,0,0,0.5,9.53,0,0,0] | 0 | 2 | 371.3 | [12.7,12.7] | [25.4,152.4] | [4,4] | [12.7,12.7] | [11.3,11.3] | [76.2,76.2] | 0 | 0 | 0 | 0 | 0 | 0 | 0 | 0 | 0 | [0] | [0] | [0] | [0] | [0] | 1 | 1a | 0 | 2 | 3 | 2 | 0 | 1 | 0 | 0 | 275.8 | 28 | 1 | 0 | 0 | 0 | 0 | 0 | 0.067 | 0 | 0.1 | 0 | 0
1501 | 13 | T5B | 4 | 0 | Cracking Behavior of Reinforced Concrete Members Subjected to Tensile Membrane Forces | 1981 | 0 | Canada | University of Manitoba | 0 | M. El-Shahawi | 762 | 762 | 609.6 | 609.6 | 177.8 | 304.8 | [7,3] | [7,21] | [0,0] | [0,0] | 0 | [50.06] | [1,152.4x304.8,0] | [28] | [2.43] | [1,152.4x304.8,2] | [28] | [32269] | [1,152.4x304.8,1] | [28] | [1,0,0,0,0.5,9.53,0,0,0] | 0 | 2 | 371.3 | [12.7,12.7] | [25.4,152.4] | [4,4] | [12.7,12.7] | [11.3,11.3] | [76.2,76.2] | 0 | 0 | 0 | 0 | 0 | 0 | 0 | 0 | 0 | [0] | [0] | [0] | [0] | [0] | 1 | 1a | 0 | 2 | 3 | 2 | 0 | 1 | 0 | 0 | 310.3 | 28 | 1 | 0 | 0 | 0 | 0 | 0 | 0.071 | 0 | 0.106 | 0 | 0
1502 | 13 | T5B | 5 | 0 | Cracking Behavior of Reinforced Concrete Members Subjected to Tensile Membrane Forces | 1981 | 0 | Canada | University of Manitoba | 0 | M. El-Shahawi | 762 | 762 | 609.6 | 609.6 | 177.8 | 304.8 | [7,3] | [7,21] | [0,0] | [0,0] | 0 | [50.06] | [1,152.4x304.8,0] | [28] | [2.43] | [1,152.4x304.8,2] | [28] | [32269] | [1,152.4x304.8,1] | [28] | [1,0,0,0,0.5,9.53,0,0,0] | 0 | 2 | 371.3 | [12.7,12.7] | [25.4,152.4] | [4,4] | [12.7,12.7] | [11.3,11.3] | [76.2,76.2] | 0 | 0 | 0 | 0 | 0 | 0 | 0 | 0 | 0 | [0] | [0] | [0] | [0] | [0] | 1 | 1a | 0 | 2 | 3 | 2 | 0 | 1 | 0 | 0 | 344.8 | 28 | 1 | 0 | 0 | 0 | 0 | 0 | 0.083 | 0 | 0.13 | 96.3 | 137.4
1503 | 13 | T6A | 1 | 0 | Cracking Behavior of Reinforced Concrete Members Subjected to Tensile Membrane Forces | 1981 | 0 | Canada | University of Manitoba | 0 | M. El-Shahawi | 762 | 762 | 609.6 | 609.6 | 177.8 | 304.8 | [7,3] | [7,21] | [0,0] | [0,0] | 0 | [55.71] | [1,152.4x304.8,0] | [28] | [2.72] | [1,152.4x304.8,2] | [28] | [34958] | [1,152.4x304.8,1] | [28] | [1,0,0,0,0.5,9.53,0,0,0] | 0 | 2 | 385.4 | [16,16] | [20.7,157.1] | [4,4] | [12.7,12.7] | [11.3,11.3] | [76.2,76.2] | 0 | 0 | 0 | 0 | 0 | 0 | 0 | 0 | 0 | [0] | [0] | [0] | [0] | [0] | 1 | 1a | 0 | 2 | 3 | 2 | 0 | 1 | 0 | 0 | 206.9 | 28 | 1 | 0 | 0 | 0 | 0 | 0 | 0.045 | 0 | 0.08 | 0 | 0
1504 | 13 | T6A | 2 | 0 | Cracking Behavior of Reinforced Concrete Members Subjected to Tensile Membrane Forces | 1981 | 0 | Canada | University of Manitoba | 0 | M. El-Shahawi | 762 | 762 | 609.6 | 609.6 | 177.8 | 304.8 | [7,3] | [7,21] | [0,0] | [0,0] | 0 | [55.71] | [1,152.4x304.8,0] | [28] | [2.72] | [1,152.4x304.8,2] | [28] | [34958] | [1,152.4x304.8,1] | [28] | [1,0,0,0,0.5,9.53,0,0,0] | 0 | 2 | 385.4 | [16,16] | [20.7,157.1] | [4,4] | [12.7,12.7] | [11.3,11.3] | [76.2,76.2] | 0 | 0 | 0 | 0 | 0 | 0 | 0 | 0 | 0 | [0] | [0] | [0] | [0] | [0] | 1 | 1a | 0 | 2 | 3 | 2 | 0 | 1 | 0 | 0 | 241.3 | 28 | 1 | 0 | 0 | 0 | 0 | 0 | 0.051 | 0 | 0.1 | 0 | 0
1505 | 13 | T6A | 3 | 0 | Cracking Behavior of Reinforced Concrete Members Subjected to Tensile Membrane Forces | 1981 | 0 | Canada | University of Manitoba | 0 | M. El-Shahawi | 762 | 762 | 609.6 | 609.6 | 177.8 | 304.8 | [7,3] | [7,21] | [0,0] | [0,0] | 0 | [55.71] | [1,152.4x304.8,0] | [28] | [2.72] | [1,152.4x304.8,2] | [28] | [34958] | [1,152.4x304.8,1] | [28] | [1,0,0,0,0.5,9.53,0,0,0] | 0 | 2 | 385.4 | [16,16] | [20.7,157.1] | [4,4] | [12.7,12.7] | [11.3,11.3] | [76.2,76.2] | 0 | 0 | 0 | 0 | 0 | 0 | 0 | 0 | 0 | [0] | [0] | [0] | [0] | [0] | 1 | 1a | 0 | 2 | 3 | 2 | 0 | 1 | 0 | 0 | 275.8 | 28 | 1 | 0 | 0 | 0 | 0 | 0 | 0.057 | 0 | 0.1 | 0 | 0
1506 | 13 | T6A | 4 | 0 | Cracking Behavior of Reinforced Concrete Members Subjected to Tensile Membrane Forces | 1981 | 0 | Canada | University of Manitoba | 0 | M. El-Shahawi | 762 | 762 | 609.6 | 609.6 | 177.8 | 304.8 | [7,3] | [7,21] | [0,0] | [0,0] | 0 | [55.71] | [1,152.4x304.8,0] | [28] | [2.72] | [1,152.4x304.8,2] | [28] | [34958] | [1,152.4x304.8,1] | [28] | [1,0,0,0,0.5,9.53,0,0,0] | 0 | 2 | 385.4 | [16,16] | [20.7,157.1] | [4,4] | [12.7,12.7] | [11.3,11.3] | [76.2,76.2] | 0 | 0 | 0 | 0 | 0 | 0 | 0 | 0 | 0 | [0] | [0] | [0] | [0] | [0] | 1 | 1a | 0 | 2 | 3 | 2 | 0 | 1 | 0 | 0 | 310.3 | 28 | 1 | 0 | 0 | 0 | 0 | 0 | 0.072 | 0 | 0.14 | 0 | 0
1507 | 13 | T6A | 5 | 0 | Cracking Behavior of Reinforced Concrete Members Subjected to Tensile Membrane Forces | 1981 | 0 | Canada | University of Manitoba | 0 | M. El-Shahawi | 762 | 762 | 609.6 | 609.6 | 177.8 | 304.8 | [7,3] | [7,21] | [0,0] | [0,0] | 0 | [55.71] | [1,152.4x304.8,0] | [28] | [2.72] | [1,152.4x304.8,2] | [28] | [34958] | [1,152.4x304.8,1] | [28] | [1,0,0,0,0.5,9.53,0,0,0] | 0 | 2 | 385.4 | [16,16] | [20.7,157.1] | [4,4] | [12.7,12.7] | [11.3,11.3] | [76.2,76.2] | 0 | 0 | 0 | 0 | 0 | 0 | 0 | 0 | 0 | [0] | [0] | [0] | [0] | [0] | 1 | 1a | 0 | 2 | 3 | 2 | 0 | 1 | 0 | 0 | 344.8 | 28 | 1 | 0 | 0 | 0 | 0 | 0 | 0.083 | 0 | 0.14 | 96.5 | 146
1508 | 13 | T6B | 1 | 0 | Cracking Behavior of Reinforced Concrete Members Subjected to Tensile Membrane Forces | 1981 | 0 | Canada | University of Manitoba | 0 | M. El-Shahawi | 762 | 762 | 609.6 | 609.6 | 177.8 | 304.8 | [7,3] | [7,21] | [0,0] | [0,0] | 0 | [58.68] | [1,152.4x304.8,0] | [28] | [2.96] | [1,152.4x304.8,2] | [28] | [34613] | [1,152.4x304.8,1] | [28] | [1,0,0,0,0.5,9.53,0,0,0] | 0 | 2 | 370.6 | [16,16] | [27.05,150.75] | [4,4] | [12.7,12.7] | [11.3,11.3] | [76.2,76.2] | 0 | 0 | 0 | 0 | 0 | 0 | 0 | 0 | 0 | [0] | [0] | [0] | [0] | [0] | 1 | 1a | 0 | 2 | 3 | 2 | 0 | 1 | 0 | 0 | 206.9 | 28 | 1 | 0 | 0 | 0 | 0 | 0 | 0.051 | 0 | 0.1 | 0 | 0
1509 | 13 | T6B | 2 | 0 | Cracking Behavior of Reinforced Concrete Members Subjected to Tensile Membrane Forces | 1981 | 0 | Canada | University of Manitoba | 0 | M. El-Shahawi | 762 | 762 | 609.6 | 609.6 | 177.8 | 304.8 | [7,3] | [7,21] | [0,0] | [0,0] | 0 | [58.68] | [1,152.4x304.8,0] | [28] | [2.96] | [1,152.4x304.8,2] | [28] | [34613] | [1,152.4x304.8,1] | [28] | [1,0,0,0,0.5,9.53,0,0,0] | 0 | 2 | 370.6 | [16,16] | [27.05,150.75] | [4,4] | [12.7,12.7] | [11.3,11.3] | [76.2,76.2] | 0 | 0 | 0 | 0 | 0 | 0 | 0 | 0 | 0 | [0] | [0] | [0] | [0] | [0] | 1 | 1a | 0 | 2 | 3 | 2 | 0 | 1 | 0 | 0 | 241.3 | 28 | 1 | 0 | 0 | 0 | 0 | 0 | 0.066 | 0 | 0.1 | 0 | 0
1510 | 13 | T6B | 3 | 0 | Cracking Behavior of Reinforced Concrete Members Subjected to Tensile Membrane Forces | 1981 | 0 | Canada | University of Manitoba | 0 | M. El-Shahawi | 762 | 762 | 609.6 | 609.6 | 177.8 | 304.8 | [7,3] | [7,21] | [0,0] | [0,0] | 0 | [58.68] | [1,152.4x304.8,0] | [28] | [2.96] | [1,152.4x304.8,2] | [28] | [34613] | [1,152.4x304.8,1] | [28] | [1,0,0,0,0.5,9.53,0,0,0] | 0 | 2 | 370.6 | [16,16] | [27.05,150.75] | [4,4] | [12.7,12.7] | [11.3,11.3] | [76.2,76.2] | 0 | 0 | 0 | 0 | 0 | 0 | 0 | 0 | 0 | [0] | [0] | [0] | [0] | [0] | 1 | 1a | 0 | 2 | 3 | 2 | 0 | 1 | 0 | 0 | 275.8 | 28 | 1 | 0 | 0 | 0 | 0 | 0 | 0.072 | 0 | 0.16 | 0 | 0
1511 | 13 | T6B | 4 | 0 | Cracking Behavior of Reinforced Concrete Members Subjected to Tensile Membrane Forces | 1981 | 0 | Canada | University of Manitoba | 0 | M. El-Shahawi | 762 | 762 | 609.6 | 609.6 | 177.8 | 304.8 | [7,3] | [7,21] | [0,0] | [0,0] | 0 | [58.68] | [1,152.4x304.8,0] | [28] | [2.96] | [1,152.4x304.8,2] | [28] | [34613] | [1,152.4x304.8,1] | [28] | [1,0,0,0,0.5,9.53,0,0,0] | 0 | 2 | 370.6 | [16,16] | [27.05,150.75] | [4,4] | [12.7,12.7] | [11.3,11.3] | [76.2,76.2] | 0 | 0 | 0 | 0 | 0 | 0 | 0 | 0 | 0 | [0] | [0] | [0] | [0] | [0] | 1 | 1a | 0 | 2 | 3 | 2 | 0 | 1 | 0 | 0 | 310.3 | 28 | 1 | 0 | 0 | 0 | 0 | 0 | 0.099 | 0 | 0.17 | 0 | 0
1512 | 13 | T6B | 5 | 0 | Cracking Behavior of Reinforced Concrete Members Subjected to Tensile Membrane Forces | 1981 | 0 | Canada | University of Manitoba | 0 | M. El-Shahawi | 762 | 762 | 609.6 | 609.6 | 177.8 | 304.8 | [7,3] | [7,21] | [0,0] | [0,0] | 0 | [58.68] | [1,152.4x304.8,0] | [28] | [2.96] | [1,152.4x304.8,2] | [28] | [34613] | [1,152.4x304.8,1] | [28] | [1,0,0,0,0.5,9.53,0,0,0] | 0 | 2 | 370.6 | [16,16] | [27.05,150.75] | [4,4] | [12.7,12.7] | [11.3,11.3] | [76.2,76.2] | 0 | 0 | 0 | 0 | 0 | 0 | 0 | 0 | 0 | [0] | [0] | [0] | [0] | [0] | 1 | 1a | 0 | 2 | 3 | 2 | 0 | 1 | 0 | 0 | 344.8 | 28 | 1 | 0 | 0 | 0 | 0 | 0 | 0.123 | 0 | 0.2 | 77 | 91.2
1513 | 13 | T7A | 1 | 0 | Cracking Behavior of Reinforced Concrete Members Subjected to Tensile Membrane Forces | 1981 | 0 | Canada | University of Manitoba | 0 | M. El-Shahawi | 762 | 762 | 609.6 | 609.6 | 254 | 304.8 | [7,3] | [7,21] | [0,0] | [0,0] | 0 | [51.3] | [1,152.4x304.8,0] | [28] | [2.48] | [1,152.4x304.8,2] | [28] | [31648] | [1,152.4x304.8,1] | [28] | [1,0,0,0,0.5,9.53,0,0,0] | 0 | 2 | 373.4 | [12.7,12.7] | [19.05,234.95] | [4,4] | [12.7,12.7] | [11.3,11.3] | [76.2,76.2] | 0 | 0 | 0 | 0 | 0 | 0 | 0 | 0 | 0 | [0] | [0] | [0] | [0] | [0] | 1 | 1a | 0 | 2 | 3 | 2 | 0 | 1 | 0 | 0 | 206.9 | 28 | 1 | 0 | 0 | 0 | 0 | 0 | 0.039 | 0 | 0.08 | 0 | 0
1514 | 13 | T7A | 2 | 0 | Cracking Behavior of Reinforced Concrete Members Subjected to Tensile Membrane Forces | 1981 | 0 | Canada | University of Manitoba | 0 | M. El-Shahawi | 762 | 762 | 609.6 | 609.6 | 254 | 304.8 | [7,3] | [7,21] | [0,0] | [0,0] | 0 | [51.3] | [1,152.4x304.8,0] | [28] | [2.48] | [1,152.4x304.8,2] | [28] | [31648] | [1,152.4x304.8,1] | [28] | [1,0,0,0,0.5,9.53,0,0,0] | 0 | 2 | 373.4 | [12.7,12.7] | [19.05,234.95] | [4,4] | [12.7,12.7] | [11.3,11.3] | [76.2,76.2] | 0 | 0 | 0 | 0 | 0 | 0 | 0 | 0 | 0 | [0] | [0] | [0] | [0] | [0] | 1 | 1a | 0 | 2 | 3 | 2 | 0 | 1 | 0 | 0 | 241.3 | 28 | 1 | 0 | 0 | 0 | 0 | 0 | 0.061 | 0 | 0.094 | 0 | 0
1515 | 13 | T7A | 3 | 0 | Cracking Behavior of Reinforced Concrete Members Subjected to Tensile Membrane Forces | 1981 | 0 | Canada | University of Manitoba | 0 | M. El-Shahawi | 762 | 762 | 609.6 | 609.6 | 254 | 304.8 | [7,3] | [7,21] | [0,0] | [0,0] | 0 | [51.3] | [1,152.4x304.8,0] | [28] | [2.48] | [1,152.4x304.8,2] | [28] | [31648] | [1,152.4x304.8,1] | [28] | [1,0,0,0,0.5,9.53,0,0,0] | 0 | 2 | 373.4 | [12.7,12.7] | [19.05,234.95] | [4,4] | [12.7,12.7] | [11.3,11.3] | [76.2,76.2] | 0 | 0 | 0 | 0 | 0 | 0 | 0 | 0 | 0 | [0] | [0] | [0] | [0] | [0] | 1 | 1a | 0 | 2 | 3 | 2 | 0 | 1 | 0 | 0 | 275.8 | 28 | 1 | 0 | 0 | 0 | 0 | 0 | 0.059 | 0 | 0.11 | 0 | 0
1516 | 13 | T7A | 4 | 0 | Cracking Behavior of Reinforced Concrete Members Subjected to Tensile Membrane Forces | 1981 | 0 | Canada | University of Manitoba | 0 | M. El-Shahawi | 762 | 762 | 609.6 | 609.6 | 254 | 304.8 | [7,3] | [7,21] | [0,0] | [0,0] | 0 | [51.3] | [1,152.4x304.8,0] | [28] | [2.48] | [1,152.4x304.8,2] | [28] | [31648] | [1,152.4x304.8,1] | [28] | [1,0,0,0,0.5,9.53,0,0,0] | 0 | 2 | 373.4 | [12.7,12.7] | [19.05,234.95] | [4,4] | [12.7,12.7] | [11.3,11.3] | [76.2,76.2] | 0 | 0 | 0 | 0 | 0 | 0 | 0 | 0 | 0 | [0] | [0] | [0] | [0] | [0] | 1 | 1a | 0 | 2 | 3 | 2 | 0 | 1 | 0 | 0 | 310.3 | 28 | 1 | 0 | 0 | 0 | 0 | 0 | 0.062 | 0 | 0.12 | 0 | 0
1517 | 13 | T7A | 5 | 0 | Cracking Behavior of Reinforced Concrete Members Subjected to Tensile Membrane Forces | 1981 | 0 | Canada | University of Manitoba | 0 | M. El-Shahawi | 762 | 762 | 609.6 | 609.6 | 254 | 304.8 | [7,3] | [7,21] | [0,0] | [0,0] | 0 | [51.3] | [1,152.4x304.8,0] | [28] | [2.48] | [1,152.4x304.8,2] | [28] | [31648] | [1,152.4x304.8,1] | [28] | [1,0,0,0,0.5,9.53,0,0,0] | 0 | 2 | 373.4 | [12.7,12.7] | [19.05,234.95] | [4,4] | [12.7,12.7] | [11.3,11.3] | [76.2,76.2] | 0 | 0 | 0 | 0 | 0 | 0 | 0 | 0 | 0 | [0] | [0] | [0] | [0] | [0] | 1 | 1a | 0 | 2 | 3 | 2 | 0 | 1 | 0 | 0 | 344.8 | 28 | 1 | 0 | 0 | 0 | 0 | 0 | 0.067 | 0 | 0.12 | 131.1 | 168.4
1518 | 13 | T7B | 1 | 0 | Cracking Behavior of Reinforced Concrete Members Subjected to Tensile Membrane Forces | 1981 | 0 | Canada | University of Manitoba | 0 | M. El-Shahawi | 762 | 762 | 609.6 | 609.6 | 254 | 304.8 | [7,3] | [7,21] | [0,0] | [0,0] | 0 | [50.47] | [1,152.4x304.8,0] | [28] | [2.48] | [1,152.4x304.8,2] | [28] | [31717] | [1,152.4x304.8,1] | [28] | [1,0,0,0,0.5,9.53,0,0,0] | 0 | 2 | 371.3 | [12.7,12.7] | [25.4,228.6] | [4,4] | [12.7,12.7] | [11.3,11.3] | [76.2,76.2] | 0 | 0 | 0 | 0 | 0 | 0 | 0 | 0 | 0 | [0] | [0] | [0] | [0] | [0] | 1 | 1a | 0 | 2 | 3 | 2 | 0 | 1 | 0 | 0 | 206.9 | 28 | 1 | 0 | 0 | 0 | 0 | 0 | 0.027 | 0 | 0.04 | 0 | 0
1519 | 13 | T7B | 2 | 0 | Cracking Behavior of Reinforced Concrete Members Subjected to Tensile Membrane Forces | 1981 | 0 | Canada | University of Manitoba | 0 | M. El-Shahawi | 762 | 762 | 609.6 | 609.6 | 254 | 304.8 | [7,3] | [7,21] | [0,0] | [0,0] | 0 | [50.47] | [1,152.4x304.8,0] | [28] | [2.48] | [1,152.4x304.8,2] | [28] | [31717] | [1,152.4x304.8,1] | [28] | [1,0,0,0,0.5,9.53,0,0,0] | 0 | 2 | 371.3 | [12.7,12.7] | [25.4,228.6] | [4,4] | [12.7,12.7] | [11.3,11.3] | [76.2,76.2] | 0 | 0 | 0 | 0 | 0 | 0 | 0 | 0 | 0 | [0] | [0] | [0] | [0] | [0] | 1 | 1a | 0 | 2 | 3 | 2 | 0 | 1 | 0 | 0 | 241.3 | 28 | 1 | 0 | 0 | 0 | 0 | 0 | 0.045 | 0 | 0.06 | 0 | 0
1520 | 13 | T7B | 3 | 0 | Cracking Behavior of Reinforced Concrete Members Subjected to Tensile Membrane Forces | 1981 | 0 | Canada | University of Manitoba | 0 | M. El-Shahawi | 762 | 762 | 609.6 | 609.6 | 254 | 304.8 | [7,3] | [7,21] | [0,0] | [0,0] | 0 | [50.47] | [1,152.4x304.8,0] | [28] | [2.48] | [1,152.4x304.8,2] | [28] | [31717] | [1,152.4x304.8,1] | [28] | [1,0,0,0,0.5,9.53,0,0,0] | 0 | 2 | 371.3 | [12.7,12.7] | [25.4,228.6] | [4,4] | [12.7,12.7] | [11.3,11.3] | [76.2,76.2] | 0 | 0 | 0 | 0 | 0 | 0 | 0 | 0 | 0 | [0] | [0] | [0] | [0] | [0] | 1 | 1a | 0 | 2 | 3 | 2 | 0 | 1 | 0 | 0 | 275.8 | 28 | 1 | 0 | 0 | 0 | 0 | 0 | 0.069 | 0 | 0.1 | 0 | 0
1521 | 13 | T7B | 4 | 0 | Cracking Behavior of Reinforced Concrete Members Subjected to Tensile Membrane Forces | 1981 | 0 | Canada | University of Manitoba | 0 | M. El-Shahawi | 762 | 762 | 609.6 | 609.6 | 254 | 304.8 | [7,3] | [7,21] | [0,0] | [0,0] | 0 | [50.47] | [1,152.4x304.8,0] | [28] | [2.48] | [1,152.4x304.8,2] | [28] | [31717] | [1,152.4x304.8,1] | [28] | [1,0,0,0,0.5,9.53,0,0,0] | 0 | 2 | 371.3 | [12.7,12.7] | [25.4,228.6] | [4,4] | [12.7,12.7] | [11.3,11.3] | [76.2,76.2] | 0 | 0 | 0 | 0 | 0 | 0 | 0 | 0 | 0 | [0] | [0] | [0] | [0] | [0] | 1 | 1a | 0 | 2 | 3 | 2 | 0 | 1 | 0 | 0 | 310.3 | 28 | 1 | 0 | 0 | 0 | 0 | 0 | 0.087 | 0 | 0.126 | 0 | 0
1522 | 13 | T7B | 5 | 0 | Cracking Behavior of Reinforced Concrete Members Subjected to Tensile Membrane Forces | 1981 | 0 | Canada | University of Manitoba | 0 | M. El-Shahawi | 762 | 762 | 609.6 | 609.6 | 254 | 304.8 | [7,3] | [7,21] | [0,0] | [0,0] | 0 | [50.47] | [1,152.4x304.8,0] | [28] | [2.48] | [1,152.4x304.8,2] | [28] | [31717] | [1,152.4x304.8,1] | [28] | [1,0,0,0,0.5,9.53,0,0,0] | 0 | 2 | 371.3 | [12.7,12.7] | [25.4,228.6] | [4,4] | [12.7,12.7] | [11.3,11.3] | [76.2,76.2] | 0 | 0 | 0 | 0 | 0 | 0 | 0 | 0 | 0 | [0] | [0] | [0] | [0] | [0] | 1 | 1a | 0 | 2 | 3 | 2 | 0 | 1 | 0 | 0 | 344.8 | 28 | 1 | 0 | 0 | 0 | 0 | 0 | 0.106 | 0 | 0.16 | 157.7 | 218.2
1523 | 13 | T8A | 1 | 0 | Cracking Behavior of Reinforced Concrete Members Subjected to Tensile Membrane Forces | 1981 | 0 | Canada | University of Manitoba | 0 | M. El-Shahawi | 762 | 762 | 609.6 | 609.6 | 254 | 304.8 | [7,3] | [7,21] | [0,0] | [0,0] | 0 | [61.37] | [1,152.4x304.8,0] | [28] | [2.1] | [1,152.4x304.8,2] | [28] | [35647] | [1,152.4x304.8,1] | [28] | [1,0,0,0,0.5,9.53,0,0,0] | 0 | 2 | 373.7 | [16,16] | [20.7,233.3] | [4,4] | [12.7,12.7] | [11.3,11.3] | [76.2,76.2] | 0 | 0 | 0 | 0 | 0 | 0 | 0 | 0 | 0 | [0] | [0] | [0] | [0] | [0] | 1 | 1a | 0 | 2 | 3 | 2 | 0 | 1 | 0 | 0 | 206.9 | 28 | 1 | 0 | 0 | 0 | 0 | 0 | 0.041 | 0 | 0.1 | 0 | 0
1524 | 13 | T8A | 2 | 0 | Cracking Behavior of Reinforced Concrete Members Subjected to Tensile Membrane Forces | 1981 | 0 | Canada | University of Manitoba | 0 | M. El-Shahawi | 762 | 762 | 609.6 | 609.6 | 254 | 304.8 | [7,3] | [7,21] | [0,0] | [0,0] | 0 | [61.37] | [1,152.4x304.8,0] | [28] | [2.1] | [1,152.4x304.8,2] | [28] | [35647] | [1,152.4x304.8,1] | [28] | [1,0,0,0,0.5,9.53,0,0,0] | 0 | 2 | 373.7 | [16,16] | [20.7,233.3] | [4,4] | [12.7,12.7] | [11.3,11.3] | [76.2,76.2] | 0 | 0 | 0 | 0 | 0 | 0 | 0 | 0 | 0 | [0] | [0] | [0] | [0] | [0] | 1 | 1a | 0 | 2 | 3 | 2 | 0 | 1 | 0 | 0 | 241.3 | 28 | 1 | 0 | 0 | 0 | 0 | 0 | 0.054 | 0 | 0.1 | 0 | 0
1525 | 13 | T8A | 3 | 0 | Cracking Behavior of Reinforced Concrete Members Subjected to Tensile Membrane Forces | 1981 | 0 | Canada | University of Manitoba | 0 | M. El-Shahawi | 762 | 762 | 609.6 | 609.6 | 254 | 304.8 | [7,3] | [7,21] | [0,0] | [0,0] | 0 | [61.37] | [1,152.4x304.8,0] | [28] | [2.1] | [1,152.4x304.8,2] | [28] | [35647] | [1,152.4x304.8,1] | [28] | [1,0,0,0,0.5,9.53,0,0,0] | 0 | 2 | 373.7 | [16,16] | [20.7,233.3] | [4,4] | [12.7,12.7] | [11.3,11.3] | [76.2,76.2] | 0 | 0 | 0 | 0 | 0 | 0 | 0 | 0 | 0 | [0] | [0] | [0] | [0] | [0] | 1 | 1a | 0 | 2 | 3 | 2 | 0 | 1 | 0 | 0 | 275.8 | 28 | 1 | 0 | 0 | 0 | 0 | 0 | 0.056 | 0 | 0.1 | 0 | 0
1526 | 13 | T8A | 4 | 0 | Cracking Behavior of Reinforced Concrete Members Subjected to Tensile Membrane Forces | 1981 | 0 | Canada | University of Manitoba | 0 | M. El-Shahawi | 762 | 762 | 609.6 | 609.6 | 254 | 304.8 | [7,3] | [7,21] | [0,0] | [0,0] | 0 | [61.37] | [1,152.4x304.8,0] | [28] | [2.1] | [1,152.4x304.8,2] | [28] | [35647] | [1,152.4x304.8,1] | [28] | [1,0,0,0,0.5,9.53,0,0,0] | 0 | 2 | 373.7 | [16,16] | [20.7,233.3] | [4,4] | [12.7,12.7] | [11.3,11.3] | [76.2,76.2] | 0 | 0 | 0 | 0 | 0 | 0 | 0 | 0 | 0 | [0] | [0] | [0] | [0] | [0] | 1 | 1a | 0 | 2 | 3 | 2 | 0 | 1 | 0 | 0 | 310.3 | 28 | 1 | 0 | 0 | 0 | 0 | 0 | 0.064 | 0 | 0.12 | 0 | 0
1527 | 13 | T8A | 5 | 0 | Cracking Behavior of Reinforced Concrete Members Subjected to Tensile Membrane Forces | 1981 | 0 | Canada | University of Manitoba | 0 | M. El-Shahawi | 762 | 762 | 609.6 | 609.6 | 254 | 304.8 | [7,3] | [7,21] | [0,0] | [0,0] | 0 | [61.37] | [1,152.4x304.8,0] | [28] | [2.1] | [1,152.4x304.8,2] | [28] | [35647] | [1,152.4x304.8,1] | [28] | [1,0,0,0,0.5,9.53,0,0,0] | 0 | 2 | 373.7 | [16,16] | [20.7,233.3] | [4,4] | [12.7,12.7] | [11.3,11.3] | [76.2,76.2] | 0 | 0 | 0 | 0 | 0 | 0 | 0 | 0 | 0 | [0] | [0] | [0] | [0] | [0] | 1 | 1a | 0 | 2 | 3 | 2 | 0 | 1 | 0 | 0 | 344.8 | 28 | 1 | 0 | 0 | 0 | 0 | 0 | 0.073 | 0 | 0.14 | 136.1 | 193.8
1528 | 13 | T8B | 1 | 0 | Cracking Behavior of Reinforced Concrete Members Subjected to Tensile Membrane Forces | 1981 | 0 | Canada | University of Manitoba | 0 | M. El-Shahawi | 762 | 762 | 609.6 | 609.6 | 254 | 304.8 | [7,3] | [7,21] | [0,0] | [0,0] | 0 | [61.43] | [1,152.4x304.8,0] | [28] | [1.79] | [1,152.4x304.8,2] | [28] | [34958] | [1,152.4x304.8,1] | [28] | [1,0,0,0,0.5,9.53,0,0,0] | 0 | 2 | 372.3 | [16,16] | [27.05,226.95] | [4,4] | [12.7,12.7] | [11.3,11.3] | [76.2,76.2] | 0 | 0 | 0 | 0 | 0 | 0 | 0 | 0 | 0 | [0] | [0] | [0] | [0] | [0] | 1 | 1a | 0 | 2 | 3 | 2 | 0 | 1 | 0 | 0 | 206.9 | 28 | 1 | 0 | 0 | 0 | 0 | 0 | 0.066 | 0 | 0.12 | 0 | 0
1529 | 13 | T8B | 2 | 0 | Cracking Behavior of Reinforced Concrete Members Subjected to Tensile Membrane Forces | 1981 | 0 | Canada | University of Manitoba | 0 | M. El-Shahawi | 762 | 762 | 609.6 | 609.6 | 254 | 304.8 | [7,3] | [7,21] | [0,0] | [0,0] | 0 | [61.43] | [1,152.4x304.8,0] | [28] | [1.79] | [1,152.4x304.8,2] | [28] | [34958] | [1,152.4x304.8,1] | [28] | [1,0,0,0,0.5,9.53,0,0,0] | 0 | 2 | 372.3 | [16,16] | [27.05,226.95] | [4,4] | [12.7,12.7] | [11.3,11.3] | [76.2,76.2] | 0 | 0 | 0 | 0 | 0 | 0 | 0 | 0 | 0 | [0] | [0] | [0] | [0] | [0] | 1 | 1a | 0 | 2 | 3 | 2 | 0 | 1 | 0 | 0 | 241.3 | 28 | 1 | 0 | 0 | 0 | 0 | 0 | 0.069 | 0 | 0.12 | 0 | 0
1530 | 13 | T8B | 3 | 0 | Cracking Behavior of Reinforced Concrete Members Subjected to Tensile Membrane Forces | 1981 | 0 | Canada | University of Manitoba | 0 | M. El-Shahawi | 762 | 762 | 609.6 | 609.6 | 254 | 304.8 | [7,3] | [7,21] | [0,0] | [0,0] | 0 | [61.43] | [1,152.4x304.8,0] | [28] | [1.79] | [1,152.4x304.8,2] | [28] | [34958] | [1,152.4x304.8,1] | [28] | [1,0,0,0,0.5,9.53,0,0,0] | 0 | 2 | 372.3 | [16,16] | [27.05,226.95] | [4,4] | [12.7,12.7] | [11.3,11.3] | [76.2,76.2] | 0 | 0 | 0 | 0 | 0 | 0 | 0 | 0 | 0 | [0] | [0] | [0] | [0] | [0] | 1 | 1a | 0 | 2 | 3 | 2 | 0 | 1 | 0 | 0 | 275.8 | 28 | 1 | 0 | 0 | 0 | 0 | 0 | 0.077 | 0 | 0.14 | 0 | 0
1531 | 13 | T8B | 4 | 0 | Cracking Behavior of Reinforced Concrete Members Subjected to Tensile Membrane Forces | 1981 | 0 | Canada | University of Manitoba | 0 | M. El-Shahawi | 762 | 762 | 609.6 | 609.6 | 254 | 304.8 | [7,3] | [7,21] | [0,0] | [0,0] | 0 | [61.43] | [1,152.4x304.8,0] | [28] | [1.79] | [1,152.4x304.8,2] | [28] | [34958] | [1,152.4x304.8,1] | [28] | [1,0,0,0,0.5,9.53,0,0,0] | 0 | 2 | 372.3 | [16,16] | [27.05,226.95] | [4,4] | [12.7,12.7] | [11.3,11.3] | [76.2,76.2] | 0 | 0 | 0 | 0 | 0 | 0 | 0 | 0 | 0 | [0] | [0] | [0] | [0] | [0] | 1 | 1a | 0 | 2 | 3 | 2 | 0 | 1 | 0 | 0 | 310.3 | 28 | 1 | 0 | 0 | 0 | 0 | 0 | 0.086 | 0 | 0.14 | 0 | 0
1532 | 13 | T8B | 5 | 0 | Cracking Behavior of Reinforced Concrete Members Subjected to Tensile Membrane Forces | 1981 | 0 | Canada | University of Manitoba | 0 | M. El-Shahawi | 762 | 762 | 609.6 | 609.6 | 254 | 304.8 | [7,3] | [7,21] | [0,0] | [0,0] | 0 | [61.43] | [1,152.4x304.8,0] | [28] | [1.79] | [1,152.4x304.8,2] | [28] | [34958] | [1,152.4x304.8,1] | [28] | [1,0,0,0,0.5,9.53,0,0,0] | 0 | 2 | 372.3 | [16,16] | [27.05,226.95] | [4,4] | [12.7,12.7] | [11.3,11.3] | [76.2,76.2] | 0 | 0 | 0 | 0 | 0 | 0 | 0 | 0 | 0 | [0] | [0] | [0] | [0] | [0] | 1 | 1a | 0 | 2 | 3 | 2 | 0 | 1 | 0 | 0 | 344.8 | 28 | 1 | 0 | 0 | 0 | 0 | 0 | 0.1 | 0 | 0.2 | 161.5 | 295.4
1533 | 13 | T9A | 1 | 0 | Cracking Behavior of Reinforced Concrete Members Subjected to Tensile Membrane Forces | 1981 | 0 | Canada | University of Manitoba | 0 | M. El-Shahawi | 762 | 762 | 609.6 | 609.6 | 254 | 304.8 | [7,3] | [7,21] | [0,0] | [0,0] | 0 | [60.33] | [1,152.4x304.8,0] | [28] | [2.28] | [1,152.4x304.8,2] | [28] | [34406] | [1,152.4x304.8,1] | [28] | [1,0,0,0,0.5,9.53,0,0,0] | 0 | 2 | 430.9 | [19.05,19.05] | [22.23,231.78] | [4,4] | [12.7,12.7] | [11.3,11.3] | [76.2,76.2] | 0 | 0 | 0 | 0 | 0 | 0 | 0 | 0 | 0 | [0] | [0] | [0] | [0] | [0] | 1 | 1a | 0 | 2 | 3 | 2 | 0 | 1 | 0 | 0 | 206.9 | 28 | 1 | 0 | 0 | 0 | 0 | 0 | 0.065 | 0 | 0.1 | 0 | 0
1534 | 13 | T9A | 2 | 0 | Cracking Behavior of Reinforced Concrete Members Subjected to Tensile Membrane Forces | 1981 | 0 | Canada | University of Manitoba | 0 | M. El-Shahawi | 762 | 762 | 609.6 | 609.6 | 254 | 304.8 | [7,3] | [7,21] | [0,0] | [0,0] | 0 | [60.33] | [1,152.4x304.8,0] | [28] | [2.28] | [1,152.4x304.8,2] | [28] | [34406] | [1,152.4x304.8,1] | [28] | [1,0,0,0,0.5,9.53,0,0,0] | 0 | 2 | 430.9 | [19.05,19.05] | [22.23,231.78] | [4,4] | [12.7,12.7] | [11.3,11.3] | [76.2,76.2] | 0 | 0 | 0 | 0 | 0 | 0 | 0 | 0 | 0 | [0] | [0] | [0] | [0] | [0] | 1 | 1a | 0 | 2 | 3 | 2 | 0 | 1 | 0 | 0 | 241.3 | 28 | 1 | 0 | 0 | 0 | 0 | 0 | 0.07 | 0 | 0.1 | 0 | 0
1535 | 13 | T9A | 3 | 0 | Cracking Behavior of Reinforced Concrete Members Subjected to Tensile Membrane Forces | 1981 | 0 | Canada | University of Manitoba | 0 | M. El-Shahawi | 762 | 762 | 609.6 | 609.6 | 254 | 304.8 | [7,3] | [7,21] | [0,0] | [0,0] | 0 | [60.33] | [1,152.4x304.8,0] | [28] | [2.28] | [1,152.4x304.8,2] | [28] | [34406] | [1,152.4x304.8,1] | [28] | [1,0,0,0,0.5,9.53,0,0,0] | 0 | 2 | 430.9 | [19.05,19.05] | [22.23,231.78] | [4,4] | [12.7,12.7] | [11.3,11.3] | [76.2,76.2] | 0 | 0 | 0 | 0 | 0 | 0 | 0 | 0 | 0 | [0] | [0] | [0] | [0] | [0] | 1 | 1a | 0 | 2 | 3 | 2 | 0 | 1 | 0 | 0 | 275.8 | 28 | 1 | 0 | 0 | 0 | 0 | 0 | 0.077 | 0 | 0.12 | 0 | 0
1536 | 13 | T9A | 4 | 0 | Cracking Behavior of Reinforced Concrete Members Subjected to Tensile Membrane Forces | 1981 | 0 | Canada | University of Manitoba | 0 | M. El-Shahawi | 762 | 762 | 609.6 | 609.6 | 254 | 304.8 | [7,3] | [7,21] | [0,0] | [0,0] | 0 | [60.33] | [1,152.4x304.8,0] | [28] | [2.28] | [1,152.4x304.8,2] | [28] | [34406] | [1,152.4x304.8,1] | [28] | [1,0,0,0,0.5,9.53,0,0,0] | 0 | 2 | 430.9 | [19.05,19.05] | [22.23,231.78] | [4,4] | [12.7,12.7] | [11.3,11.3] | [76.2,76.2] | 0 | 0 | 0 | 0 | 0 | 0 | 0 | 0 | 0 | [0] | [0] | [0] | [0] | [0] | 1 | 1a | 0 | 2 | 3 | 2 | 0 | 1 | 0 | 0 | 310.3 | 28 | 1 | 0 | 0 | 0 | 0 | 0 | 0.073 | 0 | 0.14 | 0 | 0
1537 | 13 | T9A | 5 | 0 | Cracking Behavior of Reinforced Concrete Members Subjected to Tensile Membrane Forces | 1981 | 0 | Canada | University of Manitoba | 0 | M. El-Shahawi | 762 | 762 | 609.6 | 609.6 | 254 | 304.8 | [7,3] | [7,21] | [0,0] | [0,0] | 0 | [60.33] | [1,152.4x304.8,0] | [28] | [2.28] | [1,152.4x304.8,2] | [28] | [34406] | [1,152.4x304.8,1] | [28] | [1,0,0,0,0.5,9.53,0,0,0] | 0 | 2 | 430.9 | [19.05,19.05] | [22.23,231.78] | [4,4] | [12.7,12.7] | [11.3,11.3] | [76.2,76.2] | 0 | 0 | 0 | 0 | 0 | 0 | 0 | 0 | 0 | [0] | [0] | [0] | [0] | [0] | 1 | 1a | 0 | 2 | 3 | 2 | 0 | 1 | 0 | 0 | 344.8 | 28 | 1 | 0 | 0 | 0 | 0 | 0 | 0.086 | 0 | 0.14 | 155.7 | 197.6
1538 | 13 | T9B | 1 | 0 | Cracking Behavior of Reinforced Concrete Members Subjected to Tensile Membrane Forces | 1981 | 0 | Canada | University of Manitoba | 0 | M. El-Shahawi | 762 | 762 | 609.6 | 609.6 | 254 | 304.8 | [7,3] | [7,21] | [0,0] | [0,0] | 0 | [57.99] | [1,152.4x304.8,0] | [28] | [2.54] | [1,152.4x304.8,2] | [28] | [35578] | [1,152.4x304.8,1] | [28] | [1,0,0,0,0.5,9.53,0,0,0] | 0 | 2 | 442.7 | [19.05,19.05] | [28.58,225.43] | [4,4] | [12.7,12.7] | [11.3,11.3] | [76.2,76.2] | 0 | 0 | 0 | 0 | 0 | 0 | 0 | 0 | 0 | [0] | [0] | [0] | [0] | [0] | 1 | 1a | 0 | 2 | 3 | 2 | 0 | 1 | 0 | 0 | 206.9 | 28 | 1 | 0 | 0 | 0 | 0 | 0 | 0.066 | 0 | 0.12 | 0 | 0
1539 | 13 | T9B | 2 | 0 | Cracking Behavior of Reinforced Concrete Members Subjected to Tensile Membrane Forces | 1981 | 0 | Canada | University of Manitoba | 0 | M. El-Shahawi | 762 | 762 | 609.6 | 609.6 | 254 | 304.8 | [7,3] | [7,21] | [0,0] | [0,0] | 0 | [57.99] | [1,152.4x304.8,0] | [28] | [2.54] | [1,152.4x304.8,2] | [28] | [35578] | [1,152.4x304.8,1] | [28] | [1,0,0,0,0.5,9.53,0,0,0] | 0 | 2 | 442.7 | [19.05,19.05] | [28.58,225.43] | [4,4] | [12.7,12.7] | [11.3,11.3] | [76.2,76.2] | 0 | 0 | 0 | 0 | 0 | 0 | 0 | 0 | 0 | [0] | [0] | [0] | [0] | [0] | 1 | 1a | 0 | 2 | 3 | 2 | 0 | 1 | 0 | 0 | 241.3 | 28 | 1 | 0 | 0 | 0 | 0 | 0 | 0.073 | 0 | 0.13 | 0 | 0
1540 | 13 | T9B | 3 | 0 | Cracking Behavior of Reinforced Concrete Members Subjected to Tensile Membrane Forces | 1981 | 0 | Canada | University of Manitoba | 0 | M. El-Shahawi | 762 | 762 | 609.6 | 609.6 | 254 | 304.8 | [7,3] | [7,21] | [0,0] | [0,0] | 0 | [57.99] | [1,152.4x304.8,0] | [28] | [2.54] | [1,152.4x304.8,2] | [28] | [35578] | [1,152.4x304.8,1] | [28] | [1,0,0,0,0.5,9.53,0,0,0] | 0 | 2 | 442.7 | [19.05,19.05] | [28.58,225.43] | [4,4] | [12.7,12.7] | [11.3,11.3] | [76.2,76.2] | 0 | 0 | 0 | 0 | 0 | 0 | 0 | 0 | 0 | [0] | [0] | [0] | [0] | [0] | 1 | 1a | 0 | 2 | 3 | 2 | 0 | 1 | 0 | 0 | 275.8 | 28 | 1 | 0 | 0 | 0 | 0 | 0 | 0.081 | 0 | 0.14 | 0 | 0
1541 | 13 | T9B | 4 | 0 | Cracking Behavior of Reinforced Concrete Members Subjected to Tensile Membrane Forces | 1981 | 0 | Canada | University of Manitoba | 0 | M. El-Shahawi | 762 | 762 | 609.6 | 609.6 | 254 | 304.8 | [7,3] | [7,21] | [0,0] | [0,0] | 0 | [57.99] | [1,152.4x304.8,0] | [28] | [2.54] | [1,152.4x304.8,2] | [28] | [35578] | [1,152.4x304.8,1] | [28] | [1,0,0,0,0.5,9.53,0,0,0] | 0 | 2 | 442.7 | [19.05,19.05] | [28.58,225.43] | [4,4] | [12.7,12.7] | [11.3,11.3] | [76.2,76.2] | 0 | 0 | 0 | 0 | 0 | 0 | 0 | 0 | 0 | [0] | [0] | [0] | [0] | [0] | 1 | 1a | 0 | 2 | 3 | 2 | 0 | 1 | 0 | 0 | 310.3 | 28 | 1 | 0 | 0 | 0 | 0 | 0 | 0.088 | 0 | 0.15 | 0 | 0
1542 | 13 | T9B | 5 | 0 | Cracking Behavior of Reinforced Concrete Members Subjected to Tensile Membrane Forces | 1981 | 0 | Canada | University of Manitoba | 0 | M. El-Shahawi | 762 | 762 | 609.6 | 609.6 | 254 | 304.8 | [7,3] | [7,21] | [0,0] | [0,0] | 0 | [57.99] | [1,152.4x304.8,0] | [28] | [2.54] | [1,152.4x304.8,2] | [28] | [35578] | [1,152.4x304.8,1] | [28] | [1,0,0,0,0.5,9.53,0,0,0] | 0 | 2 | 442.7 | [19.05,19.05] | [28.58,225.43] | [4,4] | [12.7,12.7] | [11.3,11.3] | [76.2,76.2] | 0 | 0 | 0 | 0 | 0 | 0 | 0 | 0 | 0 | [0] | [0] | [0] | [0] | [0] | 1 | 1a | 0 | 2 | 3 | 2 | 0 | 1 | 0 | 0 | 344.8 | 28 | 1 | 0 | 0 | 0 | 0 | 0 | 0.096 | 0 | 0.16 | 139.2 | 195.3
1543 | 14 | TZ1 | 1 | 0 | The Observed and Predicted Cracking Behavior of Four Partially Prestressed Concrete Beam Sections | 1981 | The New Zealand Insitution of Engineers | New Zealand | University of Canterbury | 0 | John A. Dean, Robert Park, Lim C. Tian | 8590 | 4570 | 2070 | 2070 | 600 | 300 | [0] | [0] | [0] | [0] | 0 | [33] | [1,150x300,0] | [60] | [5] | [3,300x75x75,3] | [60] | [0] | [0,0,0] | [0] | [0,0,0,0,0.45,0,0,0,0] | 0 | 2 | 297 | [20,20] | [60,540] | [2,3] | [50,50] | [0] | [0] | 6 | 150 | 1S12 | 2 | 1850 | 0 | 0 | 0 | 0 | [1,1] | [0,0] | [235.6,235.6] | [150,450] | [137.5,137.5] | 1 | 3 | 0 | 2 | 3 | 2 | 0 | 1 | 0 | 200 | 0 | 60 | 1 | 440 | 2 | 35 | 0 | 12 | 0 | 0 | 0.16 | 0 | 0
1544 | 14 | TZ1 | 2 | 0 | The Observed and Predicted Cracking Behavior of Four Partially Prestressed Concrete Beam Sections | 1981 | The New Zealand Insitution of Engineers | New Zealand | University of Canterbury | 0 | John A. Dean, Robert Park, Lim C. Tian | 8590 | 4570 | 2070 | 2070 | 600 | 300 | [0] | [0] | [0] | [0] | 0 | [33] | [1,150x300,0] | [60] | [5] | [3,300x75x75,3] | [60] | [0] | [0,0,0] | [0] | [0,0,0,0,0.45,0,0,0,0] | 0 | 2 | 297 | [20,20] | [60,540] | [2,3] | [50,50] | [0] | [0] | 6 | 150 | 1S12 | 2 | 1850 | 0 | 0 | 0 | 0 | [1,1] | [0,0] | [235.6,235.6] | [150,450] | [137.5,137.5] | 1 | 3 | 0 | 2 | 3 | 2 | 0 | 100 | 0 | 200 | 0 | 60 | 1 | 440 | 2 | 35 | 0 | 16 | 0 | 0 | 0.16 | 0 | 0
1545 | 14 | TZ2 | 1 | 0 | The Observed and Predicted Cracking Behavior of Four Partially Prestressed Concrete Beam Sections | 1981 | The New Zealand Insitution of Engineers | New Zealand | University of Canterbury | 0 | John A. Dean, Robert Park, Lim C. Tian | 8590 | 4570 | 2070 | 2070 | 600 | 300 | [0] | [0] | [0] | [0] | 0 | [33] | [1,150x300,0] | [60] | [5] | [3,300x75x75,3] | [60] | [0] | [0,0,0] | [0] | [0,0,0,0,0.45,0,0,0,0] | 0 | 2 | 297 | [20,20] | [60,540] | [3,2] | [50,50] | [0] | [0] | 6 | 150 | 1S12 | 2 | 1850 | 0 | 0 | 0 | 0 | [1,1] | [0,0] | [235.6,235.6] | [150,450] | [137.5,137.5] | 1 | 3 | 0 | 2 | 3 | 2 | 0 | 1 | 0 | 200 | 0 | 60 | 1 | 440 | 2 | 35 | 0 | 8 | 0 | 0 | 0.16 | 0 | 0
1546 | 14 | TZ3 | 1 | 0 | The Observed and Predicted Cracking Behavior of Four Partially Prestressed Concrete Beam Sections | 1981 | The New Zealand Insitution of Engineers | New Zealand | University of Canterbury | 0 | John A. Dean, Robert Park, Lim C. Tian | 8590 | 4570 | 2070 | 2070 | 600 | 300 | [0] | [0] | [0] | [0] | 0 | [33] | [1,150x300,0] | [60] | [5] | [3,300x75x75,3] | [60] | [0] | [0,0,0] | [0] | [0,0,0,0,0.45,0,0,0,0] | 0 | 2 | 297 | [20,20] | [85,540] | [3,3] | [50,50] | [0] | [0] | 6 | 150 | 1S12 | 2 | 1850 | 0 | 0 | 0 | 0 | [1,1] | [0,0] | [235.6,235.6] | [150,450] | [137.5,137.5] | 1 | 3 | 0 | 2 | 3 | 2 | 0 | 1 | 0 | 200 | 0 | 60 | 1 | 440 | 2 | 35 | 0 | 11 | 0 | 0 | 0.16 | 0 | 0
1547 | 14 | TZ3 | 2 | 0 | The Observed and Predicted Cracking Behavior of Four Partially Prestressed Concrete Beam Sections | 1981 | The New Zealand Insitution of Engineers | New Zealand | University of Canterbury | 0 | John A. Dean, Robert Park, Lim C. Tian | 8590 | 4570 | 2070 | 2070 | 600 | 300 | [0] | [0] | [0] | [0] | 0 | [33] | [1,150x300,0] | [60] | [5] | [3,300x75x75,3] | [60] | [0] | [0,0,0] | [0] | [0,0,0,0,0.45,0,0,0,0] | 0 | 2 | 297 | [20,20] | [85,540] | [3,3] | [50,50] | [0] | [0] | 6 | 150 | 1S12 | 2 | 1850 | 0 | 0 | 0 | 0 | [1,1] | [0,0] | [235.6,235.6] | [150,450] | [137.5,137.5] | 1 | 3 | 0 | 2 | 3 | 2 | 0 | 100 | 0 | 200 | 0 | 60 | 1 | 440 | 2 | 35 | 0 | 13 | 0 | 0 | 0.34 | 0 | 0
1548 | 14 | TZ4 | 1 | 0 | The Observed and Predicted Cracking Behavior of Four Partially Prestressed Concrete Beam Sections | 1981 | The New Zealand Insitution of Engineers | New Zealand | University of Canterbury | 0 | John A. Dean, Robert Park, Lim C. Tian | 8590 | 4570 | 2070 | 2070 | 600 | 300 | [0] | [0] | [0] | [0] | 0 | [33] | [1,150x300,0] | [60] | [5] | [3,300x75x75,3] | [60] | [0] | [0,0,0] | [0] | [0,0,0,0,0.45,0,0,0,0] | 0 | 2 | 297 | [20,20] | [60,515] | [3,3] | [50,50] | [0] | [0] | 6 | 150 | 1S12 | 2 | 1850 | 0 | 0 | 0 | 0 | [1,1] | [0,0] | [235.6,235.6] | [150,450] | [137.5,137.5] | 1 | 3 | 0 | 2 | 3 | 2 | 0 | 1 | 0 | 200 | 0 | 60 | 1 | 440 | 2 | 35 | 0 | 10 | 0 | 0 | 0.21 | 0 | 0
1549 | 14 | TZ4 | 2 | 0 | The Observed and Predicted Cracking Behavior of Four Partially Prestressed Concrete Beam Sections | 1981 | The New Zealand Insitution of Engineers | New Zealand | University of Canterbury | 0 | John A. Dean, Robert Park, Lim C. Tian | 8590 | 4570 | 2070 | 2070 | 600 | 300 | [0] | [0] | [0] | [0] | 0 | [33] | [1,150x300,0] | [60] | [5] | [3,300x75x75,3] | [60] | [0] | [0,0,0] | [0] | [0,0,0,0,0.45,0,0,0,0] | 0 | 2 | 297 | [20,20] | [60,515] | [3,3] | [50,50] | [0] | [0] | 6 | 150 | 1S12 | 2 | 1850 | 0 | 0 | 0 | 0 | [1,1] | [0,0] | [235.6,235.6] | [150,450] | [137.5,137.5] | 1 | 3 | 0 | 2 | 3 | 2 | 0 | 100 | 0 | 200 | 0 | 60 | 1 | 440 | 2 | 35 | 0 | 10 | 0 | 0 | 0.24 | 0 | 0
1550 | 15 | 2A | 1 | 0 | Effects of Transverse Reinforcement on Crack Pattern in Reinforced Concrete Members Under Pure Tension | 1982 | 0 | Canda | University of Manitoba | 0 | C.K. Kwok | 762 | 762 | 609.6 | 609.6 | 177.8 | 304.8 | [7,3] | [7,40] | [0,0] | [0,0] | 0 | [46.58] | [1,152.4x304.8,0] | [47] | [2.75] | [1,152.4x304.8,2] | [47] | [0] | [0,0,0] | [0] | [1,0,0,0,0.5,9.53,0,0,0] | 0 | 2 | 457.1 | [11.3,11.3] | [24.7,153.1] | [4,4] | [12.7,12.7] | [11.3,11.3] | [50.8,50.8] | 0 | 0 | 0 | 0 | 0 | 0 | 0 | 0 | 0 | [0] | [0] | [0] | [0] | [0] | 1 | 1a | 0 | 2 | 3 | 1 | 0 | 1 | 0 | 0 | 206.9 | 47 | 1 | 0 | 0 | 0 | 0 | 0 | 0.027 | 0 | 0.03 | 0 | 0
1551 | 15 | 2A | 2 | 0 | Effects of Transverse Reinforcement on Crack Pattern in Reinforced Concrete Members Under Pure Tension | 1982 | 0 | Canda | University of Manitoba | 0 | C.K. Kwok | 762 | 762 | 609.6 | 609.6 | 177.8 | 304.8 | [7,3] | [7,40] | [0,0] | [0,0] | 0 | [46.58] | [1,152.4x304.8,0] | [47] | [2.75] | [1,152.4x304.8,2] | [47] | [0] | [0,0,0] | [0] | [1,0,0,0,0.5,9.53,0,0,0] | 0 | 2 | 457.1 | [11.3,11.3] | [24.7,153.1] | [4,4] | [12.7,12.7] | [11.3,11.3] | [50.8,50.8] | 0 | 0 | 0 | 0 | 0 | 0 | 0 | 0 | 0 | [0] | [0] | [0] | [0] | [0] | 1 | 1a | 0 | 2 | 3 | 1 | 0 | 1 | 0 | 0 | 241.3 | 47 | 1 | 0 | 0 | 0 | 0 | 0 | 0.052 | 0 | 0.07 | 0 | 0
1552 | 15 | 2A | 3 | 0 | Effects of Transverse Reinforcement on Crack Pattern in Reinforced Concrete Members Under Pure Tension | 1982 | 0 | Canda | University of Manitoba | 0 | C.K. Kwok | 762 | 762 | 609.6 | 609.6 | 177.8 | 304.8 | [7,3] | [7,40] | [0,0] | [0,0] | 0 | [46.58] | [1,152.4x304.8,0] | [47] | [2.75] | [1,152.4x304.8,2] | [47] | [0] | [0,0,0] | [0] | [1,0,0,0,0.5,9.53,0,0,0] | 0 | 2 | 457.1 | [11.3,11.3] | [24.7,153.1] | [4,4] | [12.7,12.7] | [11.3,11.3] | [50.8,50.8] | 0 | 0 | 0 | 0 | 0 | 0 | 0 | 0 | 0 | [0] | [0] | [0] | [0] | [0] | 1 | 1a | 0 | 2 | 3 | 1 | 0 | 1 | 0 | 0 | 275.8 | 47 | 1 | 0 | 0 | 0 | 0 | 0 | 0.067 | 0 | 0.09 | 0 | 0
1553 | 15 | 2A | 4 | 0 | Effects of Transverse Reinforcement on Crack Pattern in Reinforced Concrete Members Under Pure Tension | 1982 | 0 | Canda | University of Manitoba | 0 | C.K. Kwok | 762 | 762 | 609.6 | 609.6 | 177.8 | 304.8 | [7,3] | [7,40] | [0,0] | [0,0] | 0 | [46.58] | [1,152.4x304.8,0] | [47] | [2.75] | [1,152.4x304.8,2] | [47] | [0] | [0,0,0] | [0] | [1,0,0,0,0.5,9.53,0,0,0] | 0 | 2 | 457.1 | [11.3,11.3] | [24.7,153.1] | [4,4] | [12.7,12.7] | [11.3,11.3] | [50.8,50.8] | 0 | 0 | 0 | 0 | 0 | 0 | 0 | 0 | 0 | [0] | [0] | [0] | [0] | [0] | 1 | 1a | 0 | 2 | 3 | 1 | 0 | 1 | 0 | 0 | 310.3 | 47 | 1 | 0 | 0 | 0 | 0 | 0 | 0.08 | 0 | 0.11 | 0 | 0
1554 | 15 | 2A | 5 | 0 | Effects of Transverse Reinforcement on Crack Pattern in Reinforced Concrete Members Under Pure Tension | 1982 | 0 | Canda | University of Manitoba | 0 | C.K. Kwok | 762 | 762 | 609.6 | 609.6 | 177.8 | 304.8 | [7,3] | [7,40] | [0,0] | [0,0] | 0 | [46.58] | [1,152.4x304.8,0] | [47] | [2.75] | [1,152.4x304.8,2] | [47] | [0] | [0,0,0] | [0] | [1,0,0,0,0.5,9.53,0,0,0] | 0 | 2 | 457.1 | [11.3,11.3] | [24.7,153.1] | [4,4] | [12.7,12.7] | [11.3,11.3] | [50.8,50.8] | 0 | 0 | 0 | 0 | 0 | 0 | 0 | 0 | 0 | [0] | [0] | [0] | [0] | [0] | 1 | 1a | 0 | 2 | 3 | 1 | 0 | 1 | 0 | 0 | 344.8 | 47 | 1 | 0 | 0 | 0 | 0 | 0 | 0.095 | 0 | 0.13 | 84.8 | 117.6
1555 | 15 | 2B | 1 | 0 | Effects of Transverse Reinforcement on Crack Pattern in Reinforced Concrete Members Under Pure Tension | 1982 | 0 | Canda | University of Manitoba | 0 | C.K. Kwok | 762 | 762 | 609.6 | 609.6 | 177.8 | 304.8 | [7,3] | [7,61] | [0,0] | [0,0] | 0 | [53.66] | [1,152.4x304.8,0] | [68] | [2.76] | [1,152.4x304.8,2] | [68] | [0] | [0,0,0] | [0] | [1,0,0,0,0.5,9.53,0,0,0] | 0 | 2 | 457.1 | [11.3,11.3] | [24.7,153.1] | [4,4] | [12.7,12.7] | [11.3,11.3] | [50.8,50.8] | 0 | 0 | 0 | 0 | 0 | 0 | 0 | 0 | 0 | [0] | [0] | [0] | [0] | [0] | 1 | 1a | 0 | 2 | 3 | 1 | 0 | 1 | 0 | 0 | 206.9 | 68 | 1 | 0 | 0 | 0 | 0 | 0 | 0 | 0 | 0 | 0 | 0
1556 | 15 | 2B | 2 | 0 | Effects of Transverse Reinforcement on Crack Pattern in Reinforced Concrete Members Under Pure Tension | 1982 | 0 | Canda | University of Manitoba | 0 | C.K. Kwok | 762 | 762 | 609.6 | 609.6 | 177.8 | 304.8 | [7,3] | [7,61] | [0,0] | [0,0] | 0 | [53.66] | [1,152.4x304.8,0] | [68] | [2.76] | [1,152.4x304.8,2] | [68] | [0] | [0,0,0] | [0] | [1,0,0,0,0.5,9.53,0,0,0] | 0 | 2 | 457.1 | [11.3,11.3] | [24.7,153.1] | [4,4] | [12.7,12.7] | [11.3,11.3] | [50.8,50.8] | 0 | 0 | 0 | 0 | 0 | 0 | 0 | 0 | 0 | [0] | [0] | [0] | [0] | [0] | 1 | 1a | 0 | 2 | 3 | 1 | 0 | 1 | 0 | 0 | 241.3 | 68 | 1 | 0 | 0 | 0 | 0 | 0 | 0.043 | 0 | 0.09 | 0 | 0
1557 | 15 | 2B | 3 | 0 | Effects of Transverse Reinforcement on Crack Pattern in Reinforced Concrete Members Under Pure Tension | 1982 | 0 | Canda | University of Manitoba | 0 | C.K. Kwok | 762 | 762 | 609.6 | 609.6 | 177.8 | 304.8 | [7,3] | [7,61] | [0,0] | [0,0] | 0 | [53.66] | [1,152.4x304.8,0] | [68] | [2.76] | [1,152.4x304.8,2] | [68] | [0] | [0,0,0] | [0] | [1,0,0,0,0.5,9.53,0,0,0] | 0 | 2 | 457.1 | [11.3,11.3] | [24.7,153.1] | [4,4] | [12.7,12.7] | [11.3,11.3] | [50.8,50.8] | 0 | 0 | 0 | 0 | 0 | 0 | 0 | 0 | 0 | [0] | [0] | [0] | [0] | [0] | 1 | 1a | 0 | 2 | 3 | 1 | 0 | 1 | 0 | 0 | 275.8 | 68 | 1 | 0 | 0 | 0 | 0 | 0 | 0.045 | 0 | 0.09 | 0 | 0
1558 | 15 | 2B | 4 | 0 | Effects of Transverse Reinforcement on Crack Pattern in Reinforced Concrete Members Under Pure Tension | 1982 | 0 | Canda | University of Manitoba | 0 | C.K. Kwok | 762 | 762 | 609.6 | 609.6 | 177.8 | 304.8 | [7,3] | [7,61] | [0,0] | [0,0] | 0 | [53.66] | [1,152.4x304.8,0] | [68] | [2.76] | [1,152.4x304.8,2] | [68] | [0] | [0,0,0] | [0] | [1,0,0,0,0.5,9.53,0,0,0] | 0 | 2 | 457.1 | [11.3,11.3] | [24.7,153.1] | [4,4] | [12.7,12.7] | [11.3,11.3] | [50.8,50.8] | 0 | 0 | 0 | 0 | 0 | 0 | 0 | 0 | 0 | [0] | [0] | [0] | [0] | [0] | 1 | 1a | 0 | 2 | 3 | 1 | 0 | 1 | 0 | 0 | 310.3 | 68 | 1 | 0 | 0 | 0 | 0 | 0 | 0.067 | 0 | 0.12 | 0 | 0
1559 | 15 | 2B | 5 | 0 | Effects of Transverse Reinforcement on Crack Pattern in Reinforced Concrete Members Under Pure Tension | 1982 | 0 | Canda | University of Manitoba | 0 | C.K. Kwok | 762 | 762 | 609.6 | 609.6 | 177.8 | 304.8 | [7,3] | [7,61] | [0,0] | [0,0] | 0 | [53.66] | [1,152.4x304.8,0] | [68] | [2.76] | [1,152.4x304.8,2] | [68] | [0] | [0,0,0] | [0] | [1,0,0,0,0.5,9.53,0,0,0] | 0 | 2 | 457.1 | [11.3,11.3] | [24.7,153.1] | [4,4] | [12.7,12.7] | [11.3,11.3] | [50.8,50.8] | 0 | 0 | 0 | 0 | 0 | 0 | 0 | 0 | 0 | [0] | [0] | [0] | [0] | [0] | 1 | 1a | 0 | 2 | 3 | 1 | 0 | 1 | 0 | 0 | 344.8 | 68 | 1 | 0 | 0 | 0 | 0 | 0 | 0.07 | 0 | 0.13 | 93.5 | 106.4
1560 | 15 | 2C | 1 | 0 | Effects of Transverse Reinforcement on Crack Pattern in Reinforced Concrete Members Under Pure Tension | 1982 | 0 | Canda | University of Manitoba | 0 | C.K. Kwok | 762 | 762 | 609.6 | 609.6 | 177.8 | 304.8 | [7,3] | [7,85] | [0,0] | [0,0] | 0 | [53.98] | [1,152.4x304.8,0] | [92] | [2.84] | [1,152.4x304.8,2] | [92] | [0] | [0,0,0] | [0] | [1,0,0,0,0.5,9.53,0,0,0] | 0 | 2 | 457.1 | [11.3,11.3] | [24.7,153.1] | [4,4] | [12.7,12.7] | [11.3,11.3] | [50.8,50.8] | 0 | 0 | 0 | 0 | 0 | 0 | 0 | 0 | 0 | [0] | [0] | [0] | [0] | [0] | 1 | 1a | 0 | 2 | 3 | 1 | 0 | 1 | 0 | 0 | 206.9 | 92 | 1 | 0 | 0 | 0 | 0 | 0 | 0 | 0 | 0 | 0 | 0
1561 | 15 | 2C | 2 | 0 | Effects of Transverse Reinforcement on Crack Pattern in Reinforced Concrete Members Under Pure Tension | 1982 | 0 | Canda | University of Manitoba | 0 | C.K. Kwok | 762 | 762 | 609.6 | 609.6 | 177.8 | 304.8 | [7,3] | [7,85] | [0,0] | [0,0] | 0 | [53.98] | [1,152.4x304.8,0] | [92] | [2.84] | [1,152.4x304.8,2] | [92] | [0] | [0,0,0] | [0] | [1,0,0,0,0.5,9.53,0,0,0] | 0 | 2 | 457.1 | [11.3,11.3] | [24.7,153.1] | [4,4] | [12.7,12.7] | [11.3,11.3] | [50.8,50.8] | 0 | 0 | 0 | 0 | 0 | 0 | 0 | 0 | 0 | [0] | [0] | [0] | [0] | [0] | 1 | 1a | 0 | 2 | 3 | 1 | 0 | 1 | 0 | 0 | 241.3 | 92 | 1 | 0 | 0 | 0 | 0 | 0 | 0.059 | 0 | 0.075 | 0 | 0
1562 | 15 | 2C | 3 | 0 | Effects of Transverse Reinforcement on Crack Pattern in Reinforced Concrete Members Under Pure Tension | 1982 | 0 | Canda | University of Manitoba | 0 | C.K. Kwok | 762 | 762 | 609.6 | 609.6 | 177.8 | 304.8 | [7,3] | [7,85] | [0,0] | [0,0] | 0 | [53.98] | [1,152.4x304.8,0] | [92] | [2.84] | [1,152.4x304.8,2] | [92] | [0] | [0,0,0] | [0] | [1,0,0,0,0.5,9.53,0,0,0] | 0 | 2 | 457.1 | [11.3,11.3] | [24.7,153.1] | [4,4] | [12.7,12.7] | [11.3,11.3] | [50.8,50.8] | 0 | 0 | 0 | 0 | 0 | 0 | 0 | 0 | 0 | [0] | [0] | [0] | [0] | [0] | 1 | 1a | 0 | 2 | 3 | 1 | 0 | 1 | 0 | 0 | 275.8 | 92 | 1 | 0 | 0 | 0 | 0 | 0 | 0.083 | 0 | 0.12 | 0 | 0
1563 | 15 | 2C | 4 | 0 | Effects of Transverse Reinforcement on Crack Pattern in Reinforced Concrete Members Under Pure Tension | 1982 | 0 | Canda | University of Manitoba | 0 | C.K. Kwok | 762 | 762 | 609.6 | 609.6 | 177.8 | 304.8 | [7,3] | [7,85] | [0,0] | [0,0] | 0 | [53.98] | [1,152.4x304.8,0] | [92] | [2.84] | [1,152.4x304.8,2] | [92] | [0] | [0,0,0] | [0] | [1,0,0,0,0.5,9.53,0,0,0] | 0 | 2 | 457.1 | [11.3,11.3] | [24.7,153.1] | [4,4] | [12.7,12.7] | [11.3,11.3] | [50.8,50.8] | 0 | 0 | 0 | 0 | 0 | 0 | 0 | 0 | 0 | [0] | [0] | [0] | [0] | [0] | 1 | 1a | 0 | 2 | 3 | 1 | 0 | 1 | 0 | 0 | 310.3 | 92 | 1 | 0 | 0 | 0 | 0 | 0 | 0.085 | 0 | 0.12 | 0 | 0
1564 | 15 | 2C | 5 | 0 | Effects of Transverse Reinforcement on Crack Pattern in Reinforced Concrete Members Under Pure Tension | 1982 | 0 | Canda | University of Manitoba | 0 | C.K. Kwok | 762 | 762 | 609.6 | 609.6 | 177.8 | 304.8 | [7,3] | [7,85] | [0,0] | [0,0] | 0 | [53.98] | [1,152.4x304.8,0] | [92] | [2.84] | [1,152.4x304.8,2] | [92] | [0] | [0,0,0] | [0] | [1,0,0,0,0.5,9.53,0,0,0] | 0 | 2 | 457.1 | [11.3,11.3] | [24.7,153.1] | [4,4] | [12.7,12.7] | [11.3,11.3] | [50.8,50.8] | 0 | 0 | 0 | 0 | 0 | 0 | 0 | 0 | 0 | [0] | [0] | [0] | [0] | [0] | 1 | 1a | 0 | 2 | 3 | 1 | 0 | 1 | 0 | 0 | 344.8 | 92 | 1 | 0 | 0 | 0 | 0 | 0 | 0.093 | 0 | 0.14 | 81.8 | 104.9
1565 | 15 | 4A | 1 | 0 | Effects of Transverse Reinforcement on Crack Pattern in Reinforced Concrete Members Under Pure Tension | 1982 | 0 | Canda | University of Manitoba | 0 | C.K. Kwok | 762 | 762 | 609.6 | 609.6 | 177.8 | 304.8 | [7,3] | [7,53] | [0,0] | [0,0] | 0 | [47.39] | [1,152.4x304.8,0] | [60] | [2.45] | [1,152.4x304.8,2] | [60] | [0] | [0,0,0] | [0] | [1,0,0,0,0.5,9.53,0,0,0] | 0 | 2 | 457.1 | [11.3,11.3] | [24.7,153.1] | [4,4] | [12.7,12.7] | [11.3,11.3] | [101.6,101.6] | 0 | 0 | 0 | 0 | 0 | 0 | 0 | 0 | 0 | [0] | [0] | [0] | [0] | [0] | 1 | 1a | 0 | 2 | 3 | 1 | 0 | 1 | 0 | 0 | 206.9 | 60 | 1 | 0 | 0 | 0 | 0 | 0 | 0.068 | 0 | 0.09 | 0 | 0
1566 | 15 | 4A | 2 | 0 | Effects of Transverse Reinforcement on Crack Pattern in Reinforced Concrete Members Under Pure Tension | 1982 | 0 | Canda | University of Manitoba | 0 | C.K. Kwok | 762 | 762 | 609.6 | 609.6 | 177.8 | 304.8 | [7,3] | [7,53] | [0,0] | [0,0] | 0 | [47.39] | [1,152.4x304.8,0] | [60] | [2.45] | [1,152.4x304.8,2] | [60] | [0] | [0,0,0] | [0] | [1,0,0,0,0.5,9.53,0,0,0] | 0 | 2 | 457.1 | [11.3,11.3] | [24.7,153.1] | [4,4] | [12.7,12.7] | [11.3,11.3] | [101.6,101.6] | 0 | 0 | 0 | 0 | 0 | 0 | 0 | 0 | 0 | [0] | [0] | [0] | [0] | [0] | 1 | 1a | 0 | 2 | 3 | 1 | 0 | 1 | 0 | 0 | 241.3 | 60 | 1 | 0 | 0 | 0 | 0 | 0 | 0.077 | 0 | 0.1 | 0 | 0
1567 | 15 | 4A | 3 | 0 | Effects of Transverse Reinforcement on Crack Pattern in Reinforced Concrete Members Under Pure Tension | 1982 | 0 | Canda | University of Manitoba | 0 | C.K. Kwok | 762 | 762 | 609.6 | 609.6 | 177.8 | 304.8 | [7,3] | [7,53] | [0,0] | [0,0] | 0 | [47.39] | [1,152.4x304.8,0] | [60] | [2.45] | [1,152.4x304.8,2] | [60] | [0] | [0,0,0] | [0] | [1,0,0,0,0.5,9.53,0,0,0] | 0 | 2 | 457.1 | [11.3,11.3] | [24.7,153.1] | [4,4] | [12.7,12.7] | [11.3,11.3] | [101.6,101.6] | 0 | 0 | 0 | 0 | 0 | 0 | 0 | 0 | 0 | [0] | [0] | [0] | [0] | [0] | 1 | 1a | 0 | 2 | 3 | 1 | 0 | 1 | 0 | 0 | 275.8 | 60 | 1 | 0 | 0 | 0 | 0 | 0 | 0.086 | 0 | 0.13 | 0 | 0
1568 | 15 | 4A | 4 | 0 | Effects of Transverse Reinforcement on Crack Pattern in Reinforced Concrete Members Under Pure Tension | 1982 | 0 | Canda | University of Manitoba | 0 | C.K. Kwok | 762 | 762 | 609.6 | 609.6 | 177.8 | 304.8 | [7,3] | [7,53] | [0,0] | [0,0] | 0 | [47.39] | [1,152.4x304.8,0] | [60] | [2.45] | [1,152.4x304.8,2] | [60] | [0] | [0,0,0] | [0] | [1,0,0,0,0.5,9.53,0,0,0] | 0 | 2 | 457.1 | [11.3,11.3] | [24.7,153.1] | [4,4] | [12.7,12.7] | [11.3,11.3] | [101.6,101.6] | 0 | 0 | 0 | 0 | 0 | 0 | 0 | 0 | 0 | [0] | [0] | [0] | [0] | [0] | 1 | 1a | 0 | 2 | 3 | 1 | 0 | 1 | 0 | 0 | 310.3 | 60 | 1 | 0 | 0 | 0 | 0 | 0 | 0.106 | 0 | 0.18 | 0 | 0
1569 | 15 | 4A | 5 | 0 | Effects of Transverse Reinforcement on Crack Pattern in Reinforced Concrete Members Under Pure Tension | 1982 | 0 | Canda | University of Manitoba | 0 | C.K. Kwok | 762 | 762 | 609.6 | 609.6 | 177.8 | 304.8 | [7,3] | [7,53] | [0,0] | [0,0] | 0 | [47.39] | [1,152.4x304.8,0] | [60] | [2.45] | [1,152.4x304.8,2] | [60] | [0] | [0,0,0] | [0] | [1,0,0,0,0.5,9.53,0,0,0] | 0 | 2 | 457.1 | [11.3,11.3] | [24.7,153.1] | [4,4] | [12.7,12.7] | [11.3,11.3] | [101.6,101.6] | 0 | 0 | 0 | 0 | 0 | 0 | 0 | 0 | 0 | [0] | [0] | [0] | [0] | [0] | 1 | 1a | 0 | 2 | 3 | 1 | 0 | 1 | 0 | 0 | 344.8 | 60 | 1 | 0 | 0 | 0 | 0 | 0 | 0.116 | 0 | 0.18 | 104.1 | 124
1570 | 15 | 4B | 1 | 0 | Effects of Transverse Reinforcement on Crack Pattern in Reinforced Concrete Members Under Pure Tension | 1982 | 0 | Canda | University of Manitoba | 0 | C.K. Kwok | 762 | 762 | 609.6 | 609.6 | 177.8 | 304.8 | [7,3] | [7,74] | [0,0] | [0,0] | 0 | [47.31] | [1,152.4x304.8,0] | [81] | [2.52] | [1,152.4x304.8,2] | [81] | [0] | [0,0,0] | [0] | [1,0,0,0,0.5,9.53,0,0,0] | 0 | 2 | 457.1 | [11.3,11.3] | [24.7,153.1] | [4,4] | [12.7,12.7] | [11.3,11.3] | [101.6,101.6] | 0 | 0 | 0 | 0 | 0 | 0 | 0 | 0 | 0 | [0] | [0] | [0] | [0] | [0] | 1 | 1a | 0 | 2 | 3 | 1 | 0 | 1 | 0 | 0 | 206.9 | 81 | 1 | 0 | 0 | 0 | 0 | 0 | 0.062 | 0 | 0.09 | 0 | 0
1571 | 15 | 4B | 2 | 0 | Effects of Transverse Reinforcement on Crack Pattern in Reinforced Concrete Members Under Pure Tension | 1982 | 0 | Canda | University of Manitoba | 0 | C.K. Kwok | 762 | 762 | 609.6 | 609.6 | 177.8 | 304.8 | [7,3] | [7,74] | [0,0] | [0,0] | 0 | [47.31] | [1,152.4x304.8,0] | [81] | [2.52] | [1,152.4x304.8,2] | [81] | [0] | [0,0,0] | [0] | [1,0,0,0,0.5,9.53,0,0,0] | 0 | 2 | 457.1 | [11.3,11.3] | [24.7,153.1] | [4,4] | [12.7,12.7] | [11.3,11.3] | [101.6,101.6] | 0 | 0 | 0 | 0 | 0 | 0 | 0 | 0 | 0 | [0] | [0] | [0] | [0] | [0] | 1 | 1a | 0 | 2 | 3 | 1 | 0 | 1 | 0 | 0 | 241.3 | 81 | 1 | 0 | 0 | 0 | 0 | 0 | 0.075 | 0 | 0.105 | 0 | 0
1572 | 15 | 4B | 3 | 0 | Effects of Transverse Reinforcement on Crack Pattern in Reinforced Concrete Members Under Pure Tension | 1982 | 0 | Canda | University of Manitoba | 0 | C.K. Kwok | 762 | 762 | 609.6 | 609.6 | 177.8 | 304.8 | [7,3] | [7,74] | [0,0] | [0,0] | 0 | [47.31] | [1,152.4x304.8,0] | [81] | [2.52] | [1,152.4x304.8,2] | [81] | [0] | [0,0,0] | [0] | [1,0,0,0,0.5,9.53,0,0,0] | 0 | 2 | 457.1 | [11.3,11.3] | [24.7,153.1] | [4,4] | [12.7,12.7] | [11.3,11.3] | [101.6,101.6] | 0 | 0 | 0 | 0 | 0 | 0 | 0 | 0 | 0 | [0] | [0] | [0] | [0] | [0] | 1 | 1a | 0 | 2 | 3 | 1 | 0 | 1 | 0 | 0 | 275.8 | 81 | 1 | 0 | 0 | 0 | 0 | 0 | 0.096 | 0 | 0.12 | 0 | 0
1573 | 15 | 4B | 4 | 0 | Effects of Transverse Reinforcement on Crack Pattern in Reinforced Concrete Members Under Pure Tension | 1982 | 0 | Canda | University of Manitoba | 0 | C.K. Kwok | 762 | 762 | 609.6 | 609.6 | 177.8 | 304.8 | [7,3] | [7,74] | [0,0] | [0,0] | 0 | [47.31] | [1,152.4x304.8,0] | [81] | [2.52] | [1,152.4x304.8,2] | [81] | [0] | [0,0,0] | [0] | [1,0,0,0,0.5,9.53,0,0,0] | 0 | 2 | 457.1 | [11.3,11.3] | [24.7,153.1] | [4,4] | [12.7,12.7] | [11.3,11.3] | [101.6,101.6] | 0 | 0 | 0 | 0 | 0 | 0 | 0 | 0 | 0 | [0] | [0] | [0] | [0] | [0] | 1 | 1a | 0 | 2 | 3 | 1 | 0 | 1 | 0 | 0 | 310.3 | 81 | 1 | 0 | 0 | 0 | 0 | 0 | 0.116 | 0 | 0.14 | 0 | 0
1574 | 15 | 4B | 5 | 0 | Effects of Transverse Reinforcement on Crack Pattern in Reinforced Concrete Members Under Pure Tension | 1982 | 0 | Canda | University of Manitoba | 0 | C.K. Kwok | 762 | 762 | 609.6 | 609.6 | 177.8 | 304.8 | [7,3] | [7,74] | [0,0] | [0,0] | 0 | [47.31] | [1,152.4x304.8,0] | [81] | [2.52] | [1,152.4x304.8,2] | [81] | [0] | [0,0,0] | [0] | [1,0,0,0,0.5,9.53,0,0,0] | 0 | 2 | 457.1 | [11.3,11.3] | [24.7,153.1] | [4,4] | [12.7,12.7] | [11.3,11.3] | [101.6,101.6] | 0 | 0 | 0 | 0 | 0 | 0 | 0 | 0 | 0 | [0] | [0] | [0] | [0] | [0] | 1 | 1a | 0 | 2 | 3 | 1 | 0 | 1 | 0 | 0 | 344.8 | 81 | 1 | 0 | 0 | 0 | 0 | 0 | 0.125 | 0 | 0.15 | 103.4 | 115.8
1575 | 15 | 4C | 1 | 0 | Effects of Transverse Reinforcement on Crack Pattern in Reinforced Concrete Members Under Pure Tension | 1982 | 0 | Canda | University of Manitoba | 0 | C.K. Kwok | 762 | 762 | 609.6 | 609.6 | 177.8 | 304.8 | [7,3] | [7,98] | [0,0] | [0,0] | 0 | [45.2] | [1,152.4x304.8,0] | [105] | [2.29] | [1,152.4x304.8,2] | [105] | [0] | [0,0,0] | [0] | [1,0,0,0,0.5,9.53,0,0,0] | 0 | 2 | 457.1 | [11.3,11.3] | [24.7,153.1] | [4,4] | [12.7,12.7] | [11.3,11.3] | [101.6,101.6] | 0 | 0 | 0 | 0 | 0 | 0 | 0 | 0 | 0 | [0] | [0] | [0] | [0] | [0] | 1 | 1a | 0 | 2 | 3 | 1 | 0 | 1 | 0 | 0 | 206.9 | 105 | 1 | 0 | 0 | 0 | 0 | 0 | 0.078 | 0 | 0.1 | 0 | 0
1576 | 15 | 4C | 2 | 0 | Effects of Transverse Reinforcement on Crack Pattern in Reinforced Concrete Members Under Pure Tension | 1982 | 0 | Canda | University of Manitoba | 0 | C.K. Kwok | 762 | 762 | 609.6 | 609.6 | 177.8 | 304.8 | [7,3] | [7,98] | [0,0] | [0,0] | 0 | [45.2] | [1,152.4x304.8,0] | [105] | [2.29] | [1,152.4x304.8,2] | [105] | [0] | [0,0,0] | [0] | [1,0,0,0,0.5,9.53,0,0,0] | 0 | 2 | 457.1 | [11.3,11.3] | [24.7,153.1] | [4,4] | [12.7,12.7] | [11.3,11.3] | [101.6,101.6] | 0 | 0 | 0 | 0 | 0 | 0 | 0 | 0 | 0 | [0] | [0] | [0] | [0] | [0] | 1 | 1a | 0 | 2 | 3 | 1 | 0 | 1 | 0 | 0 | 241.3 | 105 | 1 | 0 | 0 | 0 | 0 | 0 | 0.085 | 0 | 0.13 | 0 | 0
1577 | 15 | 4C | 3 | 0 | Effects of Transverse Reinforcement on Crack Pattern in Reinforced Concrete Members Under Pure Tension | 1982 | 0 | Canda | University of Manitoba | 0 | C.K. Kwok | 762 | 762 | 609.6 | 609.6 | 177.8 | 304.8 | [7,3] | [7,98] | [0,0] | [0,0] | 0 | [45.2] | [1,152.4x304.8,0] | [105] | [2.29] | [1,152.4x304.8,2] | [105] | [0] | [0,0,0] | [0] | [1,0,0,0,0.5,9.53,0,0,0] | 0 | 2 | 457.1 | [11.3,11.3] | [24.7,153.1] | [4,4] | [12.7,12.7] | [11.3,11.3] | [101.6,101.6] | 0 | 0 | 0 | 0 | 0 | 0 | 0 | 0 | 0 | [0] | [0] | [0] | [0] | [0] | 1 | 1a | 0 | 2 | 3 | 1 | 0 | 1 | 0 | 0 | 275.8 | 105 | 1 | 0 | 0 | 0 | 0 | 0 | 0.107 | 0 | 0.14 | 0 | 0
1578 | 15 | 4C | 4 | 0 | Effects of Transverse Reinforcement on Crack Pattern in Reinforced Concrete Members Under Pure Tension | 1982 | 0 | Canda | University of Manitoba | 0 | C.K. Kwok | 762 | 762 | 609.6 | 609.6 | 177.8 | 304.8 | [7,3] | [7,98] | [0,0] | [0,0] | 0 | [45.2] | [1,152.4x304.8,0] | [105] | [2.29] | [1,152.4x304.8,2] | [105] | [0] | [0,0,0] | [0] | [1,0,0,0,0.5,9.53,0,0,0] | 0 | 2 | 457.1 | [11.3,11.3] | [24.7,153.1] | [4,4] | [12.7,12.7] | [11.3,11.3] | [101.6,101.6] | 0 | 0 | 0 | 0 | 0 | 0 | 0 | 0 | 0 | [0] | [0] | [0] | [0] | [0] | 1 | 1a | 0 | 2 | 3 | 1 | 0 | 1 | 0 | 0 | 310.3 | 105 | 1 | 0 | 0 | 0 | 0 | 0 | 0.125 | 0 | 0.16 | 0 | 0
1579 | 15 | 4C | 5 | 0 | Effects of Transverse Reinforcement on Crack Pattern in Reinforced Concrete Members Under Pure Tension | 1982 | 0 | Canda | University of Manitoba | 0 | C.K. Kwok | 762 | 762 | 609.6 | 609.6 | 177.8 | 304.8 | [7,3] | [7,98] | [0,0] | [0,0] | 0 | [45.2] | [1,152.4x304.8,0] | [105] | [2.29] | [1,152.4x304.8,2] | [105] | [0] | [0,0,0] | [0] | [1,0,0,0,0.5,9.53,0,0,0] | 0 | 2 | 457.1 | [11.3,11.3] | [24.7,153.1] | [4,4] | [12.7,12.7] | [11.3,11.3] | [101.6,101.6] | 0 | 0 | 0 | 0 | 0 | 0 | 0 | 0 | 0 | [0] | [0] | [0] | [0] | [0] | 1 | 1a | 0 | 2 | 3 | 1 | 0 | 1 | 0 | 0 | 344.8 | 105 | 1 | 0 | 0 | 0 | 0 | 0 | 0.149 | 0 | 0.18 | 100.6 | 120.7
1580 | 15 | 6A | 1 | 0 | Effects of Transverse Reinforcement on Crack Pattern in Reinforced Concrete Members Under Pure Tension | 1982 | 0 | Canda | University of Manitoba | 0 | C.K. Kwok | 762 | 762 | 609.6 | 609.6 | 177.8 | 304.8 | [7,3] | [7,46] | [0,0] | [0,0] | 0 | [44.21] | [1,152.4x304.8,0] | [53] | [2.73] | [1,152.4x304.8,2] | [53] | [0] | [0,0,0] | [0] | [1,0,0,0,0.5,9.53,0,0,0] | 0 | 2 | 457.1 | [11.3,11.3] | [24.7,153.1] | [4,4] | [12.7,12.7] | [11.3,11.3] | [152.4,152.4] | 0 | 0 | 0 | 0 | 0 | 0 | 0 | 0 | 0 | [0] | [0] | [0] | [0] | [0] | 1 | 1a | 0 | 2 | 3 | 1 | 0 | 1 | 0 | 0 | 206.9 | 53 | 1 | 0 | 0 | 0 | 0 | 0 | 0.041 | 0 | 0.041 | 0 | 0
1581 | 15 | 6A | 2 | 0 | Effects of Transverse Reinforcement on Crack Pattern in Reinforced Concrete Members Under Pure Tension | 1982 | 0 | Canda | University of Manitoba | 0 | C.K. Kwok | 762 | 762 | 609.6 | 609.6 | 177.8 | 304.8 | [7,3] | [7,46] | [0,0] | [0,0] | 0 | [44.21] | [1,152.4x304.8,0] | [53] | [2.73] | [1,152.4x304.8,2] | [53] | [0] | [0,0,0] | [0] | [1,0,0,0,0.5,9.53,0,0,0] | 0 | 2 | 457.1 | [11.3,11.3] | [24.7,153.1] | [4,4] | [12.7,12.7] | [11.3,11.3] | [152.4,152.4] | 0 | 0 | 0 | 0 | 0 | 0 | 0 | 0 | 0 | [0] | [0] | [0] | [0] | [0] | 1 | 1a | 0 | 2 | 3 | 1 | 0 | 1 | 0 | 0 | 241.3 | 53 | 1 | 0 | 0 | 0 | 0 | 0 | 0.052 | 0 | 0.088 | 0 | 0
1582 | 15 | 6A | 3 | 0 | Effects of Transverse Reinforcement on Crack Pattern in Reinforced Concrete Members Under Pure Tension | 1982 | 0 | Canda | University of Manitoba | 0 | C.K. Kwok | 762 | 762 | 609.6 | 609.6 | 177.8 | 304.8 | [7,3] | [7,46] | [0,0] | [0,0] | 0 | [44.21] | [1,152.4x304.8,0] | [53] | [2.73] | [1,152.4x304.8,2] | [53] | [0] | [0,0,0] | [0] | [1,0,0,0,0.5,9.53,0,0,0] | 0 | 2 | 457.1 | [11.3,11.3] | [24.7,153.1] | [4,4] | [12.7,12.7] | [11.3,11.3] | [152.4,152.4] | 0 | 0 | 0 | 0 | 0 | 0 | 0 | 0 | 0 | [0] | [0] | [0] | [0] | [0] | 1 | 1a | 0 | 2 | 3 | 1 | 0 | 1 | 0 | 0 | 275.8 | 53 | 1 | 0 | 0 | 0 | 0 | 0 | 0.07 | 0 | 0.11 | 0 | 0
1583 | 15 | 6A | 4 | 0 | Effects of Transverse Reinforcement on Crack Pattern in Reinforced Concrete Members Under Pure Tension | 1982 | 0 | Canda | University of Manitoba | 0 | C.K. Kwok | 762 | 762 | 609.6 | 609.6 | 177.8 | 304.8 | [7,3] | [7,46] | [0,0] | [0,0] | 0 | [44.21] | [1,152.4x304.8,0] | [53] | [2.73] | [1,152.4x304.8,2] | [53] | [0] | [0,0,0] | [0] | [1,0,0,0,0.5,9.53,0,0,0] | 0 | 2 | 457.1 | [11.3,11.3] | [24.7,153.1] | [4,4] | [12.7,12.7] | [11.3,11.3] | [152.4,152.4] | 0 | 0 | 0 | 0 | 0 | 0 | 0 | 0 | 0 | [0] | [0] | [0] | [0] | [0] | 1 | 1a | 0 | 2 | 3 | 1 | 0 | 1 | 0 | 0 | 310.3 | 53 | 1 | 0 | 0 | 0 | 0 | 0 | 0.085 | 0 | 0.11 | 0 | 0
1584 | 15 | 6A | 5 | 0 | Effects of Transverse Reinforcement on Crack Pattern in Reinforced Concrete Members Under Pure Tension | 1982 | 0 | Canda | University of Manitoba | 0 | C.K. Kwok | 762 | 762 | 609.6 | 609.6 | 177.8 | 304.8 | [7,3] | [7,46] | [0,0] | [0,0] | 0 | [44.21] | [1,152.4x304.8,0] | [53] | [2.73] | [1,152.4x304.8,2] | [53] | [0] | [0,0,0] | [0] | [1,0,0,0,0.5,9.53,0,0,0] | 0 | 2 | 457.1 | [11.3,11.3] | [24.7,153.1] | [4,4] | [12.7,12.7] | [11.3,11.3] | [152.4,152.4] | 0 | 0 | 0 | 0 | 0 | 0 | 0 | 0 | 0 | [0] | [0] | [0] | [0] | [0] | 1 | 1a | 0 | 2 | 3 | 1 | 0 | 1 | 0 | 0 | 344.8 | 53 | 1 | 0 | 0 | 0 | 0 | 0 | 0.09 | 0 | 0.15 | 87.6 | 162.1
1585 | 15 | 6B | 1 | 0 | Effects of Transverse Reinforcement on Crack Pattern in Reinforced Concrete Members Under Pure Tension | 1982 | 0 | Canda | University of Manitoba | 0 | C.K. Kwok | 762 | 762 | 609.6 | 609.6 | 177.8 | 304.8 | [7,3] | [7,67] | [0,0] | [0,0] | 0 | [48.62] | [1,152.4x304.8,0] | [74] | [2.91] | [1,152.4x304.8,2] | [74] | [0] | [0,0,0] | [0] | [1,0,0,0,0.5,9.53,0,0,0] | 0 | 2 | 457.1 | [11.3,11.3] | [24.7,153.1] | [4,4] | [12.7,12.7] | [11.3,11.3] | [152.4,152.4] | 0 | 0 | 0 | 0 | 0 | 0 | 0 | 0 | 0 | [0] | [0] | [0] | [0] | [0] | 1 | 1a | 0 | 2 | 3 | 1 | 0 | 1 | 0 | 0 | 206.9 | 74 | 1 | 0 | 0 | 0 | 0 | 0 | 0 | 0 | 0 | 0 | 0
1586 | 15 | 6B | 2 | 0 | Effects of Transverse Reinforcement on Crack Pattern in Reinforced Concrete Members Under Pure Tension | 1982 | 0 | Canda | University of Manitoba | 0 | C.K. Kwok | 762 | 762 | 609.6 | 609.6 | 177.8 | 304.8 | [7,3] | [7,67] | [0,0] | [0,0] | 0 | [48.62] | [1,152.4x304.8,0] | [74] | [2.91] | [1,152.4x304.8,2] | [74] | [0] | [0,0,0] | [0] | [1,0,0,0,0.5,9.53,0,0,0] | 0 | 2 | 457.1 | [11.3,11.3] | [24.7,153.1] | [4,4] | [12.7,12.7] | [11.3,11.3] | [152.4,152.4] | 0 | 0 | 0 | 0 | 0 | 0 | 0 | 0 | 0 | [0] | [0] | [0] | [0] | [0] | 1 | 1a | 0 | 2 | 3 | 1 | 0 | 1 | 0 | 0 | 241.3 | 74 | 1 | 0 | 0 | 0 | 0 | 0 | 0.079 | 0 | 0.1 | 0 | 0
1587 | 15 | 6B | 3 | 0 | Effects of Transverse Reinforcement on Crack Pattern in Reinforced Concrete Members Under Pure Tension | 1982 | 0 | Canda | University of Manitoba | 0 | C.K. Kwok | 762 | 762 | 609.6 | 609.6 | 177.8 | 304.8 | [7,3] | [7,67] | [0,0] | [0,0] | 0 | [48.62] | [1,152.4x304.8,0] | [74] | [2.91] | [1,152.4x304.8,2] | [74] | [0] | [0,0,0] | [0] | [1,0,0,0,0.5,9.53,0,0,0] | 0 | 2 | 457.1 | [11.3,11.3] | [24.7,153.1] | [4,4] | [12.7,12.7] | [11.3,11.3] | [152.4,152.4] | 0 | 0 | 0 | 0 | 0 | 0 | 0 | 0 | 0 | [0] | [0] | [0] | [0] | [0] | 1 | 1a | 0 | 2 | 3 | 1 | 0 | 1 | 0 | 0 | 275.8 | 74 | 1 | 0 | 0 | 0 | 0 | 0 | 0.085 | 0 | 0.12 | 0 | 0
1588 | 15 | 6B | 4 | 0 | Effects of Transverse Reinforcement on Crack Pattern in Reinforced Concrete Members Under Pure Tension | 1982 | 0 | Canda | University of Manitoba | 0 | C.K. Kwok | 762 | 762 | 609.6 | 609.6 | 177.8 | 304.8 | [7,3] | [7,67] | [0,0] | [0,0] | 0 | [48.62] | [1,152.4x304.8,0] | [74] | [2.91] | [1,152.4x304.8,2] | [74] | [0] | [0,0,0] | [0] | [1,0,0,0,0.5,9.53,0,0,0] | 0 | 2 | 457.1 | [11.3,11.3] | [24.7,153.1] | [4,4] | [12.7,12.7] | [11.3,11.3] | [152.4,152.4] | 0 | 0 | 0 | 0 | 0 | 0 | 0 | 0 | 0 | [0] | [0] | [0] | [0] | [0] | 1 | 1a | 0 | 2 | 3 | 1 | 0 | 1 | 0 | 0 | 310.3 | 74 | 1 | 0 | 0 | 0 | 0 | 0 | 0.111 | 0 | 0.14 | 0 | 0
1589 | 15 | 6B | 5 | 0 | Effects of Transverse Reinforcement on Crack Pattern in Reinforced Concrete Members Under Pure Tension | 1982 | 0 | Canda | University of Manitoba | 0 | C.K. Kwok | 762 | 762 | 609.6 | 609.6 | 177.8 | 304.8 | [7,3] | [7,67] | [0,0] | [0,0] | 0 | [48.62] | [1,152.4x304.8,0] | [74] | [2.91] | [1,152.4x304.8,2] | [74] | [0] | [0,0,0] | [0] | [1,0,0,0,0.5,9.53,0,0,0] | 0 | 2 | 457.1 | [11.3,11.3] | [24.7,153.1] | [4,4] | [12.7,12.7] | [11.3,11.3] | [152.4,152.4] | 0 | 0 | 0 | 0 | 0 | 0 | 0 | 0 | 0 | [0] | [0] | [0] | [0] | [0] | 1 | 1a | 0 | 2 | 3 | 1 | 0 | 1 | 0 | 0 | 344.8 | 74 | 1 | 0 | 0 | 0 | 0 | 0 | 0.112 | 0 | 0.16 | 81 | 112.8
1590 | 15 | 6C | 1 | 0 | Effects of Transverse Reinforcement on Crack Pattern in Reinforced Concrete Members Under Pure Tension | 1982 | 0 | Canda | University of Manitoba | 0 | C.K. Kwok | 762 | 762 | 609.6 | 609.6 | 177.8 | 304.8 | [7,3] | [7,93] | [0,0] | [0,0] | 0 | [51.14] | [1,152.4x304.8,0] | [100] | [2.68] | [1,152.4x304.8,2] | [100] | [0] | [0,0,0] | [0] | [1,0,0,0,0.5,9.53,0,0,0] | 0 | 2 | 457.1 | [11.3,11.3] | [24.7,153.1] | [4,4] | [12.7,12.7] | [11.3,11.3] | [152.4,152.4] | 0 | 0 | 0 | 0 | 0 | 0 | 0 | 0 | 0 | [0] | [0] | [0] | [0] | [0] | 1 | 1a | 0 | 2 | 3 | 1 | 0 | 1 | 0 | 0 | 206.9 | 100 | 1 | 0 | 0 | 0 | 0 | 0 | 0.029 | 0 | 0.04 | 0 | 0
1591 | 15 | 6C | 2 | 0 | Effects of Transverse Reinforcement on Crack Pattern in Reinforced Concrete Members Under Pure Tension | 1982 | 0 | Canda | University of Manitoba | 0 | C.K. Kwok | 762 | 762 | 609.6 | 609.6 | 177.8 | 304.8 | [7,3] | [7,93] | [0,0] | [0,0] | 0 | [51.14] | [1,152.4x304.8,0] | [100] | [2.68] | [1,152.4x304.8,2] | [100] | [0] | [0,0,0] | [0] | [1,0,0,0,0.5,9.53,0,0,0] | 0 | 2 | 457.1 | [11.3,11.3] | [24.7,153.1] | [4,4] | [12.7,12.7] | [11.3,11.3] | [152.4,152.4] | 0 | 0 | 0 | 0 | 0 | 0 | 0 | 0 | 0 | [0] | [0] | [0] | [0] | [0] | 1 | 1a | 0 | 2 | 3 | 1 | 0 | 1 | 0 | 0 | 241.3 | 100 | 1 | 0 | 0 | 0 | 0 | 0 | 0.071 | 0 | 0.075 | 0 | 0
1592 | 15 | 6C | 3 | 0 | Effects of Transverse Reinforcement on Crack Pattern in Reinforced Concrete Members Under Pure Tension | 1982 | 0 | Canda | University of Manitoba | 0 | C.K. Kwok | 762 | 762 | 609.6 | 609.6 | 177.8 | 304.8 | [7,3] | [7,93] | [0,0] | [0,0] | 0 | [51.14] | [1,152.4x304.8,0] | [100] | [2.68] | [1,152.4x304.8,2] | [100] | [0] | [0,0,0] | [0] | [1,0,0,0,0.5,9.53,0,0,0] | 0 | 2 | 457.1 | [11.3,11.3] | [24.7,153.1] | [4,4] | [12.7,12.7] | [11.3,11.3] | [152.4,152.4] | 0 | 0 | 0 | 0 | 0 | 0 | 0 | 0 | 0 | [0] | [0] | [0] | [0] | [0] | 1 | 1a | 0 | 2 | 3 | 1 | 0 | 1 | 0 | 0 | 275.8 | 100 | 1 | 0 | 0 | 0 | 0 | 0 | 0.103 | 0 | 0.14 | 0 | 0
1593 | 15 | 6C | 4 | 0 | Effects of Transverse Reinforcement on Crack Pattern in Reinforced Concrete Members Under Pure Tension | 1982 | 0 | Canda | University of Manitoba | 0 | C.K. Kwok | 762 | 762 | 609.6 | 609.6 | 177.8 | 304.8 | [7,3] | [7,93] | [0,0] | [0,0] | 0 | [51.14] | [1,152.4x304.8,0] | [100] | [2.68] | [1,152.4x304.8,2] | [100] | [0] | [0,0,0] | [0] | [1,0,0,0,0.5,9.53,0,0,0] | 0 | 2 | 457.1 | [11.3,11.3] | [24.7,153.1] | [4,4] | [12.7,12.7] | [11.3,11.3] | [152.4,152.4] | 0 | 0 | 0 | 0 | 0 | 0 | 0 | 0 | 0 | [0] | [0] | [0] | [0] | [0] | 1 | 1a | 0 | 2 | 3 | 1 | 0 | 1 | 0 | 0 | 310.3 | 100 | 1 | 0 | 0 | 0 | 0 | 0 | 0.11 | 0 | 0.17 | 0 | 0
1594 | 15 | 6C | 5 | 0 | Effects of Transverse Reinforcement on Crack Pattern in Reinforced Concrete Members Under Pure Tension | 1982 | 0 | Canda | University of Manitoba | 0 | C.K. Kwok | 762 | 762 | 609.6 | 609.6 | 177.8 | 304.8 | [7,3] | [7,93] | [0,0] | [0,0] | 0 | [51.14] | [1,152.4x304.8,0] | [100] | [2.68] | [1,152.4x304.8,2] | [100] | [0] | [0,0,0] | [0] | [1,0,0,0,0.5,9.53,0,0,0] | 0 | 2 | 457.1 | [11.3,11.3] | [24.7,153.1] | [4,4] | [12.7,12.7] | [11.3,11.3] | [152.4,152.4] | 0 | 0 | 0 | 0 | 0 | 0 | 0 | 0 | 0 | [0] | [0] | [0] | [0] | [0] | 1 | 1a | 0 | 2 | 3 | 1 | 0 | 1 | 0 | 0 | 344.8 | 100 | 1 | 0 | 0 | 0 | 0 | 0 | 0.147 | 0 | 0.21 | 103.4 | 157.2
1595 | 16 | 1 | 1 | 0 | Behaviour of Reinforced Concrete in Tension at Post-Cracking Range | 1983 | 0 | Canada | University of Manitoba | 0 | Lee Siw Hwang | 762 | 762 | 609.6 | 609.6 | 177.8 | 304.8 | [7,3] | [7,43] | [0,0] | [0,0] | 0 | [49.51] | [1,152.4x304.8,0] | [50] | [3.14] | [1,152.4x304.8,2] | [50] | [0] | [0,0,0] | [0] | [1,0,0,0,0.5,9.53,0,0,0] | 0 | 2 | 449.4 | [11.3,11.3] | [24.7,153.1] | [4,4] | [12.7,12.7] | [11.3,11.3] | [215.9,215.9] | 0 | 0 | 0 | 0 | 0 | 0 | 0 | 0 | 0 | [0] | [0] | [0] | [0] | [0] | 1 | 1a | 0 | 2 | 3 | 2 | 0 | 1 | 0 | 0 | 206.9 | 50 | 1 | 0 | 0 | 0 | 0 | 0 | 0 | 0 | 0 | 0 | 0
1596 | 16 | 1 | 2 | 0 | Behaviour of Reinforced Concrete in Tension at Post-Cracking Range | 1983 | 0 | Canada | University of Manitoba | 0 | Lee Siw Hwang | 762 | 762 | 609.6 | 609.6 | 177.8 | 304.8 | [7,3] | [7,43] | [0,0] | [0,0] | 0 | [49.51] | [1,152.4x304.8,0] | [50] | [3.14] | [1,152.4x304.8,2] | [50] | [0] | [0,0,0] | [0] | [1,0,0,0,0.5,9.53,0,0,0] | 0 | 2 | 449.4 | [11.3,11.3] | [24.7,153.1] | [4,4] | [12.7,12.7] | [11.3,11.3] | [215.9,215.9] | 0 | 0 | 0 | 0 | 0 | 0 | 0 | 0 | 0 | [0] | [0] | [0] | [0] | [0] | 1 | 1a | 0 | 2 | 3 | 2 | 0 | 1 | 0 | 0 | 241.3 | 50 | 1 | 0 | 0 | 0 | 0 | 0 | 0 | 0 | 0 | 0 | 0
1597 | 16 | 1 | 3 | 0 | Behaviour of Reinforced Concrete in Tension at Post-Cracking Range | 1983 | 0 | Canada | University of Manitoba | 0 | Lee Siw Hwang | 762 | 762 | 609.6 | 609.6 | 177.8 | 304.8 | [7,3] | [7,43] | [0,0] | [0,0] | 0 | [49.51] | [1,152.4x304.8,0] | [50] | [3.14] | [1,152.4x304.8,2] | [50] | [0] | [0,0,0] | [0] | [1,0,0,0,0.5,9.53,0,0,0] | 0 | 2 | 449.4 | [11.3,11.3] | [24.7,153.1] | [4,4] | [12.7,12.7] | [11.3,11.3] | [215.9,215.9] | 0 | 0 | 0 | 0 | 0 | 0 | 0 | 0 | 0 | [0] | [0] | [0] | [0] | [0] | 1 | 1a | 0 | 2 | 3 | 2 | 0 | 1 | 0 | 0 | 275.8 | 50 | 1 | 0 | 0 | 0 | 0 | 0 | 0.056 | 0 | 0.1 | 0 | 0
1598 | 16 | 1 | 4 | 0 | Behaviour of Reinforced Concrete in Tension at Post-Cracking Range | 1983 | 0 | Canada | University of Manitoba | 0 | Lee Siw Hwang | 762 | 762 | 609.6 | 609.6 | 177.8 | 304.8 | [7,3] | [7,43] | [0,0] | [0,0] | 0 | [49.51] | [1,152.4x304.8,0] | [50] | [3.14] | [1,152.4x304.8,2] | [50] | [0] | [0,0,0] | [0] | [1,0,0,0,0.5,9.53,0,0,0] | 0 | 2 | 449.4 | [11.3,11.3] | [24.7,153.1] | [4,4] | [12.7,12.7] | [11.3,11.3] | [215.9,215.9] | 0 | 0 | 0 | 0 | 0 | 0 | 0 | 0 | 0 | [0] | [0] | [0] | [0] | [0] | 1 | 1a | 0 | 2 | 3 | 2 | 0 | 1 | 0 | 0 | 310.3 | 50 | 1 | 0 | 0 | 0 | 0 | 0 | 0.058 | 0 | 0.1 | 0 | 0
1599 | 16 | 1 | 5 | 0 | Behaviour of Reinforced Concrete in Tension at Post-Cracking Range | 1983 | 0 | Canada | University of Manitoba | 0 | Lee Siw Hwang | 762 | 762 | 609.6 | 609.6 | 177.8 | 304.8 | [7,3] | [7,43] | [0,0] | [0,0] | 0 | [49.51] | [1,152.4x304.8,0] | [50] | [3.14] | [1,152.4x304.8,2] | [50] | [0] | [0,0,0] | [0] | [1,0,0,0,0.5,9.53,0,0,0] | 0 | 2 | 449.4 | [11.3,11.3] | [24.7,153.1] | [4,4] | [12.7,12.7] | [11.3,11.3] | [215.9,215.9] | 0 | 0 | 0 | 0 | 0 | 0 | 0 | 0 | 0 | [0] | [0] | [0] | [0] | [0] | 1 | 1a | 0 | 2 | 3 | 2 | 0 | 1 | 0 | 0 | 344.8 | 50 | 1 | 0 | 0 | 0 | 0 | 0 | 0.078 | 0 | 0.12 | 96 | 134.9
1600 | 16 | 2 | 1 | 0 | Behaviour of Reinforced Concrete in Tension at Post-Cracking Range | 1983 | 0 | Canada | University of Manitoba | 0 | Lee Siw Hwang | 762 | 762 | 609.6 | 609.6 | 177.8 | 304.8 | [7,3] | [7,51] | [0,0] | [0,0] | 0 | [54.7] | [1,152.4x304.8,0] | [58] | [2.92] | [1,152.4x304.8,2] | [58] | [0] | [0,0,0] | [0] | [1,0,0,0,0.5,9.53,0,0,0] | 0 | 2 | 452.7 | [11.3,11.3] | [24.7,153.1] | [4,4] | [12.7,12.7] | [0] | [0] | 0 | 0 | 0 | 0 | 0 | 0 | 0 | 0 | 0 | [0] | [0] | [0] | [0] | [0] | 1 | 1a | 0 | 2 | 3 | 2 | 0 | 1 | 0 | 0 | 206.9 | 58 | 1 | 0 | 0 | 0 | 0 | 0 | 0 | 0 | 0 | 0 | 0
1601 | 16 | 2 | 2 | 0 | Behaviour of Reinforced Concrete in Tension at Post-Cracking Range | 1983 | 0 | Canada | University of Manitoba | 0 | Lee Siw Hwang | 762 | 762 | 609.6 | 609.6 | 177.8 | 304.8 | [7,3] | [7,51] | [0,0] | [0,0] | 0 | [54.7] | [1,152.4x304.8,0] | [58] | [2.92] | [1,152.4x304.8,2] | [58] | [0] | [0,0,0] | [0] | [1,0,0,0,0.5,9.53,0,0,0] | 0 | 2 | 452.7 | [11.3,11.3] | [24.7,153.1] | [4,4] | [12.7,12.7] | [0] | [0] | 0 | 0 | 0 | 0 | 0 | 0 | 0 | 0 | 0 | [0] | [0] | [0] | [0] | [0] | 1 | 1a | 0 | 2 | 3 | 2 | 0 | 1 | 0 | 0 | 241.3 | 58 | 1 | 0 | 0 | 0 | 0 | 0 | 0.073 | 0 | 0.08 | 0 | 0
1602 | 16 | 2 | 3 | 0 | Behaviour of Reinforced Concrete in Tension at Post-Cracking Range | 1983 | 0 | Canada | University of Manitoba | 0 | Lee Siw Hwang | 762 | 762 | 609.6 | 609.6 | 177.8 | 304.8 | [7,3] | [7,51] | [0,0] | [0,0] | 0 | [54.7] | [1,152.4x304.8,0] | [58] | [2.92] | [1,152.4x304.8,2] | [58] | [0] | [0,0,0] | [0] | [1,0,0,0,0.5,9.53,0,0,0] | 0 | 2 | 452.7 | [11.3,11.3] | [24.7,153.1] | [4,4] | [12.7,12.7] | [0] | [0] | 0 | 0 | 0 | 0 | 0 | 0 | 0 | 0 | 0 | [0] | [0] | [0] | [0] | [0] | 1 | 1a | 0 | 2 | 3 | 2 | 0 | 1 | 0 | 0 | 275.8 | 58 | 1 | 0 | 0 | 0 | 0 | 0 | 0.083 | 0 | 0.14 | 0 | 0
1603 | 16 | 2 | 4 | 0 | Behaviour of Reinforced Concrete in Tension at Post-Cracking Range | 1983 | 0 | Canada | University of Manitoba | 0 | Lee Siw Hwang | 762 | 762 | 609.6 | 609.6 | 177.8 | 304.8 | [7,3] | [7,51] | [0,0] | [0,0] | 0 | [54.7] | [1,152.4x304.8,0] | [58] | [2.92] | [1,152.4x304.8,2] | [58] | [0] | [0,0,0] | [0] | [1,0,0,0,0.5,9.53,0,0,0] | 0 | 2 | 452.7 | [11.3,11.3] | [24.7,153.1] | [4,4] | [12.7,12.7] | [0] | [0] | 0 | 0 | 0 | 0 | 0 | 0 | 0 | 0 | 0 | [0] | [0] | [0] | [0] | [0] | 1 | 1a | 0 | 2 | 3 | 2 | 0 | 1 | 0 | 0 | 310.3 | 58 | 1 | 0 | 0 | 0 | 0 | 0 | 0.08 | 0 | 0.14 | 0 | 0
1604 | 16 | 2 | 5 | 0 | Behaviour of Reinforced Concrete in Tension at Post-Cracking Range | 1983 | 0 | Canada | University of Manitoba | 0 | Lee Siw Hwang | 762 | 762 | 609.6 | 609.6 | 177.8 | 304.8 | [7,3] | [7,51] | [0,0] | [0,0] | 0 | [54.7] | [1,152.4x304.8,0] | [58] | [2.92] | [1,152.4x304.8,2] | [58] | [0] | [0,0,0] | [0] | [1,0,0,0,0.5,9.53,0,0,0] | 0 | 2 | 452.7 | [11.3,11.3] | [24.7,153.1] | [4,4] | [12.7,12.7] | [0] | [0] | 0 | 0 | 0 | 0 | 0 | 0 | 0 | 0 | 0 | [0] | [0] | [0] | [0] | [0] | 1 | 1a | 0 | 2 | 3 | 2 | 0 | 1 | 0 | 0 | 344.8 | 58 | 1 | 0 | 0 | 0 | 0 | 0 | 0.093 | 0 | 0.18 | 103.9 | 194.6
1605 | 16 | 3 | 1 | 0 | Behaviour of Reinforced Concrete in Tension at Post-Cracking Range | 1983 | 0 | Canada | University of Manitoba | 0 | Lee Siw Hwang | 762 | 762 | 609.6 | 609.6 | 177.8 | 304.8 | [7,3] | [7,63] | [0,0] | [0,0] | 0 | [54.06] | [1,152.4x304.8,0] | [70] | [2.84] | [1,152.4x304.8,2] | [70] | [0] | [0,0,0] | [0] | [1,0,0,0,0.5,9.53,0,0,0] | 0 | 2 | 480.4 | [11.3,11.3] | [43.75,134.05] | [4,4] | [12.7,12.7] | [11.3,11.3] | [50.8,50.8] | 0 | 0 | 0 | 0 | 0 | 0 | 0 | 0 | 0 | [0] | [0] | [0] | [0] | [0] | 1 | 1a | 0 | 2 | 3 | 2 | 0 | 1 | 0 | 0 | 206.9 | 70 | 1 | 0 | 0 | 0 | 0 | 0 | 0.085 | 0 | 0.09 | 0 | 0
1606 | 16 | 3 | 2 | 0 | Behaviour of Reinforced Concrete in Tension at Post-Cracking Range | 1983 | 0 | Canada | University of Manitoba | 0 | Lee Siw Hwang | 762 | 762 | 609.6 | 609.6 | 177.8 | 304.8 | [7,3] | [7,63] | [0,0] | [0,0] | 0 | [54.06] | [1,152.4x304.8,0] | [70] | [2.84] | [1,152.4x304.8,2] | [70] | [0] | [0,0,0] | [0] | [1,0,0,0,0.5,9.53,0,0,0] | 0 | 2 | 480.4 | [11.3,11.3] | [43.75,134.05] | [4,4] | [12.7,12.7] | [11.3,11.3] | [50.8,50.8] | 0 | 0 | 0 | 0 | 0 | 0 | 0 | 0 | 0 | [0] | [0] | [0] | [0] | [0] | 1 | 1a | 0 | 2 | 3 | 2 | 0 | 1 | 0 | 0 | 241.3 | 70 | 1 | 0 | 0 | 0 | 0 | 0 | 0.105 | 0 | 0.115 | 0 | 0
1607 | 16 | 3 | 3 | 0 | Behaviour of Reinforced Concrete in Tension at Post-Cracking Range | 1983 | 0 | Canada | University of Manitoba | 0 | Lee Siw Hwang | 762 | 762 | 609.6 | 609.6 | 177.8 | 304.8 | [7,3] | [7,63] | [0,0] | [0,0] | 0 | [54.06] | [1,152.4x304.8,0] | [70] | [2.84] | [1,152.4x304.8,2] | [70] | [0] | [0,0,0] | [0] | [1,0,0,0,0.5,9.53,0,0,0] | 0 | 2 | 480.4 | [11.3,11.3] | [43.75,134.05] | [4,4] | [12.7,12.7] | [11.3,11.3] | [50.8,50.8] | 0 | 0 | 0 | 0 | 0 | 0 | 0 | 0 | 0 | [0] | [0] | [0] | [0] | [0] | 1 | 1a | 0 | 2 | 3 | 2 | 0 | 1 | 0 | 0 | 275.8 | 70 | 1 | 0 | 0 | 0 | 0 | 0 | 0.13 | 0 | 0.16 | 0 | 0
1608 | 16 | 3 | 4 | 0 | Behaviour of Reinforced Concrete in Tension at Post-Cracking Range | 1983 | 0 | Canada | University of Manitoba | 0 | Lee Siw Hwang | 762 | 762 | 609.6 | 609.6 | 177.8 | 304.8 | [7,3] | [7,63] | [0,0] | [0,0] | 0 | [54.06] | [1,152.4x304.8,0] | [70] | [2.84] | [1,152.4x304.8,2] | [70] | [0] | [0,0,0] | [0] | [1,0,0,0,0.5,9.53,0,0,0] | 0 | 2 | 480.4 | [11.3,11.3] | [43.75,134.05] | [4,4] | [12.7,12.7] | [11.3,11.3] | [50.8,50.8] | 0 | 0 | 0 | 0 | 0 | 0 | 0 | 0 | 0 | [0] | [0] | [0] | [0] | [0] | 1 | 1a | 0 | 2 | 3 | 2 | 0 | 1 | 0 | 0 | 310.3 | 70 | 1 | 0 | 0 | 0 | 0 | 0 | 0.158 | 0 | 0.2 | 0 | 0
1609 | 16 | 3 | 5 | 0 | Behaviour of Reinforced Concrete in Tension at Post-Cracking Range | 1983 | 0 | Canada | University of Manitoba | 0 | Lee Siw Hwang | 762 | 762 | 609.6 | 609.6 | 177.8 | 304.8 | [7,3] | [7,63] | [0,0] | [0,0] | 0 | [54.06] | [1,152.4x304.8,0] | [70] | [2.84] | [1,152.4x304.8,2] | [70] | [0] | [0,0,0] | [0] | [1,0,0,0,0.5,9.53,0,0,0] | 0 | 2 | 480.4 | [11.3,11.3] | [43.75,134.05] | [4,4] | [12.7,12.7] | [11.3,11.3] | [50.8,50.8] | 0 | 0 | 0 | 0 | 0 | 0 | 0 | 0 | 0 | [0] | [0] | [0] | [0] | [0] | 1 | 1a | 0 | 2 | 3 | 2 | 0 | 1 | 0 | 0 | 344.8 | 70 | 1 | 0 | 0 | 0 | 0 | 0 | 0.156 | 0 | 0.2 | 137.2 | 160.3
1610 | 16 | 4 | 1 | 0 | Behaviour of Reinforced Concrete in Tension at Post-Cracking Range | 1983 | 0 | Canada | University of Manitoba | 0 | Lee Siw Hwang | 762 | 762 | 609.6 | 609.6 | 177.8 | 304.8 | [7,3] | [7,65] | [0,0] | [0,0] | 0 | [52.02] | [1,152.4x304.8,0] | [72] | [2.68] | [1,152.4x304.8,2] | [72] | [0] | [0,0,0] | [0] | [1,0,0,0,0.5,9.53,0,0,0] | 0 | 2 | 456.5 | [11.3,11.3] | [43.75,134.05] | [4,4] | [12.7,12.7] | [11.3,11.3] | [101.6,101.6] | 0 | 0 | 0 | 0 | 0 | 0 | 0 | 0 | 0 | [0] | [0] | [0] | [0] | [0] | 1 | 1a | 0 | 2 | 3 | 2 | 0 | 1 | 0 | 0 | 206.9 | 72 | 1 | 0 | 0 | 0 | 0 | 0 | 0.081 | 0 | 0.09 | 0 | 0
1611 | 16 | 4 | 2 | 0 | Behaviour of Reinforced Concrete in Tension at Post-Cracking Range | 1983 | 0 | Canada | University of Manitoba | 0 | Lee Siw Hwang | 762 | 762 | 609.6 | 609.6 | 177.8 | 304.8 | [7,3] | [7,65] | [0,0] | [0,0] | 0 | [52.02] | [1,152.4x304.8,0] | [72] | [2.68] | [1,152.4x304.8,2] | [72] | [0] | [0,0,0] | [0] | [1,0,0,0,0.5,9.53,0,0,0] | 0 | 2 | 456.5 | [11.3,11.3] | [43.75,134.05] | [4,4] | [12.7,12.7] | [11.3,11.3] | [101.6,101.6] | 0 | 0 | 0 | 0 | 0 | 0 | 0 | 0 | 0 | [0] | [0] | [0] | [0] | [0] | 1 | 1a | 0 | 2 | 3 | 2 | 0 | 1 | 0 | 0 | 241.3 | 72 | 1 | 0 | 0 | 0 | 0 | 0 | 0.089 | 0 | 0.11 | 0 | 0
1612 | 16 | 4 | 3 | 0 | Behaviour of Reinforced Concrete in Tension at Post-Cracking Range | 1983 | 0 | Canada | University of Manitoba | 0 | Lee Siw Hwang | 762 | 762 | 609.6 | 609.6 | 177.8 | 304.8 | [7,3] | [7,65] | [0,0] | [0,0] | 0 | [52.02] | [1,152.4x304.8,0] | [72] | [2.68] | [1,152.4x304.8,2] | [72] | [0] | [0,0,0] | [0] | [1,0,0,0,0.5,9.53,0,0,0] | 0 | 2 | 456.5 | [11.3,11.3] | [43.75,134.05] | [4,4] | [12.7,12.7] | [11.3,11.3] | [101.6,101.6] | 0 | 0 | 0 | 0 | 0 | 0 | 0 | 0 | 0 | [0] | [0] | [0] | [0] | [0] | 1 | 1a | 0 | 2 | 3 | 2 | 0 | 1 | 0 | 0 | 275.8 | 72 | 1 | 0 | 0 | 0 | 0 | 0 | 0.105 | 0 | 0.12 | 0 | 0
1613 | 16 | 4 | 4 | 0 | Behaviour of Reinforced Concrete in Tension at Post-Cracking Range | 1983 | 0 | Canada | University of Manitoba | 0 | Lee Siw Hwang | 762 | 762 | 609.6 | 609.6 | 177.8 | 304.8 | [7,3] | [7,65] | [0,0] | [0,0] | 0 | [52.02] | [1,152.4x304.8,0] | [72] | [2.68] | [1,152.4x304.8,2] | [72] | [0] | [0,0,0] | [0] | [1,0,0,0,0.5,9.53,0,0,0] | 0 | 2 | 456.5 | [11.3,11.3] | [43.75,134.05] | [4,4] | [12.7,12.7] | [11.3,11.3] | [101.6,101.6] | 0 | 0 | 0 | 0 | 0 | 0 | 0 | 0 | 0 | [0] | [0] | [0] | [0] | [0] | 1 | 1a | 0 | 2 | 3 | 2 | 0 | 1 | 0 | 0 | 310.3 | 72 | 1 | 0 | 0 | 0 | 0 | 0 | 0.135 | 0 | 0.18 | 0 | 0
1614 | 16 | 4 | 5 | 0 | Behaviour of Reinforced Concrete in Tension at Post-Cracking Range | 1983 | 0 | Canada | University of Manitoba | 0 | Lee Siw Hwang | 762 | 762 | 609.6 | 609.6 | 177.8 | 304.8 | [7,3] | [7,65] | [0,0] | [0,0] | 0 | [52.02] | [1,152.4x304.8,0] | [72] | [2.68] | [1,152.4x304.8,2] | [72] | [0] | [0,0,0] | [0] | [1,0,0,0,0.5,9.53,0,0,0] | 0 | 2 | 456.5 | [11.3,11.3] | [43.75,134.05] | [4,4] | [12.7,12.7] | [11.3,11.3] | [101.6,101.6] | 0 | 0 | 0 | 0 | 0 | 0 | 0 | 0 | 0 | [0] | [0] | [0] | [0] | [0] | 1 | 1a | 0 | 2 | 3 | 2 | 0 | 1 | 0 | 0 | 344.8 | 72 | 1 | 0 | 0 | 0 | 0 | 0 | 0.147 | 0 | 0.22 | 101.9 | 110
1615 | 16 | 5 | 1 | 0 | Behaviour of Reinforced Concrete in Tension at Post-Cracking Range | 1983 | 0 | Canada | University of Manitoba | 0 | Lee Siw Hwang | 762 | 762 | 609.6 | 609.6 | 177.8 | 304.8 | [7,3] | [7,70] | [0,0] | [0,0] | 0 | [47.96] | [1,152.4x304.8,0] | [77] | [2.72] | [1,152.4x304.8,2] | [77] | [0] | [0,0,0] | [0] | [1,0,0,0,0.5,9.53,0,0,0] | 0 | 2 | 483.7 | [11.3,11.3] | [43.75,134.05] | [4,4] | [12.7,12.7] | [11.3,11.3] | [152.4,152.4] | 0 | 0 | 0 | 0 | 0 | 0 | 0 | 0 | 0 | [0] | [0] | [0] | [0] | [0] | 1 | 1a | 0 | 2 | 3 | 2 | 0 | 1 | 0 | 0 | 206.9 | 77 | 1 | 0 | 0 | 0 | 0 | 0 | 0.058 | 0 | 0.06 | 0 | 0
1616 | 16 | 5 | 2 | 0 | Behaviour of Reinforced Concrete in Tension at Post-Cracking Range | 1983 | 0 | Canada | University of Manitoba | 0 | Lee Siw Hwang | 762 | 762 | 609.6 | 609.6 | 177.8 | 304.8 | [7,3] | [7,70] | [0,0] | [0,0] | 0 | [47.96] | [1,152.4x304.8,0] | [77] | [2.72] | [1,152.4x304.8,2] | [77] | [0] | [0,0,0] | [0] | [1,0,0,0,0.5,9.53,0,0,0] | 0 | 2 | 483.7 | [11.3,11.3] | [43.75,134.05] | [4,4] | [12.7,12.7] | [11.3,11.3] | [152.4,152.4] | 0 | 0 | 0 | 0 | 0 | 0 | 0 | 0 | 0 | [0] | [0] | [0] | [0] | [0] | 1 | 1a | 0 | 2 | 3 | 2 | 0 | 1 | 0 | 0 | 241.3 | 77 | 1 | 0 | 0 | 0 | 0 | 0 | 0.092 | 0 | 0.1 | 0 | 0
1617 | 16 | 5 | 3 | 0 | Behaviour of Reinforced Concrete in Tension at Post-Cracking Range | 1983 | 0 | Canada | University of Manitoba | 0 | Lee Siw Hwang | 762 | 762 | 609.6 | 609.6 | 177.8 | 304.8 | [7,3] | [7,70] | [0,0] | [0,0] | 0 | [47.96] | [1,152.4x304.8,0] | [77] | [2.72] | [1,152.4x304.8,2] | [77] | [0] | [0,0,0] | [0] | [1,0,0,0,0.5,9.53,0,0,0] | 0 | 2 | 483.7 | [11.3,11.3] | [43.75,134.05] | [4,4] | [12.7,12.7] | [11.3,11.3] | [152.4,152.4] | 0 | 0 | 0 | 0 | 0 | 0 | 0 | 0 | 0 | [0] | [0] | [0] | [0] | [0] | 1 | 1a | 0 | 2 | 3 | 2 | 0 | 1 | 0 | 0 | 275.8 | 77 | 1 | 0 | 0 | 0 | 0 | 0 | 0.135 | 0 | 0.18 | 0 | 0
1618 | 16 | 5 | 4 | 0 | Behaviour of Reinforced Concrete in Tension at Post-Cracking Range | 1983 | 0 | Canada | University of Manitoba | 0 | Lee Siw Hwang | 762 | 762 | 609.6 | 609.6 | 177.8 | 304.8 | [7,3] | [7,70] | [0,0] | [0,0] | 0 | [47.96] | [1,152.4x304.8,0] | [77] | [2.72] | [1,152.4x304.8,2] | [77] | [0] | [0,0,0] | [0] | [1,0,0,0,0.5,9.53,0,0,0] | 0 | 2 | 483.7 | [11.3,11.3] | [43.75,134.05] | [4,4] | [12.7,12.7] | [11.3,11.3] | [152.4,152.4] | 0 | 0 | 0 | 0 | 0 | 0 | 0 | 0 | 0 | [0] | [0] | [0] | [0] | [0] | 1 | 1a | 0 | 2 | 3 | 2 | 0 | 1 | 0 | 0 | 310.3 | 77 | 1 | 0 | 0 | 0 | 0 | 0 | 0.168 | 0 | 0.22 | 0 | 0
1619 | 16 | 5 | 5 | 0 | Behaviour of Reinforced Concrete in Tension at Post-Cracking Range | 1983 | 0 | Canada | University of Manitoba | 0 | Lee Siw Hwang | 762 | 762 | 609.6 | 609.6 | 177.8 | 304.8 | [7,3] | [7,70] | [0,0] | [0,0] | 0 | [47.96] | [1,152.4x304.8,0] | [77] | [2.72] | [1,152.4x304.8,2] | [77] | [0] | [0,0,0] | [0] | [1,0,0,0,0.5,9.53,0,0,0] | 0 | 2 | 483.7 | [11.3,11.3] | [43.75,134.05] | [4,4] | [12.7,12.7] | [11.3,11.3] | [152.4,152.4] | 0 | 0 | 0 | 0 | 0 | 0 | 0 | 0 | 0 | [0] | [0] | [0] | [0] | [0] | 1 | 1a | 0 | 2 | 3 | 2 | 0 | 1 | 0 | 0 | 344.8 | 77 | 1 | 0 | 0 | 0 | 0 | 0 | 0.166 | 0 | 0.22 | 155.7 | 165.9
1620 | 16 | 6 | 1 | 0 | Behaviour of Reinforced Concrete in Tension at Post-Cracking Range | 1983 | 0 | Canada | University of Manitoba | 0 | Lee Siw Hwang | 762 | 762 | 609.6 | 609.6 | 177.8 | 304.8 | [7,3] | [7,76] | [0,0] | [0,0] | 0 | [55.52] | [1,152.4x304.8,0] | [83] | [2.61] | [1,152.4x304.8,2] | [83] | [0] | [0,0,0] | [0] | [1,0,0,0,0.5,9.53,0,0,0] | 0 | 2 | 454.9 | [11.3,11.3] | [43.75,134.05] | [4,4] | [12.7,12.7] | [11.3,11.3] | [266.7,266.7] | 0 | 0 | 0 | 0 | 0 | 0 | 0 | 0 | 0 | [0] | [0] | [0] | [0] | [0] | 1 | 1a | 0 | 2 | 3 | 2 | 0 | 1 | 0 | 0 | 206.9 | 83 | 1 | 0 | 0 | 0 | 0 | 0 | 0.092 | 0 | 0.1 | 0 | 0
1621 | 16 | 6 | 2 | 0 | Behaviour of Reinforced Concrete in Tension at Post-Cracking Range | 1983 | 0 | Canada | University of Manitoba | 0 | Lee Siw Hwang | 762 | 762 | 609.6 | 609.6 | 177.8 | 304.8 | [7,3] | [7,76] | [0,0] | [0,0] | 0 | [55.52] | [1,152.4x304.8,0] | [83] | [2.61] | [1,152.4x304.8,2] | [83] | [0] | [0,0,0] | [0] | [1,0,0,0,0.5,9.53,0,0,0] | 0 | 2 | 454.9 | [11.3,11.3] | [43.75,134.05] | [4,4] | [12.7,12.7] | [11.3,11.3] | [266.7,266.7] | 0 | 0 | 0 | 0 | 0 | 0 | 0 | 0 | 0 | [0] | [0] | [0] | [0] | [0] | 1 | 1a | 0 | 2 | 3 | 2 | 0 | 1 | 0 | 0 | 241.3 | 83 | 1 | 0 | 0 | 0 | 0 | 0 | 0.127 | 0 | 0.15 | 0 | 0
1622 | 16 | 6 | 3 | 0 | Behaviour of Reinforced Concrete in Tension at Post-Cracking Range | 1983 | 0 | Canada | University of Manitoba | 0 | Lee Siw Hwang | 762 | 762 | 609.6 | 609.6 | 177.8 | 304.8 | [7,3] | [7,76] | [0,0] | [0,0] | 0 | [55.52] | [1,152.4x304.8,0] | [83] | [2.61] | [1,152.4x304.8,2] | [83] | [0] | [0,0,0] | [0] | [1,0,0,0,0.5,9.53,0,0,0] | 0 | 2 | 454.9 | [11.3,11.3] | [43.75,134.05] | [4,4] | [12.7,12.7] | [11.3,11.3] | [266.7,266.7] | 0 | 0 | 0 | 0 | 0 | 0 | 0 | 0 | 0 | [0] | [0] | [0] | [0] | [0] | 1 | 1a | 0 | 2 | 3 | 2 | 0 | 1 | 0 | 0 | 275.8 | 83 | 1 | 0 | 0 | 0 | 0 | 0 | 0.133 | 0 | 0.18 | 0 | 0
1623 | 16 | 6 | 4 | 0 | Behaviour of Reinforced Concrete in Tension at Post-Cracking Range | 1983 | 0 | Canada | University of Manitoba | 0 | Lee Siw Hwang | 762 | 762 | 609.6 | 609.6 | 177.8 | 304.8 | [7,3] | [7,76] | [0,0] | [0,0] | 0 | [55.52] | [1,152.4x304.8,0] | [83] | [2.61] | [1,152.4x304.8,2] | [83] | [0] | [0,0,0] | [0] | [1,0,0,0,0.5,9.53,0,0,0] | 0 | 2 | 454.9 | [11.3,11.3] | [43.75,134.05] | [4,4] | [12.7,12.7] | [11.3,11.3] | [266.7,266.7] | 0 | 0 | 0 | 0 | 0 | 0 | 0 | 0 | 0 | [0] | [0] | [0] | [0] | [0] | 1 | 1a | 0 | 2 | 3 | 2 | 0 | 1 | 0 | 0 | 310.3 | 83 | 1 | 0 | 0 | 0 | 0 | 0 | 0.156 | 0 | 0.2 | 0 | 0
1624 | 16 | 6 | 5 | 0 | Behaviour of Reinforced Concrete in Tension at Post-Cracking Range | 1983 | 0 | Canada | University of Manitoba | 0 | Lee Siw Hwang | 762 | 762 | 609.6 | 609.6 | 177.8 | 304.8 | [7,3] | [7,76] | [0,0] | [0,0] | 0 | [55.52] | [1,152.4x304.8,0] | [83] | [2.61] | [1,152.4x304.8,2] | [83] | [0] | [0,0,0] | [0] | [1,0,0,0,0.5,9.53,0,0,0] | 0 | 2 | 454.9 | [11.3,11.3] | [43.75,134.05] | [4,4] | [12.7,12.7] | [11.3,11.3] | [266.7,266.7] | 0 | 0 | 0 | 0 | 0 | 0 | 0 | 0 | 0 | [0] | [0] | [0] | [0] | [0] | 1 | 1a | 0 | 2 | 3 | 2 | 0 | 1 | 0 | 0 | 344.8 | 83 | 1 | 0 | 0 | 0 | 0 | 0 | 0.184 | 0 | 0.22 | 129.8 | 138.2
1625 | 16 | 7 | 1 | 0 | Behaviour of Reinforced Concrete in Tension at Post-Cracking Range | 1983 | 0 | Canada | University of Manitoba | 0 | Lee Siw Hwang | 762 | 762 | 609.6 | 609.6 | 177.8 | 304.8 | [7,3] | [7,82] | [0,0] | [0,0] | 0 | [51.62] | [1,152.4x304.8,0] | [89] | [2.68] | [1,152.4x304.8,2] | [89] | [0] | [0,0,0] | [0] | [1,0,0,0,0.5,9.53,0,0,0] | 0 | 2 | 468.7 | [11.3,11.3] | [43.75,134.05] | [4,4] | [12.7,12.7] | [0] | [0] | 0 | 0 | 0 | 0 | 0 | 0 | 0 | 0 | 0 | [0] | [0] | [0] | [0] | [0] | 1 | 1a | 0 | 2 | 3 | 2 | 0 | 1 | 0 | 0 | 206.9 | 89 | 1 | 0 | 0 | 0 | 0 | 0 | 0.097 | 0 | 0.1 | 0 | 0
1626 | 16 | 7 | 2 | 0 | Behaviour of Reinforced Concrete in Tension at Post-Cracking Range | 1983 | 0 | Canada | University of Manitoba | 0 | Lee Siw Hwang | 762 | 762 | 609.6 | 609.6 | 177.8 | 304.8 | [7,3] | [7,82] | [0,0] | [0,0] | 0 | [51.62] | [1,152.4x304.8,0] | [89] | [2.68] | [1,152.4x304.8,2] | [89] | [0] | [0,0,0] | [0] | [1,0,0,0,0.5,9.53,0,0,0] | 0 | 2 | 468.7 | [11.3,11.3] | [43.75,134.05] | [4,4] | [12.7,12.7] | [0] | [0] | 0 | 0 | 0 | 0 | 0 | 0 | 0 | 0 | 0 | [0] | [0] | [0] | [0] | [0] | 1 | 1a | 0 | 2 | 3 | 2 | 0 | 1 | 0 | 0 | 241.3 | 89 | 1 | 0 | 0 | 0 | 0 | 0 | 0.116 | 0 | 0.13 | 0 | 0
1627 | 16 | 7 | 3 | 0 | Behaviour of Reinforced Concrete in Tension at Post-Cracking Range | 1983 | 0 | Canada | University of Manitoba | 0 | Lee Siw Hwang | 762 | 762 | 609.6 | 609.6 | 177.8 | 304.8 | [7,3] | [7,82] | [0,0] | [0,0] | 0 | [51.62] | [1,152.4x304.8,0] | [89] | [2.68] | [1,152.4x304.8,2] | [89] | [0] | [0,0,0] | [0] | [1,0,0,0,0.5,9.53,0,0,0] | 0 | 2 | 468.7 | [11.3,11.3] | [43.75,134.05] | [4,4] | [12.7,12.7] | [0] | [0] | 0 | 0 | 0 | 0 | 0 | 0 | 0 | 0 | 0 | [0] | [0] | [0] | [0] | [0] | 1 | 1a | 0 | 2 | 3 | 2 | 0 | 1 | 0 | 0 | 275.8 | 89 | 1 | 0 | 0 | 0 | 0 | 0 | 0.137 | 0 | 0.16 | 0 | 0
1628 | 16 | 7 | 4 | 0 | Behaviour of Reinforced Concrete in Tension at Post-Cracking Range | 1983 | 0 | Canada | University of Manitoba | 0 | Lee Siw Hwang | 762 | 762 | 609.6 | 609.6 | 177.8 | 304.8 | [7,3] | [7,82] | [0,0] | [0,0] | 0 | [51.62] | [1,152.4x304.8,0] | [89] | [2.68] | [1,152.4x304.8,2] | [89] | [0] | [0,0,0] | [0] | [1,0,0,0,0.5,9.53,0,0,0] | 0 | 2 | 468.7 | [11.3,11.3] | [43.75,134.05] | [4,4] | [12.7,12.7] | [0] | [0] | 0 | 0 | 0 | 0 | 0 | 0 | 0 | 0 | 0 | [0] | [0] | [0] | [0] | [0] | 1 | 1a | 0 | 2 | 3 | 2 | 0 | 1 | 0 | 0 | 310.3 | 89 | 1 | 0 | 0 | 0 | 0 | 0 | 0.162 | 0 | 0.18 | 0 | 0
1629 | 16 | 7 | 5 | 0 | Behaviour of Reinforced Concrete in Tension at Post-Cracking Range | 1983 | 0 | Canada | University of Manitoba | 0 | Lee Siw Hwang | 762 | 762 | 609.6 | 609.6 | 177.8 | 304.8 | [7,3] | [7,82] | [0,0] | [0,0] | 0 | [51.62] | [1,152.4x304.8,0] | [89] | [2.68] | [1,152.4x304.8,2] | [89] | [0] | [0,0,0] | [0] | [1,0,0,0,0.5,9.53,0,0,0] | 0 | 2 | 468.7 | [11.3,11.3] | [43.75,134.05] | [4,4] | [12.7,12.7] | [0] | [0] | 0 | 0 | 0 | 0 | 0 | 0 | 0 | 0 | 0 | [0] | [0] | [0] | [0] | [0] | 1 | 1a | 0 | 2 | 3 | 2 | 0 | 1 | 0 | 0 | 344.8 | 89 | 1 | 0 | 0 | 0 | 0 | 0 | 0.188 | 0 | 0.22 | 123.7 | 143.8
1630 | 17 | PP1S1 | 1 | 10.1061/(ASCE)0733-9445(1985)111:7(1602) | Static and Fatigue Tests on Partially Prestressed Beams | 1985 | Journal of Structural Engineering | United States | University of Michigan | Department of Civil Engineering | M.H. HarajlÃ­, A.E. Naaman | 3048 | 2743.2 | 914.4 | 914.4 | 228.6 | 114.3 | [1,3] | [1,0] | [0,0] | [0,0] | 0 | [41.64] | [1,76.2x152.4,0] | [20] | [0] | [0,0,0] | [0] | [0] | [0,0,0] | [0] | [1,3,0,0,0.38,10,0,Melment superplasticizer,0] | 200000 | 2 | 413.7 | [9.525,9.525] | [25.4,203.2] | [2,3] | [25.64,20.64] | [0] | [0] | 0 | 0 | 1S7 | 1 | 1724 | 0 | 193053 | 0 | 0 | [1] | [7.94] | [37.42] | [158.75] | [53.18] | 1 | 3 | 0 | 2 | 2 | 1 | 0 | 1 | 0 | 8.91 | 0 | 20 | 1 | 42.31 | 3 | 2 | 0 | 0 | 0.04 | 0 | 0 | 0 | 0
1631 | 17 | PP1S1 | 2 | 10.1061/(ASCE)0733-9445(1985)111:7(1602) | Static and Fatigue Tests on Partially Prestressed Beams | 1985 | Journal of Structural Engineering | United States | University of Michigan | Department of Civil Engineering | M.H. HarajlÃ­, A.E. Naaman | 3048 | 2743.2 | 914.4 | 914.4 | 228.6 | 114.3 | [1,3] | [1,0] | [0,0] | [0,0] | 0 | [41.64] | [1,76.2x152.4,0] | [20] | [0] | [0,0,0] | [0] | [0] | [0,0,0] | [0] | [1,3,0,0,0.38,10,0,Melment superplasticizer,0] | 200000 | 2 | 413.7 | [9.525,9.525] | [25.4,203.2] | [2,3] | [25.64,20.64] | [0] | [0] | 0 | 0 | 1S7 | 1 | 1724 | 0 | 193053 | 0 | 0 | [1] | [7.94] | [37.42] | [158.75] | [53.18] | 1 | 3 | 0 | 2 | 2 | 1 | 0 | 1 | 0 | 10.17 | 0 | 20 | 1 | 42.31 | 3 | 2 | 0 | 0 | 0.06 | 0 | 0 | 0 | 0
1632 | 17 | PP1S1 | 3 | 10.1061/(ASCE)0733-9445(1985)111:7(1602) | Static and Fatigue Tests on Partially Prestressed Beams | 1985 | Journal of Structural Engineering | United States | University of Michigan | Department of Civil Engineering | M.H. HarajlÃ­, A.E. Naaman | 3048 | 2743.2 | 914.4 | 914.4 | 228.6 | 114.3 | [1,3] | [1,0] | [0,0] | [0,0] | 0 | [41.64] | [1,76.2x152.4,0] | [20] | [0] | [0,0,0] | [0] | [0] | [0,0,0] | [0] | [1,3,0,0,0.38,10,0,Melment superplasticizer,0] | 200000 | 2 | 413.7 | [9.525,9.525] | [25.4,203.2] | [2,3] | [25.64,20.64] | [0] | [0] | 0 | 0 | 1S7 | 1 | 1724 | 0 | 193053 | 0 | 0 | [1] | [7.94] | [37.42] | [158.75] | [53.18] | 1 | 3 | 0 | 2 | 2 | 1 | 0 | 1 | 0 | 12.71 | 0 | 20 | 1 | 42.31 | 3 | 2 | 0 | 0 | 0.09 | 0 | 0 | 0 | 0
1633 | 17 | PP1S1 | 4 | 10.1061/(ASCE)0733-9445(1985)111:7(1602) | Static and Fatigue Tests on Partially Prestressed Beams | 1985 | Journal of Structural Engineering | United States | University of Michigan | Department of Civil Engineering | M.H. HarajlÃ­, A.E. Naaman | 3048 | 2743.2 | 914.4 | 914.4 | 228.6 | 114.3 | [1,3] | [1,0] | [0,0] | [0,0] | 0 | [41.64] | [1,76.2x152.4,0] | [20] | [0] | [0,0,0] | [0] | [0] | [0,0,0] | [0] | [1,3,0,0,0.38,10,0,Melment superplasticizer,0] | 200000 | 2 | 413.7 | [9.525,9.525] | [25.4,203.2] | [2,3] | [25.64,20.64] | [0] | [0] | 0 | 0 | 1S7 | 1 | 1724 | 0 | 193053 | 0 | 0 | [1] | [7.94] | [37.42] | [158.75] | [53.18] | 1 | 3 | 0 | 2 | 2 | 1 | 0 | 1 | 0 | 15.25 | 0 | 20 | 1 | 42.31 | 3 | 2 | 0 | 0 | 0.12 | 0 | 0 | 0 | 0
1634 | 17 | PP1S1 | 5 | 10.1061/(ASCE)0733-9445(1985)111:7(1602) | Static and Fatigue Tests on Partially Prestressed Beams | 1985 | Journal of Structural Engineering | United States | University of Michigan | Department of Civil Engineering | M.H. HarajlÃ­, A.E. Naaman | 3048 | 2743.2 | 914.4 | 914.4 | 228.6 | 114.3 | [1,3] | [1,0] | [0,0] | [0,0] | 0 | [41.64] | [1,76.2x152.4,0] | [20] | [0] | [0,0,0] | [0] | [0] | [0,0,0] | [0] | [1,3,0,0,0.38,10,0,Melment superplasticizer,0] | 200000 | 2 | 413.7 | [9.525,9.525] | [25.4,203.2] | [2,3] | [25.64,20.64] | [0] | [0] | 0 | 0 | 1S7 | 1 | 1724 | 0 | 193053 | 0 | 0 | [1] | [7.94] | [37.42] | [158.75] | [53.18] | 1 | 3 | 0 | 2 | 2 | 1 | 0 | 1 | 0 | 17.8 | 0 | 20 | 1 | 42.31 | 3 | 2 | 0 | 0 | 0.15 | 0 | 0 | 0 | 0
1635 | 17 | PP1S1 | 6 | 10.1061/(ASCE)0733-9445(1985)111:7(1602) | Static and Fatigue Tests on Partially Prestressed Beams | 1985 | Journal of Structural Engineering | United States | University of Michigan | Department of Civil Engineering | M.H. HarajlÃ­, A.E. Naaman | 3048 | 2743.2 | 914.4 | 914.4 | 228.6 | 114.3 | [1,3] | [1,0] | [0,0] | [0,0] | 0 | [41.64] | [1,76.2x152.4,0] | [20] | [0] | [0,0,0] | [0] | [0] | [0,0,0] | [0] | [1,3,0,0,0.38,10,0,Melment superplasticizer,0] | 200000 | 2 | 413.7 | [9.525,9.525] | [25.4,203.2] | [2,3] | [25.64,20.64] | [0] | [0] | 0 | 0 | 1S7 | 1 | 1724 | 0 | 193053 | 0 | 0 | [1] | [7.94] | [37.42] | [158.75] | [53.18] | 1 | 3 | 0 | 2 | 2 | 1 | 0 | 1 | 0 | 20.34 | 0 | 20 | 1 | 42.31 | 3 | 2 | 0 | 0 | 0.18 | 0 | 0 | 0 | 0
1636 | 17 | PP1S1 | 7 | 10.1061/(ASCE)0733-9445(1985)111:7(1602) | Static and Fatigue Tests on Partially Prestressed Beams | 1985 | Journal of Structural Engineering | United States | University of Michigan | Department of Civil Engineering | M.H. HarajlÃ­, A.E. Naaman | 3048 | 2743.2 | 914.4 | 914.4 | 228.6 | 114.3 | [1,3] | [1,0] | [0,0] | [0,0] | 0 | [41.64] | [1,76.2x152.4,0] | [20] | [0] | [0,0,0] | [0] | [0] | [0,0,0] | [0] | [1,3,0,0,0.38,10,0,Melment superplasticizer,0] | 200000 | 2 | 413.7 | [9.525,9.525] | [25.4,203.2] | [2,3] | [25.64,20.64] | [0] | [0] | 0 | 0 | 1S7 | 1 | 1724 | 0 | 193053 | 0 | 0 | [1] | [7.94] | [37.42] | [158.75] | [53.18] | 1 | 3 | 0 | 2 | 2 | 1 | 0 | 1 | 0 | 22.88 | 0 | 20 | 1 | 42.31 | 3 | 2 | 0 | 0 | 0.21 | 0 | 0 | 0 | 0
1637 | 17 | PP1S1 | 8 | 10.1061/(ASCE)0733-9445(1985)111:7(1602) | Static and Fatigue Tests on Partially Prestressed Beams | 1985 | Journal of Structural Engineering | United States | University of Michigan | Department of Civil Engineering | M.H. HarajlÃ­, A.E. Naaman | 3048 | 2743.2 | 914.4 | 914.4 | 228.6 | 114.3 | [1,3] | [1,0] | [0,0] | [0,0] | 0 | [41.64] | [1,76.2x152.4,0] | [20] | [0] | [0,0,0] | [0] | [0] | [0,0,0] | [0] | [1,3,0,0,0.38,10,0,Melment superplasticizer,0] | 200000 | 2 | 413.7 | [9.525,9.525] | [25.4,203.2] | [2,3] | [25.64,20.64] | [0] | [0] | 0 | 0 | 1S7 | 1 | 1724 | 0 | 193053 | 0 | 0 | [1] | [7.94] | [37.42] | [158.75] | [53.18] | 1 | 3 | 0 | 2 | 2 | 1 | 0 | 1 | 0 | 26.7 | 0 | 20 | 1 | 42.31 | 3 | 2 | 0 | 0 | 0.26 | 0 | 0 | 0 | 0
1638 | 17 | PP1S1 | 9 | 10.1061/(ASCE)0733-9445(1985)111:7(1602) | Static and Fatigue Tests on Partially Prestressed Beams | 1985 | Journal of Structural Engineering | United States | University of Michigan | Department of Civil Engineering | M.H. HarajlÃ­, A.E. Naaman | 3048 | 2743.2 | 914.4 | 914.4 | 228.6 | 114.3 | [1,3] | [1,0] | [0,0] | [0,0] | 0 | [41.64] | [1,76.2x152.4,0] | [20] | [0] | [0,0,0] | [0] | [0] | [0,0,0] | [0] | [1,3,0,0,0.38,10,0,Melment superplasticizer,0] | 200000 | 2 | 413.7 | [9.525,9.525] | [25.4,203.2] | [2,3] | [25.64,20.64] | [0] | [0] | 0 | 0 | 1S7 | 1 | 1724 | 0 | 193053 | 0 | 0 | [1] | [7.94] | [37.42] | [158.75] | [53.18] | 1 | 3 | 0 | 2 | 2 | 1 | 0 | 1 | 0 | 27.56 | 0 | 20 | 1 | 42.31 | 3 | 2 | 0 | 0 | 0.48 | 0 | 0 | 0 | 0
1639 | 17 | PP1S1 | 10 | 10.1061/(ASCE)0733-9445(1985)111:7(1602) | Static and Fatigue Tests on Partially Prestressed Beams | 1985 | Journal of Structural Engineering | United States | University of Michigan | Department of Civil Engineering | M.H. HarajlÃ­, A.E. Naaman | 3048 | 2743.2 | 914.4 | 914.4 | 228.6 | 114.3 | [1,3] | [1,0] | [0,0] | [0,0] | 0 | [41.64] | [1,76.2x152.4,0] | [20] | [0] | [0,0,0] | [0] | [0] | [0,0,0] | [0] | [1,3,0,0,0.38,10,0,Melment superplasticizer,0] | 200000 | 2 | 413.7 | [9.525,9.525] | [25.4,203.2] | [2,3] | [25.64,20.64] | [0] | [0] | 0 | 0 | 1S7 | 1 | 1724 | 0 | 193053 | 0 | 0 | [1] | [7.94] | [37.42] | [158.75] | [53.18] | 1 | 3 | 0 | 2 | 2 | 1 | 0 | 1 | 0 | 28.84 | 0 | 20 | 1 | 42.31 | 3 | 2 | 0 | 0 | 0.66 | 0 | 0 | 0 | 0
1640 | 17 | PP1S1 | 11 | 10.1061/(ASCE)0733-9445(1985)111:7(1602) | Static and Fatigue Tests on Partially Prestressed Beams | 1985 | Journal of Structural Engineering | United States | University of Michigan | Department of Civil Engineering | M.H. HarajlÃ­, A.E. Naaman | 3048 | 2743.2 | 914.4 | 914.4 | 228.6 | 114.3 | [1,3] | [1,0] | [0,0] | [0,0] | 0 | [41.64] | [1,76.2x152.4,0] | [20] | [0] | [0,0,0] | [0] | [0] | [0,0,0] | [0] | [1,3,0,0,0.38,10,0,Melment superplasticizer,0] | 200000 | 2 | 413.7 | [9.525,9.525] | [25.4,203.2] | [2,3] | [25.64,20.64] | [0] | [0] | 0 | 0 | 1S7 | 1 | 1724 | 0 | 193053 | 0 | 0 | [1] | [7.94] | [37.42] | [158.75] | [53.18] | 1 | 3 | 0 | 2 | 2 | 1 | 0 | 1 | 0 | 30.26 | 0 | 20 | 1 | 42.31 | 3 | 2 | 0 | 0 | 0.86 | 0 | 0 | 0 | 0
1641 | 17 | PP1S1 | 12 | 10.1061/(ASCE)0733-9445(1985)111:7(1602) | Static and Fatigue Tests on Partially Prestressed Beams | 1985 | Journal of Structural Engineering | United States | University of Michigan | Department of Civil Engineering | M.H. HarajlÃ­, A.E. Naaman | 3048 | 2743.2 | 914.4 | 914.4 | 228.6 | 114.3 | [1,3] | [1,0] | [0,0] | [0,0] | 0 | [41.64] | [1,76.2x152.4,0] | [20] | [0] | [0,0,0] | [0] | [0] | [0,0,0] | [0] | [1,3,0,0,0.38,10,0,Melment superplasticizer,0] | 200000 | 2 | 413.7 | [9.525,9.525] | [25.4,203.2] | [2,3] | [25.64,20.64] | [0] | [0] | 0 | 0 | 1S7 | 1 | 1724 | 0 | 193053 | 0 | 0 | [1] | [7.94] | [37.42] | [158.75] | [53.18] | 1 | 3 | 0 | 2 | 2 | 1 | 0 | 1 | 0 | 31.06 | 0 | 20 | 1 | 42.31 | 3 | 2 | 0 | 0 | 0.96 | 0 | 0 | 0 | 0
1642 | 17 | PP1S1 | 13 | 10.1061/(ASCE)0733-9445(1985)111:7(1602) | Static and Fatigue Tests on Partially Prestressed Beams | 1985 | Journal of Structural Engineering | United States | University of Michigan | Department of Civil Engineering | M.H. HarajlÃ­, A.E. Naaman | 3048 | 2743.2 | 914.4 | 914.4 | 228.6 | 114.3 | [1,3] | [1,0] | [0,0] | [0,0] | 0 | [41.64] | [1,76.2x152.4,0] | [20] | [0] | [0,0,0] | [0] | [0] | [0,0,0] | [0] | [1,3,0,0,0.38,10,0,Melment superplasticizer,0] | 200000 | 2 | 413.7 | [9.525,9.525] | [25.4,203.2] | [2,3] | [25.64,20.64] | [0] | [0] | 0 | 0 | 1S7 | 1 | 1724 | 0 | 193053 | 0 | 0 | [1] | [7.94] | [37.42] | [158.75] | [53.18] | 1 | 3 | 0 | 2 | 2 | 1 | 0 | 1 | 0 | 31.89 | 0 | 20 | 1 | 42.31 | 3 | 2 | 0 | 0 | 1.14 | 0 | 0 | 0 | 0
1643 | 17 | PP1S2 | 1 | 10.1061/(ASCE)0733-9445(1985)111:7(1602) | Static and Fatigue Tests on Partially Prestressed Beams | 1985 | Journal of Structural Engineering | United States | University of Michigan | Department of Civil Engineering | M.H. HarajlÃ­, A.E. Naaman | 3048 | 2743.2 | 914.4 | 914.4 | 228.6 | 114.3 | [1,3] | [1,0] | [0,0] | [0,0] | 0 | [40.03] | [1,76.2x152.4,0] | [20] | [0] | [0,0,0] | [0] | [0] | [0,0,0] | [0] | [1,3,0,0,0.38,10,0,Melment superplasticizer,0] | 200000 | 2 | 413.7 | [12.7] | [203.2] | [2] | [19.05] | [0] | [0] | 0 | 0 | 1S7 | 1 | 1724 | 0 | 193053 | 0 | 0 | [1] | [7.94] | [37.42] | [158.75] | [53.18] | 1 | 3 | 0 | 2 | 2 | 1 | 0 | 1 | 0 | 7.63 | 0 | 20 | 1 | 41.28 | 3 | 2 | 0 | 0 | 0.04 | 0 | 0 | 0 | 0
1644 | 17 | PP1S2 | 2 | 10.1061/(ASCE)0733-9445(1985)111:7(1602) | Static and Fatigue Tests on Partially Prestressed Beams | 1985 | Journal of Structural Engineering | United States | University of Michigan | Department of Civil Engineering | M.H. HarajlÃ­, A.E. Naaman | 3048 | 2743.2 | 914.4 | 914.4 | 228.6 | 114.3 | [1,3] | [1,0] | [0,0] | [0,0] | 0 | [40.03] | [1,76.2x152.4,0] | [20] | [0] | [0,0,0] | [0] | [0] | [0,0,0] | [0] | [1,3,0,0,0.38,10,0,Melment superplasticizer,0] | 200000 | 2 | 413.7 | [12.7] | [203.2] | [2] | [19.05] | [0] | [0] | 0 | 0 | 1S7 | 1 | 1724 | 0 | 193053 | 0 | 0 | [1] | [7.94] | [37.42] | [158.75] | [53.18] | 1 | 3 | 0 | 2 | 2 | 1 | 0 | 1 | 0 | 10.17 | 0 | 20 | 1 | 41.28 | 3 | 2 | 0 | 0 | 0.07 | 0 | 0 | 0 | 0
1645 | 17 | PP1S2 | 3 | 10.1061/(ASCE)0733-9445(1985)111:7(1602) | Static and Fatigue Tests on Partially Prestressed Beams | 1985 | Journal of Structural Engineering | United States | University of Michigan | Department of Civil Engineering | M.H. HarajlÃ­, A.E. Naaman | 3048 | 2743.2 | 914.4 | 914.4 | 228.6 | 114.3 | [1,3] | [1,0] | [0,0] | [0,0] | 0 | [40.03] | [1,76.2x152.4,0] | [20] | [0] | [0,0,0] | [0] | [0] | [0,0,0] | [0] | [1,3,0,0,0.38,10,0,Melment superplasticizer,0] | 200000 | 2 | 413.7 | [12.7] | [203.2] | [2] | [19.05] | [0] | [0] | 0 | 0 | 1S7 | 1 | 1724 | 0 | 193053 | 0 | 0 | [1] | [7.94] | [37.42] | [158.75] | [53.18] | 1 | 3 | 0 | 2 | 2 | 1 | 0 | 1 | 0 | 12.71 | 0 | 20 | 1 | 41.28 | 3 | 2 | 0 | 0 | 0.1 | 0 | 0 | 0 | 0
1646 | 17 | PP1S2 | 4 | 10.1061/(ASCE)0733-9445(1985)111:7(1602) | Static and Fatigue Tests on Partially Prestressed Beams | 1985 | Journal of Structural Engineering | United States | University of Michigan | Department of Civil Engineering | M.H. HarajlÃ­, A.E. Naaman | 3048 | 2743.2 | 914.4 | 914.4 | 228.6 | 114.3 | [1,3] | [1,0] | [0,0] | [0,0] | 0 | [40.03] | [1,76.2x152.4,0] | [20] | [0] | [0,0,0] | [0] | [0] | [0,0,0] | [0] | [1,3,0,0,0.38,10,0,Melment superplasticizer,0] | 200000 | 2 | 413.7 | [12.7] | [203.2] | [2] | [19.05] | [0] | [0] | 0 | 0 | 1S7 | 1 | 1724 | 0 | 193053 | 0 | 0 | [1] | [7.94] | [37.42] | [158.75] | [53.18] | 1 | 3 | 0 | 2 | 2 | 1 | 0 | 1 | 0 | 15.25 | 0 | 20 | 1 | 41.28 | 3 | 2 | 0 | 0 | 0.12 | 0 | 0 | 0 | 0
1647 | 17 | PP1S2 | 5 | 10.1061/(ASCE)0733-9445(1985)111:7(1602) | Static and Fatigue Tests on Partially Prestressed Beams | 1985 | Journal of Structural Engineering | United States | University of Michigan | Department of Civil Engineering | M.H. HarajlÃ­, A.E. Naaman | 3048 | 2743.2 | 914.4 | 914.4 | 228.6 | 114.3 | [1,3] | [1,0] | [0,0] | [0,0] | 0 | [40.03] | [1,76.2x152.4,0] | [20] | [0] | [0,0,0] | [0] | [0] | [0,0,0] | [0] | [1,3,0,0,0.38,10,0,Melment superplasticizer,0] | 200000 | 2 | 413.7 | [12.7] | [203.2] | [2] | [19.05] | [0] | [0] | 0 | 0 | 1S7 | 1 | 1724 | 0 | 193053 | 0 | 0 | [1] | [7.94] | [37.42] | [158.75] | [53.18] | 1 | 3 | 0 | 2 | 2 | 1 | 0 | 1 | 0 | 17.8 | 0 | 20 | 1 | 41.28 | 3 | 2 | 0 | 0 | 0.15 | 0 | 0 | 0 | 0
1648 | 17 | PP1S2 | 6 | 10.1061/(ASCE)0733-9445(1985)111:7(1602) | Static and Fatigue Tests on Partially Prestressed Beams | 1985 | Journal of Structural Engineering | United States | University of Michigan | Department of Civil Engineering | M.H. HarajlÃ­, A.E. Naaman | 3048 | 2743.2 | 914.4 | 914.4 | 228.6 | 114.3 | [1,3] | [1,0] | [0,0] | [0,0] | 0 | [40.03] | [1,76.2x152.4,0] | [20] | [0] | [0,0,0] | [0] | [0] | [0,0,0] | [0] | [1,3,0,0,0.38,10,0,Melment superplasticizer,0] | 200000 | 2 | 413.7 | [12.7] | [203.2] | [2] | [19.05] | [0] | [0] | 0 | 0 | 1S7 | 1 | 1724 | 0 | 193053 | 0 | 0 | [1] | [7.94] | [37.42] | [158.75] | [53.18] | 1 | 3 | 0 | 2 | 2 | 1 | 0 | 1 | 0 | 20.34 | 0 | 20 | 1 | 41.28 | 3 | 2 | 0 | 0 | 0.17 | 0 | 0 | 0 | 0
1649 | 17 | PP1S2 | 7 | 10.1061/(ASCE)0733-9445(1985)111:7(1602) | Static and Fatigue Tests on Partially Prestressed Beams | 1985 | Journal of Structural Engineering | United States | University of Michigan | Department of Civil Engineering | M.H. HarajlÃ­, A.E. Naaman | 3048 | 2743.2 | 914.4 | 914.4 | 228.6 | 114.3 | [1,3] | [1,0] | [0,0] | [0,0] | 0 | [40.03] | [1,76.2x152.4,0] | [20] | [0] | [0,0,0] | [0] | [0] | [0,0,0] | [0] | [1,3,0,0,0.38,10,0,Melment superplasticizer,0] | 200000 | 2 | 413.7 | [12.7] | [203.2] | [2] | [19.05] | [0] | [0] | 0 | 0 | 1S7 | 1 | 1724 | 0 | 193053 | 0 | 0 | [1] | [7.94] | [37.42] | [158.75] | [53.18] | 1 | 3 | 0 | 2 | 2 | 1 | 0 | 1 | 0 | 22.88 | 0 | 20 | 1 | 41.28 | 3 | 2 | 0 | 0 | 0.19 | 0 | 0 | 0 | 0
1650 | 17 | PP1S2 | 8 | 10.1061/(ASCE)0733-9445(1985)111:7(1602) | Static and Fatigue Tests on Partially Prestressed Beams | 1985 | Journal of Structural Engineering | United States | University of Michigan | Department of Civil Engineering | M.H. HarajlÃ­, A.E. Naaman | 3048 | 2743.2 | 914.4 | 914.4 | 228.6 | 114.3 | [1,3] | [1,0] | [0,0] | [0,0] | 0 | [40.03] | [1,76.2x152.4,0] | [20] | [0] | [0,0,0] | [0] | [0] | [0,0,0] | [0] | [1,3,0,0,0.38,10,0,Melment superplasticizer,0] | 200000 | 2 | 413.7 | [12.7] | [203.2] | [2] | [19.05] | [0] | [0] | 0 | 0 | 1S7 | 1 | 1724 | 0 | 193053 | 0 | 0 | [1] | [7.94] | [37.42] | [158.75] | [53.18] | 1 | 3 | 0 | 2 | 2 | 1 | 0 | 1 | 0 | 25.42 | 0 | 20 | 1 | 41.28 | 3 | 2 | 0 | 0 | 0.24 | 0 | 0 | 0 | 0
1651 | 17 | PP1S2 | 9 | 10.1061/(ASCE)0733-9445(1985)111:7(1602) | Static and Fatigue Tests on Partially Prestressed Beams | 1985 | Journal of Structural Engineering | United States | University of Michigan | Department of Civil Engineering | M.H. HarajlÃ­, A.E. Naaman | 3048 | 2743.2 | 914.4 | 914.4 | 228.6 | 114.3 | [1,3] | [1,0] | [0,0] | [0,0] | 0 | [40.03] | [1,76.2x152.4,0] | [20] | [0] | [0,0,0] | [0] | [0] | [0,0,0] | [0] | [1,3,0,0,0.38,10,0,Melment superplasticizer,0] | 200000 | 2 | 413.7 | [12.7] | [203.2] | [2] | [19.05] | [0] | [0] | 0 | 0 | 1S7 | 1 | 1724 | 0 | 193053 | 0 | 0 | [1] | [7.94] | [37.42] | [158.75] | [53.18] | 1 | 3 | 0 | 2 | 2 | 1 | 0 | 1 | 0 | 26.7 | 0 | 20 | 1 | 41.28 | 3 | 2 | 0 | 0 | 0.28 | 0 | 0 | 0 | 0
1652 | 17 | PP1S2 | 10 | 10.1061/(ASCE)0733-9445(1985)111:7(1602) | Static and Fatigue Tests on Partially Prestressed Beams | 1985 | Journal of Structural Engineering | United States | University of Michigan | Department of Civil Engineering | M.H. HarajlÃ­, A.E. Naaman | 3048 | 2743.2 | 914.4 | 914.4 | 228.6 | 114.3 | [1,3] | [1,0] | [0,0] | [0,0] | 0 | [40.03] | [1,76.2x152.4,0] | [20] | [0] | [0,0,0] | [0] | [0] | [0,0,0] | [0] | [1,3,0,0,0.38,10,0,Melment superplasticizer,0] | 200000 | 2 | 413.7 | [12.7] | [203.2] | [2] | [19.05] | [0] | [0] | 0 | 0 | 1S7 | 1 | 1724 | 0 | 193053 | 0 | 0 | [1] | [7.94] | [37.42] | [158.75] | [53.18] | 1 | 3 | 0 | 2 | 2 | 1 | 0 | 1 | 0 | 28.84 | 0 | 20 | 1 | 41.28 | 3 | 2 | 0 | 0 | 0.49 | 0 | 0 | 0 | 0
1653 | 17 | PP1S2 | 11 | 10.1061/(ASCE)0733-9445(1985)111:7(1602) | Static and Fatigue Tests on Partially Prestressed Beams | 1985 | Journal of Structural Engineering | United States | University of Michigan | Department of Civil Engineering | M.H. HarajlÃ­, A.E. Naaman | 3048 | 2743.2 | 914.4 | 914.4 | 228.6 | 114.3 | [1,3] | [1,0] | [0,0] | [0,0] | 0 | [40.03] | [1,76.2x152.4,0] | [20] | [0] | [0,0,0] | [0] | [0] | [0,0,0] | [0] | [1,3,0,0,0.38,10,0,Melment superplasticizer,0] | 200000 | 2 | 413.7 | [12.7] | [203.2] | [2] | [19.05] | [0] | [0] | 0 | 0 | 1S7 | 1 | 1724 | 0 | 193053 | 0 | 0 | [1] | [7.94] | [37.42] | [158.75] | [53.18] | 1 | 3 | 0 | 2 | 2 | 1 | 0 | 1 | 0 | 29.49 | 0 | 20 | 1 | 41.28 | 3 | 2 | 0 | 0 | 0.56 | 0 | 0 | 0 | 0
1654 | 17 | PP1S2 | 12 | 10.1061/(ASCE)0733-9445(1985)111:7(1602) | Static and Fatigue Tests on Partially Prestressed Beams | 1985 | Journal of Structural Engineering | United States | University of Michigan | Department of Civil Engineering | M.H. HarajlÃ­, A.E. Naaman | 3048 | 2743.2 | 914.4 | 914.4 | 228.6 | 114.3 | [1,3] | [1,0] | [0,0] | [0,0] | 0 | [40.03] | [1,76.2x152.4,0] | [20] | [0] | [0,0,0] | [0] | [0] | [0,0,0] | [0] | [1,3,0,0,0.38,10,0,Melment superplasticizer,0] | 200000 | 2 | 413.7 | [12.7] | [203.2] | [2] | [19.05] | [0] | [0] | 0 | 0 | 1S7 | 1 | 1724 | 0 | 193053 | 0 | 0 | [1] | [7.94] | [37.42] | [158.75] | [53.18] | 1 | 3 | 0 | 2 | 2 | 1 | 0 | 1 | 0 | 30.71 | 0 | 20 | 1 | 41.28 | 3 | 2 | 0 | 0 | 0.67 | 0 | 0 | 0 | 0
1655 | 17 | PP1S2 | 13 | 10.1061/(ASCE)0733-9445(1985)111:7(1602) | Static and Fatigue Tests on Partially Prestressed Beams | 1985 | Journal of Structural Engineering | United States | University of Michigan | Department of Civil Engineering | M.H. HarajlÃ­, A.E. Naaman | 3048 | 2743.2 | 914.4 | 914.4 | 228.6 | 114.3 | [1,3] | [1,0] | [0,0] | [0,0] | 0 | [40.03] | [1,76.2x152.4,0] | [20] | [0] | [0,0,0] | [0] | [0] | [0,0,0] | [0] | [1,3,0,0,0.38,10,0,Melment superplasticizer,0] | 200000 | 2 | 413.7 | [12.7] | [203.2] | [2] | [19.05] | [0] | [0] | 0 | 0 | 1S7 | 1 | 1724 | 0 | 193053 | 0 | 0 | [1] | [7.94] | [37.42] | [158.75] | [53.18] | 1 | 3 | 0 | 2 | 2 | 1 | 0 | 1 | 0 | 31.32 | 0 | 20 | 1 | 41.28 | 3 | 2 | 0 | 0 | 0.73 | 0 | 0 | 0 | 0
1656 | 17 | PP1S3 | 1 | 10.1061/(ASCE)0733-9445(1985)111:7(1602) | Static and Fatigue Tests on Partially Prestressed Beams | 1985 | Journal of Structural Engineering | United States | University of Michigan | Department of Civil Engineering | M.H. HarajlÃ­, A.E. Naaman | 3048 | 2743.2 | 914.4 | 914.4 | 228.6 | 114.3 | [1,3] | [1,0] | [0,0] | [0,0] | 0 | [41.35] | [1,76.2x152.4,0] | [22] | [0] | [0,0,0] | [0] | [0] | [0,0,0] | [0] | [1,3,0,0,0.38,10,0,Melment superplasticizer,0] | 200000 | 2 | 413.7 | [12.7] | [203.2] | [3] | [19.05] | [0] | [0] | 0 | 0 | 1S7 | 1 | 1862 | 0 | 197190 | 0 | 0 | [1] | [9.53] | [54.84] | [158.75] | [52.39] | 1 | 3 | 0 | 2 | 2 | 1 | 0 | 1 | 0 | 11.21 | 0 | 22 | 1 | 55.58 | 3 | 2 | 0 | 0 | 0.05 | 0 | 0 | 0 | 0
1657 | 17 | PP1S3 | 2 | 10.1061/(ASCE)0733-9445(1985)111:7(1602) | Static and Fatigue Tests on Partially Prestressed Beams | 1985 | Journal of Structural Engineering | United States | University of Michigan | Department of Civil Engineering | M.H. HarajlÃ­, A.E. Naaman | 3048 | 2743.2 | 914.4 | 914.4 | 228.6 | 114.3 | [1,3] | [1,0] | [0,0] | [0,0] | 0 | [41.35] | [1,76.2x152.4,0] | [22] | [0] | [0,0,0] | [0] | [0] | [0,0,0] | [0] | [1,3,0,0,0.38,10,0,Melment superplasticizer,0] | 200000 | 2 | 413.7 | [12.7] | [203.2] | [3] | [19.05] | [0] | [0] | 0 | 0 | 1S7 | 1 | 1862 | 0 | 197190 | 0 | 0 | [1] | [9.53] | [54.84] | [158.75] | [52.39] | 1 | 3 | 0 | 2 | 2 | 1 | 0 | 1 | 0 | 13.44 | 0 | 22 | 1 | 55.58 | 3 | 2 | 0 | 0 | 0.06 | 0 | 0 | 0 | 0
1658 | 17 | PP1S3 | 3 | 10.1061/(ASCE)0733-9445(1985)111:7(1602) | Static and Fatigue Tests on Partially Prestressed Beams | 1985 | Journal of Structural Engineering | United States | University of Michigan | Department of Civil Engineering | M.H. HarajlÃ­, A.E. Naaman | 3048 | 2743.2 | 914.4 | 914.4 | 228.6 | 114.3 | [1,3] | [1,0] | [0,0] | [0,0] | 0 | [41.35] | [1,76.2x152.4,0] | [22] | [0] | [0,0,0] | [0] | [0] | [0,0,0] | [0] | [1,3,0,0,0.38,10,0,Melment superplasticizer,0] | 200000 | 2 | 413.7 | [12.7] | [203.2] | [3] | [19.05] | [0] | [0] | 0 | 0 | 1S7 | 1 | 1862 | 0 | 197190 | 0 | 0 | [1] | [9.53] | [54.84] | [158.75] | [52.39] | 1 | 3 | 0 | 2 | 2 | 1 | 0 | 1 | 0 | 15.68 | 0 | 22 | 1 | 55.58 | 3 | 2 | 0 | 0 | 0.08 | 0 | 0 | 0 | 0
1659 | 17 | PP1S3 | 4 | 10.1061/(ASCE)0733-9445(1985)111:7(1602) | Static and Fatigue Tests on Partially Prestressed Beams | 1985 | Journal of Structural Engineering | United States | University of Michigan | Department of Civil Engineering | M.H. HarajlÃ­, A.E. Naaman | 3048 | 2743.2 | 914.4 | 914.4 | 228.6 | 114.3 | [1,3] | [1,0] | [0,0] | [0,0] | 0 | [41.35] | [1,76.2x152.4,0] | [22] | [0] | [0,0,0] | [0] | [0] | [0,0,0] | [0] | [1,3,0,0,0.38,10,0,Melment superplasticizer,0] | 200000 | 2 | 413.7 | [12.7] | [203.2] | [3] | [19.05] | [0] | [0] | 0 | 0 | 1S7 | 1 | 1862 | 0 | 197190 | 0 | 0 | [1] | [9.53] | [54.84] | [158.75] | [52.39] | 1 | 3 | 0 | 2 | 2 | 1 | 0 | 1 | 0 | 17.92 | 0 | 22 | 1 | 55.58 | 3 | 2 | 0 | 0 | 0.09 | 0 | 0 | 0 | 0
1660 | 17 | PP1S3 | 5 | 10.1061/(ASCE)0733-9445(1985)111:7(1602) | Static and Fatigue Tests on Partially Prestressed Beams | 1985 | Journal of Structural Engineering | United States | University of Michigan | Department of Civil Engineering | M.H. HarajlÃ­, A.E. Naaman | 3048 | 2743.2 | 914.4 | 914.4 | 228.6 | 114.3 | [1,3] | [1,0] | [0,0] | [0,0] | 0 | [41.35] | [1,76.2x152.4,0] | [22] | [0] | [0,0,0] | [0] | [0] | [0,0,0] | [0] | [1,3,0,0,0.38,10,0,Melment superplasticizer,0] | 200000 | 2 | 413.7 | [12.7] | [203.2] | [3] | [19.05] | [0] | [0] | 0 | 0 | 1S7 | 1 | 1862 | 0 | 197190 | 0 | 0 | [1] | [9.53] | [54.84] | [158.75] | [52.39] | 1 | 3 | 0 | 2 | 2 | 1 | 0 | 1 | 0 | 21.27 | 0 | 22 | 1 | 55.58 | 3 | 2 | 0 | 0 | 0.11 | 0 | 0 | 0 | 0
1661 | 17 | PP1S3 | 6 | 10.1061/(ASCE)0733-9445(1985)111:7(1602) | Static and Fatigue Tests on Partially Prestressed Beams | 1985 | Journal of Structural Engineering | United States | University of Michigan | Department of Civil Engineering | M.H. HarajlÃ­, A.E. Naaman | 3048 | 2743.2 | 914.4 | 914.4 | 228.6 | 114.3 | [1,3] | [1,0] | [0,0] | [0,0] | 0 | [41.35] | [1,76.2x152.4,0] | [22] | [0] | [0,0,0] | [0] | [0] | [0,0,0] | [0] | [1,3,0,0,0.38,10,0,Melment superplasticizer,0] | 200000 | 2 | 413.7 | [12.7] | [203.2] | [3] | [19.05] | [0] | [0] | 0 | 0 | 1S7 | 1 | 1862 | 0 | 197190 | 0 | 0 | [1] | [9.53] | [54.84] | [158.75] | [52.39] | 1 | 3 | 0 | 2 | 2 | 1 | 0 | 1 | 0 | 25.75 | 0 | 22 | 1 | 55.58 | 3 | 2 | 0 | 0 | 0.14 | 0 | 0 | 0 | 0
1662 | 17 | PP1S3 | 7 | 10.1061/(ASCE)0733-9445(1985)111:7(1602) | Static and Fatigue Tests on Partially Prestressed Beams | 1985 | Journal of Structural Engineering | United States | University of Michigan | Department of Civil Engineering | M.H. HarajlÃ­, A.E. Naaman | 3048 | 2743.2 | 914.4 | 914.4 | 228.6 | 114.3 | [1,3] | [1,0] | [0,0] | [0,0] | 0 | [41.35] | [1,76.2x152.4,0] | [22] | [0] | [0,0,0] | [0] | [0] | [0,0,0] | [0] | [1,3,0,0,0.38,10,0,Melment superplasticizer,0] | 200000 | 2 | 413.7 | [12.7] | [203.2] | [3] | [19.05] | [0] | [0] | 0 | 0 | 1S7 | 1 | 1862 | 0 | 197190 | 0 | 0 | [1] | [9.53] | [54.84] | [158.75] | [52.39] | 1 | 3 | 0 | 2 | 2 | 1 | 0 | 1 | 0 | 30.24 | 0 | 22 | 1 | 55.58 | 3 | 2 | 0 | 0 | 0.16 | 0 | 0 | 0 | 0
1663 | 17 | PP1S3 | 8 | 10.1061/(ASCE)0733-9445(1985)111:7(1602) | Static and Fatigue Tests on Partially Prestressed Beams | 1985 | Journal of Structural Engineering | United States | University of Michigan | Department of Civil Engineering | M.H. HarajlÃ­, A.E. Naaman | 3048 | 2743.2 | 914.4 | 914.4 | 228.6 | 114.3 | [1,3] | [1,0] | [0,0] | [0,0] | 0 | [41.35] | [1,76.2x152.4,0] | [22] | [0] | [0,0,0] | [0] | [0] | [0,0,0] | [0] | [1,3,0,0,0.38,10,0,Melment superplasticizer,0] | 200000 | 2 | 413.7 | [12.7] | [203.2] | [3] | [19.05] | [0] | [0] | 0 | 0 | 1S7 | 1 | 1862 | 0 | 197190 | 0 | 0 | [1] | [9.53] | [54.84] | [158.75] | [52.39] | 1 | 3 | 0 | 2 | 2 | 1 | 0 | 1 | 0 | 33.6 | 0 | 22 | 1 | 55.58 | 3 | 2 | 0 | 0 | 0.17 | 0 | 0 | 0 | 0
1664 | 17 | PP1S3 | 9 | 10.1061/(ASCE)0733-9445(1985)111:7(1602) | Static and Fatigue Tests on Partially Prestressed Beams | 1985 | Journal of Structural Engineering | United States | University of Michigan | Department of Civil Engineering | M.H. HarajlÃ­, A.E. Naaman | 3048 | 2743.2 | 914.4 | 914.4 | 228.6 | 114.3 | [1,3] | [1,0] | [0,0] | [0,0] | 0 | [41.35] | [1,76.2x152.4,0] | [22] | [0] | [0,0,0] | [0] | [0] | [0,0,0] | [0] | [1,3,0,0,0.38,10,0,Melment superplasticizer,0] | 200000 | 2 | 413.7 | [12.7] | [203.2] | [3] | [19.05] | [0] | [0] | 0 | 0 | 1S7 | 1 | 1862 | 0 | 197190 | 0 | 0 | [1] | [9.53] | [54.84] | [158.75] | [52.39] | 1 | 3 | 0 | 2 | 2 | 1 | 0 | 1 | 0 | 35.83 | 0 | 22 | 1 | 55.58 | 3 | 2 | 0 | 0 | 0.18 | 0 | 0 | 0 | 0
1665 | 17 | PP1S3 | 10 | 10.1061/(ASCE)0733-9445(1985)111:7(1602) | Static and Fatigue Tests on Partially Prestressed Beams | 1985 | Journal of Structural Engineering | United States | University of Michigan | Department of Civil Engineering | M.H. HarajlÃ­, A.E. Naaman | 3048 | 2743.2 | 914.4 | 914.4 | 228.6 | 114.3 | [1,3] | [1,0] | [0,0] | [0,0] | 0 | [41.35] | [1,76.2x152.4,0] | [22] | [0] | [0,0,0] | [0] | [0] | [0,0,0] | [0] | [1,3,0,0,0.38,10,0,Melment superplasticizer,0] | 200000 | 2 | 413.7 | [12.7] | [203.2] | [3] | [19.05] | [0] | [0] | 0 | 0 | 1S7 | 1 | 1862 | 0 | 197190 | 0 | 0 | [1] | [9.53] | [54.84] | [158.75] | [52.39] | 1 | 3 | 0 | 2 | 2 | 1 | 0 | 1 | 0 | 38.07 | 0 | 22 | 1 | 55.58 | 3 | 2 | 0 | 0 | 0.19 | 0 | 0 | 0 | 0
1666 | 17 | PP1S3 | 11 | 10.1061/(ASCE)0733-9445(1985)111:7(1602) | Static and Fatigue Tests on Partially Prestressed Beams | 1985 | Journal of Structural Engineering | United States | University of Michigan | Department of Civil Engineering | M.H. HarajlÃ­, A.E. Naaman | 3048 | 2743.2 | 914.4 | 914.4 | 228.6 | 114.3 | [1,3] | [1,0] | [0,0] | [0,0] | 0 | [41.35] | [1,76.2x152.4,0] | [22] | [0] | [0,0,0] | [0] | [0] | [0,0,0] | [0] | [1,3,0,0,0.38,10,0,Melment superplasticizer,0] | 200000 | 2 | 413.7 | [12.7] | [203.2] | [3] | [19.05] | [0] | [0] | 0 | 0 | 1S7 | 1 | 1862 | 0 | 197190 | 0 | 0 | [1] | [9.53] | [54.84] | [158.75] | [52.39] | 1 | 3 | 0 | 2 | 2 | 1 | 0 | 1 | 0 | 40.31 | 0 | 22 | 1 | 55.58 | 3 | 2 | 0 | 0 | 0.21 | 0 | 0 | 0 | 0
1667 | 17 | PP1S3 | 12 | 10.1061/(ASCE)0733-9445(1985)111:7(1602) | Static and Fatigue Tests on Partially Prestressed Beams | 1985 | Journal of Structural Engineering | United States | University of Michigan | Department of Civil Engineering | M.H. HarajlÃ­, A.E. Naaman | 3048 | 2743.2 | 914.4 | 914.4 | 228.6 | 114.3 | [1,3] | [1,0] | [0,0] | [0,0] | 0 | [41.35] | [1,76.2x152.4,0] | [22] | [0] | [0,0,0] | [0] | [0] | [0,0,0] | [0] | [1,3,0,0,0.38,10,0,Melment superplasticizer,0] | 200000 | 2 | 413.7 | [12.7] | [203.2] | [3] | [19.05] | [0] | [0] | 0 | 0 | 1S7 | 1 | 1862 | 0 | 197190 | 0 | 0 | [1] | [9.53] | [54.84] | [158.75] | [52.39] | 1 | 3 | 0 | 2 | 2 | 1 | 0 | 1 | 0 | 42.55 | 0 | 22 | 1 | 55.58 | 3 | 2 | 0 | 0 | 0.44 | 0 | 0 | 0 | 0
1668 | 17 | PP2S1 | 1 | 10.1061/(ASCE)0733-9445(1985)111:7(1602) | Static and Fatigue Tests on Partially Prestressed Beams | 1985 | Journal of Structural Engineering | United States | University of Michigan | Department of Civil Engineering | M.H. HarajlÃ­, A.E. Naaman | 3048 | 2743.2 | 914.4 | 914.4 | 228.6 | 114.3 | [1,3] | [1,0] | [0,0] | [0,0] | 0 | [45.34] | [1,76.2x152.4,0] | [15] | [0] | [0,0,0] | [0] | [0] | [0,0,0] | [0] | [1,3,0,0,0.38,10,0,Melment superplasticizer,0] | 200000 | 2 | 413.7 | [6.4] | [203.2] | [2] | [22.2] | [0] | [0] | 0 | 0 | 1S7 | 1 | 1724 | 0 | 193053 | 0 | 0 | [1] | [7.94] | [37.42] | [158.75] | [53.18] | 1 | 3 | 0 | 2 | 2 | 1 | 0 | 1 | 0 | 6.61 | 0 | 15 | 1 | 42.57 | 3 | 2 | 0 | 0 | 0.05 | 0 | 0 | 0 | 0
1669 | 17 | PP2S1 | 2 | 10.1061/(ASCE)0733-9445(1985)111:7(1602) | Static and Fatigue Tests on Partially Prestressed Beams | 1985 | Journal of Structural Engineering | United States | University of Michigan | Department of Civil Engineering | M.H. HarajlÃ­, A.E. Naaman | 3048 | 2743.2 | 914.4 | 914.4 | 228.6 | 114.3 | [1,3] | [1,0] | [0,0] | [0,0] | 0 | [45.34] | [1,76.2x152.4,0] | [15] | [0] | [0,0,0] | [0] | [0] | [0,0,0] | [0] | [1,3,0,0,0.38,10,0,Melment superplasticizer,0] | 200000 | 2 | 413.7 | [6.4] | [203.2] | [2] | [22.2] | [0] | [0] | 0 | 0 | 1S7 | 1 | 1724 | 0 | 193053 | 0 | 0 | [1] | [7.94] | [37.42] | [158.75] | [53.18] | 1 | 3 | 0 | 2 | 2 | 1 | 0 | 1 | 0 | 7.12 | 0 | 15 | 1 | 42.57 | 3 | 2 | 0 | 0 | 0.07 | 0 | 0 | 0 | 0
1670 | 17 | PP2S1 | 3 | 10.1061/(ASCE)0733-9445(1985)111:7(1602) | Static and Fatigue Tests on Partially Prestressed Beams | 1985 | Journal of Structural Engineering | United States | University of Michigan | Department of Civil Engineering | M.H. HarajlÃ­, A.E. Naaman | 3048 | 2743.2 | 914.4 | 914.4 | 228.6 | 114.3 | [1,3] | [1,0] | [0,0] | [0,0] | 0 | [45.34] | [1,76.2x152.4,0] | [15] | [0] | [0,0,0] | [0] | [0] | [0,0,0] | [0] | [1,3,0,0,0.38,10,0,Melment superplasticizer,0] | 200000 | 2 | 413.7 | [6.4] | [203.2] | [2] | [22.2] | [0] | [0] | 0 | 0 | 1S7 | 1 | 1724 | 0 | 193053 | 0 | 0 | [1] | [7.94] | [37.42] | [158.75] | [53.18] | 1 | 3 | 0 | 2 | 2 | 1 | 0 | 1 | 0 | 8.13 | 0 | 15 | 1 | 42.57 | 3 | 2 | 0 | 0 | 0.12 | 0 | 0 | 0 | 0
1671 | 17 | PP2S1 | 4 | 10.1061/(ASCE)0733-9445(1985)111:7(1602) | Static and Fatigue Tests on Partially Prestressed Beams | 1985 | Journal of Structural Engineering | United States | University of Michigan | Department of Civil Engineering | M.H. HarajlÃ­, A.E. Naaman | 3048 | 2743.2 | 914.4 | 914.4 | 228.6 | 114.3 | [1,3] | [1,0] | [0,0] | [0,0] | 0 | [45.34] | [1,76.2x152.4,0] | [15] | [0] | [0,0,0] | [0] | [0] | [0,0,0] | [0] | [1,3,0,0,0.38,10,0,Melment superplasticizer,0] | 200000 | 2 | 413.7 | [6.4] | [203.2] | [2] | [22.2] | [0] | [0] | 0 | 0 | 1S7 | 1 | 1724 | 0 | 193053 | 0 | 0 | [1] | [7.94] | [37.42] | [158.75] | [53.18] | 1 | 3 | 0 | 2 | 2 | 1 | 0 | 1 | 0 | 9.15 | 0 | 15 | 1 | 42.57 | 3 | 2 | 0 | 0 | 0.16 | 0 | 0 | 0 | 0
1672 | 17 | PP2S1 | 5 | 10.1061/(ASCE)0733-9445(1985)111:7(1602) | Static and Fatigue Tests on Partially Prestressed Beams | 1985 | Journal of Structural Engineering | United States | University of Michigan | Department of Civil Engineering | M.H. HarajlÃ­, A.E. Naaman | 3048 | 2743.2 | 914.4 | 914.4 | 228.6 | 114.3 | [1,3] | [1,0] | [0,0] | [0,0] | 0 | [45.34] | [1,76.2x152.4,0] | [15] | [0] | [0,0,0] | [0] | [0] | [0,0,0] | [0] | [1,3,0,0,0.38,10,0,Melment superplasticizer,0] | 200000 | 2 | 413.7 | [6.4] | [203.2] | [2] | [22.2] | [0] | [0] | 0 | 0 | 1S7 | 1 | 1724 | 0 | 193053 | 0 | 0 | [1] | [7.94] | [37.42] | [158.75] | [53.18] | 1 | 3 | 0 | 2 | 2 | 1 | 0 | 1 | 0 | 10.17 | 0 | 15 | 1 | 42.57 | 3 | 2 | 0 | 0 | 0.2 | 0 | 0 | 0 | 0
1673 | 17 | PP2S1 | 6 | 10.1061/(ASCE)0733-9445(1985)111:7(1602) | Static and Fatigue Tests on Partially Prestressed Beams | 1985 | Journal of Structural Engineering | United States | University of Michigan | Department of Civil Engineering | M.H. HarajlÃ­, A.E. Naaman | 3048 | 2743.2 | 914.4 | 914.4 | 228.6 | 114.3 | [1,3] | [1,0] | [0,0] | [0,0] | 0 | [45.34] | [1,76.2x152.4,0] | [15] | [0] | [0,0,0] | [0] | [0] | [0,0,0] | [0] | [1,3,0,0,0.38,10,0,Melment superplasticizer,0] | 200000 | 2 | 413.7 | [6.4] | [203.2] | [2] | [22.2] | [0] | [0] | 0 | 0 | 1S7 | 1 | 1724 | 0 | 193053 | 0 | 0 | [1] | [7.94] | [37.42] | [158.75] | [53.18] | 1 | 3 | 0 | 2 | 2 | 1 | 0 | 1 | 0 | 11.19 | 0 | 15 | 1 | 42.57 | 3 | 2 | 0 | 0 | 0.24 | 0 | 0 | 0 | 0
1674 | 17 | PP2S1 | 7 | 10.1061/(ASCE)0733-9445(1985)111:7(1602) | Static and Fatigue Tests on Partially Prestressed Beams | 1985 | Journal of Structural Engineering | United States | University of Michigan | Department of Civil Engineering | M.H. HarajlÃ­, A.E. Naaman | 3048 | 2743.2 | 914.4 | 914.4 | 228.6 | 114.3 | [1,3] | [1,0] | [0,0] | [0,0] | 0 | [45.34] | [1,76.2x152.4,0] | [15] | [0] | [0,0,0] | [0] | [0] | [0,0,0] | [0] | [1,3,0,0,0.38,10,0,Melment superplasticizer,0] | 200000 | 2 | 413.7 | [6.4] | [203.2] | [2] | [22.2] | [0] | [0] | 0 | 0 | 1S7 | 1 | 1724 | 0 | 193053 | 0 | 0 | [1] | [7.94] | [37.42] | [158.75] | [53.18] | 1 | 3 | 0 | 2 | 2 | 1 | 0 | 1 | 0 | 12.71 | 0 | 15 | 1 | 42.57 | 3 | 2 | 0 | 0 | 0.35 | 0 | 0 | 0 | 0
1675 | 17 | PP2S1 | 8 | 10.1061/(ASCE)0733-9445(1985)111:7(1602) | Static and Fatigue Tests on Partially Prestressed Beams | 1985 | Journal of Structural Engineering | United States | University of Michigan | Department of Civil Engineering | M.H. HarajlÃ­, A.E. Naaman | 3048 | 2743.2 | 914.4 | 914.4 | 228.6 | 114.3 | [1,3] | [1,0] | [0,0] | [0,0] | 0 | [45.34] | [1,76.2x152.4,0] | [15] | [0] | [0,0,0] | [0] | [0] | [0,0,0] | [0] | [1,3,0,0,0.38,10,0,Melment superplasticizer,0] | 200000 | 2 | 413.7 | [6.4] | [203.2] | [2] | [22.2] | [0] | [0] | 0 | 0 | 1S7 | 1 | 1724 | 0 | 193053 | 0 | 0 | [1] | [7.94] | [37.42] | [158.75] | [53.18] | 1 | 3 | 0 | 2 | 2 | 1 | 0 | 1 | 0 | 13.22 | 0 | 15 | 1 | 42.57 | 3 | 2 | 0 | 0 | 0.66 | 0 | 0 | 0 | 0
1676 | 17 | PP2S1 | 9 | 10.1061/(ASCE)0733-9445(1985)111:7(1602) | Static and Fatigue Tests on Partially Prestressed Beams | 1985 | Journal of Structural Engineering | United States | University of Michigan | Department of Civil Engineering | M.H. HarajlÃ­, A.E. Naaman | 3048 | 2743.2 | 914.4 | 914.4 | 228.6 | 114.3 | [1,3] | [1,0] | [0,0] | [0,0] | 0 | [45.34] | [1,76.2x152.4,0] | [15] | [0] | [0,0,0] | [0] | [0] | [0,0,0] | [0] | [1,3,0,0,0.38,10,0,Melment superplasticizer,0] | 200000 | 2 | 413.7 | [6.4] | [203.2] | [2] | [22.2] | [0] | [0] | 0 | 0 | 1S7 | 1 | 1724 | 0 | 193053 | 0 | 0 | [1] | [7.94] | [37.42] | [158.75] | [53.18] | 1 | 3 | 0 | 2 | 2 | 1 | 0 | 1 | 0 | 14.24 | 0 | 15 | 1 | 42.57 | 3 | 2 | 0 | 0 | 1.05 | 0 | 0 | 0 | 0
1677 | 17 | PP2S1 | 10 | 10.1061/(ASCE)0733-9445(1985)111:7(1602) | Static and Fatigue Tests on Partially Prestressed Beams | 1985 | Journal of Structural Engineering | United States | University of Michigan | Department of Civil Engineering | M.H. HarajlÃ­, A.E. Naaman | 3048 | 2743.2 | 914.4 | 914.4 | 228.6 | 114.3 | [1,3] | [1,0] | [0,0] | [0,0] | 0 | [45.34] | [1,76.2x152.4,0] | [15] | [0] | [0,0,0] | [0] | [0] | [0,0,0] | [0] | [1,3,0,0,0.38,10,0,Melment superplasticizer,0] | 200000 | 2 | 413.7 | [6.4] | [203.2] | [2] | [22.2] | [0] | [0] | 0 | 0 | 1S7 | 1 | 1724 | 0 | 193053 | 0 | 0 | [1] | [7.94] | [37.42] | [158.75] | [53.18] | 1 | 3 | 0 | 2 | 2 | 1 | 0 | 1 | 0 | 16.07 | 0 | 15 | 1 | 42.57 | 3 | 2 | 0 | 0 | 1.8 | 0 | 0 | 0 | 0
1678 | 17 | PP2S2 | 1 | 10.1061/(ASCE)0733-9445(1985)111:7(1602) | Static and Fatigue Tests on Partially Prestressed Beams | 1985 | Journal of Structural Engineering | United States | University of Michigan | Department of Civil Engineering | M.H. HarajlÃ­, A.E. Naaman | 3048 | 2743.2 | 914.4 | 914.4 | 228.6 | 114.3 | [1,3] | [1,0] | [0,0] | [0,0] | 0 | [36.47] | [1,76.2x152.4,0] | [30] | [0] | [0,0,0] | [0] | [0] | [0,0,0] | [0] | [1,3,0,0,0.38,10,0,Melment superplasticizer,0] | 200000 | 2 | 413.7 | [6.4] | [203.2] | [3] | [22.2] | [0] | [0] | 0 | 0 | 1S7 | 1 | 1862 | 0 | 197190 | 0 | 0 | [1] | [9.53] | [54.84] | [158.75] | [52.39] | 1 | 3 | 0 | 2 | 2 | 1 | 0 | 1 | 0 | 8.91 | 0 | 30 | 1 | 63.14 | 3 | 2 | 0 | 0 | 0.05 | 0 | 0 | 0 | 0
1679 | 17 | PP2S2 | 2 | 10.1061/(ASCE)0733-9445(1985)111:7(1602) | Static and Fatigue Tests on Partially Prestressed Beams | 1985 | Journal of Structural Engineering | United States | University of Michigan | Department of Civil Engineering | M.H. HarajlÃ­, A.E. Naaman | 3048 | 2743.2 | 914.4 | 914.4 | 228.6 | 114.3 | [1,3] | [1,0] | [0,0] | [0,0] | 0 | [36.47] | [1,76.2x152.4,0] | [30] | [0] | [0,0,0] | [0] | [0] | [0,0,0] | [0] | [1,3,0,0,0.38,10,0,Melment superplasticizer,0] | 200000 | 2 | 413.7 | [6.4] | [203.2] | [3] | [22.2] | [0] | [0] | 0 | 0 | 1S7 | 1 | 1862 | 0 | 197190 | 0 | 0 | [1] | [9.53] | [54.84] | [158.75] | [52.39] | 1 | 3 | 0 | 2 | 2 | 1 | 0 | 1 | 0 | 10.17 | 0 | 30 | 1 | 63.14 | 3 | 2 | 0 | 0 | 0.08 | 0 | 0 | 0 | 0
1680 | 17 | PP2S2 | 3 | 10.1061/(ASCE)0733-9445(1985)111:7(1602) | Static and Fatigue Tests on Partially Prestressed Beams | 1985 | Journal of Structural Engineering | United States | University of Michigan | Department of Civil Engineering | M.H. HarajlÃ­, A.E. Naaman | 3048 | 2743.2 | 914.4 | 914.4 | 228.6 | 114.3 | [1,3] | [1,0] | [0,0] | [0,0] | 0 | [36.47] | [1,76.2x152.4,0] | [30] | [0] | [0,0,0] | [0] | [0] | [0,0,0] | [0] | [1,3,0,0,0.38,10,0,Melment superplasticizer,0] | 200000 | 2 | 413.7 | [6.4] | [203.2] | [3] | [22.2] | [0] | [0] | 0 | 0 | 1S7 | 1 | 1862 | 0 | 197190 | 0 | 0 | [1] | [9.53] | [54.84] | [158.75] | [52.39] | 1 | 3 | 0 | 2 | 2 | 1 | 0 | 1 | 0 | 12.71 | 0 | 30 | 1 | 63.14 | 3 | 2 | 0 | 0 | 0.15 | 0 | 0 | 0 | 0
1681 | 17 | PP2S2 | 4 | 10.1061/(ASCE)0733-9445(1985)111:7(1602) | Static and Fatigue Tests on Partially Prestressed Beams | 1985 | Journal of Structural Engineering | United States | University of Michigan | Department of Civil Engineering | M.H. HarajlÃ­, A.E. Naaman | 3048 | 2743.2 | 914.4 | 914.4 | 228.6 | 114.3 | [1,3] | [1,0] | [0,0] | [0,0] | 0 | [36.47] | [1,76.2x152.4,0] | [30] | [0] | [0,0,0] | [0] | [0] | [0,0,0] | [0] | [1,3,0,0,0.38,10,0,Melment superplasticizer,0] | 200000 | 2 | 413.7 | [6.4] | [203.2] | [3] | [22.2] | [0] | [0] | 0 | 0 | 1S7 | 1 | 1862 | 0 | 197190 | 0 | 0 | [1] | [9.53] | [54.84] | [158.75] | [52.39] | 1 | 3 | 0 | 2 | 2 | 1 | 0 | 1 | 0 | 15.25 | 0 | 30 | 1 | 63.14 | 3 | 2 | 0 | 0 | 0.22 | 0 | 0 | 0 | 0
1682 | 17 | PP2S2 | 5 | 10.1061/(ASCE)0733-9445(1985)111:7(1602) | Static and Fatigue Tests on Partially Prestressed Beams | 1985 | Journal of Structural Engineering | United States | University of Michigan | Department of Civil Engineering | M.H. HarajlÃ­, A.E. Naaman | 3048 | 2743.2 | 914.4 | 914.4 | 228.6 | 114.3 | [1,3] | [1,0] | [0,0] | [0,0] | 0 | [36.47] | [1,76.2x152.4,0] | [30] | [0] | [0,0,0] | [0] | [0] | [0,0,0] | [0] | [1,3,0,0,0.38,10,0,Melment superplasticizer,0] | 200000 | 2 | 413.7 | [6.4] | [203.2] | [3] | [22.2] | [0] | [0] | 0 | 0 | 1S7 | 1 | 1862 | 0 | 197190 | 0 | 0 | [1] | [9.53] | [54.84] | [158.75] | [52.39] | 1 | 3 | 0 | 2 | 2 | 1 | 0 | 1 | 0 | 17.8 | 0 | 30 | 1 | 63.14 | 3 | 2 | 0 | 0 | 0.35 | 0 | 0 | 0 | 0
1683 | 17 | PP2S2 | 6 | 10.1061/(ASCE)0733-9445(1985)111:7(1602) | Static and Fatigue Tests on Partially Prestressed Beams | 1985 | Journal of Structural Engineering | United States | University of Michigan | Department of Civil Engineering | M.H. HarajlÃ­, A.E. Naaman | 3048 | 2743.2 | 914.4 | 914.4 | 228.6 | 114.3 | [1,3] | [1,0] | [0,0] | [0,0] | 0 | [36.47] | [1,76.2x152.4,0] | [30] | [0] | [0,0,0] | [0] | [0] | [0,0,0] | [0] | [1,3,0,0,0.38,10,0,Melment superplasticizer,0] | 200000 | 2 | 413.7 | [6.4] | [203.2] | [3] | [22.2] | [0] | [0] | 0 | 0 | 1S7 | 1 | 1862 | 0 | 197190 | 0 | 0 | [1] | [9.53] | [54.84] | [158.75] | [52.39] | 1 | 3 | 0 | 2 | 2 | 1 | 0 | 1 | 0 | 19.08 | 0 | 30 | 1 | 63.14 | 3 | 2 | 0 | 0 | 0.59 | 0 | 0 | 0 | 0
1684 | 17 | PP2S2 | 7 | 10.1061/(ASCE)0733-9445(1985)111:7(1602) | Static and Fatigue Tests on Partially Prestressed Beams | 1985 | Journal of Structural Engineering | United States | University of Michigan | Department of Civil Engineering | M.H. HarajlÃ­, A.E. Naaman | 3048 | 2743.2 | 914.4 | 914.4 | 228.6 | 114.3 | [1,3] | [1,0] | [0,0] | [0,0] | 0 | [36.47] | [1,76.2x152.4,0] | [30] | [0] | [0,0,0] | [0] | [0] | [0,0,0] | [0] | [1,3,0,0,0.38,10,0,Melment superplasticizer,0] | 200000 | 2 | 413.7 | [6.4] | [203.2] | [3] | [22.2] | [0] | [0] | 0 | 0 | 1S7 | 1 | 1862 | 0 | 197190 | 0 | 0 | [1] | [9.53] | [54.84] | [158.75] | [52.39] | 1 | 3 | 0 | 2 | 2 | 1 | 0 | 1 | 0 | 20.5 | 0 | 30 | 1 | 63.14 | 3 | 2 | 0 | 0 | 0.78 | 0 | 0 | 0 | 0
1685 | 17 | PP2S2 | 8 | 10.1061/(ASCE)0733-9445(1985)111:7(1602) | Static and Fatigue Tests on Partially Prestressed Beams | 1985 | Journal of Structural Engineering | United States | University of Michigan | Department of Civil Engineering | M.H. HarajlÃ­, A.E. Naaman | 3048 | 2743.2 | 914.4 | 914.4 | 228.6 | 114.3 | [1,3] | [1,0] | [0,0] | [0,0] | 0 | [36.47] | [1,76.2x152.4,0] | [30] | [0] | [0,0,0] | [0] | [0] | [0,0,0] | [0] | [1,3,0,0,0.38,10,0,Melment superplasticizer,0] | 200000 | 2 | 413.7 | [6.4] | [203.2] | [3] | [22.2] | [0] | [0] | 0 | 0 | 1S7 | 1 | 1862 | 0 | 197190 | 0 | 0 | [1] | [9.53] | [54.84] | [158.75] | [52.39] | 1 | 3 | 0 | 2 | 2 | 1 | 0 | 1 | 0 | 22.03 | 0 | 30 | 1 | 63.14 | 3 | 2 | 0 | 0 | 1 | 0 | 0 | 0 | 0
1686 | 17 | PP2S2 | 9 | 10.1061/(ASCE)0733-9445(1985)111:7(1602) | Static and Fatigue Tests on Partially Prestressed Beams | 1985 | Journal of Structural Engineering | United States | University of Michigan | Department of Civil Engineering | M.H. HarajlÃ­, A.E. Naaman | 3048 | 2743.2 | 914.4 | 914.4 | 228.6 | 114.3 | [1,3] | [1,0] | [0,0] | [0,0] | 0 | [36.47] | [1,76.2x152.4,0] | [30] | [0] | [0,0,0] | [0] | [0] | [0,0,0] | [0] | [1,3,0,0,0.38,10,0,Melment superplasticizer,0] | 200000 | 2 | 413.7 | [6.4] | [203.2] | [3] | [22.2] | [0] | [0] | 0 | 0 | 1S7 | 1 | 1862 | 0 | 197190 | 0 | 0 | [1] | [9.53] | [54.84] | [158.75] | [52.39] | 1 | 3 | 0 | 2 | 2 | 1 | 0 | 1 | 0 | 22.84 | 0 | 30 | 1 | 63.14 | 3 | 2 | 0 | 0 | 1.15 | 0 | 0 | 0 | 0
1687 | 17 | PP2S2 | 10 | 10.1061/(ASCE)0733-9445(1985)111:7(1602) | Static and Fatigue Tests on Partially Prestressed Beams | 1985 | Journal of Structural Engineering | United States | University of Michigan | Department of Civil Engineering | M.H. HarajlÃ­, A.E. Naaman | 3048 | 2743.2 | 914.4 | 914.4 | 228.6 | 114.3 | [1,3] | [1,0] | [0,0] | [0,0] | 0 | [36.47] | [1,76.2x152.4,0] | [30] | [0] | [0,0,0] | [0] | [0] | [0,0,0] | [0] | [1,3,0,0,0.38,10,0,Melment superplasticizer,0] | 200000 | 2 | 413.7 | [6.4] | [203.2] | [3] | [22.2] | [0] | [0] | 0 | 0 | 1S7 | 1 | 1862 | 0 | 197190 | 0 | 0 | [1] | [9.53] | [54.84] | [158.75] | [52.39] | 1 | 3 | 0 | 2 | 2 | 1 | 0 | 1 | 0 | 23.55 | 0 | 30 | 1 | 63.14 | 3 | 2 | 0 | 0 | 1.42 | 0 | 0 | 0 | 0
1688 | 17 | PP2S2 | 11 | 10.1061/(ASCE)0733-9445(1985)111:7(1602) | Static and Fatigue Tests on Partially Prestressed Beams | 1985 | Journal of Structural Engineering | United States | University of Michigan | Department of Civil Engineering | M.H. HarajlÃ­, A.E. Naaman | 3048 | 2743.2 | 914.4 | 914.4 | 228.6 | 114.3 | [1,3] | [1,0] | [0,0] | [0,0] | 0 | [36.47] | [1,76.2x152.4,0] | [30] | [0] | [0,0,0] | [0] | [0] | [0,0,0] | [0] | [1,3,0,0,0.38,10,0,Melment superplasticizer,0] | 200000 | 2 | 413.7 | [6.4] | [203.2] | [3] | [22.2] | [0] | [0] | 0 | 0 | 1S7 | 1 | 1862 | 0 | 197190 | 0 | 0 | [1] | [9.53] | [54.84] | [158.75] | [52.39] | 1 | 3 | 0 | 2 | 2 | 1 | 0 | 1 | 0 | 23.59 | 0 | 30 | 1 | 63.14 | 3 | 2 | 0 | 0 | 1.61 | 0 | 0 | 0 | 0
1689 | 17 | PP2S3 | 1 | 10.1061/(ASCE)0733-9445(1985)111:7(1602) | Static and Fatigue Tests on Partially Prestressed Beams | 1985 | Journal of Structural Engineering | United States | University of Michigan | Department of Civil Engineering | M.H. HarajlÃ­, A.E. Naaman | 3048 | 2743.2 | 914.4 | 914.4 | 228.6 | 114.3 | [1,3] | [1,0] | [0,0] | [0,0] | 0 | [42.75] | [1,76.2x152.4,0] | [25] | [0] | [0,0,0] | [0] | [0] | [0,0,0] | [0] | [1,3,0,0,0.38,10,0,Melment superplasticizer,0] | 200000 | 2 | 413.7 | [9.525] | [203.2] | [2] | [20.64] | [0] | [0] | 0 | 0 | 1S7 | 1 | 1862 | 0 | 197190 | 0 | 0 | [2] | [9.53] | [54.84] | [158.75] | [20.64] | 1 | 3 | 0 | 2 | 2 | 1 | 0 | 1 | 0 | 12.71 | 0 | 25 | 1 | 100.58 | 3 | 2 | 0 | 0 | 0.05 | 0 | 0 | 0 | 0
1690 | 17 | PP2S3 | 2 | 10.1061/(ASCE)0733-9445(1985)111:7(1602) | Static and Fatigue Tests on Partially Prestressed Beams | 1985 | Journal of Structural Engineering | United States | University of Michigan | Department of Civil Engineering | M.H. HarajlÃ­, A.E. Naaman | 3048 | 2743.2 | 914.4 | 914.4 | 228.6 | 114.3 | [1,3] | [1,0] | [0,0] | [0,0] | 0 | [42.75] | [1,76.2x152.4,0] | [25] | [0] | [0,0,0] | [0] | [0] | [0,0,0] | [0] | [1,3,0,0,0.38,10,0,Melment superplasticizer,0] | 200000 | 2 | 413.7 | [9.525] | [203.2] | [2] | [20.64] | [0] | [0] | 0 | 0 | 1S7 | 1 | 1862 | 0 | 197190 | 0 | 0 | [2] | [9.53] | [54.84] | [158.75] | [20.64] | 1 | 3 | 0 | 2 | 2 | 1 | 0 | 1 | 0 | 15.25 | 0 | 25 | 1 | 100.58 | 3 | 2 | 0 | 0 | 0.08 | 0 | 0 | 0 | 0
1691 | 17 | PP2S3 | 3 | 10.1061/(ASCE)0733-9445(1985)111:7(1602) | Static and Fatigue Tests on Partially Prestressed Beams | 1985 | Journal of Structural Engineering | United States | University of Michigan | Department of Civil Engineering | M.H. HarajlÃ­, A.E. Naaman | 3048 | 2743.2 | 914.4 | 914.4 | 228.6 | 114.3 | [1,3] | [1,0] | [0,0] | [0,0] | 0 | [42.75] | [1,76.2x152.4,0] | [25] | [0] | [0,0,0] | [0] | [0] | [0,0,0] | [0] | [1,3,0,0,0.38,10,0,Melment superplasticizer,0] | 200000 | 2 | 413.7 | [9.525] | [203.2] | [2] | [20.64] | [0] | [0] | 0 | 0 | 1S7 | 1 | 1862 | 0 | 197190 | 0 | 0 | [2] | [9.53] | [54.84] | [158.75] | [20.64] | 1 | 3 | 0 | 2 | 2 | 1 | 0 | 1 | 0 | 17.8 | 0 | 25 | 1 | 100.58 | 3 | 2 | 0 | 0 | 0.13 | 0 | 0 | 0 | 0
1692 | 17 | PP2S3 | 4 | 10.1061/(ASCE)0733-9445(1985)111:7(1602) | Static and Fatigue Tests on Partially Prestressed Beams | 1985 | Journal of Structural Engineering | United States | University of Michigan | Department of Civil Engineering | M.H. HarajlÃ­, A.E. Naaman | 3048 | 2743.2 | 914.4 | 914.4 | 228.6 | 114.3 | [1,3] | [1,0] | [0,0] | [0,0] | 0 | [42.75] | [1,76.2x152.4,0] | [25] | [0] | [0,0,0] | [0] | [0] | [0,0,0] | [0] | [1,3,0,0,0.38,10,0,Melment superplasticizer,0] | 200000 | 2 | 413.7 | [9.525] | [203.2] | [2] | [20.64] | [0] | [0] | 0 | 0 | 1S7 | 1 | 1862 | 0 | 197190 | 0 | 0 | [2] | [9.53] | [54.84] | [158.75] | [20.64] | 1 | 3 | 0 | 2 | 2 | 1 | 0 | 1 | 0 | 20.34 | 0 | 25 | 1 | 100.58 | 3 | 2 | 0 | 0 | 0.16 | 0 | 0 | 0 | 0
1693 | 17 | PP2S3 | 5 | 10.1061/(ASCE)0733-9445(1985)111:7(1602) | Static and Fatigue Tests on Partially Prestressed Beams | 1985 | Journal of Structural Engineering | United States | University of Michigan | Department of Civil Engineering | M.H. HarajlÃ­, A.E. Naaman | 3048 | 2743.2 | 914.4 | 914.4 | 228.6 | 114.3 | [1,3] | [1,0] | [0,0] | [0,0] | 0 | [42.75] | [1,76.2x152.4,0] | [25] | [0] | [0,0,0] | [0] | [0] | [0,0,0] | [0] | [1,3,0,0,0.38,10,0,Melment superplasticizer,0] | 200000 | 2 | 413.7 | [9.525] | [203.2] | [2] | [20.64] | [0] | [0] | 0 | 0 | 1S7 | 1 | 1862 | 0 | 197190 | 0 | 0 | [2] | [9.53] | [54.84] | [158.75] | [20.64] | 1 | 3 | 0 | 2 | 2 | 1 | 0 | 1 | 0 | 25.42 | 0 | 25 | 1 | 100.58 | 3 | 2 | 0 | 0 | 0.22 | 0 | 0 | 0 | 0
1694 | 17 | PP2S3 | 6 | 10.1061/(ASCE)0733-9445(1985)111:7(1602) | Static and Fatigue Tests on Partially Prestressed Beams | 1985 | Journal of Structural Engineering | United States | University of Michigan | Department of Civil Engineering | M.H. HarajlÃ­, A.E. Naaman | 3048 | 2743.2 | 914.4 | 914.4 | 228.6 | 114.3 | [1,3] | [1,0] | [0,0] | [0,0] | 0 | [42.75] | [1,76.2x152.4,0] | [25] | [0] | [0,0,0] | [0] | [0] | [0,0,0] | [0] | [1,3,0,0,0.38,10,0,Melment superplasticizer,0] | 200000 | 2 | 413.7 | [9.525] | [203.2] | [2] | [20.64] | [0] | [0] | 0 | 0 | 1S7 | 1 | 1862 | 0 | 197190 | 0 | 0 | [2] | [9.53] | [54.84] | [158.75] | [20.64] | 1 | 3 | 0 | 2 | 2 | 1 | 0 | 1 | 0 | 27.96 | 0 | 25 | 1 | 100.58 | 3 | 2 | 0 | 0 | 0.25 | 0 | 0 | 0 | 0
1695 | 17 | PP2S3 | 7 | 10.1061/(ASCE)0733-9445(1985)111:7(1602) | Static and Fatigue Tests on Partially Prestressed Beams | 1985 | Journal of Structural Engineering | United States | University of Michigan | Department of Civil Engineering | M.H. HarajlÃ­, A.E. Naaman | 3048 | 2743.2 | 914.4 | 914.4 | 228.6 | 114.3 | [1,3] | [1,0] | [0,0] | [0,0] | 0 | [42.75] | [1,76.2x152.4,0] | [25] | [0] | [0,0,0] | [0] | [0] | [0,0,0] | [0] | [1,3,0,0,0.38,10,0,Melment superplasticizer,0] | 200000 | 2 | 413.7 | [9.525] | [203.2] | [2] | [20.64] | [0] | [0] | 0 | 0 | 1S7 | 1 | 1862 | 0 | 197190 | 0 | 0 | [2] | [9.53] | [54.84] | [158.75] | [20.64] | 1 | 3 | 0 | 2 | 2 | 1 | 0 | 1 | 0 | 30.51 | 0 | 25 | 1 | 100.58 | 3 | 2 | 0 | 0 | 0.29 | 0 | 0 | 0 | 0
1696 | 17 | PP2S3 | 8 | 10.1061/(ASCE)0733-9445(1985)111:7(1602) | Static and Fatigue Tests on Partially Prestressed Beams | 1985 | Journal of Structural Engineering | United States | University of Michigan | Department of Civil Engineering | M.H. HarajlÃ­, A.E. Naaman | 3048 | 2743.2 | 914.4 | 914.4 | 228.6 | 114.3 | [1,3] | [1,0] | [0,0] | [0,0] | 0 | [42.75] | [1,76.2x152.4,0] | [25] | [0] | [0,0,0] | [0] | [0] | [0,0,0] | [0] | [1,3,0,0,0.38,10,0,Melment superplasticizer,0] | 200000 | 2 | 413.7 | [9.525] | [203.2] | [2] | [20.64] | [0] | [0] | 0 | 0 | 1S7 | 1 | 1862 | 0 | 197190 | 0 | 0 | [2] | [9.53] | [54.84] | [158.75] | [20.64] | 1 | 3 | 0 | 2 | 2 | 1 | 0 | 1 | 0 | 33.05 | 0 | 25 | 1 | 100.58 | 3 | 2 | 0 | 0 | 0.36 | 0 | 0 | 0 | 0
1697 | 17 | PP2S3 | 9 | 10.1061/(ASCE)0733-9445(1985)111:7(1602) | Static and Fatigue Tests on Partially Prestressed Beams | 1985 | Journal of Structural Engineering | United States | University of Michigan | Department of Civil Engineering | M.H. HarajlÃ­, A.E. Naaman | 3048 | 2743.2 | 914.4 | 914.4 | 228.6 | 114.3 | [1,3] | [1,0] | [0,0] | [0,0] | 0 | [42.75] | [1,76.2x152.4,0] | [25] | [0] | [0,0,0] | [0] | [0] | [0,0,0] | [0] | [1,3,0,0,0.38,10,0,Melment superplasticizer,0] | 200000 | 2 | 413.7 | [9.525] | [203.2] | [2] | [20.64] | [0] | [0] | 0 | 0 | 1S7 | 1 | 1862 | 0 | 197190 | 0 | 0 | [2] | [9.53] | [54.84] | [158.75] | [20.64] | 1 | 3 | 0 | 2 | 2 | 1 | 0 | 1 | 0 | 34.33 | 0 | 25 | 1 | 100.58 | 3 | 2 | 0 | 0 | 0.47 | 0 | 0 | 0 | 0
1698 | 17 | PS1 | 1 | 10.1061/(ASCE)0733-9445(1985)111:7(1602) | Static and Fatigue Tests on Partially Prestressed Beams | 1985 | Journal of Structural Engineering | United States | University of Michigan | Department of Civil Engineering | M.H. HarajlÃ­, A.E. Naaman | 3048 | 2743.2 | 914.4 | 914.4 | 228.6 | 114.3 | [1,3] | [1,0] | [0,0] | [0,0] | 0 | [38.4] | [1,76.2x152.4,0] | [28] | [0] | [0,0,0] | [0] | [0] | [0,0,0] | [0] | [1,3,0,0,0.38,10,0,Melment superplasticizer,0] | 0 | 0 | 0 | [0] | [0] | [0] | [0] | [0] | [0] | 0 | 0 | 1S7 | 1 | 1862 | 0 | 197190 | 0 | 0 | [1] | [9.53] | [54.84] | [158.75] | [52.39] | 1 | 3 | 0 | 2 | 2 | 1 | 0 | 1 | 0 | 8.13 | 0 | 28 | 1 | 63.9 | 3 | 2 | 0 | 0 | 0.04 | 0 | 0 | 0 | 0
1699 | 17 | PS1 | 2 | 10.1061/(ASCE)0733-9445(1985)111:7(1602) | Static and Fatigue Tests on Partially Prestressed Beams | 1985 | Journal of Structural Engineering | United States | University of Michigan | Department of Civil Engineering | M.H. HarajlÃ­, A.E. Naaman | 3048 | 2743.2 | 914.4 | 914.4 | 228.6 | 114.3 | [1,3] | [1,0] | [0,0] | [0,0] | 0 | [38.4] | [1,76.2x152.4,0] | [28] | [0] | [0,0,0] | [0] | [0] | [0,0,0] | [0] | [1,3,0,0,0.38,10,0,Melment superplasticizer,0] | 0 | 0 | 0 | [0] | [0] | [0] | [0] | [0] | [0] | 0 | 0 | 1S7 | 1 | 1862 | 0 | 197190 | 0 | 0 | [1] | [9.53] | [54.84] | [158.75] | [52.39] | 1 | 3 | 0 | 2 | 2 | 1 | 0 | 1 | 0 | 9.15 | 0 | 28 | 1 | 63.9 | 3 | 2 | 0 | 0 | 0.1 | 0 | 0 | 0 | 0
1700 | 17 | PS1 | 3 | 10.1061/(ASCE)0733-9445(1985)111:7(1602) | Static and Fatigue Tests on Partially Prestressed Beams | 1985 | Journal of Structural Engineering | United States | University of Michigan | Department of Civil Engineering | M.H. HarajlÃ­, A.E. Naaman | 3048 | 2743.2 | 914.4 | 914.4 | 228.6 | 114.3 | [1,3] | [1,0] | [0,0] | [0,0] | 0 | [38.4] | [1,76.2x152.4,0] | [28] | [0] | [0,0,0] | [0] | [0] | [0,0,0] | [0] | [1,3,0,0,0.38,10,0,Melment superplasticizer,0] | 0 | 0 | 0 | [0] | [0] | [0] | [0] | [0] | [0] | 0 | 0 | 1S7 | 1 | 1862 | 0 | 197190 | 0 | 0 | [1] | [9.53] | [54.84] | [158.75] | [52.39] | 1 | 3 | 0 | 2 | 2 | 1 | 0 | 1 | 0 | 9.66 | 0 | 28 | 1 | 63.9 | 3 | 2 | 0 | 0 | 0.14 | 0 | 0 | 0 | 0
1701 | 17 | PS1 | 4 | 10.1061/(ASCE)0733-9445(1985)111:7(1602) | Static and Fatigue Tests on Partially Prestressed Beams | 1985 | Journal of Structural Engineering | United States | University of Michigan | Department of Civil Engineering | M.H. HarajlÃ­, A.E. Naaman | 3048 | 2743.2 | 914.4 | 914.4 | 228.6 | 114.3 | [1,3] | [1,0] | [0,0] | [0,0] | 0 | [38.4] | [1,76.2x152.4,0] | [28] | [0] | [0,0,0] | [0] | [0] | [0,0,0] | [0] | [1,3,0,0,0.38,10,0,Melment superplasticizer,0] | 0 | 0 | 0 | [0] | [0] | [0] | [0] | [0] | [0] | 0 | 0 | 1S7 | 1 | 1862 | 0 | 197190 | 0 | 0 | [1] | [9.53] | [54.84] | [158.75] | [52.39] | 1 | 3 | 0 | 2 | 2 | 1 | 0 | 1 | 0 | 10.17 | 0 | 28 | 1 | 63.9 | 3 | 2 | 0 | 0 | 0.26 | 0 | 0 | 0 | 0
1702 | 17 | PS1 | 5 | 10.1061/(ASCE)0733-9445(1985)111:7(1602) | Static and Fatigue Tests on Partially Prestressed Beams | 1985 | Journal of Structural Engineering | United States | University of Michigan | Department of Civil Engineering | M.H. HarajlÃ­, A.E. Naaman | 3048 | 2743.2 | 914.4 | 914.4 | 228.6 | 114.3 | [1,3] | [1,0] | [0,0] | [0,0] | 0 | [38.4] | [1,76.2x152.4,0] | [28] | [0] | [0,0,0] | [0] | [0] | [0,0,0] | [0] | [1,3,0,0,0.38,10,0,Melment superplasticizer,0] | 0 | 0 | 0 | [0] | [0] | [0] | [0] | [0] | [0] | 0 | 0 | 1S7 | 1 | 1862 | 0 | 197190 | 0 | 0 | [1] | [9.53] | [54.84] | [158.75] | [52.39] | 1 | 3 | 0 | 2 | 2 | 1 | 0 | 1 | 0 | 11.19 | 0 | 28 | 1 | 63.9 | 3 | 2 | 0 | 0 | 0.46 | 0 | 0 | 0 | 0
1703 | 17 | PS1 | 6 | 10.1061/(ASCE)0733-9445(1985)111:7(1602) | Static and Fatigue Tests on Partially Prestressed Beams | 1985 | Journal of Structural Engineering | United States | University of Michigan | Department of Civil Engineering | M.H. HarajlÃ­, A.E. Naaman | 3048 | 2743.2 | 914.4 | 914.4 | 228.6 | 114.3 | [1,3] | [1,0] | [0,0] | [0,0] | 0 | [38.4] | [1,76.2x152.4,0] | [28] | [0] | [0,0,0] | [0] | [0] | [0,0,0] | [0] | [1,3,0,0,0.38,10,0,Melment superplasticizer,0] | 0 | 0 | 0 | [0] | [0] | [0] | [0] | [0] | [0] | 0 | 0 | 1S7 | 1 | 1862 | 0 | 197190 | 0 | 0 | [1] | [9.53] | [54.84] | [158.75] | [52.39] | 1 | 3 | 0 | 2 | 2 | 1 | 0 | 1 | 0 | 12.2 | 0 | 28 | 1 | 63.9 | 3 | 2 | 0 | 0 | 0.68 | 0 | 0 | 0 | 0
1704 | 17 | PS1 | 7 | 10.1061/(ASCE)0733-9445(1985)111:7(1602) | Static and Fatigue Tests on Partially Prestressed Beams | 1985 | Journal of Structural Engineering | United States | University of Michigan | Department of Civil Engineering | M.H. HarajlÃ­, A.E. Naaman | 3048 | 2743.2 | 914.4 | 914.4 | 228.6 | 114.3 | [1,3] | [1,0] | [0,0] | [0,0] | 0 | [38.4] | [1,76.2x152.4,0] | [28] | [0] | [0,0,0] | [0] | [0] | [0,0,0] | [0] | [1,3,0,0,0.38,10,0,Melment superplasticizer,0] | 0 | 0 | 0 | [0] | [0] | [0] | [0] | [0] | [0] | 0 | 0 | 1S7 | 1 | 1862 | 0 | 197190 | 0 | 0 | [1] | [9.53] | [54.84] | [158.75] | [52.39] | 1 | 3 | 0 | 2 | 2 | 1 | 0 | 1 | 0 | 13.22 | 0 | 28 | 1 | 63.9 | 3 | 2 | 0 | 0 | 0.89 | 0 | 0 | 0 | 0
1705 | 17 | PS1 | 8 | 10.1061/(ASCE)0733-9445(1985)111:7(1602) | Static and Fatigue Tests on Partially Prestressed Beams | 1985 | Journal of Structural Engineering | United States | University of Michigan | Department of Civil Engineering | M.H. HarajlÃ­, A.E. Naaman | 3048 | 2743.2 | 914.4 | 914.4 | 228.6 | 114.3 | [1,3] | [1,0] | [0,0] | [0,0] | 0 | [38.4] | [1,76.2x152.4,0] | [28] | [0] | [0,0,0] | [0] | [0] | [0,0,0] | [0] | [1,3,0,0,0.38,10,0,Melment superplasticizer,0] | 0 | 0 | 0 | [0] | [0] | [0] | [0] | [0] | [0] | 0 | 0 | 1S7 | 1 | 1862 | 0 | 197190 | 0 | 0 | [1] | [9.53] | [54.84] | [158.75] | [52.39] | 1 | 3 | 0 | 2 | 2 | 1 | 0 | 1 | 0 | 14.24 | 0 | 28 | 1 | 63.9 | 3 | 2 | 0 | 0 | 1.08 | 0 | 0 | 0 | 0
1706 | 17 | PS1 | 9 | 10.1061/(ASCE)0733-9445(1985)111:7(1602) | Static and Fatigue Tests on Partially Prestressed Beams | 1985 | Journal of Structural Engineering | United States | University of Michigan | Department of Civil Engineering | M.H. HarajlÃ­, A.E. Naaman | 3048 | 2743.2 | 914.4 | 914.4 | 228.6 | 114.3 | [1,3] | [1,0] | [0,0] | [0,0] | 0 | [38.4] | [1,76.2x152.4,0] | [28] | [0] | [0,0,0] | [0] | [0] | [0,0,0] | [0] | [1,3,0,0,0.38,10,0,Melment superplasticizer,0] | 0 | 0 | 0 | [0] | [0] | [0] | [0] | [0] | [0] | 0 | 0 | 1S7 | 1 | 1862 | 0 | 197190 | 0 | 0 | [1] | [9.53] | [54.84] | [158.75] | [52.39] | 1 | 3 | 0 | 2 | 2 | 1 | 0 | 1 | 0 | 15.05 | 0 | 28 | 1 | 63.9 | 3 | 2 | 0 | 0 | 1.28 | 0 | 0 | 0 | 0
1707 | 17 | PS1 | 10 | 10.1061/(ASCE)0733-9445(1985)111:7(1602) | Static and Fatigue Tests on Partially Prestressed Beams | 1985 | Journal of Structural Engineering | United States | University of Michigan | Department of Civil Engineering | M.H. HarajlÃ­, A.E. Naaman | 3048 | 2743.2 | 914.4 | 914.4 | 228.6 | 114.3 | [1,3] | [1,0] | [0,0] | [0,0] | 0 | [38.4] | [1,76.2x152.4,0] | [28] | [0] | [0,0,0] | [0] | [0] | [0,0,0] | [0] | [1,3,0,0,0.38,10,0,Melment superplasticizer,0] | 0 | 0 | 0 | [0] | [0] | [0] | [0] | [0] | [0] | 0 | 0 | 1S7 | 1 | 1862 | 0 | 197190 | 0 | 0 | [1] | [9.53] | [54.84] | [158.75] | [52.39] | 1 | 3 | 0 | 2 | 2 | 1 | 0 | 1 | 0 | 16.11 | 0 | 28 | 1 | 63.9 | 3 | 2 | 0 | 0 | 1.92 | 0 | 0 | 0 | 0
1708 | 17 | PS1 | 11 | 10.1061/(ASCE)0733-9445(1985)111:7(1602) | Static and Fatigue Tests on Partially Prestressed Beams | 1985 | Journal of Structural Engineering | United States | University of Michigan | Department of Civil Engineering | M.H. HarajlÃ­, A.E. Naaman | 3048 | 2743.2 | 914.4 | 914.4 | 228.6 | 114.3 | [1,3] | [1,0] | [0,0] | [0,0] | 0 | [38.4] | [1,76.2x152.4,0] | [28] | [0] | [0,0,0] | [0] | [0] | [0,0,0] | [0] | [1,3,0,0,0.38,10,0,Melment superplasticizer,0] | 0 | 0 | 0 | [0] | [0] | [0] | [0] | [0] | [0] | 0 | 0 | 1S7 | 1 | 1862 | 0 | 197190 | 0 | 0 | [1] | [9.53] | [54.84] | [158.75] | [52.39] | 1 | 3 | 0 | 2 | 2 | 1 | 0 | 1 | 0 | 16.64 | 0 | 28 | 1 | 63.9 | 3 | 2 | 0 | 0 | 2.36 | 0 | 0 | 0 | 0
1709 | 17 | PS2 | 1 | 10.1061/(ASCE)0733-9445(1985)111:7(1602) | Static and Fatigue Tests on Partially Prestressed Beams | 1985 | Journal of Structural Engineering | United States | University of Michigan | Department of Civil Engineering | M.H. HarajlÃ­, A.E. Naaman | 3048 | 2743.2 | 914.4 | 914.4 | 228.6 | 114.3 | [1,3] | [1,0] | [0,0] | [0,0] | 0 | [36.54] | [1,76.2x152.4,0] | [30] | [0] | [0,0,0] | [0] | [0] | [0,0,0] | [0] | [1,3,0,0,0.38,10,0,Melment superplasticizer,0] | 0 | 0 | 0 | [0] | [0] | [0] | [0] | [0] | [0] | 0 | 0 | 1S7 | 1 | 1862 | 0 | 197190 | 0 | 0 | [2] | [9.53] | [54.84] | [158.75] | [20.64] | 1 | 3 | 0 | 2 | 2 | 1 | 0 | 1 | 0 | 12.32 | 0 | 30 | 1 | 103.6 | 3 | 2 | 0 | 0 | 0.05 | 0 | 0 | 0 | 0
1710 | 17 | PS2 | 2 | 10.1061/(ASCE)0733-9445(1985)111:7(1602) | Static and Fatigue Tests on Partially Prestressed Beams | 1985 | Journal of Structural Engineering | United States | University of Michigan | Department of Civil Engineering | M.H. HarajlÃ­, A.E. Naaman | 3048 | 2743.2 | 914.4 | 914.4 | 228.6 | 114.3 | [1,3] | [1,0] | [0,0] | [0,0] | 0 | [36.54] | [1,76.2x152.4,0] | [30] | [0] | [0,0,0] | [0] | [0] | [0,0,0] | [0] | [1,3,0,0,0.38,10,0,Melment superplasticizer,0] | 0 | 0 | 0 | [0] | [0] | [0] | [0] | [0] | [0] | 0 | 0 | 1S7 | 1 | 1862 | 0 | 197190 | 0 | 0 | [2] | [9.53] | [54.84] | [158.75] | [20.64] | 1 | 3 | 0 | 2 | 2 | 1 | 0 | 1 | 0 | 13.44 | 0 | 30 | 1 | 103.6 | 3 | 2 | 0 | 0 | 0.09 | 0 | 0 | 0 | 0
1711 | 17 | PS2 | 3 | 10.1061/(ASCE)0733-9445(1985)111:7(1602) | Static and Fatigue Tests on Partially Prestressed Beams | 1985 | Journal of Structural Engineering | United States | University of Michigan | Department of Civil Engineering | M.H. HarajlÃ­, A.E. Naaman | 3048 | 2743.2 | 914.4 | 914.4 | 228.6 | 114.3 | [1,3] | [1,0] | [0,0] | [0,0] | 0 | [36.54] | [1,76.2x152.4,0] | [30] | [0] | [0,0,0] | [0] | [0] | [0,0,0] | [0] | [1,3,0,0,0.38,10,0,Melment superplasticizer,0] | 0 | 0 | 0 | [0] | [0] | [0] | [0] | [0] | [0] | 0 | 0 | 1S7 | 1 | 1862 | 0 | 197190 | 0 | 0 | [2] | [9.53] | [54.84] | [158.75] | [20.64] | 1 | 3 | 0 | 2 | 2 | 1 | 0 | 1 | 0 | 14.56 | 0 | 30 | 1 | 103.6 | 3 | 2 | 0 | 0 | 0.14 | 0 | 0 | 0 | 0
1712 | 17 | PS2 | 4 | 10.1061/(ASCE)0733-9445(1985)111:7(1602) | Static and Fatigue Tests on Partially Prestressed Beams | 1985 | Journal of Structural Engineering | United States | University of Michigan | Department of Civil Engineering | M.H. HarajlÃ­, A.E. Naaman | 3048 | 2743.2 | 914.4 | 914.4 | 228.6 | 114.3 | [1,3] | [1,0] | [0,0] | [0,0] | 0 | [36.54] | [1,76.2x152.4,0] | [30] | [0] | [0,0,0] | [0] | [0] | [0,0,0] | [0] | [1,3,0,0,0.38,10,0,Melment superplasticizer,0] | 0 | 0 | 0 | [0] | [0] | [0] | [0] | [0] | [0] | 0 | 0 | 1S7 | 1 | 1862 | 0 | 197190 | 0 | 0 | [2] | [9.53] | [54.84] | [158.75] | [20.64] | 1 | 3 | 0 | 2 | 2 | 1 | 0 | 1 | 0 | 15.68 | 0 | 30 | 1 | 103.6 | 3 | 2 | 0 | 0 | 0.22 | 0 | 0 | 0 | 0
1713 | 17 | PS2 | 5 | 10.1061/(ASCE)0733-9445(1985)111:7(1602) | Static and Fatigue Tests on Partially Prestressed Beams | 1985 | Journal of Structural Engineering | United States | University of Michigan | Department of Civil Engineering | M.H. HarajlÃ­, A.E. Naaman | 3048 | 2743.2 | 914.4 | 914.4 | 228.6 | 114.3 | [1,3] | [1,0] | [0,0] | [0,0] | 0 | [36.54] | [1,76.2x152.4,0] | [30] | [0] | [0,0,0] | [0] | [0] | [0,0,0] | [0] | [1,3,0,0,0.38,10,0,Melment superplasticizer,0] | 0 | 0 | 0 | [0] | [0] | [0] | [0] | [0] | [0] | 0 | 0 | 1S7 | 1 | 1862 | 0 | 197190 | 0 | 0 | [2] | [9.53] | [54.84] | [158.75] | [20.64] | 1 | 3 | 0 | 2 | 2 | 1 | 0 | 1 | 0 | 17.92 | 0 | 30 | 1 | 103.6 | 3 | 2 | 0 | 0 | 0.47 | 0 | 0 | 0 | 0
1714 | 17 | PS2 | 6 | 10.1061/(ASCE)0733-9445(1985)111:7(1602) | Static and Fatigue Tests on Partially Prestressed Beams | 1985 | Journal of Structural Engineering | United States | University of Michigan | Department of Civil Engineering | M.H. HarajlÃ­, A.E. Naaman | 3048 | 2743.2 | 914.4 | 914.4 | 228.6 | 114.3 | [1,3] | [1,0] | [0,0] | [0,0] | 0 | [36.54] | [1,76.2x152.4,0] | [30] | [0] | [0,0,0] | [0] | [0] | [0,0,0] | [0] | [1,3,0,0,0.38,10,0,Melment superplasticizer,0] | 0 | 0 | 0 | [0] | [0] | [0] | [0] | [0] | [0] | 0 | 0 | 1S7 | 1 | 1862 | 0 | 197190 | 0 | 0 | [2] | [9.53] | [54.84] | [158.75] | [20.64] | 1 | 3 | 0 | 2 | 2 | 1 | 0 | 1 | 0 | 19.04 | 0 | 30 | 1 | 103.6 | 3 | 2 | 0 | 0 | 0.59 | 0 | 0 | 0 | 0
1715 | 17 | PS2 | 7 | 10.1061/(ASCE)0733-9445(1985)111:7(1602) | Static and Fatigue Tests on Partially Prestressed Beams | 1985 | Journal of Structural Engineering | United States | University of Michigan | Department of Civil Engineering | M.H. HarajlÃ­, A.E. Naaman | 3048 | 2743.2 | 914.4 | 914.4 | 228.6 | 114.3 | [1,3] | [1,0] | [0,0] | [0,0] | 0 | [36.54] | [1,76.2x152.4,0] | [30] | [0] | [0,0,0] | [0] | [0] | [0,0,0] | [0] | [1,3,0,0,0.38,10,0,Melment superplasticizer,0] | 0 | 0 | 0 | [0] | [0] | [0] | [0] | [0] | [0] | 0 | 0 | 1S7 | 1 | 1862 | 0 | 197190 | 0 | 0 | [2] | [9.53] | [54.84] | [158.75] | [20.64] | 1 | 3 | 0 | 2 | 2 | 1 | 0 | 1 | 0 | 21.27 | 0 | 30 | 1 | 103.6 | 3 | 2 | 0 | 0 | 0.91 | 0 | 0 | 0 | 0
1716 | 17 | PS2 | 8 | 10.1061/(ASCE)0733-9445(1985)111:7(1602) | Static and Fatigue Tests on Partially Prestressed Beams | 1985 | Journal of Structural Engineering | United States | University of Michigan | Department of Civil Engineering | M.H. HarajlÃ­, A.E. Naaman | 3048 | 2743.2 | 914.4 | 914.4 | 228.6 | 114.3 | [1,3] | [1,0] | [0,0] | [0,0] | 0 | [36.54] | [1,76.2x152.4,0] | [30] | [0] | [0,0,0] | [0] | [0] | [0,0,0] | [0] | [1,3,0,0,0.38,10,0,Melment superplasticizer,0] | 0 | 0 | 0 | [0] | [0] | [0] | [0] | [0] | [0] | 0 | 0 | 1S7 | 1 | 1862 | 0 | 197190 | 0 | 0 | [2] | [9.53] | [54.84] | [158.75] | [20.64] | 1 | 3 | 0 | 2 | 2 | 1 | 0 | 1 | 0 | 22.39 | 0 | 30 | 1 | 103.6 | 3 | 2 | 0 | 0 | 1.07 | 0 | 0 | 0 | 0
1717 | 17 | PS2 | 9 | 10.1061/(ASCE)0733-9445(1985)111:7(1602) | Static and Fatigue Tests on Partially Prestressed Beams | 1985 | Journal of Structural Engineering | United States | University of Michigan | Department of Civil Engineering | M.H. HarajlÃ­, A.E. Naaman | 3048 | 2743.2 | 914.4 | 914.4 | 228.6 | 114.3 | [1,3] | [1,0] | [0,0] | [0,0] | 0 | [36.54] | [1,76.2x152.4,0] | [30] | [0] | [0,0,0] | [0] | [0] | [0,0,0] | [0] | [1,3,0,0,0.38,10,0,Melment superplasticizer,0] | 0 | 0 | 0 | [0] | [0] | [0] | [0] | [0] | [0] | 0 | 0 | 1S7 | 1 | 1862 | 0 | 197190 | 0 | 0 | [2] | [9.53] | [54.84] | [158.75] | [20.64] | 1 | 3 | 0 | 2 | 2 | 1 | 0 | 1 | 0 | 23.73 | 0 | 30 | 1 | 103.6 | 3 | 2 | 0 | 0 | 1.28 | 0 | 0 | 0 | 0
1718 | 17 | PS2 | 10 | 10.1061/(ASCE)0733-9445(1985)111:7(1602) | Static and Fatigue Tests on Partially Prestressed Beams | 1985 | Journal of Structural Engineering | United States | University of Michigan | Department of Civil Engineering | M.H. HarajlÃ­, A.E. Naaman | 3048 | 2743.2 | 914.4 | 914.4 | 228.6 | 114.3 | [1,3] | [1,0] | [0,0] | [0,0] | 0 | [36.54] | [1,76.2x152.4,0] | [30] | [0] | [0,0,0] | [0] | [0] | [0,0,0] | [0] | [1,3,0,0,0.38,10,0,Melment superplasticizer,0] | 0 | 0 | 0 | [0] | [0] | [0] | [0] | [0] | [0] | 0 | 0 | 1S7 | 1 | 1862 | 0 | 197190 | 0 | 0 | [2] | [9.53] | [54.84] | [158.75] | [20.64] | 1 | 3 | 0 | 2 | 2 | 1 | 0 | 1 | 0 | 25.75 | 0 | 30 | 1 | 103.6 | 3 | 2 | 0 | 0 | 1.64 | 0 | 0 | 0 | 0
1719 | 17 | PS3 | 1 | 10.1061/(ASCE)0733-9445(1985)111:7(1602) | Static and Fatigue Tests on Partially Prestressed Beams | 1985 | Journal of Structural Engineering | United States | University of Michigan | Department of Civil Engineering | M.H. HarajlÃ­, A.E. Naaman | 3048 | 2743.2 | 914.4 | 914.4 | 228.6 | 114.3 | [1,3] | [1,0] | [0,0] | [0,0] | 0 | [39.51] | [1,76.2x152.4,0] | [26] | [0] | [0,0,0] | [0] | [0] | [0,0,0] | [0] | [1,3,0,0,0.38,10,0,Melment superplasticizer,0] | 0 | 0 | 0 | [0] | [0] | [0] | [0] | [0] | [0] | 0 | 0 | 1S7 | 1 | 1862 | 0 | 197190 | 0 | 0 | [1,1,1] | [9.53,9.53,9.53] | [54.84,54.84,54.84] | [120.65,158.75,196.85] | [52.39,52.39,52.39] | 1 | 3 | 0 | 2 | 2 | 1 | 0 | 1 | 0 | 17.8 | 0 | 26 | 1 | 154.27 | 3 | 2 | 0 | 0 | 0.04 | 0 | 0 | 0 | 0
1720 | 17 | PS3 | 2 | 10.1061/(ASCE)0733-9445(1985)111:7(1602) | Static and Fatigue Tests on Partially Prestressed Beams | 1985 | Journal of Structural Engineering | United States | University of Michigan | Department of Civil Engineering | M.H. HarajlÃ­, A.E. Naaman | 3048 | 2743.2 | 914.4 | 914.4 | 228.6 | 114.3 | [1,3] | [1,0] | [0,0] | [0,0] | 0 | [39.51] | [1,76.2x152.4,0] | [26] | [0] | [0,0,0] | [0] | [0] | [0,0,0] | [0] | [1,3,0,0,0.38,10,0,Melment superplasticizer,0] | 0 | 0 | 0 | [0] | [0] | [0] | [0] | [0] | [0] | 0 | 0 | 1S7 | 1 | 1862 | 0 | 197190 | 0 | 0 | [1,1,1] | [9.53,9.53,9.53] | [54.84,54.84,54.84] | [120.65,158.75,196.85] | [52.39,52.39,52.39] | 1 | 3 | 0 | 2 | 2 | 1 | 0 | 1 | 0 | 19.08 | 0 | 26 | 1 | 154.27 | 3 | 2 | 0 | 0 | 0.07 | 0 | 0 | 0 | 0
1721 | 17 | PS3 | 3 | 10.1061/(ASCE)0733-9445(1985)111:7(1602) | Static and Fatigue Tests on Partially Prestressed Beams | 1985 | Journal of Structural Engineering | United States | University of Michigan | Department of Civil Engineering | M.H. HarajlÃ­, A.E. Naaman | 3048 | 2743.2 | 914.4 | 914.4 | 228.6 | 114.3 | [1,3] | [1,0] | [0,0] | [0,0] | 0 | [39.51] | [1,76.2x152.4,0] | [26] | [0] | [0,0,0] | [0] | [0] | [0,0,0] | [0] | [1,3,0,0,0.38,10,0,Melment superplasticizer,0] | 0 | 0 | 0 | [0] | [0] | [0] | [0] | [0] | [0] | 0 | 0 | 1S7 | 1 | 1862 | 0 | 197190 | 0 | 0 | [1,1,1] | [9.53,9.53,9.53] | [54.84,54.84,54.84] | [120.65,158.75,196.85] | [52.39,52.39,52.39] | 1 | 3 | 0 | 2 | 2 | 1 | 0 | 1 | 0 | 20.34 | 0 | 26 | 1 | 154.27 | 3 | 2 | 0 | 0 | 0.11 | 0 | 0 | 0 | 0
1722 | 17 | PS3 | 4 | 10.1061/(ASCE)0733-9445(1985)111:7(1602) | Static and Fatigue Tests on Partially Prestressed Beams | 1985 | Journal of Structural Engineering | United States | University of Michigan | Department of Civil Engineering | M.H. HarajlÃ­, A.E. Naaman | 3048 | 2743.2 | 914.4 | 914.4 | 228.6 | 114.3 | [1,3] | [1,0] | [0,0] | [0,0] | 0 | [39.51] | [1,76.2x152.4,0] | [26] | [0] | [0,0,0] | [0] | [0] | [0,0,0] | [0] | [1,3,0,0,0.38,10,0,Melment superplasticizer,0] | 0 | 0 | 0 | [0] | [0] | [0] | [0] | [0] | [0] | 0 | 0 | 1S7 | 1 | 1862 | 0 | 197190 | 0 | 0 | [1,1,1] | [9.53,9.53,9.53] | [54.84,54.84,54.84] | [120.65,158.75,196.85] | [52.39,52.39,52.39] | 1 | 3 | 0 | 2 | 2 | 1 | 0 | 1 | 0 | 21.62 | 0 | 26 | 1 | 154.27 | 3 | 2 | 0 | 0 | 0.17 | 0 | 0 | 0 | 0
1723 | 17 | PS3 | 5 | 10.1061/(ASCE)0733-9445(1985)111:7(1602) | Static and Fatigue Tests on Partially Prestressed Beams | 1985 | Journal of Structural Engineering | United States | University of Michigan | Department of Civil Engineering | M.H. HarajlÃ­, A.E. Naaman | 3048 | 2743.2 | 914.4 | 914.4 | 228.6 | 114.3 | [1,3] | [1,0] | [0,0] | [0,0] | 0 | [39.51] | [1,76.2x152.4,0] | [26] | [0] | [0,0,0] | [0] | [0] | [0,0,0] | [0] | [1,3,0,0,0.38,10,0,Melment superplasticizer,0] | 0 | 0 | 0 | [0] | [0] | [0] | [0] | [0] | [0] | 0 | 0 | 1S7 | 1 | 1862 | 0 | 197190 | 0 | 0 | [1,1,1] | [9.53,9.53,9.53] | [54.84,54.84,54.84] | [120.65,158.75,196.85] | [52.39,52.39,52.39] | 1 | 3 | 0 | 2 | 2 | 1 | 0 | 1 | 0 | 22.88 | 0 | 26 | 1 | 154.27 | 3 | 2 | 0 | 0 | 0.22 | 0 | 0 | 0 | 0
1724 | 17 | PS3 | 6 | 10.1061/(ASCE)0733-9445(1985)111:7(1602) | Static and Fatigue Tests on Partially Prestressed Beams | 1985 | Journal of Structural Engineering | United States | University of Michigan | Department of Civil Engineering | M.H. HarajlÃ­, A.E. Naaman | 3048 | 2743.2 | 914.4 | 914.4 | 228.6 | 114.3 | [1,3] | [1,0] | [0,0] | [0,0] | 0 | [39.51] | [1,76.2x152.4,0] | [26] | [0] | [0,0,0] | [0] | [0] | [0,0,0] | [0] | [1,3,0,0,0.38,10,0,Melment superplasticizer,0] | 0 | 0 | 0 | [0] | [0] | [0] | [0] | [0] | [0] | 0 | 0 | 1S7 | 1 | 1862 | 0 | 197190 | 0 | 0 | [1,1,1] | [9.53,9.53,9.53] | [54.84,54.84,54.84] | [120.65,158.75,196.85] | [52.39,52.39,52.39] | 1 | 3 | 0 | 2 | 2 | 1 | 0 | 1 | 0 | 25.42 | 0 | 26 | 1 | 154.27 | 3 | 2 | 0 | 0 | 0.36 | 0 | 0 | 0 | 0
1725 | 17 | PS3 | 7 | 10.1061/(ASCE)0733-9445(1985)111:7(1602) | Static and Fatigue Tests on Partially Prestressed Beams | 1985 | Journal of Structural Engineering | United States | University of Michigan | Department of Civil Engineering | M.H. HarajlÃ­, A.E. Naaman | 3048 | 2743.2 | 914.4 | 914.4 | 228.6 | 114.3 | [1,3] | [1,0] | [0,0] | [0,0] | 0 | [39.51] | [1,76.2x152.4,0] | [26] | [0] | [0,0,0] | [0] | [0] | [0,0,0] | [0] | [1,3,0,0,0.38,10,0,Melment superplasticizer,0] | 0 | 0 | 0 | [0] | [0] | [0] | [0] | [0] | [0] | 0 | 0 | 1S7 | 1 | 1862 | 0 | 197190 | 0 | 0 | [1,1,1] | [9.53,9.53,9.53] | [54.84,54.84,54.84] | [120.65,158.75,196.85] | [52.39,52.39,52.39] | 1 | 3 | 0 | 2 | 2 | 1 | 0 | 1 | 0 | 27.96 | 0 | 26 | 1 | 154.27 | 3 | 2 | 0 | 0 | 0.51 | 0 | 0 | 0 | 0
1726 | 17 | PS3 | 8 | 10.1061/(ASCE)0733-9445(1985)111:7(1602) | Static and Fatigue Tests on Partially Prestressed Beams | 1985 | Journal of Structural Engineering | United States | University of Michigan | Department of Civil Engineering | M.H. HarajlÃ­, A.E. Naaman | 3048 | 2743.2 | 914.4 | 914.4 | 228.6 | 114.3 | [1,3] | [1,0] | [0,0] | [0,0] | 0 | [39.51] | [1,76.2x152.4,0] | [26] | [0] | [0,0,0] | [0] | [0] | [0,0,0] | [0] | [1,3,0,0,0.38,10,0,Melment superplasticizer,0] | 0 | 0 | 0 | [0] | [0] | [0] | [0] | [0] | [0] | 0 | 0 | 1S7 | 1 | 1862 | 0 | 197190 | 0 | 0 | [1,1,1] | [9.53,9.53,9.53] | [54.84,54.84,54.84] | [120.65,158.75,196.85] | [52.39,52.39,52.39] | 1 | 3 | 0 | 2 | 2 | 1 | 0 | 1 | 0 | 30.51 | 0 | 26 | 1 | 154.27 | 3 | 2 | 0 | 0 | 0.67 | 0 | 0 | 0 | 0
1727 | 17 | PS3 | 9 | 10.1061/(ASCE)0733-9445(1985)111:7(1602) | Static and Fatigue Tests on Partially Prestressed Beams | 1985 | Journal of Structural Engineering | United States | University of Michigan | Department of Civil Engineering | M.H. HarajlÃ­, A.E. Naaman | 3048 | 2743.2 | 914.4 | 914.4 | 228.6 | 114.3 | [1,3] | [1,0] | [0,0] | [0,0] | 0 | [39.51] | [1,76.2x152.4,0] | [26] | [0] | [0,0,0] | [0] | [0] | [0,0,0] | [0] | [1,3,0,0,0.38,10,0,Melment superplasticizer,0] | 0 | 0 | 0 | [0] | [0] | [0] | [0] | [0] | [0] | 0 | 0 | 1S7 | 1 | 1862 | 0 | 197190 | 0 | 0 | [1,1,1] | [9.53,9.53,9.53] | [54.84,54.84,54.84] | [120.65,158.75,196.85] | [52.39,52.39,52.39] | 1 | 3 | 0 | 2 | 2 | 1 | 0 | 1 | 0 | 32.3 | 0 | 26 | 1 | 154.27 | 3 | 2 | 0 | 0 | 0.78 | 0 | 0 | 0 | 0
1728 | 17 | PS3 | 10 | 10.1061/(ASCE)0733-9445(1985)111:7(1602) | Static and Fatigue Tests on Partially Prestressed Beams | 1985 | Journal of Structural Engineering | United States | University of Michigan | Department of Civil Engineering | M.H. HarajlÃ­, A.E. Naaman | 3048 | 2743.2 | 914.4 | 914.4 | 228.6 | 114.3 | [1,3] | [1,0] | [0,0] | [0,0] | 0 | [39.51] | [1,76.2x152.4,0] | [26] | [0] | [0,0,0] | [0] | [0] | [0,0,0] | [0] | [1,3,0,0,0.38,10,0,Melment superplasticizer,0] | 0 | 0 | 0 | [0] | [0] | [0] | [0] | [0] | [0] | 0 | 0 | 1S7 | 1 | 1862 | 0 | 197190 | 0 | 0 | [1,1,1] | [9.53,9.53,9.53] | [54.84,54.84,54.84] | [120.65,158.75,196.85] | [52.39,52.39,52.39] | 1 | 3 | 0 | 2 | 2 | 1 | 0 | 1 | 0 | 33.05 | 0 | 26 | 1 | 154.27 | 3 | 2 | 0 | 0 | 0.83 | 0 | 0 | 0 | 0
1729 | 17 | PS3 | 11 | 10.1061/(ASCE)0733-9445(1985)111:7(1602) | Static and Fatigue Tests on Partially Prestressed Beams | 1985 | Journal of Structural Engineering | United States | University of Michigan | Department of Civil Engineering | M.H. HarajlÃ­, A.E. Naaman | 3048 | 2743.2 | 914.4 | 914.4 | 228.6 | 114.3 | [1,3] | [1,0] | [0,0] | [0,0] | 0 | [39.51] | [1,76.2x152.4,0] | [26] | [0] | [0,0,0] | [0] | [0] | [0,0,0] | [0] | [1,3,0,0,0.38,10,0,Melment superplasticizer,0] | 0 | 0 | 0 | [0] | [0] | [0] | [0] | [0] | [0] | 0 | 0 | 1S7 | 1 | 1862 | 0 | 197190 | 0 | 0 | [1,1,1] | [9.53,9.53,9.53] | [54.84,54.84,54.84] | [120.65,158.75,196.85] | [52.39,52.39,52.39] | 1 | 3 | 0 | 2 | 2 | 1 | 0 | 1 | 0 | 34.06 | 0 | 26 | 1 | 154.27 | 3 | 2 | 0 | 0 | 0.9 | 0 | 0 | 0 | 0
1730 | 17 | PS3 | 12 | 10.1061/(ASCE)0733-9445(1985)111:7(1602) | Static and Fatigue Tests on Partially Prestressed Beams | 1985 | Journal of Structural Engineering | United States | University of Michigan | Department of Civil Engineering | M.H. HarajlÃ­, A.E. Naaman | 3048 | 2743.2 | 914.4 | 914.4 | 228.6 | 114.3 | [1,3] | [1,0] | [0,0] | [0,0] | 0 | [39.51] | [1,76.2x152.4,0] | [26] | [0] | [0,0,0] | [0] | [0] | [0,0,0] | [0] | [1,3,0,0,0.38,10,0,Melment superplasticizer,0] | 0 | 0 | 0 | [0] | [0] | [0] | [0] | [0] | [0] | 0 | 0 | 1S7 | 1 | 1862 | 0 | 197190 | 0 | 0 | [1,1,1] | [9.53,9.53,9.53] | [54.84,54.84,54.84] | [120.65,158.75,196.85] | [52.39,52.39,52.39] | 1 | 3 | 0 | 2 | 2 | 1 | 0 | 1 | 0 | 36.97 | 0 | 26 | 1 | 154.27 | 3 | 2 | 0 | 0 | 1.12 | 0 | 0 | 0 | 0
1731 | 17 | RS1 | 1 | 10.1061/(ASCE)0733-9445(1985)111:7(1602) | Static and Fatigue Tests on Partially Prestressed Beams | 1985 | Journal of Structural Engineering | United States | University of Michigan | Department of Civil Engineering | M.H. HarajlÃ­, A.E. Naaman | 3048 | 2743.2 | 914.4 | 914.4 | 228.6 | 114.3 | [1,3] | [1,0] | [0,0] | [0,0] | 0 | [40.95] | [1,76.2x152.4,0] | [19] | [0] | [0,0,0] | [0] | [0] | [0,0,0] | [0] | [1,3,0,0,0.38,10,0,Melment superplasticizer,0] | 200000 | 2 | 413.7 | [9.525] | [203.2] | [3] | [20.64] | [0] | [0] | 0 | 0 | 0 | 0 | 0 | 0 | 0 | 0 | 0 | [0] | [0] | [0] | [0] | [0] | 1 | 2 | 0 | 2 | 2 | 1 | 0 | 1 | 0 | 4.6 | 0 | 19 | 1 | 0 | 0 | 0 | 0 | 0 | 0.03 | 0 | 0 | 0 | 0
1732 | 17 | RS1 | 2 | 10.1061/(ASCE)0733-9445(1985)111:7(1602) | Static and Fatigue Tests on Partially Prestressed Beams | 1985 | Journal of Structural Engineering | United States | University of Michigan | Department of Civil Engineering | M.H. HarajlÃ­, A.E. Naaman | 3048 | 2743.2 | 914.4 | 914.4 | 228.6 | 114.3 | [1,3] | [1,0] | [0,0] | [0,0] | 0 | [40.95] | [1,76.2x152.4,0] | [19] | [0] | [0,0,0] | [0] | [0] | [0,0,0] | [0] | [1,3,0,0,0.38,10,0,Melment superplasticizer,0] | 200000 | 2 | 413.7 | [9.525] | [203.2] | [3] | [20.64] | [0] | [0] | 0 | 0 | 0 | 0 | 0 | 0 | 0 | 0 | 0 | [0] | [0] | [0] | [0] | [0] | 1 | 2 | 0 | 2 | 2 | 1 | 0 | 1 | 0 | 5.43 | 0 | 19 | 1 | 0 | 0 | 0 | 0 | 0 | 0.04 | 0 | 0 | 0 | 0
1733 | 17 | RS1 | 3 | 10.1061/(ASCE)0733-9445(1985)111:7(1602) | Static and Fatigue Tests on Partially Prestressed Beams | 1985 | Journal of Structural Engineering | United States | University of Michigan | Department of Civil Engineering | M.H. HarajlÃ­, A.E. Naaman | 3048 | 2743.2 | 914.4 | 914.4 | 228.6 | 114.3 | [1,3] | [1,0] | [0,0] | [0,0] | 0 | [40.95] | [1,76.2x152.4,0] | [19] | [0] | [0,0,0] | [0] | [0] | [0,0,0] | [0] | [1,3,0,0,0.38,10,0,Melment superplasticizer,0] | 200000 | 2 | 413.7 | [9.525] | [203.2] | [3] | [20.64] | [0] | [0] | 0 | 0 | 0 | 0 | 0 | 0 | 0 | 0 | 0 | [0] | [0] | [0] | [0] | [0] | 1 | 2 | 0 | 2 | 2 | 1 | 0 | 1 | 0 | 6.49 | 0 | 19 | 1 | 0 | 0 | 0 | 0 | 0 | 0.04 | 0 | 0 | 0 | 0
1734 | 17 | RS1 | 4 | 10.1061/(ASCE)0733-9445(1985)111:7(1602) | Static and Fatigue Tests on Partially Prestressed Beams | 1985 | Journal of Structural Engineering | United States | University of Michigan | Department of Civil Engineering | M.H. HarajlÃ­, A.E. Naaman | 3048 | 2743.2 | 914.4 | 914.4 | 228.6 | 114.3 | [1,3] | [1,0] | [0,0] | [0,0] | 0 | [40.95] | [1,76.2x152.4,0] | [19] | [0] | [0,0,0] | [0] | [0] | [0,0,0] | [0] | [1,3,0,0,0.38,10,0,Melment superplasticizer,0] | 200000 | 2 | 413.7 | [9.525] | [203.2] | [3] | [20.64] | [0] | [0] | 0 | 0 | 0 | 0 | 0 | 0 | 0 | 0 | 0 | [0] | [0] | [0] | [0] | [0] | 1 | 2 | 0 | 2 | 2 | 1 | 0 | 1 | 0 | 7.24 | 0 | 19 | 1 | 0 | 0 | 0 | 0 | 0 | 0.05 | 0 | 0 | 0 | 0
1735 | 17 | RS1 | 5 | 10.1061/(ASCE)0733-9445(1985)111:7(1602) | Static and Fatigue Tests on Partially Prestressed Beams | 1985 | Journal of Structural Engineering | United States | University of Michigan | Department of Civil Engineering | M.H. HarajlÃ­, A.E. Naaman | 3048 | 2743.2 | 914.4 | 914.4 | 228.6 | 114.3 | [1,3] | [1,0] | [0,0] | [0,0] | 0 | [40.95] | [1,76.2x152.4,0] | [19] | [0] | [0,0,0] | [0] | [0] | [0,0,0] | [0] | [1,3,0,0,0.38,10,0,Melment superplasticizer,0] | 200000 | 2 | 413.7 | [9.525] | [203.2] | [3] | [20.64] | [0] | [0] | 0 | 0 | 0 | 0 | 0 | 0 | 0 | 0 | 0 | [0] | [0] | [0] | [0] | [0] | 1 | 2 | 0 | 2 | 2 | 1 | 0 | 1 | 0 | 9.05 | 0 | 19 | 1 | 0 | 0 | 0 | 0 | 0 | 0.07 | 0 | 0 | 0 | 0
1736 | 17 | RS1 | 6 | 10.1061/(ASCE)0733-9445(1985)111:7(1602) | Static and Fatigue Tests on Partially Prestressed Beams | 1985 | Journal of Structural Engineering | United States | University of Michigan | Department of Civil Engineering | M.H. HarajlÃ­, A.E. Naaman | 3048 | 2743.2 | 914.4 | 914.4 | 228.6 | 114.3 | [1,3] | [1,0] | [0,0] | [0,0] | 0 | [40.95] | [1,76.2x152.4,0] | [19] | [0] | [0,0,0] | [0] | [0] | [0,0,0] | [0] | [1,3,0,0,0.38,10,0,Melment superplasticizer,0] | 200000 | 2 | 413.7 | [9.525] | [203.2] | [3] | [20.64] | [0] | [0] | 0 | 0 | 0 | 0 | 0 | 0 | 0 | 0 | 0 | [0] | [0] | [0] | [0] | [0] | 1 | 2 | 0 | 2 | 2 | 1 | 0 | 1 | 0 | 10.84 | 0 | 19 | 1 | 0 | 0 | 0 | 0 | 0 | 0.08 | 0 | 0 | 0 | 0
1737 | 17 | RS1 | 7 | 10.1061/(ASCE)0733-9445(1985)111:7(1602) | Static and Fatigue Tests on Partially Prestressed Beams | 1985 | Journal of Structural Engineering | United States | University of Michigan | Department of Civil Engineering | M.H. HarajlÃ­, A.E. Naaman | 3048 | 2743.2 | 914.4 | 914.4 | 228.6 | 114.3 | [1,3] | [1,0] | [0,0] | [0,0] | 0 | [40.95] | [1,76.2x152.4,0] | [19] | [0] | [0,0,0] | [0] | [0] | [0,0,0] | [0] | [1,3,0,0,0.38,10,0,Melment superplasticizer,0] | 200000 | 2 | 413.7 | [9.525] | [203.2] | [3] | [20.64] | [0] | [0] | 0 | 0 | 0 | 0 | 0 | 0 | 0 | 0 | 0 | [0] | [0] | [0] | [0] | [0] | 1 | 2 | 0 | 2 | 2 | 1 | 0 | 1 | 0 | 12.2 | 0 | 19 | 1 | 0 | 0 | 0 | 0 | 0 | 0.1 | 0 | 0 | 0 | 0
1738 | 17 | RS1 | 8 | 10.1061/(ASCE)0733-9445(1985)111:7(1602) | Static and Fatigue Tests on Partially Prestressed Beams | 1985 | Journal of Structural Engineering | United States | University of Michigan | Department of Civil Engineering | M.H. HarajlÃ­, A.E. Naaman | 3048 | 2743.2 | 914.4 | 914.4 | 228.6 | 114.3 | [1,3] | [1,0] | [0,0] | [0,0] | 0 | [40.95] | [1,76.2x152.4,0] | [19] | [0] | [0,0,0] | [0] | [0] | [0,0,0] | [0] | [1,3,0,0,0.38,10,0,Melment superplasticizer,0] | 200000 | 2 | 413.7 | [9.525] | [203.2] | [3] | [20.64] | [0] | [0] | 0 | 0 | 0 | 0 | 0 | 0 | 0 | 0 | 0 | [0] | [0] | [0] | [0] | [0] | 1 | 2 | 0 | 2 | 2 | 1 | 0 | 1 | 0 | 13.44 | 0 | 19 | 1 | 0 | 0 | 0 | 0 | 0 | 0.11 | 0 | 0 | 0 | 0
1739 | 17 | RS1 | 9 | 10.1061/(ASCE)0733-9445(1985)111:7(1602) | Static and Fatigue Tests on Partially Prestressed Beams | 1985 | Journal of Structural Engineering | United States | University of Michigan | Department of Civil Engineering | M.H. HarajlÃ­, A.E. Naaman | 3048 | 2743.2 | 914.4 | 914.4 | 228.6 | 114.3 | [1,3] | [1,0] | [0,0] | [0,0] | 0 | [40.95] | [1,76.2x152.4,0] | [19] | [0] | [0,0,0] | [0] | [0] | [0,0,0] | [0] | [1,3,0,0,0.38,10,0,Melment superplasticizer,0] | 200000 | 2 | 413.7 | [9.525] | [203.2] | [3] | [20.64] | [0] | [0] | 0 | 0 | 0 | 0 | 0 | 0 | 0 | 0 | 0 | [0] | [0] | [0] | [0] | [0] | 1 | 2 | 0 | 2 | 2 | 1 | 0 | 1 | 0 | 14.34 | 0 | 19 | 1 | 0 | 0 | 0 | 0 | 0 | 0.13 | 0 | 0 | 0 | 0
1740 | 17 | RS1 | 10 | 10.1061/(ASCE)0733-9445(1985)111:7(1602) | Static and Fatigue Tests on Partially Prestressed Beams | 1985 | Journal of Structural Engineering | United States | University of Michigan | Department of Civil Engineering | M.H. HarajlÃ­, A.E. Naaman | 3048 | 2743.2 | 914.4 | 914.4 | 228.6 | 114.3 | [1,3] | [1,0] | [0,0] | [0,0] | 0 | [40.95] | [1,76.2x152.4,0] | [19] | [0] | [0,0,0] | [0] | [0] | [0,0,0] | [0] | [1,3,0,0,0.38,10,0,Melment superplasticizer,0] | 200000 | 2 | 413.7 | [9.525] | [203.2] | [3] | [20.64] | [0] | [0] | 0 | 0 | 0 | 0 | 0 | 0 | 0 | 0 | 0 | [0] | [0] | [0] | [0] | [0] | 1 | 2 | 0 | 2 | 2 | 1 | 0 | 1 | 0 | 16.13 | 0 | 19 | 1 | 0 | 0 | 0 | 0 | 0 | 0.15 | 0 | 0 | 0 | 0
1741 | 17 | RS1 | 11 | 10.1061/(ASCE)0733-9445(1985)111:7(1602) | Static and Fatigue Tests on Partially Prestressed Beams | 1985 | Journal of Structural Engineering | United States | University of Michigan | Department of Civil Engineering | M.H. HarajlÃ­, A.E. Naaman | 3048 | 2743.2 | 914.4 | 914.4 | 228.6 | 114.3 | [1,3] | [1,0] | [0,0] | [0,0] | 0 | [40.95] | [1,76.2x152.4,0] | [19] | [0] | [0,0,0] | [0] | [0] | [0,0,0] | [0] | [1,3,0,0,0.38,10,0,Melment superplasticizer,0] | 200000 | 2 | 413.7 | [9.525] | [203.2] | [3] | [20.64] | [0] | [0] | 0 | 0 | 0 | 0 | 0 | 0 | 0 | 0 | 0 | [0] | [0] | [0] | [0] | [0] | 1 | 2 | 0 | 2 | 2 | 1 | 0 | 1 | 0 | 17.21 | 0 | 19 | 1 | 0 | 0 | 0 | 0 | 0 | 0.15 | 0 | 0 | 0 | 0
1742 | 17 | RS1 | 12 | 10.1061/(ASCE)0733-9445(1985)111:7(1602) | Static and Fatigue Tests on Partially Prestressed Beams | 1985 | Journal of Structural Engineering | United States | University of Michigan | Department of Civil Engineering | M.H. HarajlÃ­, A.E. Naaman | 3048 | 2743.2 | 914.4 | 914.4 | 228.6 | 114.3 | [1,3] | [1,0] | [0,0] | [0,0] | 0 | [40.95] | [1,76.2x152.4,0] | [19] | [0] | [0,0,0] | [0] | [0] | [0,0,0] | [0] | [1,3,0,0,0.38,10,0,Melment superplasticizer,0] | 200000 | 2 | 413.7 | [9.525] | [203.2] | [3] | [20.64] | [0] | [0] | 0 | 0 | 0 | 0 | 0 | 0 | 0 | 0 | 0 | [0] | [0] | [0] | [0] | [0] | 1 | 2 | 0 | 2 | 2 | 1 | 0 | 1 | 0 | 17.92 | 0 | 19 | 1 | 0 | 0 | 0 | 0 | 0 | 0.17 | 0 | 0 | 0 | 0
1743 | 17 | RS2 | 1 | 10.1061/(ASCE)0733-9445(1985)111:7(1602) | Static and Fatigue Tests on Partially Prestressed Beams | 1985 | Journal of Structural Engineering | United States | University of Michigan | Department of Civil Engineering | M.H. HarajlÃ­, A.E. Naaman | 3048 | 2743.2 | 914.4 | 914.4 | 228.6 | 114.3 | [1,3] | [1,0] | [0,0] | [0,0] | 0 | [48.26] | [1,76.2x152.4,0] | [12] | [0] | [0,0,0] | [0] | [0] | [0,0,0] | [0] | [1,3,0,0,0.38,10,0,Melment superplasticizer,0] | 200000 | 2 | 413.7 | [12.7] | [203.2] | [3] | [19.05] | [0] | [0] | 0 | 0 | 0 | 0 | 0 | 0 | 0 | 0 | 0 | [0] | [0] | [0] | [0] | [0] | 1 | 2 | 0 | 2 | 2 | 1 | 0 | 1 | 0 | 7.38 | 0 | 12 | 1 | 0 | 0 | 0 | 0 | 0 | 0.03 | 0 | 0 | 0 | 0
1744 | 17 | RS2 | 2 | 10.1061/(ASCE)0733-9445(1985)111:7(1602) | Static and Fatigue Tests on Partially Prestressed Beams | 1985 | Journal of Structural Engineering | United States | University of Michigan | Department of Civil Engineering | M.H. HarajlÃ­, A.E. Naaman | 3048 | 2743.2 | 914.4 | 914.4 | 228.6 | 114.3 | [1,3] | [1,0] | [0,0] | [0,0] | 0 | [48.26] | [1,76.2x152.4,0] | [12] | [0] | [0,0,0] | [0] | [0] | [0,0,0] | [0] | [1,3,0,0,0.38,10,0,Melment superplasticizer,0] | 200000 | 2 | 413.7 | [12.7] | [203.2] | [3] | [19.05] | [0] | [0] | 0 | 0 | 0 | 0 | 0 | 0 | 0 | 0 | 0 | [0] | [0] | [0] | [0] | [0] | 1 | 2 | 0 | 2 | 2 | 1 | 0 | 1 | 0 | 9.54 | 0 | 12 | 1 | 0 | 0 | 0 | 0 | 0 | 0.05 | 0 | 0 | 0 | 0
1745 | 17 | RS2 | 3 | 10.1061/(ASCE)0733-9445(1985)111:7(1602) | Static and Fatigue Tests on Partially Prestressed Beams | 1985 | Journal of Structural Engineering | United States | University of Michigan | Department of Civil Engineering | M.H. HarajlÃ­, A.E. Naaman | 3048 | 2743.2 | 914.4 | 914.4 | 228.6 | 114.3 | [1,3] | [1,0] | [0,0] | [0,0] | 0 | [48.26] | [1,76.2x152.4,0] | [12] | [0] | [0,0,0] | [0] | [0] | [0,0,0] | [0] | [1,3,0,0,0.38,10,0,Melment superplasticizer,0] | 200000 | 2 | 413.7 | [12.7] | [203.2] | [3] | [19.05] | [0] | [0] | 0 | 0 | 0 | 0 | 0 | 0 | 0 | 0 | 0 | [0] | [0] | [0] | [0] | [0] | 1 | 2 | 0 | 2 | 2 | 1 | 0 | 1 | 0 | 11.47 | 0 | 12 | 1 | 0 | 0 | 0 | 0 | 0 | 0.07 | 0 | 0 | 0 | 0
1746 | 17 | RS2 | 4 | 10.1061/(ASCE)0733-9445(1985)111:7(1602) | Static and Fatigue Tests on Partially Prestressed Beams | 1985 | Journal of Structural Engineering | United States | University of Michigan | Department of Civil Engineering | M.H. HarajlÃ­, A.E. Naaman | 3048 | 2743.2 | 914.4 | 914.4 | 228.6 | 114.3 | [1,3] | [1,0] | [0,0] | [0,0] | 0 | [48.26] | [1,76.2x152.4,0] | [12] | [0] | [0,0,0] | [0] | [0] | [0,0,0] | [0] | [1,3,0,0,0.38,10,0,Melment superplasticizer,0] | 200000 | 2 | 413.7 | [12.7] | [203.2] | [3] | [19.05] | [0] | [0] | 0 | 0 | 0 | 0 | 0 | 0 | 0 | 0 | 0 | [0] | [0] | [0] | [0] | [0] | 1 | 2 | 0 | 2 | 2 | 1 | 0 | 1 | 0 | 13.63 | 0 | 12 | 1 | 0 | 0 | 0 | 0 | 0 | 0.08 | 0 | 0 | 0 | 0
1747 | 17 | RS2 | 5 | 10.1061/(ASCE)0733-9445(1985)111:7(1602) | Static and Fatigue Tests on Partially Prestressed Beams | 1985 | Journal of Structural Engineering | United States | University of Michigan | Department of Civil Engineering | M.H. HarajlÃ­, A.E. Naaman | 3048 | 2743.2 | 914.4 | 914.4 | 228.6 | 114.3 | [1,3] | [1,0] | [0,0] | [0,0] | 0 | [48.26] | [1,76.2x152.4,0] | [12] | [0] | [0,0,0] | [0] | [0] | [0,0,0] | [0] | [1,3,0,0,0.38,10,0,Melment superplasticizer,0] | 200000 | 2 | 413.7 | [12.7] | [203.2] | [3] | [19.05] | [0] | [0] | 0 | 0 | 0 | 0 | 0 | 0 | 0 | 0 | 0 | [0] | [0] | [0] | [0] | [0] | 1 | 2 | 0 | 2 | 2 | 1 | 0 | 1 | 0 | 16.27 | 0 | 12 | 1 | 0 | 0 | 0 | 0 | 0 | 0.1 | 0 | 0 | 0 | 0
1748 | 17 | RS2 | 6 | 10.1061/(ASCE)0733-9445(1985)111:7(1602) | Static and Fatigue Tests on Partially Prestressed Beams | 1985 | Journal of Structural Engineering | United States | University of Michigan | Department of Civil Engineering | M.H. HarajlÃ­, A.E. Naaman | 3048 | 2743.2 | 914.4 | 914.4 | 228.6 | 114.3 | [1,3] | [1,0] | [0,0] | [0,0] | 0 | [48.26] | [1,76.2x152.4,0] | [12] | [0] | [0,0,0] | [0] | [0] | [0,0,0] | [0] | [1,3,0,0,0.38,10,0,Melment superplasticizer,0] | 200000 | 2 | 413.7 | [12.7] | [203.2] | [3] | [19.05] | [0] | [0] | 0 | 0 | 0 | 0 | 0 | 0 | 0 | 0 | 0 | [0] | [0] | [0] | [0] | [0] | 1 | 2 | 0 | 2 | 2 | 1 | 0 | 1 | 0 | 21.05 | 0 | 12 | 1 | 0 | 0 | 0 | 0 | 0 | 0.13 | 0 | 0 | 0 | 0
1749 | 17 | RS2 | 7 | 10.1061/(ASCE)0733-9445(1985)111:7(1602) | Static and Fatigue Tests on Partially Prestressed Beams | 1985 | Journal of Structural Engineering | United States | University of Michigan | Department of Civil Engineering | M.H. HarajlÃ­, A.E. Naaman | 3048 | 2743.2 | 914.4 | 914.4 | 228.6 | 114.3 | [1,3] | [1,0] | [0,0] | [0,0] | 0 | [48.26] | [1,76.2x152.4,0] | [12] | [0] | [0,0,0] | [0] | [0] | [0,0,0] | [0] | [1,3,0,0,0.38,10,0,Melment superplasticizer,0] | 200000 | 2 | 413.7 | [12.7] | [203.2] | [3] | [19.05] | [0] | [0] | 0 | 0 | 0 | 0 | 0 | 0 | 0 | 0 | 0 | [0] | [0] | [0] | [0] | [0] | 1 | 2 | 0 | 2 | 2 | 1 | 0 | 1 | 0 | 23.92 | 0 | 12 | 1 | 0 | 0 | 0 | 0 | 0 | 0.15 | 0 | 0 | 0 | 0
1750 | 17 | RS2 | 8 | 10.1061/(ASCE)0733-9445(1985)111:7(1602) | Static and Fatigue Tests on Partially Prestressed Beams | 1985 | Journal of Structural Engineering | United States | University of Michigan | Department of Civil Engineering | M.H. HarajlÃ­, A.E. Naaman | 3048 | 2743.2 | 914.4 | 914.4 | 228.6 | 114.3 | [1,3] | [1,0] | [0,0] | [0,0] | 0 | [48.26] | [1,76.2x152.4,0] | [12] | [0] | [0,0,0] | [0] | [0] | [0,0,0] | [0] | [1,3,0,0,0.38,10,0,Melment superplasticizer,0] | 200000 | 2 | 413.7 | [12.7] | [203.2] | [3] | [19.05] | [0] | [0] | 0 | 0 | 0 | 0 | 0 | 0 | 0 | 0 | 0 | [0] | [0] | [0] | [0] | [0] | 1 | 2 | 0 | 2 | 2 | 1 | 0 | 1 | 0 | 26.97 | 0 | 12 | 1 | 0 | 0 | 0 | 0 | 0 | 0.17 | 0 | 0 | 0 | 0
1751 | 17 | RS2 | 9 | 10.1061/(ASCE)0733-9445(1985)111:7(1602) | Static and Fatigue Tests on Partially Prestressed Beams | 1985 | Journal of Structural Engineering | United States | University of Michigan | Department of Civil Engineering | M.H. HarajlÃ­, A.E. Naaman | 3048 | 2743.2 | 914.4 | 914.4 | 228.6 | 114.3 | [1,3] | [1,0] | [0,0] | [0,0] | 0 | [48.26] | [1,76.2x152.4,0] | [12] | [0] | [0,0,0] | [0] | [0] | [0,0,0] | [0] | [1,3,0,0,0.38,10,0,Melment superplasticizer,0] | 200000 | 2 | 413.7 | [12.7] | [203.2] | [3] | [19.05] | [0] | [0] | 0 | 0 | 0 | 0 | 0 | 0 | 0 | 0 | 0 | [0] | [0] | [0] | [0] | [0] | 1 | 2 | 0 | 2 | 2 | 1 | 0 | 1 | 0 | 29.83 | 0 | 12 | 1 | 0 | 0 | 0 | 0 | 0 | 0.18 | 0 | 0 | 0 | 0
1752 | 17 | RS2 | 10 | 10.1061/(ASCE)0733-9445(1985)111:7(1602) | Static and Fatigue Tests on Partially Prestressed Beams | 1985 | Journal of Structural Engineering | United States | University of Michigan | Department of Civil Engineering | M.H. HarajlÃ­, A.E. Naaman | 3048 | 2743.2 | 914.4 | 914.4 | 228.6 | 114.3 | [1,3] | [1,0] | [0,0] | [0,0] | 0 | [48.26] | [1,76.2x152.4,0] | [12] | [0] | [0,0,0] | [0] | [0] | [0,0,0] | [0] | [1,3,0,0,0.38,10,0,Melment superplasticizer,0] | 200000 | 2 | 413.7 | [12.7] | [203.2] | [3] | [19.05] | [0] | [0] | 0 | 0 | 0 | 0 | 0 | 0 | 0 | 0 | 0 | [0] | [0] | [0] | [0] | [0] | 1 | 2 | 0 | 2 | 2 | 1 | 0 | 1 | 0 | 31.54 | 0 | 12 | 1 | 0 | 0 | 0 | 0 | 0 | 0.2 | 0 | 0 | 0 | 0
1753 | 17 | RS2 | 11 | 10.1061/(ASCE)0733-9445(1985)111:7(1602) | Static and Fatigue Tests on Partially Prestressed Beams | 1985 | Journal of Structural Engineering | United States | University of Michigan | Department of Civil Engineering | M.H. HarajlÃ­, A.E. Naaman | 3048 | 2743.2 | 914.4 | 914.4 | 228.6 | 114.3 | [1,3] | [1,0] | [0,0] | [0,0] | 0 | [48.26] | [1,76.2x152.4,0] | [12] | [0] | [0,0,0] | [0] | [0] | [0,0,0] | [0] | [1,3,0,0,0.38,10,0,Melment superplasticizer,0] | 200000 | 2 | 413.7 | [12.7] | [203.2] | [3] | [19.05] | [0] | [0] | 0 | 0 | 0 | 0 | 0 | 0 | 0 | 0 | 0 | [0] | [0] | [0] | [0] | [0] | 1 | 2 | 0 | 2 | 2 | 1 | 0 | 1 | 0 | 32.89 | 0 | 12 | 1 | 0 | 0 | 0 | 0 | 0 | 0.21 | 0 | 0 | 0 | 0
1754 | 17 | RS2 | 12 | 10.1061/(ASCE)0733-9445(1985)111:7(1602) | Static and Fatigue Tests on Partially Prestressed Beams | 1985 | Journal of Structural Engineering | United States | University of Michigan | Department of Civil Engineering | M.H. HarajlÃ­, A.E. Naaman | 3048 | 2743.2 | 914.4 | 914.4 | 228.6 | 114.3 | [1,3] | [1,0] | [0,0] | [0,0] | 0 | [48.26] | [1,76.2x152.4,0] | [12] | [0] | [0,0,0] | [0] | [0] | [0,0,0] | [0] | [1,3,0,0,0.38,10,0,Melment superplasticizer,0] | 200000 | 2 | 413.7 | [12.7] | [203.2] | [3] | [19.05] | [0] | [0] | 0 | 0 | 0 | 0 | 0 | 0 | 0 | 0 | 0 | [0] | [0] | [0] | [0] | [0] | 1 | 2 | 0 | 2 | 2 | 1 | 0 | 1 | 0 | 33.33 | 0 | 12 | 1 | 0 | 0 | 0 | 0 | 0 | 0.33 | 0 | 0 | 0 | 0
1755 | 17 | RS3 | 1 | 10.1061/(ASCE)0733-9445(1985)111:7(1602) | Static and Fatigue Tests on Partially Prestressed Beams | 1985 | Journal of Structural Engineering | United States | University of Michigan | Department of Civil Engineering | M.H. HarajlÃ­, A.E. Naaman | 3048 | 2743.2 | 914.4 | 914.4 | 228.6 | 114.3 | [1,3] | [1,0] | [0,0] | [0,0] | 0 | [48.26] | [1,76.2x152.4,0] | [13] | [0] | [0,0,0] | [0] | [0] | [0,0,0] | [0] | [1,3,0,0,0.38,10,0,Melment superplasticizer,0] | 200000 | 2 | 413.7 | [15.875] | [203.2] | [3] | [17.46] | [0] | [0] | 0 | 0 | 0 | 0 | 0 | 0 | 0 | 0 | 0 | [0] | [0] | [0] | [0] | [0] | 1 | 2 | 0 | 2 | 2 | 1 | 0 | 1 | 0 | 10.31 | 0 | 13 | 1 | 0 | 0 | 0 | 0 | 0 | 0.04 | 0 | 0 | 0 | 0
1756 | 17 | RS3 | 2 | 10.1061/(ASCE)0733-9445(1985)111:7(1602) | Static and Fatigue Tests on Partially Prestressed Beams | 1985 | Journal of Structural Engineering | United States | University of Michigan | Department of Civil Engineering | M.H. HarajlÃ­, A.E. Naaman | 3048 | 2743.2 | 914.4 | 914.4 | 228.6 | 114.3 | [1,3] | [1,0] | [0,0] | [0,0] | 0 | [48.26] | [1,76.2x152.4,0] | [13] | [0] | [0,0,0] | [0] | [0] | [0,0,0] | [0] | [1,3,0,0,0.38,10,0,Melment superplasticizer,0] | 200000 | 2 | 413.7 | [15.875] | [203.2] | [3] | [17.46] | [0] | [0] | 0 | 0 | 0 | 0 | 0 | 0 | 0 | 0 | 0 | [0] | [0] | [0] | [0] | [0] | 1 | 2 | 0 | 2 | 2 | 1 | 0 | 1 | 0 | 12 | 0 | 13 | 1 | 0 | 0 | 0 | 0 | 0 | 0.05 | 0 | 0 | 0 | 0
1757 | 17 | RS3 | 3 | 10.1061/(ASCE)0733-9445(1985)111:7(1602) | Static and Fatigue Tests on Partially Prestressed Beams | 1985 | Journal of Structural Engineering | United States | University of Michigan | Department of Civil Engineering | M.H. HarajlÃ­, A.E. Naaman | 3048 | 2743.2 | 914.4 | 914.4 | 228.6 | 114.3 | [1,3] | [1,0] | [0,0] | [0,0] | 0 | [48.26] | [1,76.2x152.4,0] | [13] | [0] | [0,0,0] | [0] | [0] | [0,0,0] | [0] | [1,3,0,0,0.38,10,0,Melment superplasticizer,0] | 200000 | 2 | 413.7 | [15.875] | [203.2] | [3] | [17.46] | [0] | [0] | 0 | 0 | 0 | 0 | 0 | 0 | 0 | 0 | 0 | [0] | [0] | [0] | [0] | [0] | 1 | 2 | 0 | 2 | 2 | 1 | 0 | 1 | 0 | 15.31 | 0 | 13 | 1 | 0 | 0 | 0 | 0 | 0 | 0.07 | 0 | 0 | 0 | 0
1758 | 17 | RS3 | 4 | 10.1061/(ASCE)0733-9445(1985)111:7(1602) | Static and Fatigue Tests on Partially Prestressed Beams | 1985 | Journal of Structural Engineering | United States | University of Michigan | Department of Civil Engineering | M.H. HarajlÃ­, A.E. Naaman | 3048 | 2743.2 | 914.4 | 914.4 | 228.6 | 114.3 | [1,3] | [1,0] | [0,0] | [0,0] | 0 | [48.26] | [1,76.2x152.4,0] | [13] | [0] | [0,0,0] | [0] | [0] | [0,0,0] | [0] | [1,3,0,0,0.38,10,0,Melment superplasticizer,0] | 200000 | 2 | 413.7 | [15.875] | [203.2] | [3] | [17.46] | [0] | [0] | 0 | 0 | 0 | 0 | 0 | 0 | 0 | 0 | 0 | [0] | [0] | [0] | [0] | [0] | 1 | 2 | 0 | 2 | 2 | 1 | 0 | 1 | 0 | 20.78 | 0 | 13 | 1 | 0 | 0 | 0 | 0 | 0 | 0.1 | 0 | 0 | 0 | 0
1759 | 17 | RS3 | 5 | 10.1061/(ASCE)0733-9445(1985)111:7(1602) | Static and Fatigue Tests on Partially Prestressed Beams | 1985 | Journal of Structural Engineering | United States | University of Michigan | Department of Civil Engineering | M.H. HarajlÃ­, A.E. Naaman | 3048 | 2743.2 | 914.4 | 914.4 | 228.6 | 114.3 | [1,3] | [1,0] | [0,0] | [0,0] | 0 | [48.26] | [1,76.2x152.4,0] | [13] | [0] | [0,0,0] | [0] | [0] | [0,0,0] | [0] | [1,3,0,0,0.38,10,0,Melment superplasticizer,0] | 200000 | 2 | 413.7 | [15.875] | [203.2] | [3] | [17.46] | [0] | [0] | 0 | 0 | 0 | 0 | 0 | 0 | 0 | 0 | 0 | [0] | [0] | [0] | [0] | [0] | 1 | 2 | 0 | 2 | 2 | 1 | 0 | 1 | 0 | 23.47 | 0 | 13 | 1 | 0 | 0 | 0 | 0 | 0 | 0.11 | 0 | 0 | 0 | 0
1760 | 17 | RS3 | 6 | 10.1061/(ASCE)0733-9445(1985)111:7(1602) | Static and Fatigue Tests on Partially Prestressed Beams | 1985 | Journal of Structural Engineering | United States | University of Michigan | Department of Civil Engineering | M.H. HarajlÃ­, A.E. Naaman | 3048 | 2743.2 | 914.4 | 914.4 | 228.6 | 114.3 | [1,3] | [1,0] | [0,0] | [0,0] | 0 | [48.26] | [1,76.2x152.4,0] | [13] | [0] | [0,0,0] | [0] | [0] | [0,0,0] | [0] | [1,3,0,0,0.38,10,0,Melment superplasticizer,0] | 200000 | 2 | 413.7 | [15.875] | [203.2] | [3] | [17.46] | [0] | [0] | 0 | 0 | 0 | 0 | 0 | 0 | 0 | 0 | 0 | [0] | [0] | [0] | [0] | [0] | 1 | 2 | 0 | 2 | 2 | 1 | 0 | 1 | 0 | 26.89 | 0 | 13 | 1 | 0 | 0 | 0 | 0 | 0 | 0.13 | 0 | 0 | 0 | 0
1761 | 17 | RS3 | 7 | 10.1061/(ASCE)0733-9445(1985)111:7(1602) | Static and Fatigue Tests on Partially Prestressed Beams | 1985 | Journal of Structural Engineering | United States | University of Michigan | Department of Civil Engineering | M.H. HarajlÃ­, A.E. Naaman | 3048 | 2743.2 | 914.4 | 914.4 | 228.6 | 114.3 | [1,3] | [1,0] | [0,0] | [0,0] | 0 | [48.26] | [1,76.2x152.4,0] | [13] | [0] | [0,0,0] | [0] | [0] | [0,0,0] | [0] | [1,3,0,0,0.38,10,0,Melment superplasticizer,0] | 200000 | 2 | 413.7 | [15.875] | [203.2] | [3] | [17.46] | [0] | [0] | 0 | 0 | 0 | 0 | 0 | 0 | 0 | 0 | 0 | [0] | [0] | [0] | [0] | [0] | 1 | 2 | 0 | 2 | 2 | 1 | 0 | 1 | 0 | 32.44 | 0 | 13 | 1 | 0 | 0 | 0 | 0 | 0 | 0.15 | 0 | 0 | 0 | 0
1762 | 17 | RS3 | 8 | 10.1061/(ASCE)0733-9445(1985)111:7(1602) | Static and Fatigue Tests on Partially Prestressed Beams | 1985 | Journal of Structural Engineering | United States | University of Michigan | Department of Civil Engineering | M.H. HarajlÃ­, A.E. Naaman | 3048 | 2743.2 | 914.4 | 914.4 | 228.6 | 114.3 | [1,3] | [1,0] | [0,0] | [0,0] | 0 | [48.26] | [1,76.2x152.4,0] | [13] | [0] | [0,0,0] | [0] | [0] | [0,0,0] | [0] | [1,3,0,0,0.38,10,0,Melment superplasticizer,0] | 200000 | 2 | 413.7 | [15.875] | [203.2] | [3] | [17.46] | [0] | [0] | 0 | 0 | 0 | 0 | 0 | 0 | 0 | 0 | 0 | [0] | [0] | [0] | [0] | [0] | 1 | 2 | 0 | 2 | 2 | 1 | 0 | 1 | 0 | 35.83 | 0 | 13 | 1 | 0 | 0 | 0 | 0 | 0 | 0.17 | 0 | 0 | 0 | 0
1763 | 17 | RS3 | 9 | 10.1061/(ASCE)0733-9445(1985)111:7(1602) | Static and Fatigue Tests on Partially Prestressed Beams | 1985 | Journal of Structural Engineering | United States | University of Michigan | Department of Civil Engineering | M.H. HarajlÃ­, A.E. Naaman | 3048 | 2743.2 | 914.4 | 914.4 | 228.6 | 114.3 | [1,3] | [1,0] | [0,0] | [0,0] | 0 | [48.26] | [1,76.2x152.4,0] | [13] | [0] | [0,0,0] | [0] | [0] | [0,0,0] | [0] | [1,3,0,0,0.38,10,0,Melment superplasticizer,0] | 200000 | 2 | 413.7 | [15.875] | [203.2] | [3] | [17.46] | [0] | [0] | 0 | 0 | 0 | 0 | 0 | 0 | 0 | 0 | 0 | [0] | [0] | [0] | [0] | [0] | 1 | 2 | 0 | 2 | 2 | 1 | 0 | 1 | 0 | 40.31 | 0 | 13 | 1 | 0 | 0 | 0 | 0 | 0 | 0.19 | 0 | 0 | 0 | 0
1764 | 17 | RS3 | 10 | 10.1061/(ASCE)0733-9445(1985)111:7(1602) | Static and Fatigue Tests on Partially Prestressed Beams | 1985 | Journal of Structural Engineering | United States | University of Michigan | Department of Civil Engineering | M.H. HarajlÃ­, A.E. Naaman | 3048 | 2743.2 | 914.4 | 914.4 | 228.6 | 114.3 | [1,3] | [1,0] | [0,0] | [0,0] | 0 | [48.26] | [1,76.2x152.4,0] | [13] | [0] | [0,0,0] | [0] | [0] | [0,0,0] | [0] | [1,3,0,0,0.38,10,0,Melment superplasticizer,0] | 200000 | 2 | 413.7 | [15.875] | [203.2] | [3] | [17.46] | [0] | [0] | 0 | 0 | 0 | 0 | 0 | 0 | 0 | 0 | 0 | [0] | [0] | [0] | [0] | [0] | 1 | 2 | 0 | 2 | 2 | 1 | 0 | 1 | 0 | 44.8 | 0 | 13 | 1 | 0 | 0 | 0 | 0 | 0 | 0.21 | 0 | 0 | 0 | 0
1765 | 17 | RS3 | 11 | 10.1061/(ASCE)0733-9445(1985)111:7(1602) | Static and Fatigue Tests on Partially Prestressed Beams | 1985 | Journal of Structural Engineering | United States | University of Michigan | Department of Civil Engineering | M.H. HarajlÃ­, A.E. Naaman | 3048 | 2743.2 | 914.4 | 914.4 | 228.6 | 114.3 | [1,3] | [1,0] | [0,0] | [0,0] | 0 | [48.26] | [1,76.2x152.4,0] | [13] | [0] | [0,0,0] | [0] | [0] | [0,0,0] | [0] | [1,3,0,0,0.38,10,0,Melment superplasticizer,0] | 200000 | 2 | 413.7 | [15.875] | [203.2] | [3] | [17.46] | [0] | [0] | 0 | 0 | 0 | 0 | 0 | 0 | 0 | 0 | 0 | [0] | [0] | [0] | [0] | [0] | 1 | 2 | 0 | 2 | 2 | 1 | 0 | 1 | 0 | 47.3 | 0 | 13 | 1 | 0 | 0 | 0 | 0 | 0 | 0.34 | 0 | 0 | 0 | 0
1766 | 17 | RS3 | 12 | 10.1061/(ASCE)0733-9445(1985)111:7(1602) | Static and Fatigue Tests on Partially Prestressed Beams | 1985 | Journal of Structural Engineering | United States | University of Michigan | Department of Civil Engineering | M.H. HarajlÃ­, A.E. Naaman | 3048 | 2743.2 | 914.4 | 914.4 | 228.6 | 114.3 | [1,3] | [1,0] | [0,0] | [0,0] | 0 | [48.26] | [1,76.2x152.4,0] | [13] | [0] | [0,0,0] | [0] | [0] | [0,0,0] | [0] | [1,3,0,0,0.38,10,0,Melment superplasticizer,0] | 200000 | 2 | 413.7 | [15.875] | [203.2] | [3] | [17.46] | [0] | [0] | 0 | 0 | 0 | 0 | 0 | 0 | 0 | 0 | 0 | [0] | [0] | [0] | [0] | [0] | 1 | 2 | 0 | 2 | 2 | 1 | 0 | 1 | 0 | 48.81 | 0 | 13 | 1 | 0 | 0 | 0 | 0 | 0 | 0.62 | 0 | 0 | 0 | 0
1767 | 18 | B11 | 1 | https://doi.org/10.5075/epfl-thesis-666 | Armature Minimale Pour Le ContrÃ´le de la Fissuration des Structures en BÃ©ton | 1987 | 0 | Switzerland | Ã‰cole Polytechnique FÃ©dÃ©rale de Lausanne | CEBAP | Jean-Paul Jaccoud | 2500 | 2500 | 1000 | 1000 | 150 | 450 | [2,6] | [7,28] | [0,65] | [0,20] | 2 | [32.9] | [1,150x300,0] | [36] | [2.43] | [1,150x300,1] | [36] | [0] | [0,0,0] | [0] | [1,0,0,0,0.6,30,0,0,0] | 0 | 2 | 617 | [8,8] | [30,120] | [3,3] | [61,61] | [0] | [0] | 8 | 300 | 0 | 0 | 0 | 0 | 0 | 0 | 0 | [0] | [0] | [0] | [0] | [0] | 2 | 1a | 0 | 0 | 0 | 2 | 0 | 1 | 0 | 0 | 33 | 36 | 1 | 0 | 0 | 0 | 0 | 1 | 0 | 0 | 0.121 | 0 | 0
1768 | 18 | B11 | 2 | https://doi.org/10.5075/epfl-thesis-666 | Armature Minimale Pour Le ContrÃ´le de la Fissuration des Structures en BÃ©ton | 1987 | 0 | Switzerland | Ã‰cole Polytechnique FÃ©dÃ©rale de Lausanne | CEBAP | Jean-Paul Jaccoud | 2500 | 2500 | 1000 | 1000 | 150 | 450 | [2,6] | [7,28] | [0,65] | [0,20] | 2 | [32.9] | [1,150x300,0] | [36] | [2.43] | [1,150x300,1] | [36] | [0] | [0,0,0] | [0] | [1,0,0,0,0.6,30,0,0,0] | 0 | 2 | 617 | [8,8] | [30,120] | [3,3] | [61,61] | [0] | [0] | 8 | 300 | 0 | 0 | 0 | 0 | 0 | 0 | 0 | [0] | [0] | [0] | [0] | [0] | 2 | 1a | 0 | 0 | 0 | 2 | 0 | 1 | 0 | 0 | 306.3 | 36 | 1 | 0 | 0 | 0 | 0 | 1 | 0 | 0 | 0.231 | 0 | 0
1769 | 18 | B11 | 3 | https://doi.org/10.5075/epfl-thesis-666 | Armature Minimale Pour Le ContrÃ´le de la Fissuration des Structures en BÃ©ton | 1987 | 0 | Switzerland | Ã‰cole Polytechnique FÃ©dÃ©rale de Lausanne | CEBAP | Jean-Paul Jaccoud | 2500 | 2500 | 1000 | 1000 | 150 | 450 | [2,6] | [7,28] | [0,65] | [0,20] | 2 | [32.9] | [1,150x300,0] | [36] | [2.43] | [1,150x300,1] | [36] | [0] | [0,0,0] | [0] | [1,0,0,0,0.6,30,0,0,0] | 0 | 2 | 617 | [8,8] | [30,120] | [3,3] | [61,61] | [0] | [0] | 8 | 300 | 0 | 0 | 0 | 0 | 0 | 0 | 0 | [0] | [0] | [0] | [0] | [0] | 2 | 1a | 0 | 0 | 0 | 2 | 0 | 1 | 0 | 0 | 565.8 | 36 | 1 | 0 | 0 | 0 | 0 | 1 | 0 | 0 | 0.451 | 0 | 0
1770 | 18 | B11 | 4 | https://doi.org/10.5075/epfl-thesis-666 | Armature Minimale Pour Le ContrÃ´le de la Fissuration des Structures en BÃ©ton | 1987 | 0 | Switzerland | Ã‰cole Polytechnique FÃ©dÃ©rale de Lausanne | CEBAP | Jean-Paul Jaccoud | 2500 | 2500 | 1000 | 1000 | 150 | 450 | [2,6] | [7,28] | [0,65] | [0,20] | 2 | [32.9] | [1,150x300,0] | [36] | [2.43] | [1,150x300,1] | [36] | [0] | [0,0,0] | [0] | [1,0,0,0,0.6,30,0,0,0] | 0 | 2 | 617 | [8,8] | [30,120] | [3,3] | [61,61] | [0] | [0] | 8 | 300 | 0 | 0 | 0 | 0 | 0 | 0 | 0 | [0] | [0] | [0] | [0] | [0] | 2 | 1a | 0 | 0 | 0 | 2 | 0 | 1 | 0 | 0 | 540.8 | 36 | 1 | 0 | 0 | 0 | 0 | 1 | 0 | 0 | 0.452 | 0 | 0
1771 | 18 | B11 | 5 | https://doi.org/10.5075/epfl-thesis-666 | Armature Minimale Pour Le ContrÃ´le de la Fissuration des Structures en BÃ©ton | 1987 | 0 | Switzerland | Ã‰cole Polytechnique FÃ©dÃ©rale de Lausanne | CEBAP | Jean-Paul Jaccoud | 2500 | 2500 | 1000 | 1000 | 150 | 450 | [2,6] | [7,28] | [0,65] | [0,20] | 2 | [32.9] | [1,150x300,0] | [36] | [2.43] | [1,150x300,1] | [36] | [0] | [0,0,0] | [0] | [1,0,0,0,0.6,30,0,0,0] | 0 | 2 | 617 | [8,8] | [30,120] | [3,3] | [61,61] | [0] | [0] | 8 | 300 | 0 | 0 | 0 | 0 | 0 | 0 | 0 | [0] | [0] | [0] | [0] | [0] | 2 | 1a | 0 | 0 | 0 | 2 | 0 | 1 | 0 | 0 | 606.8 | 36 | 1 | 0 | 0 | 0 | 0 | 2 | 0 | 0 | 0.537 | 0 | 0
1772 | 18 | B11 | 6 | https://doi.org/10.5075/epfl-thesis-666 | Armature Minimale Pour Le ContrÃ´le de la Fissuration des Structures en BÃ©ton | 1987 | 0 | Switzerland | Ã‰cole Polytechnique FÃ©dÃ©rale de Lausanne | CEBAP | Jean-Paul Jaccoud | 2500 | 2500 | 1000 | 1000 | 150 | 450 | [2,6] | [7,28] | [0,65] | [0,20] | 2 | [32.9] | [1,150x300,0] | [36] | [2.43] | [1,150x300,1] | [36] | [0] | [0,0,0] | [0] | [1,0,0,0,0.6,30,0,0,0] | 0 | 2 | 617 | [8,8] | [30,120] | [3,3] | [61,61] | [0] | [0] | 8 | 300 | 0 | 0 | 0 | 0 | 0 | 0 | 0 | [0] | [0] | [0] | [0] | [0] | 2 | 1a | 0 | 0 | 0 | 2 | 0 | 1 | 0 | 0 | 430.4 | 36 | 1 | 0 | 0 | 0 | 0 | 2 | 0 | 0 | 0.44 | 0 | 0
1773 | 18 | B11 | 7 | https://doi.org/10.5075/epfl-thesis-666 | Armature Minimale Pour Le ContrÃ´le de la Fissuration des Structures en BÃ©ton | 1987 | 0 | Switzerland | Ã‰cole Polytechnique FÃ©dÃ©rale de Lausanne | CEBAP | Jean-Paul Jaccoud | 2500 | 2500 | 1000 | 1000 | 150 | 450 | [2,6] | [7,28] | [0,65] | [0,20] | 2 | [32.9] | [1,150x300,0] | [36] | [2.43] | [1,150x300,1] | [36] | [0] | [0,0,0] | [0] | [1,0,0,0,0.6,30,0,0,0] | 0 | 2 | 617 | [8,8] | [30,120] | [3,3] | [61,61] | [0] | [0] | 8 | 300 | 0 | 0 | 0 | 0 | 0 | 0 | 0 | [0] | [0] | [0] | [0] | [0] | 2 | 1a | 0 | 0 | 0 | 2 | 0 | 1 | 0 | 0 | 536.2 | 36 | 1 | 0 | 0 | 0 | 0 | 2 | 0 | 0 | 0.469 | 0 | 0
1774 | 18 | B11 | 8 | https://doi.org/10.5075/epfl-thesis-666 | Armature Minimale Pour Le ContrÃ´le de la Fissuration des Structures en BÃ©ton | 1987 | 0 | Switzerland | Ã‰cole Polytechnique FÃ©dÃ©rale de Lausanne | CEBAP | Jean-Paul Jaccoud | 2500 | 2500 | 1000 | 1000 | 150 | 450 | [2,6] | [7,28] | [0,65] | [0,20] | 2 | [32.9] | [1,150x300,0] | [36] | [2.43] | [1,150x300,1] | [36] | [0] | [0,0,0] | [0] | [1,0,0,0,0.6,30,0,0,0] | 0 | 2 | 617 | [8,8] | [30,120] | [3,3] | [61,61] | [0] | [0] | 8 | 300 | 0 | 0 | 0 | 0 | 0 | 0 | 0 | [0] | [0] | [0] | [0] | [0] | 2 | 1a | 0 | 0 | 0 | 2 | 0 | 1 | 0 | 0 | 511.2 | 36 | 1 | 0 | 0 | 0 | 0 | 2 | 0 | 0 | 0.469 | 0 | 0
1775 | 18 | B11 | 9 | https://doi.org/10.5075/epfl-thesis-666 | Armature Minimale Pour Le ContrÃ´le de la Fissuration des Structures en BÃ©ton | 1987 | 0 | Switzerland | Ã‰cole Polytechnique FÃ©dÃ©rale de Lausanne | CEBAP | Jean-Paul Jaccoud | 2500 | 2500 | 1000 | 1000 | 150 | 450 | [2,6] | [7,28] | [0,65] | [0,20] | 2 | [32.9] | [1,150x300,0] | [36] | [2.43] | [1,150x300,1] | [36] | [0] | [0,0,0] | [0] | [1,0,0,0,0.6,30,0,0,0] | 0 | 2 | 617 | [8,8] | [30,120] | [3,3] | [61,61] | [0] | [0] | 8 | 300 | 0 | 0 | 0 | 0 | 0 | 0 | 0 | [0] | [0] | [0] | [0] | [0] | 2 | 1a | 0 | 0 | 0 | 2 | 0 | 1 | 0 | 0 | 617.1 | 36 | 1 | 0 | 0 | 0 | 0 | 2 | 0 | 0 | 0.54 | 0 | 0
1776 | 18 | B11 | 10 | https://doi.org/10.5075/epfl-thesis-666 | Armature Minimale Pour Le ContrÃ´le de la Fissuration des Structures en BÃ©ton | 1987 | 0 | Switzerland | Ã‰cole Polytechnique FÃ©dÃ©rale de Lausanne | CEBAP | Jean-Paul Jaccoud | 2500 | 2500 | 1000 | 1000 | 150 | 450 | [2,6] | [7,28] | [0,65] | [0,20] | 2 | [32.9] | [1,150x300,0] | [36] | [2.43] | [1,150x300,1] | [36] | [0] | [0,0,0] | [0] | [1,0,0,0,0.6,30,0,0,0] | 0 | 2 | 617 | [8,8] | [30,120] | [3,3] | [61,61] | [0] | [0] | 8 | 300 | 0 | 0 | 0 | 0 | 0 | 0 | 0 | [0] | [0] | [0] | [0] | [0] | 2 | 1a | 0 | 0 | 0 | 2 | 0 | 1 | 0 | 0 | 590.9 | 36 | 1 | 0 | 0 | 0 | 0 | 2 | 0 | 0 | 0.54 | 0 | 0
1777 | 18 | B11 | 11 | https://doi.org/10.5075/epfl-thesis-666 | Armature Minimale Pour Le ContrÃ´le de la Fissuration des Structures en BÃ©ton | 1987 | 0 | Switzerland | Ã‰cole Polytechnique FÃ©dÃ©rale de Lausanne | CEBAP | Jean-Paul Jaccoud | 2500 | 2500 | 1000 | 1000 | 150 | 450 | [2,6] | [7,28] | [0,65] | [0,20] | 2 | [32.9] | [1,150x300,0] | [36] | [2.43] | [1,150x300,1] | [36] | [0] | [0,0,0] | [0] | [1,0,0,0,0.6,30,0,0,0] | 0 | 2 | 617 | [8,8] | [30,120] | [3,3] | [61,61] | [0] | [0] | 8 | 300 | 0 | 0 | 0 | 0 | 0 | 0 | 0 | [0] | [0] | [0] | [0] | [0] | 2 | 1a | 0 | 0 | 0 | 2 | 0 | 1 | 0 | 0 | 628.5 | 36 | 1 | 0 | 0 | 0 | 0 | 2 | 0 | 0 | 0.567 | 0 | 0
1778 | 18 | B11 | 12 | https://doi.org/10.5075/epfl-thesis-666 | Armature Minimale Pour Le ContrÃ´le de la Fissuration des Structures en BÃ©ton | 1987 | 0 | Switzerland | Ã‰cole Polytechnique FÃ©dÃ©rale de Lausanne | CEBAP | Jean-Paul Jaccoud | 2500 | 2500 | 1000 | 1000 | 150 | 450 | [2,6] | [7,28] | [0,65] | [0,20] | 2 | [32.9] | [1,150x300,0] | [36] | [2.43] | [1,150x300,1] | [36] | [0] | [0,0,0] | [0] | [1,0,0,0,0.6,30,0,0,0] | 0 | 2 | 617 | [8,8] | [30,120] | [3,3] | [61,61] | [0] | [0] | 8 | 300 | 0 | 0 | 0 | 0 | 0 | 0 | 0 | [0] | [0] | [0] | [0] | [0] | 2 | 1a | 0 | 0 | 0 | 2 | 0 | 1 | 0 | 0 | 382.5 | 36 | 1 | 0 | 0 | 0 | 0 | 3 | 0 | 0 | 0.45 | 0 | 0
1779 | 18 | B11 | 13 | https://doi.org/10.5075/epfl-thesis-666 | Armature Minimale Pour Le ContrÃ´le de la Fissuration des Structures en BÃ©ton | 1987 | 0 | Switzerland | Ã‰cole Polytechnique FÃ©dÃ©rale de Lausanne | CEBAP | Jean-Paul Jaccoud | 2500 | 2500 | 1000 | 1000 | 150 | 450 | [2,6] | [7,28] | [0,65] | [0,20] | 2 | [32.9] | [1,150x300,0] | [36] | [2.43] | [1,150x300,1] | [36] | [0] | [0,0,0] | [0] | [1,0,0,0,0.6,30,0,0,0] | 0 | 2 | 617 | [8,8] | [30,120] | [3,3] | [61,61] | [0] | [0] | 8 | 300 | 0 | 0 | 0 | 0 | 0 | 0 | 0 | [0] | [0] | [0] | [0] | [0] | 2 | 1a | 0 | 0 | 0 | 2 | 0 | 1 | 0 | 0 | 619.4 | 36 | 1 | 0 | 0 | 0 | 0 | 3 | 0 | 0 | 0.568 | 365 | 0
1780 | 18 | B13 | 1 | https://doi.org/10.5075/epfl-thesis-666 | Armature Minimale Pour Le ContrÃ´le de la Fissuration des Structures en BÃ©ton | 1987 | 0 | Switzerland | Ã‰cole Polytechnique FÃ©dÃ©rale de Lausanne | CEBAP | Jean-Paul Jaccoud | 2500 | 2500 | 1000 | 1000 | 150 | 450 | [2,6] | [7,27] | [0,65] | [0,20] | 2 | [32.9] | [1,150x300,0] | [36] | [2.43] | [1,150x300,1] | [36] | [0] | [0,0,0] | [0] | [1,0,0,0,0.6,30,0,0,0] | 0 | 2 | 564 | [10,10] | [31,119] | [3,3] | [30,30] | [0] | [0] | 8 | 300 | 0 | 0 | 0 | 0 | 0 | 0 | 0 | [0] | [0] | [0] | [0] | [0] | 2 | 1a | 0 | 0 | 0 | 2 | 0 | 1 | 0 | 0 | 301.7 | 36 | 1 | 0 | 0 | 0 | 0 | 1 | 0 | 0 | 0.079 | 0 | 0
1781 | 18 | B13 | 2 | https://doi.org/10.5075/epfl-thesis-666 | Armature Minimale Pour Le ContrÃ´le de la Fissuration des Structures en BÃ©ton | 1987 | 0 | Switzerland | Ã‰cole Polytechnique FÃ©dÃ©rale de Lausanne | CEBAP | Jean-Paul Jaccoud | 2500 | 2500 | 1000 | 1000 | 150 | 450 | [2,6] | [7,27] | [0,65] | [0,20] | 2 | [32.9] | [1,150x300,0] | [36] | [2.43] | [1,150x300,1] | [36] | [0] | [0,0,0] | [0] | [1,0,0,0,0.6,30,0,0,0] | 0 | 2 | 564 | [10,10] | [31,119] | [3,3] | [30,30] | [0] | [0] | 8 | 300 | 0 | 0 | 0 | 0 | 0 | 0 | 0 | [0] | [0] | [0] | [0] | [0] | 2 | 1a | 0 | 0 | 0 | 2 | 0 | 1 | 0 | 0 | 347.2 | 36 | 1 | 0 | 0 | 0 | 0 | 1 | 0 | 0 | 0.175 | 0 | 0
1782 | 18 | B13 | 3 | https://doi.org/10.5075/epfl-thesis-666 | Armature Minimale Pour Le ContrÃ´le de la Fissuration des Structures en BÃ©ton | 1987 | 0 | Switzerland | Ã‰cole Polytechnique FÃ©dÃ©rale de Lausanne | CEBAP | Jean-Paul Jaccoud | 2500 | 2500 | 1000 | 1000 | 150 | 450 | [2,6] | [7,27] | [0,65] | [0,20] | 2 | [32.9] | [1,150x300,0] | [36] | [2.43] | [1,150x300,1] | [36] | [0] | [0,0,0] | [0] | [1,0,0,0,0.6,30,0,0,0] | 0 | 2 | 564 | [10,10] | [31,119] | [3,3] | [30,30] | [0] | [0] | 8 | 300 | 0 | 0 | 0 | 0 | 0 | 0 | 0 | [0] | [0] | [0] | [0] | [0] | 2 | 1a | 0 | 0 | 0 | 2 | 0 | 1 | 0 | 0 | 288 | 36 | 1 | 0 | 0 | 0 | 0 | 2 | 0 | 0 | 0.13 | 0 | 0
1783 | 18 | B13 | 4 | https://doi.org/10.5075/epfl-thesis-666 | Armature Minimale Pour Le ContrÃ´le de la Fissuration des Structures en BÃ©ton | 1987 | 0 | Switzerland | Ã‰cole Polytechnique FÃ©dÃ©rale de Lausanne | CEBAP | Jean-Paul Jaccoud | 2500 | 2500 | 1000 | 1000 | 150 | 450 | [2,6] | [7,27] | [0,65] | [0,20] | 2 | [32.9] | [1,150x300,0] | [36] | [2.43] | [1,150x300,1] | [36] | [0] | [0,0,0] | [0] | [1,0,0,0,0.6,30,0,0,0] | 0 | 2 | 564 | [10,10] | [31,119] | [3,3] | [30,30] | [0] | [0] | 8 | 300 | 0 | 0 | 0 | 0 | 0 | 0 | 0 | [0] | [0] | [0] | [0] | [0] | 2 | 1a | 0 | 0 | 0 | 2 | 0 | 1 | 0 | 0 | 342.7 | 36 | 1 | 0 | 0 | 0 | 0 | 2 | 0 | 0 | 0.18 | 0 | 0
1784 | 18 | B13 | 5 | https://doi.org/10.5075/epfl-thesis-666 | Armature Minimale Pour Le ContrÃ´le de la Fissuration des Structures en BÃ©ton | 1987 | 0 | Switzerland | Ã‰cole Polytechnique FÃ©dÃ©rale de Lausanne | CEBAP | Jean-Paul Jaccoud | 2500 | 2500 | 1000 | 1000 | 150 | 450 | [2,6] | [7,27] | [0,65] | [0,20] | 2 | [32.9] | [1,150x300,0] | [36] | [2.43] | [1,150x300,1] | [36] | [0] | [0,0,0] | [0] | [1,0,0,0,0.6,30,0,0,0] | 0 | 2 | 564 | [10,10] | [31,119] | [3,3] | [30,30] | [0] | [0] | 8 | 300 | 0 | 0 | 0 | 0 | 0 | 0 | 0 | [0] | [0] | [0] | [0] | [0] | 2 | 1a | 0 | 0 | 0 | 2 | 0 | 1 | 0 | 0 | 325.6 | 36 | 1 | 0 | 0 | 0 | 0 | 2 | 0 | 0 | 0.18 | 0 | 0
1785 | 18 | B13 | 6 | https://doi.org/10.5075/epfl-thesis-666 | Armature Minimale Pour Le ContrÃ´le de la Fissuration des Structures en BÃ©ton | 1987 | 0 | Switzerland | Ã‰cole Polytechnique FÃ©dÃ©rale de Lausanne | CEBAP | Jean-Paul Jaccoud | 2500 | 2500 | 1000 | 1000 | 150 | 450 | [2,6] | [7,27] | [0,65] | [0,20] | 2 | [32.9] | [1,150x300,0] | [36] | [2.43] | [1,150x300,1] | [36] | [0] | [0,0,0] | [0] | [1,0,0,0,0.6,30,0,0,0] | 0 | 2 | 564 | [10,10] | [31,119] | [3,3] | [30,30] | [0] | [0] | 8 | 300 | 0 | 0 | 0 | 0 | 0 | 0 | 0 | [0] | [0] | [0] | [0] | [0] | 2 | 1a | 0 | 0 | 0 | 2 | 0 | 1 | 0 | 0 | 367.7 | 36 | 1 | 0 | 0 | 0 | 0 | 2 | 0 | 0 | 0.227 | 0 | 0
1786 | 18 | B13 | 7 | https://doi.org/10.5075/epfl-thesis-666 | Armature Minimale Pour Le ContrÃ´le de la Fissuration des Structures en BÃ©ton | 1987 | 0 | Switzerland | Ã‰cole Polytechnique FÃ©dÃ©rale de Lausanne | CEBAP | Jean-Paul Jaccoud | 2500 | 2500 | 1000 | 1000 | 150 | 450 | [2,6] | [7,27] | [0,65] | [0,20] | 2 | [32.9] | [1,150x300,0] | [36] | [2.43] | [1,150x300,1] | [36] | [0] | [0,0,0] | [0] | [1,0,0,0,0.6,30,0,0,0] | 0 | 2 | 564 | [10,10] | [31,119] | [3,3] | [30,30] | [0] | [0] | 8 | 300 | 0 | 0 | 0 | 0 | 0 | 0 | 0 | [0] | [0] | [0] | [0] | [0] | 2 | 1a | 0 | 0 | 0 | 2 | 0 | 1 | 0 | 0 | 398.5 | 36 | 1 | 0 | 0 | 0 | 0 | 3 | 0 | 0 | 0.26 | 0 | 0
1787 | 18 | B13 | 8 | https://doi.org/10.5075/epfl-thesis-666 | Armature Minimale Pour Le ContrÃ´le de la Fissuration des Structures en BÃ©ton | 1987 | 0 | Switzerland | Ã‰cole Polytechnique FÃ©dÃ©rale de Lausanne | CEBAP | Jean-Paul Jaccoud | 2500 | 2500 | 1000 | 1000 | 150 | 450 | [2,6] | [7,27] | [0,65] | [0,20] | 2 | [32.9] | [1,150x300,0] | [36] | [2.43] | [1,150x300,1] | [36] | [0] | [0,0,0] | [0] | [1,0,0,0,0.6,30,0,0,0] | 0 | 2 | 564 | [10,10] | [31,119] | [3,3] | [30,30] | [0] | [0] | 8 | 300 | 0 | 0 | 0 | 0 | 0 | 0 | 0 | [0] | [0] | [0] | [0] | [0] | 2 | 1a | 0 | 0 | 0 | 2 | 0 | 1 | 0 | 0 | 242.5 | 36 | 1 | 0 | 0 | 0 | 0 | 3 | 0 | 0 | 0.184 | 0 | 0
1788 | 18 | B13 | 9 | https://doi.org/10.5075/epfl-thesis-666 | Armature Minimale Pour Le ContrÃ´le de la Fissuration des Structures en BÃ©ton | 1987 | 0 | Switzerland | Ã‰cole Polytechnique FÃ©dÃ©rale de Lausanne | CEBAP | Jean-Paul Jaccoud | 2500 | 2500 | 1000 | 1000 | 150 | 450 | [2,6] | [7,27] | [0,65] | [0,20] | 2 | [32.9] | [1,150x300,0] | [36] | [2.43] | [1,150x300,1] | [36] | [0] | [0,0,0] | [0] | [1,0,0,0,0.6,30,0,0,0] | 0 | 2 | 564 | [10,10] | [31,119] | [3,3] | [30,30] | [0] | [0] | 8 | 300 | 0 | 0 | 0 | 0 | 0 | 0 | 0 | [0] | [0] | [0] | [0] | [0] | 2 | 1a | 0 | 0 | 0 | 2 | 0 | 1 | 0 | 0 | 384.8 | 36 | 1 | 0 | 0 | 0 | 0 | 4 | 0 | 0 | 0.333 | 0 | 0
1789 | 18 | B13 | 10 | https://doi.org/10.5075/epfl-thesis-666 | Armature Minimale Pour Le ContrÃ´le de la Fissuration des Structures en BÃ©ton | 1987 | 0 | Switzerland | Ã‰cole Polytechnique FÃ©dÃ©rale de Lausanne | CEBAP | Jean-Paul Jaccoud | 2500 | 2500 | 1000 | 1000 | 150 | 450 | [2,6] | [7,27] | [0,65] | [0,20] | 2 | [32.9] | [1,150x300,0] | [36] | [2.43] | [1,150x300,1] | [36] | [0] | [0,0,0] | [0] | [1,0,0,0,0.6,30,0,0,0] | 0 | 2 | 564 | [10,10] | [31,119] | [3,3] | [30,30] | [0] | [0] | 8 | 300 | 0 | 0 | 0 | 0 | 0 | 0 | 0 | [0] | [0] | [0] | [0] | [0] | 2 | 1a | 0 | 0 | 0 | 2 | 0 | 1 | 0 | 0 | 305.1 | 36 | 1 | 0 | 0 | 0 | 0 | 4 | 0 | 0 | 0.27 | 0 | 0
1790 | 18 | B13 | 11 | https://doi.org/10.5075/epfl-thesis-666 | Armature Minimale Pour Le ContrÃ´le de la Fissuration des Structures en BÃ©ton | 1987 | 0 | Switzerland | Ã‰cole Polytechnique FÃ©dÃ©rale de Lausanne | CEBAP | Jean-Paul Jaccoud | 2500 | 2500 | 1000 | 1000 | 150 | 450 | [2,6] | [7,27] | [0,65] | [0,20] | 2 | [32.9] | [1,150x300,0] | [36] | [2.43] | [1,150x300,1] | [36] | [0] | [0,0,0] | [0] | [1,0,0,0,0.6,30,0,0,0] | 0 | 2 | 564 | [10,10] | [31,119] | [3,3] | [30,30] | [0] | [0] | 8 | 300 | 0 | 0 | 0 | 0 | 0 | 0 | 0 | [0] | [0] | [0] | [0] | [0] | 2 | 1a | 0 | 0 | 0 | 2 | 0 | 1 | 0 | 0 | 397.3 | 36 | 1 | 0 | 0 | 0 | 0 | 5 | 0 | 0 | 0.319 | 0 | 0
1791 | 18 | B13 | 12 | https://doi.org/10.5075/epfl-thesis-666 | Armature Minimale Pour Le ContrÃ´le de la Fissuration des Structures en BÃ©ton | 1987 | 0 | Switzerland | Ã‰cole Polytechnique FÃ©dÃ©rale de Lausanne | CEBAP | Jean-Paul Jaccoud | 2500 | 2500 | 1000 | 1000 | 150 | 450 | [2,6] | [7,27] | [0,65] | [0,20] | 2 | [32.9] | [1,150x300,0] | [36] | [2.43] | [1,150x300,1] | [36] | [0] | [0,0,0] | [0] | [1,0,0,0,0.6,30,0,0,0] | 0 | 2 | 564 | [10,10] | [31,119] | [3,3] | [30,30] | [0] | [0] | 8 | 300 | 0 | 0 | 0 | 0 | 0 | 0 | 0 | [0] | [0] | [0] | [0] | [0] | 2 | 1a | 0 | 0 | 0 | 2 | 0 | 1 | 0 | 0 | 299.4 | 36 | 1 | 0 | 0 | 0 | 0 | 5 | 0 | 0 | 0.281 | 0 | 0
1792 | 18 | B13 | 13 | https://doi.org/10.5075/epfl-thesis-666 | Armature Minimale Pour Le ContrÃ´le de la Fissuration des Structures en BÃ©ton | 1987 | 0 | Switzerland | Ã‰cole Polytechnique FÃ©dÃ©rale de Lausanne | CEBAP | Jean-Paul Jaccoud | 2500 | 2500 | 1000 | 1000 | 150 | 450 | [2,6] | [7,27] | [0,65] | [0,20] | 2 | [32.9] | [1,150x300,0] | [36] | [2.43] | [1,150x300,1] | [36] | [0] | [0,0,0] | [0] | [1,0,0,0,0.6,30,0,0,0] | 0 | 2 | 564 | [10,10] | [31,119] | [3,3] | [30,30] | [0] | [0] | 8 | 300 | 0 | 0 | 0 | 0 | 0 | 0 | 0 | [0] | [0] | [0] | [0] | [0] | 2 | 1a | 0 | 0 | 0 | 2 | 0 | 1 | 0 | 0 | 398.5 | 36 | 1 | 0 | 0 | 0 | 0 | 6 | 0 | 0 | 0.328 | 0 | 0
1793 | 18 | B13 | 14 | https://doi.org/10.5075/epfl-thesis-666 | Armature Minimale Pour Le ContrÃ´le de la Fissuration des Structures en BÃ©ton | 1987 | 0 | Switzerland | Ã‰cole Polytechnique FÃ©dÃ©rale de Lausanne | CEBAP | Jean-Paul Jaccoud | 2500 | 2500 | 1000 | 1000 | 150 | 450 | [2,6] | [7,27] | [0,65] | [0,20] | 2 | [32.9] | [1,150x300,0] | [36] | [2.43] | [1,150x300,1] | [36] | [0] | [0,0,0] | [0] | [1,0,0,0,0.6,30,0,0,0] | 0 | 2 | 564 | [10,10] | [31,119] | [3,3] | [30,30] | [0] | [0] | 8 | 300 | 0 | 0 | 0 | 0 | 0 | 0 | 0 | [0] | [0] | [0] | [0] | [0] | 2 | 1a | 0 | 0 | 0 | 2 | 0 | 1 | 0 | 0 | 375.7 | 36 | 1 | 0 | 0 | 0 | 0 | 6 | 0 | 0 | 0.305 | 0 | 0
1794 | 18 | B13 | 15 | https://doi.org/10.5075/epfl-thesis-666 | Armature Minimale Pour Le ContrÃ´le de la Fissuration des Structures en BÃ©ton | 1987 | 0 | Switzerland | Ã‰cole Polytechnique FÃ©dÃ©rale de Lausanne | CEBAP | Jean-Paul Jaccoud | 2500 | 2500 | 1000 | 1000 | 150 | 450 | [2,6] | [7,27] | [0,65] | [0,20] | 2 | [32.9] | [1,150x300,0] | [36] | [2.43] | [1,150x300,1] | [36] | [0] | [0,0,0] | [0] | [1,0,0,0,0.6,30,0,0,0] | 0 | 2 | 564 | [10,10] | [31,119] | [3,3] | [30,30] | [0] | [0] | 8 | 300 | 0 | 0 | 0 | 0 | 0 | 0 | 0 | [0] | [0] | [0] | [0] | [0] | 2 | 1a | 0 | 0 | 0 | 2 | 0 | 1 | 0 | 0 | 431.5 | 36 | 1 | 0 | 0 | 0 | 0 | 6 | 0 | 0 | 0.342 | 0 | 0
1795 | 18 | B13 | 16 | https://doi.org/10.5075/epfl-thesis-666 | Armature Minimale Pour Le ContrÃ´le de la Fissuration des Structures en BÃ©ton | 1987 | 0 | Switzerland | Ã‰cole Polytechnique FÃ©dÃ©rale de Lausanne | CEBAP | Jean-Paul Jaccoud | 2500 | 2500 | 1000 | 1000 | 150 | 450 | [2,6] | [7,27] | [0,65] | [0,20] | 2 | [32.9] | [1,150x300,0] | [36] | [2.43] | [1,150x300,1] | [36] | [0] | [0,0,0] | [0] | [1,0,0,0,0.6,30,0,0,0] | 0 | 2 | 564 | [10,10] | [31,119] | [3,3] | [30,30] | [0] | [0] | 8 | 300 | 0 | 0 | 0 | 0 | 0 | 0 | 0 | [0] | [0] | [0] | [0] | [0] | 2 | 1a | 0 | 0 | 0 | 2 | 0 | 1 | 0 | 0 | 523.7 | 36 | 1 | 0 | 0 | 0 | 0 | 7 | 0 | 0 | 0.457 | 0 | 0
1796 | 18 | B13 | 17 | https://doi.org/10.5075/epfl-thesis-666 | Armature Minimale Pour Le ContrÃ´le de la Fissuration des Structures en BÃ©ton | 1987 | 0 | Switzerland | Ã‰cole Polytechnique FÃ©dÃ©rale de Lausanne | CEBAP | Jean-Paul Jaccoud | 2500 | 2500 | 1000 | 1000 | 150 | 450 | [2,6] | [7,27] | [0,65] | [0,20] | 2 | [32.9] | [1,150x300,0] | [36] | [2.43] | [1,150x300,1] | [36] | [0] | [0,0,0] | [0] | [1,0,0,0,0.6,30,0,0,0] | 0 | 2 | 564 | [10,10] | [31,119] | [3,3] | [30,30] | [0] | [0] | 8 | 300 | 0 | 0 | 0 | 0 | 0 | 0 | 0 | [0] | [0] | [0] | [0] | [0] | 2 | 1a | 0 | 0 | 0 | 2 | 0 | 1 | 0 | 0 | 505.5 | 36 | 1 | 0 | 0 | 0 | 0 | 7 | 0 | 0 | 0.443 | 150 | 0
1797 | 18 | B14 | 1 | https://doi.org/10.5075/epfl-thesis-666 | Armature Minimale Pour Le ContrÃ´le de la Fissuration des Structures en BÃ©ton | 1987 | 0 | Switzerland | Ã‰cole Polytechnique FÃ©dÃ©rale de Lausanne | CEBAP | Jean-Paul Jaccoud | 2500 | 2500 | 1000 | 1000 | 150 | 450 | [2,6] | [7,26] | [0,65] | [0,20] | 2 | [32.9] | [1,150x300,0] | [36] | [2.43] | [1,150x300,1] | [36] | [0] | [0,0,0] | [0] | [1,0,0,0,0.6,30,0,0,0] | 0 | 2 | 564 | [10,10] | [31,119] | [4,4] | [40,40] | [0] | [0] | 8 | 300 | 0 | 0 | 0 | 0 | 0 | 0 | 0 | [0] | [0] | [0] | [0] | [0] | 2 | 1a | 0 | 0 | 0 | 2 | 0 | 1 | 0 | 0 | 185.7 | 36 | 1 | 0 | 0 | 0 | 0 | 1 | 0 | 0 | 0.063 | 0 | 0
1798 | 18 | B14 | 2 | https://doi.org/10.5075/epfl-thesis-666 | Armature Minimale Pour Le ContrÃ´le de la Fissuration des Structures en BÃ©ton | 1987 | 0 | Switzerland | Ã‰cole Polytechnique FÃ©dÃ©rale de Lausanne | CEBAP | Jean-Paul Jaccoud | 2500 | 2500 | 1000 | 1000 | 150 | 450 | [2,6] | [7,26] | [0,65] | [0,20] | 2 | [32.9] | [1,150x300,0] | [36] | [2.43] | [1,150x300,1] | [36] | [0] | [0,0,0] | [0] | [1,0,0,0,0.6,30,0,0,0] | 0 | 2 | 564 | [10,10] | [31,119] | [4,4] | [40,40] | [0] | [0] | 8 | 300 | 0 | 0 | 0 | 0 | 0 | 0 | 0 | [0] | [0] | [0] | [0] | [0] | 2 | 1a | 0 | 0 | 0 | 2 | 0 | 1 | 0 | 0 | 162.8 | 36 | 1 | 0 | 0 | 0 | 0 | 2 | 0 | 0 | 0.152 | 0 | 0
1799 | 18 | B14 | 3 | https://doi.org/10.5075/epfl-thesis-666 | Armature Minimale Pour Le ContrÃ´le de la Fissuration des Structures en BÃ©ton | 1987 | 0 | Switzerland | Ã‰cole Polytechnique FÃ©dÃ©rale de Lausanne | CEBAP | Jean-Paul Jaccoud | 2500 | 2500 | 1000 | 1000 | 150 | 450 | [2,6] | [7,26] | [0,65] | [0,20] | 2 | [32.9] | [1,150x300,0] | [36] | [2.43] | [1,150x300,1] | [36] | [0] | [0,0,0] | [0] | [1,0,0,0,0.6,30,0,0,0] | 0 | 2 | 564 | [10,10] | [31,119] | [4,4] | [40,40] | [0] | [0] | 8 | 300 | 0 | 0 | 0 | 0 | 0 | 0 | 0 | [0] | [0] | [0] | [0] | [0] | 2 | 1a | 0 | 0 | 0 | 2 | 0 | 1 | 0 | 0 | 222.8 | 36 | 1 | 0 | 0 | 0 | 0 | 2 | 0 | 0 | 0.203 | 0 | 0
1800 | 18 | B14 | 4 | https://doi.org/10.5075/epfl-thesis-666 | Armature Minimale Pour Le ContrÃ´le de la Fissuration des Structures en BÃ©ton | 1987 | 0 | Switzerland | Ã‰cole Polytechnique FÃ©dÃ©rale de Lausanne | CEBAP | Jean-Paul Jaccoud | 2500 | 2500 | 1000 | 1000 | 150 | 450 | [2,6] | [7,26] | [0,65] | [0,20] | 2 | [32.9] | [1,150x300,0] | [36] | [2.43] | [1,150x300,1] | [36] | [0] | [0,0,0] | [0] | [1,0,0,0,0.6,30,0,0,0] | 0 | 2 | 564 | [10,10] | [31,119] | [4,4] | [40,40] | [0] | [0] | 8 | 300 | 0 | 0 | 0 | 0 | 0 | 0 | 0 | [0] | [0] | [0] | [0] | [0] | 2 | 1a | 0 | 0 | 0 | 2 | 0 | 1 | 0 | 0 | 261.9 | 36 | 1 | 0 | 0 | 0 | 0 | 3 | 0 | 0 | 0.232 | 0 | 0
1801 | 18 | B14 | 5 | https://doi.org/10.5075/epfl-thesis-666 | Armature Minimale Pour Le ContrÃ´le de la Fissuration des Structures en BÃ©ton | 1987 | 0 | Switzerland | Ã‰cole Polytechnique FÃ©dÃ©rale de Lausanne | CEBAP | Jean-Paul Jaccoud | 2500 | 2500 | 1000 | 1000 | 150 | 450 | [2,6] | [7,26] | [0,65] | [0,20] | 2 | [32.9] | [1,150x300,0] | [36] | [2.43] | [1,150x300,1] | [36] | [0] | [0,0,0] | [0] | [1,0,0,0,0.6,30,0,0,0] | 0 | 2 | 564 | [10,10] | [31,119] | [4,4] | [40,40] | [0] | [0] | 8 | 300 | 0 | 0 | 0 | 0 | 0 | 0 | 0 | [0] | [0] | [0] | [0] | [0] | 2 | 1a | 0 | 0 | 0 | 2 | 0 | 1 | 0 | 0 | 304.9 | 36 | 1 | 0 | 0 | 0 | 0 | 3 | 0 | 0 | 0.259 | 0 | 0
1802 | 18 | B14 | 6 | https://doi.org/10.5075/epfl-thesis-666 | Armature Minimale Pour Le ContrÃ´le de la Fissuration des Structures en BÃ©ton | 1987 | 0 | Switzerland | Ã‰cole Polytechnique FÃ©dÃ©rale de Lausanne | CEBAP | Jean-Paul Jaccoud | 2500 | 2500 | 1000 | 1000 | 150 | 450 | [2,6] | [7,26] | [0,65] | [0,20] | 2 | [32.9] | [1,150x300,0] | [36] | [2.43] | [1,150x300,1] | [36] | [0] | [0,0,0] | [0] | [1,0,0,0,0.6,30,0,0,0] | 0 | 2 | 564 | [10,10] | [31,119] | [4,4] | [40,40] | [0] | [0] | 8 | 300 | 0 | 0 | 0 | 0 | 0 | 0 | 0 | [0] | [0] | [0] | [0] | [0] | 2 | 1a | 0 | 0 | 0 | 2 | 0 | 1 | 0 | 0 | 304 | 36 | 1 | 0 | 0 | 0 | 0 | 4 | 0 | 0 | 0.27 | 0 | 0
1803 | 18 | B14 | 7 | https://doi.org/10.5075/epfl-thesis-666 | Armature Minimale Pour Le ContrÃ´le de la Fissuration des Structures en BÃ©ton | 1987 | 0 | Switzerland | Ã‰cole Polytechnique FÃ©dÃ©rale de Lausanne | CEBAP | Jean-Paul Jaccoud | 2500 | 2500 | 1000 | 1000 | 150 | 450 | [2,6] | [7,26] | [0,65] | [0,20] | 2 | [32.9] | [1,150x300,0] | [36] | [2.43] | [1,150x300,1] | [36] | [0] | [0,0,0] | [0] | [1,0,0,0,0.6,30,0,0,0] | 0 | 2 | 564 | [10,10] | [31,119] | [4,4] | [40,40] | [0] | [0] | 8 | 300 | 0 | 0 | 0 | 0 | 0 | 0 | 0 | [0] | [0] | [0] | [0] | [0] | 2 | 1a | 0 | 0 | 0 | 2 | 0 | 1 | 0 | 0 | 394 | 36 | 1 | 0 | 0 | 0 | 0 | 5 | 0 | 0 | 0.288 | 154 | 0
1804 | 18 | B17 | 1 | https://doi.org/10.5075/epfl-thesis-666 | Armature Minimale Pour Le ContrÃ´le de la Fissuration des Structures en BÃ©ton | 1987 | 0 | Switzerland | Ã‰cole Polytechnique FÃ©dÃ©rale de Lausanne | CEBAP | Jean-Paul Jaccoud | 2500 | 2500 | 1000 | 1000 | 150 | 450 | [2,6] | [7,31] | [0,65] | [0,20] | 2 | [32.9] | [1,150x300,0] | [36] | [2.43] | [1,150x300,1] | [36] | [0] | [0,0,0] | [0] | [1,0,0,0,0.6,30,0,0,0] | 0 | 2 | 685.3 | [10,10] | [31,119] | [2,2] | [110,110] | [0] | [0] | 8 | 300 | 0 | 0 | 0 | 0 | 0 | 0 | 0 | [0] | [0] | [0] | [0] | [0] | 2 | 1a | 0 | 0 | 0 | 2 | 0 | 1 | 0 | 0 | 3.3 | 36 | 1 | 0 | 0 | 0 | 0 | 1 | 0 | 0 | 0.121 | 0 | 0
1805 | 18 | B17 | 2 | https://doi.org/10.5075/epfl-thesis-666 | Armature Minimale Pour Le ContrÃ´le de la Fissuration des Structures en BÃ©ton | 1987 | 0 | Switzerland | Ã‰cole Polytechnique FÃ©dÃ©rale de Lausanne | CEBAP | Jean-Paul Jaccoud | 2500 | 2500 | 1000 | 1000 | 150 | 450 | [2,6] | [7,31] | [0,65] | [0,20] | 2 | [32.9] | [1,150x300,0] | [36] | [2.43] | [1,150x300,1] | [36] | [0] | [0,0,0] | [0] | [1,0,0,0,0.6,30,0,0,0] | 0 | 2 | 685.3 | [10,10] | [31,119] | [2,2] | [110,110] | [0] | [0] | 8 | 300 | 0 | 0 | 0 | 0 | 0 | 0 | 0 | [0] | [0] | [0] | [0] | [0] | 2 | 1a | 0 | 0 | 0 | 2 | 0 | 1 | 0 | 0 | 238.2 | 36 | 1 | 0 | 0 | 0 | 0 | 1 | 0 | 0 | 0.2 | 0 | 0
1806 | 18 | B17 | 3 | https://doi.org/10.5075/epfl-thesis-666 | Armature Minimale Pour Le ContrÃ´le de la Fissuration des Structures en BÃ©ton | 1987 | 0 | Switzerland | Ã‰cole Polytechnique FÃ©dÃ©rale de Lausanne | CEBAP | Jean-Paul Jaccoud | 2500 | 2500 | 1000 | 1000 | 150 | 450 | [2,6] | [7,31] | [0,65] | [0,20] | 2 | [32.9] | [1,150x300,0] | [36] | [2.43] | [1,150x300,1] | [36] | [0] | [0,0,0] | [0] | [1,0,0,0,0.6,30,0,0,0] | 0 | 2 | 685.3 | [10,10] | [31,119] | [2,2] | [110,110] | [0] | [0] | 8 | 300 | 0 | 0 | 0 | 0 | 0 | 0 | 0 | [0] | [0] | [0] | [0] | [0] | 2 | 1a | 0 | 0 | 0 | 2 | 0 | 1 | 0 | 0 | 423.5 | 36 | 1 | 0 | 0 | 0 | 0 | 1 | 0 | 0 | 0.349 | 0 | 0
1807 | 18 | B17 | 4 | https://doi.org/10.5075/epfl-thesis-666 | Armature Minimale Pour Le ContrÃ´le de la Fissuration des Structures en BÃ©ton | 1987 | 0 | Switzerland | Ã‰cole Polytechnique FÃ©dÃ©rale de Lausanne | CEBAP | Jean-Paul Jaccoud | 2500 | 2500 | 1000 | 1000 | 150 | 450 | [2,6] | [7,31] | [0,65] | [0,20] | 2 | [32.9] | [1,150x300,0] | [36] | [2.43] | [1,150x300,1] | [36] | [0] | [0,0,0] | [0] | [1,0,0,0,0.6,30,0,0,0] | 0 | 2 | 685.3 | [10,10] | [31,119] | [2,2] | [110,110] | [0] | [0] | 8 | 300 | 0 | 0 | 0 | 0 | 0 | 0 | 0 | [0] | [0] | [0] | [0] | [0] | 2 | 1a | 0 | 0 | 0 | 2 | 0 | 1 | 0 | 0 | 473.1 | 36 | 1 | 0 | 0 | 0 | 0 | 1 | 0 | 0 | 0.438 | 0 | 0
1808 | 18 | B17 | 5 | https://doi.org/10.5075/epfl-thesis-666 | Armature Minimale Pour Le ContrÃ´le de la Fissuration des Structures en BÃ©ton | 1987 | 0 | Switzerland | Ã‰cole Polytechnique FÃ©dÃ©rale de Lausanne | CEBAP | Jean-Paul Jaccoud | 2500 | 2500 | 1000 | 1000 | 150 | 450 | [2,6] | [7,31] | [0,65] | [0,20] | 2 | [32.9] | [1,150x300,0] | [36] | [2.43] | [1,150x300,1] | [36] | [0] | [0,0,0] | [0] | [1,0,0,0,0.6,30,0,0,0] | 0 | 2 | 685.3 | [10,10] | [31,119] | [2,2] | [110,110] | [0] | [0] | 8 | 300 | 0 | 0 | 0 | 0 | 0 | 0 | 0 | [0] | [0] | [0] | [0] | [0] | 2 | 1a | 0 | 0 | 0 | 2 | 0 | 1 | 0 | 0 | 349.3 | 36 | 1 | 0 | 0 | 0 | 0 | 2 | 0 | 0 | 0.38 | 0 | 0
1809 | 18 | B17 | 6 | https://doi.org/10.5075/epfl-thesis-666 | Armature Minimale Pour Le ContrÃ´le de la Fissuration des Structures en BÃ©ton | 1987 | 0 | Switzerland | Ã‰cole Polytechnique FÃ©dÃ©rale de Lausanne | CEBAP | Jean-Paul Jaccoud | 2500 | 2500 | 1000 | 1000 | 150 | 450 | [2,6] | [7,31] | [0,65] | [0,20] | 2 | [32.9] | [1,150x300,0] | [36] | [2.43] | [1,150x300,1] | [36] | [0] | [0,0,0] | [0] | [1,0,0,0,0.6,30,0,0,0] | 0 | 2 | 685.3 | [10,10] | [31,119] | [2,2] | [110,110] | [0] | [0] | 8 | 300 | 0 | 0 | 0 | 0 | 0 | 0 | 0 | [0] | [0] | [0] | [0] | [0] | 2 | 1a | 0 | 0 | 0 | 2 | 0 | 1 | 0 | 0 | 416.1 | 36 | 1 | 0 | 0 | 0 | 0 | 2 | 0 | 0 | 0.42 | 0 | 0
1810 | 18 | B17 | 7 | https://doi.org/10.5075/epfl-thesis-666 | Armature Minimale Pour Le ContrÃ´le de la Fissuration des Structures en BÃ©ton | 1987 | 0 | Switzerland | Ã‰cole Polytechnique FÃ©dÃ©rale de Lausanne | CEBAP | Jean-Paul Jaccoud | 2500 | 2500 | 1000 | 1000 | 150 | 450 | [2,6] | [7,31] | [0,65] | [0,20] | 2 | [32.9] | [1,150x300,0] | [36] | [2.43] | [1,150x300,1] | [36] | [0] | [0,0,0] | [0] | [1,0,0,0,0.6,30,0,0,0] | 0 | 2 | 685.3 | [10,10] | [31,119] | [2,2] | [110,110] | [0] | [0] | 8 | 300 | 0 | 0 | 0 | 0 | 0 | 0 | 0 | [0] | [0] | [0] | [0] | [0] | 2 | 1a | 0 | 0 | 0 | 2 | 0 | 1 | 0 | 0 | 505.6 | 36 | 1 | 0 | 0 | 0 | 0 | 2 | 0 | 0 | 0.48 | 0 | 0
1811 | 18 | B17 | 8 | https://doi.org/10.5075/epfl-thesis-666 | Armature Minimale Pour Le ContrÃ´le de la Fissuration des Structures en BÃ©ton | 1987 | 0 | Switzerland | Ã‰cole Polytechnique FÃ©dÃ©rale de Lausanne | CEBAP | Jean-Paul Jaccoud | 2500 | 2500 | 1000 | 1000 | 150 | 450 | [2,6] | [7,31] | [0,65] | [0,20] | 2 | [32.9] | [1,150x300,0] | [36] | [2.43] | [1,150x300,1] | [36] | [0] | [0,0,0] | [0] | [1,0,0,0,0.6,30,0,0,0] | 0 | 2 | 685.3 | [10,10] | [31,119] | [2,2] | [110,110] | [0] | [0] | 8 | 300 | 0 | 0 | 0 | 0 | 0 | 0 | 0 | [0] | [0] | [0] | [0] | [0] | 2 | 1a | 0 | 0 | 0 | 2 | 0 | 1 | 0 | 0 | 472.4 | 36 | 1 | 0 | 0 | 0 | 0 | 2 | 0 | 0 | 0.489 | 0 | 0
1812 | 18 | B17 | 9 | https://doi.org/10.5075/epfl-thesis-666 | Armature Minimale Pour Le ContrÃ´le de la Fissuration des Structures en BÃ©ton | 1987 | 0 | Switzerland | Ã‰cole Polytechnique FÃ©dÃ©rale de Lausanne | CEBAP | Jean-Paul Jaccoud | 2500 | 2500 | 1000 | 1000 | 150 | 450 | [2,6] | [7,31] | [0,65] | [0,20] | 2 | [32.9] | [1,150x300,0] | [36] | [2.43] | [1,150x300,1] | [36] | [0] | [0,0,0] | [0] | [1,0,0,0,0.6,30,0,0,0] | 0 | 2 | 685.3 | [10,10] | [31,119] | [2,2] | [110,110] | [0] | [0] | 8 | 300 | 0 | 0 | 0 | 0 | 0 | 0 | 0 | [0] | [0] | [0] | [0] | [0] | 2 | 1a | 0 | 0 | 0 | 2 | 0 | 1 | 0 | 0 | 418.6 | 36 | 1 | 0 | 0 | 0 | 0 | 3 | 0 | 0 | 0.462 | 0 | 0
1813 | 18 | B17 | 10 | https://doi.org/10.5075/epfl-thesis-666 | Armature Minimale Pour Le ContrÃ´le de la Fissuration des Structures en BÃ©ton | 1987 | 0 | Switzerland | Ã‰cole Polytechnique FÃ©dÃ©rale de Lausanne | CEBAP | Jean-Paul Jaccoud | 2500 | 2500 | 1000 | 1000 | 150 | 450 | [2,6] | [7,31] | [0,65] | [0,20] | 2 | [32.9] | [1,150x300,0] | [36] | [2.43] | [1,150x300,1] | [36] | [0] | [0,0,0] | [0] | [1,0,0,0,0.6,30,0,0,0] | 0 | 2 | 685.3 | [10,10] | [31,119] | [2,2] | [110,110] | [0] | [0] | 8 | 300 | 0 | 0 | 0 | 0 | 0 | 0 | 0 | [0] | [0] | [0] | [0] | [0] | 2 | 1a | 0 | 0 | 0 | 2 | 0 | 1 | 0 | 0 | 465 | 36 | 1 | 0 | 0 | 0 | 0 | 3 | 0 | 0 | 0.471 | 0 | 0
1814 | 18 | B17 | 11 | https://doi.org/10.5075/epfl-thesis-666 | Armature Minimale Pour Le ContrÃ´le de la Fissuration des Structures en BÃ©ton | 1987 | 0 | Switzerland | Ã‰cole Polytechnique FÃ©dÃ©rale de Lausanne | CEBAP | Jean-Paul Jaccoud | 2500 | 2500 | 1000 | 1000 | 150 | 450 | [2,6] | [7,31] | [0,65] | [0,20] | 2 | [32.9] | [1,150x300,0] | [36] | [2.43] | [1,150x300,1] | [36] | [0] | [0,0,0] | [0] | [1,0,0,0,0.6,30,0,0,0] | 0 | 2 | 685.3 | [10,10] | [31,119] | [2,2] | [110,110] | [0] | [0] | 8 | 300 | 0 | 0 | 0 | 0 | 0 | 0 | 0 | [0] | [0] | [0] | [0] | [0] | 2 | 1a | 0 | 0 | 0 | 2 | 0 | 1 | 0 | 0 | 543.8 | 36 | 1 | 0 | 0 | 0 | 0 | 3 | 0 | 0 | 0.521 | 234 | 0
1815 | 18 | B21 | 1 | https://doi.org/10.5075/epfl-thesis-666 | Armature Minimale Pour Le ContrÃ´le de la Fissuration des Structures en BÃ©ton | 1987 | 0 | Switzerland | Ã‰cole Polytechnique FÃ©dÃ©rale de Lausanne | CEBAP | Jean-Paul Jaccoud | 2500 | 2500 | 1400 | 1400 | 150 | 450 | [2,6] | [7,27] | [0,65] | [0,20] | 2 | [43.5] | [1,150x300,0] | [36] | [2.71] | [1,150x300,1] | [36] | [0] | [0,0,0] | [0] | [1,0,0,0,0.55,30,0,0,0] | 0 | 2 | 617 | [8,8] | [30,120] | [3,3] | [61,61] | [0] | [0] | 8 | 300 | 0 | 0 | 0 | 0 | 0 | 0 | 0 | [0] | [0] | [0] | [0] | [0] | 2 | 1a | 0 | 0 | 0 | 2 | 0 | 1 | 0 | 0 | 324.9 | 33 | 1 | 0 | 0 | 0 | 0 | 1 | 0 | 0 | 0.088 | 0 | 0
1816 | 18 | B21 | 2 | https://doi.org/10.5075/epfl-thesis-666 | Armature Minimale Pour Le ContrÃ´le de la Fissuration des Structures en BÃ©ton | 1987 | 0 | Switzerland | Ã‰cole Polytechnique FÃ©dÃ©rale de Lausanne | CEBAP | Jean-Paul Jaccoud | 2500 | 2500 | 1400 | 1400 | 150 | 450 | [2,6] | [7,27] | [0,65] | [0,20] | 2 | [43.5] | [1,150x300,0] | [36] | [2.71] | [1,150x300,1] | [36] | [0] | [0,0,0] | [0] | [1,0,0,0,0.55,30,0,0,0] | 0 | 2 | 617 | [8,8] | [30,120] | [3,3] | [61,61] | [0] | [0] | 8 | 300 | 0 | 0 | 0 | 0 | 0 | 0 | 0 | [0] | [0] | [0] | [0] | [0] | 2 | 1a | 0 | 0 | 0 | 2 | 0 | 1 | 0 | 0 | 666.8 | 33 | 1 | 0 | 0 | 0 | 0 | 1 | 0 | 0 | 0.258 | 0 | 0
1817 | 18 | B21 | 3 | https://doi.org/10.5075/epfl-thesis-666 | Armature Minimale Pour Le ContrÃ´le de la Fissuration des Structures en BÃ©ton | 1987 | 0 | Switzerland | Ã‰cole Polytechnique FÃ©dÃ©rale de Lausanne | CEBAP | Jean-Paul Jaccoud | 2500 | 2500 | 1400 | 1400 | 150 | 450 | [2,6] | [7,27] | [0,65] | [0,20] | 2 | [43.5] | [1,150x300,0] | [36] | [2.71] | [1,150x300,1] | [36] | [0] | [0,0,0] | [0] | [1,0,0,0,0.55,30,0,0,0] | 0 | 2 | 617 | [8,8] | [30,120] | [3,3] | [61,61] | [0] | [0] | 8 | 300 | 0 | 0 | 0 | 0 | 0 | 0 | 0 | [0] | [0] | [0] | [0] | [0] | 2 | 1a | 0 | 0 | 0 | 2 | 0 | 1 | 0 | 0 | 557.7 | 33 | 1 | 0 | 0 | 0 | 0 | 2 | 0 | 0 | 0.258 | 0 | 0
1818 | 18 | B21 | 4 | https://doi.org/10.5075/epfl-thesis-666 | Armature Minimale Pour Le ContrÃ´le de la Fissuration des Structures en BÃ©ton | 1987 | 0 | Switzerland | Ã‰cole Polytechnique FÃ©dÃ©rale de Lausanne | CEBAP | Jean-Paul Jaccoud | 2500 | 2500 | 1400 | 1400 | 150 | 450 | [2,6] | [7,27] | [0,65] | [0,20] | 2 | [43.5] | [1,150x300,0] | [36] | [2.71] | [1,150x300,1] | [36] | [0] | [0,0,0] | [0] | [1,0,0,0,0.55,30,0,0,0] | 0 | 2 | 617 | [8,8] | [30,120] | [3,3] | [61,61] | [0] | [0] | 8 | 300 | 0 | 0 | 0 | 0 | 0 | 0 | 0 | [0] | [0] | [0] | [0] | [0] | 2 | 1a | 0 | 0 | 0 | 2 | 0 | 1 | 0 | 0 | 654.2 | 33 | 1 | 0 | 0 | 0 | 0 | 2 | 0 | 0 | 0.278 | 0 | 0
1819 | 18 | B21 | 5 | https://doi.org/10.5075/epfl-thesis-666 | Armature Minimale Pour Le ContrÃ´le de la Fissuration des Structures en BÃ©ton | 1987 | 0 | Switzerland | Ã‰cole Polytechnique FÃ©dÃ©rale de Lausanne | CEBAP | Jean-Paul Jaccoud | 2500 | 2500 | 1400 | 1400 | 150 | 450 | [2,6] | [7,27] | [0,65] | [0,20] | 2 | [43.5] | [1,150x300,0] | [36] | [2.71] | [1,150x300,1] | [36] | [0] | [0,0,0] | [0] | [1,0,0,0,0.55,30,0,0,0] | 0 | 2 | 617 | [8,8] | [30,120] | [3,3] | [61,61] | [0] | [0] | 8 | 300 | 0 | 0 | 0 | 0 | 0 | 0 | 0 | [0] | [0] | [0] | [0] | [0] | 2 | 1a | 0 | 0 | 0 | 2 | 0 | 1 | 0 | 0 | 606.5 | 33 | 1 | 0 | 0 | 0 | 0 | 2 | 0 | 0 | 0.278 | 0 | 0
1820 | 18 | B21 | 6 | https://doi.org/10.5075/epfl-thesis-666 | Armature Minimale Pour Le ContrÃ´le de la Fissuration des Structures en BÃ©ton | 1987 | 0 | Switzerland | Ã‰cole Polytechnique FÃ©dÃ©rale de Lausanne | CEBAP | Jean-Paul Jaccoud | 2500 | 2500 | 1400 | 1400 | 150 | 450 | [2,6] | [7,27] | [0,65] | [0,20] | 2 | [43.5] | [1,150x300,0] | [36] | [2.71] | [1,150x300,1] | [36] | [0] | [0,0,0] | [0] | [1,0,0,0,0.55,30,0,0,0] | 0 | 2 | 617 | [8,8] | [30,120] | [3,3] | [61,61] | [0] | [0] | 8 | 300 | 0 | 0 | 0 | 0 | 0 | 0 | 0 | [0] | [0] | [0] | [0] | [0] | 2 | 1a | 0 | 0 | 0 | 2 | 0 | 1 | 0 | 0 | 620.9 | 33 | 1 | 0 | 0 | 0 | 0 | 2 | 0 | 0 | 0.238 | 0 | 0
1821 | 18 | B21 | 7 | https://doi.org/10.5075/epfl-thesis-666 | Armature Minimale Pour Le ContrÃ´le de la Fissuration des Structures en BÃ©ton | 1987 | 0 | Switzerland | Ã‰cole Polytechnique FÃ©dÃ©rale de Lausanne | CEBAP | Jean-Paul Jaccoud | 2500 | 2500 | 1400 | 1400 | 150 | 450 | [2,6] | [7,27] | [0,65] | [0,20] | 2 | [43.5] | [1,150x300,0] | [36] | [2.71] | [1,150x300,1] | [36] | [0] | [0,0,0] | [0] | [1,0,0,0,0.55,30,0,0,0] | 0 | 2 | 617 | [8,8] | [30,120] | [3,3] | [61,61] | [0] | [0] | 8 | 300 | 0 | 0 | 0 | 0 | 0 | 0 | 0 | [0] | [0] | [0] | [0] | [0] | 2 | 1a | 0 | 0 | 0 | 2 | 0 | 1 | 0 | 0 | 608.4 | 33 | 1 | 0 | 0 | 0 | 0 | 3 | 0 | 0 | 0.238 | 0 | 0
1822 | 18 | B21 | 8 | https://doi.org/10.5075/epfl-thesis-666 | Armature Minimale Pour Le ContrÃ´le de la Fissuration des Structures en BÃ©ton | 1987 | 0 | Switzerland | Ã‰cole Polytechnique FÃ©dÃ©rale de Lausanne | CEBAP | Jean-Paul Jaccoud | 2500 | 2500 | 1400 | 1400 | 150 | 450 | [2,6] | [7,27] | [0,65] | [0,20] | 2 | [43.5] | [1,150x300,0] | [36] | [2.71] | [1,150x300,1] | [36] | [0] | [0,0,0] | [0] | [1,0,0,0,0.55,30,0,0,0] | 0 | 2 | 617 | [8,8] | [30,120] | [3,3] | [61,61] | [0] | [0] | 8 | 300 | 0 | 0 | 0 | 0 | 0 | 0 | 0 | [0] | [0] | [0] | [0] | [0] | 2 | 1a | 0 | 0 | 0 | 2 | 0 | 1 | 0 | 0 | 634.1 | 33 | 1 | 0 | 0 | 0 | 0 | 3 | 0 | 0 | 0.228 | 0 | 0
1823 | 18 | B21 | 9 | https://doi.org/10.5075/epfl-thesis-666 | Armature Minimale Pour Le ContrÃ´le de la Fissuration des Structures en BÃ©ton | 1987 | 0 | Switzerland | Ã‰cole Polytechnique FÃ©dÃ©rale de Lausanne | CEBAP | Jean-Paul Jaccoud | 2500 | 2500 | 1400 | 1400 | 150 | 450 | [2,6] | [7,27] | [0,65] | [0,20] | 2 | [43.5] | [1,150x300,0] | [36] | [2.71] | [1,150x300,1] | [36] | [0] | [0,0,0] | [0] | [1,0,0,0,0.55,30,0,0,0] | 0 | 2 | 617 | [8,8] | [30,120] | [3,3] | [61,61] | [0] | [0] | 8 | 300 | 0 | 0 | 0 | 0 | 0 | 0 | 0 | [0] | [0] | [0] | [0] | [0] | 2 | 1a | 0 | 0 | 0 | 2 | 0 | 1 | 0 | 0 | 614.8 | 33 | 1 | 0 | 0 | 0 | 0 | 3 | 0 | 0 | 0.228 | 0 | 0
1824 | 18 | B21 | 10 | https://doi.org/10.5075/epfl-thesis-666 | Armature Minimale Pour Le ContrÃ´le de la Fissuration des Structures en BÃ©ton | 1987 | 0 | Switzerland | Ã‰cole Polytechnique FÃ©dÃ©rale de Lausanne | CEBAP | Jean-Paul Jaccoud | 2500 | 2500 | 1400 | 1400 | 150 | 450 | [2,6] | [7,27] | [0,65] | [0,20] | 2 | [43.5] | [1,150x300,0] | [36] | [2.71] | [1,150x300,1] | [36] | [0] | [0,0,0] | [0] | [1,0,0,0,0.55,30,0,0,0] | 0 | 2 | 617 | [8,8] | [30,120] | [3,3] | [61,61] | [0] | [0] | 8 | 300 | 0 | 0 | 0 | 0 | 0 | 0 | 0 | [0] | [0] | [0] | [0] | [0] | 2 | 1a | 0 | 0 | 0 | 2 | 0 | 1 | 0 | 0 | 639.6 | 33 | 1 | 0 | 0 | 0 | 0 | 3 | 0 | 0 | 0.228 | 0 | 0
1825 | 18 | B21 | 11 | https://doi.org/10.5075/epfl-thesis-666 | Armature Minimale Pour Le ContrÃ´le de la Fissuration des Structures en BÃ©ton | 1987 | 0 | Switzerland | Ã‰cole Polytechnique FÃ©dÃ©rale de Lausanne | CEBAP | Jean-Paul Jaccoud | 2500 | 2500 | 1400 | 1400 | 150 | 450 | [2,6] | [7,27] | [0,65] | [0,20] | 2 | [43.5] | [1,150x300,0] | [36] | [2.71] | [1,150x300,1] | [36] | [0] | [0,0,0] | [0] | [1,0,0,0,0.55,30,0,0,0] | 0 | 2 | 617 | [8,8] | [30,120] | [3,3] | [61,61] | [0] | [0] | 8 | 300 | 0 | 0 | 0 | 0 | 0 | 0 | 0 | [0] | [0] | [0] | [0] | [0] | 2 | 1a | 0 | 0 | 0 | 2 | 0 | 1 | 0 | 0 | 607.7 | 33 | 1 | 0 | 0 | 0 | 0 | 3 | 0 | 0 | 0.228 | 0 | 0
1826 | 18 | B22 | 1 | https://doi.org/10.5075/epfl-thesis-666 | Armature Minimale Pour Le ContrÃ´le de la Fissuration des Structures en BÃ©ton | 1987 | 0 | Switzerland | Ã‰cole Polytechnique FÃ©dÃ©rale de Lausanne | CEBAP | Jean-Paul Jaccoud | 2500 | 2500 | 1400 | 1400 | 150 | 450 | [2,6] | [7,27] | [0,65] | [0,20] | 2 | [43.5] | [1,150x300,0] | [36] | [2.71] | [1,150x300,1] | [36] | [0] | [0,0,0] | [0] | [1,0,0,0,0.55,30,0,0,0] | 0 | 2 | 617 | [8,8] | [30,120] | [4,4] | [41,41] | [0] | [0] | 8 | 300 | 0 | 0 | 0 | 0 | 0 | 0 | 0 | [0] | [0] | [0] | [0] | [0] | 2 | 1a | 0 | 0 | 0 | 2 | 0 | 1 | 0 | 0 | 340 | 33 | 1 | 0 | 0 | 0 | 0 | 1 | 0 | 0 | 0.09 | 0 | 0
1827 | 18 | B22 | 2 | https://doi.org/10.5075/epfl-thesis-666 | Armature Minimale Pour Le ContrÃ´le de la Fissuration des Structures en BÃ©ton | 1987 | 0 | Switzerland | Ã‰cole Polytechnique FÃ©dÃ©rale de Lausanne | CEBAP | Jean-Paul Jaccoud | 2500 | 2500 | 1400 | 1400 | 150 | 450 | [2,6] | [7,27] | [0,65] | [0,20] | 2 | [43.5] | [1,150x300,0] | [36] | [2.71] | [1,150x300,1] | [36] | [0] | [0,0,0] | [0] | [1,0,0,0,0.55,30,0,0,0] | 0 | 2 | 617 | [8,8] | [30,120] | [4,4] | [41,41] | [0] | [0] | 8 | 300 | 0 | 0 | 0 | 0 | 0 | 0 | 0 | [0] | [0] | [0] | [0] | [0] | 2 | 1a | 0 | 0 | 0 | 2 | 0 | 1 | 0 | 0 | 345.4 | 33 | 1 | 0 | 0 | 0 | 0 | 2 | 0 | 0 | 0.162 | 0 | 0
1828 | 18 | B22 | 3 | https://doi.org/10.5075/epfl-thesis-666 | Armature Minimale Pour Le ContrÃ´le de la Fissuration des Structures en BÃ©ton | 1987 | 0 | Switzerland | Ã‰cole Polytechnique FÃ©dÃ©rale de Lausanne | CEBAP | Jean-Paul Jaccoud | 2500 | 2500 | 1400 | 1400 | 150 | 450 | [2,6] | [7,27] | [0,65] | [0,20] | 2 | [43.5] | [1,150x300,0] | [36] | [2.71] | [1,150x300,1] | [36] | [0] | [0,0,0] | [0] | [1,0,0,0,0.55,30,0,0,0] | 0 | 2 | 617 | [8,8] | [30,120] | [4,4] | [41,41] | [0] | [0] | 8 | 300 | 0 | 0 | 0 | 0 | 0 | 0 | 0 | [0] | [0] | [0] | [0] | [0] | 2 | 1a | 0 | 0 | 0 | 2 | 0 | 1 | 0 | 0 | 229.2 | 33 | 1 | 0 | 0 | 0 | 0 | 3 | 0 | 0 | 0.129 | 0 | 0
1829 | 18 | B22 | 4 | https://doi.org/10.5075/epfl-thesis-666 | Armature Minimale Pour Le ContrÃ´le de la Fissuration des Structures en BÃ©ton | 1987 | 0 | Switzerland | Ã‰cole Polytechnique FÃ©dÃ©rale de Lausanne | CEBAP | Jean-Paul Jaccoud | 2500 | 2500 | 1400 | 1400 | 150 | 450 | [2,6] | [7,27] | [0,65] | [0,20] | 2 | [43.5] | [1,150x300,0] | [36] | [2.71] | [1,150x300,1] | [36] | [0] | [0,0,0] | [0] | [1,0,0,0,0.55,30,0,0,0] | 0 | 2 | 617 | [8,8] | [30,120] | [4,4] | [41,41] | [0] | [0] | 8 | 300 | 0 | 0 | 0 | 0 | 0 | 0 | 0 | [0] | [0] | [0] | [0] | [0] | 2 | 1a | 0 | 0 | 0 | 2 | 0 | 1 | 0 | 0 | 493.6 | 33 | 1 | 0 | 0 | 0 | 0 | 4 | 0 | 0 | 0.21 | 0 | 0
1830 | 18 | B22 | 5 | https://doi.org/10.5075/epfl-thesis-666 | Armature Minimale Pour Le ContrÃ´le de la Fissuration des Structures en BÃ©ton | 1987 | 0 | Switzerland | Ã‰cole Polytechnique FÃ©dÃ©rale de Lausanne | CEBAP | Jean-Paul Jaccoud | 2500 | 2500 | 1400 | 1400 | 150 | 450 | [2,6] | [7,27] | [0,65] | [0,20] | 2 | [43.5] | [1,150x300,0] | [36] | [2.71] | [1,150x300,1] | [36] | [0] | [0,0,0] | [0] | [1,0,0,0,0.55,30,0,0,0] | 0 | 2 | 617 | [8,8] | [30,120] | [4,4] | [41,41] | [0] | [0] | 8 | 300 | 0 | 0 | 0 | 0 | 0 | 0 | 0 | [0] | [0] | [0] | [0] | [0] | 2 | 1a | 0 | 0 | 0 | 2 | 0 | 1 | 0 | 0 | 450 | 33 | 1 | 0 | 0 | 0 | 0 | 4 | 0 | 0 | 0.39 | 0 | 0
1831 | 18 | B22 | 6 | https://doi.org/10.5075/epfl-thesis-666 | Armature Minimale Pour Le ContrÃ´le de la Fissuration des Structures en BÃ©ton | 1987 | 0 | Switzerland | Ã‰cole Polytechnique FÃ©dÃ©rale de Lausanne | CEBAP | Jean-Paul Jaccoud | 2500 | 2500 | 1400 | 1400 | 150 | 450 | [2,6] | [7,27] | [0,65] | [0,20] | 2 | [43.5] | [1,150x300,0] | [36] | [2.71] | [1,150x300,1] | [36] | [0] | [0,0,0] | [0] | [1,0,0,0,0.55,30,0,0,0] | 0 | 2 | 617 | [8,8] | [30,120] | [4,4] | [41,41] | [0] | [0] | 8 | 300 | 0 | 0 | 0 | 0 | 0 | 0 | 0 | [0] | [0] | [0] | [0] | [0] | 2 | 1a | 0 | 0 | 0 | 2 | 0 | 1 | 0 | 0 | 355.2 | 33 | 1 | 0 | 0 | 0 | 0 | 4 | 0 | 0 | 0.41 | 0 | 0
1832 | 18 | B22 | 7 | https://doi.org/10.5075/epfl-thesis-666 | Armature Minimale Pour Le ContrÃ´le de la Fissuration des Structures en BÃ©ton | 1987 | 0 | Switzerland | Ã‰cole Polytechnique FÃ©dÃ©rale de Lausanne | CEBAP | Jean-Paul Jaccoud | 2500 | 2500 | 1400 | 1400 | 150 | 450 | [2,6] | [7,27] | [0,65] | [0,20] | 2 | [43.5] | [1,150x300,0] | [36] | [2.71] | [1,150x300,1] | [36] | [0] | [0,0,0] | [0] | [1,0,0,0,0.55,30,0,0,0] | 0 | 2 | 617 | [8,8] | [30,120] | [4,4] | [41,41] | [0] | [0] | 8 | 300 | 0 | 0 | 0 | 0 | 0 | 0 | 0 | [0] | [0] | [0] | [0] | [0] | 2 | 1a | 0 | 0 | 0 | 2 | 0 | 1 | 0 | 0 | 538.6 | 33 | 1 | 0 | 0 | 0 | 0 | 4 | 0 | 0 | 0.509 | 0 | 0
1833 | 18 | B22 | 8 | https://doi.org/10.5075/epfl-thesis-666 | Armature Minimale Pour Le ContrÃ´le de la Fissuration des Structures en BÃ©ton | 1987 | 0 | Switzerland | Ã‰cole Polytechnique FÃ©dÃ©rale de Lausanne | CEBAP | Jean-Paul Jaccoud | 2500 | 2500 | 1400 | 1400 | 150 | 450 | [2,6] | [7,27] | [0,65] | [0,20] | 2 | [43.5] | [1,150x300,0] | [36] | [2.71] | [1,150x300,1] | [36] | [0] | [0,0,0] | [0] | [1,0,0,0,0.55,30,0,0,0] | 0 | 2 | 617 | [8,8] | [30,120] | [4,4] | [41,41] | [0] | [0] | 8 | 300 | 0 | 0 | 0 | 0 | 0 | 0 | 0 | [0] | [0] | [0] | [0] | [0] | 2 | 1a | 0 | 0 | 0 | 2 | 0 | 1 | 0 | 0 | 579.4 | 33 | 1 | 0 | 0 | 0 | 0 | 4 | 0 | 0 | 0.617 | 555 | 0
1834 | 18 | B23 | 1 | https://doi.org/10.5075/epfl-thesis-666 | Armature Minimale Pour Le ContrÃ´le de la Fissuration des Structures en BÃ©ton | 1987 | 0 | Switzerland | Ã‰cole Polytechnique FÃ©dÃ©rale de Lausanne | CEBAP | Jean-Paul Jaccoud | 2500 | 2500 | 1400 | 1400 | 150 | 450 | [2,6] | [7,28] | [0,65] | [0,20] | 2 | [43.5] | [1,150x300,0] | [36] | [2.71] | [1,150x300,1] | [36] | [0] | [0,0,0] | [0] | [1,0,0,0,0.55,30,0,0,0] | 0 | 2 | 564 | [10,10] | [31,119] | [3,3] | [60,60] | [0] | [0] | 8 | 300 | 0 | 0 | 0 | 0 | 0 | 0 | 0 | [0] | [0] | [0] | [0] | [0] | 2 | 1a | 0 | 0 | 0 | 2 | 0 | 1 | 0 | 0 | 19.5 | 33 | 1 | 0 | 0 | 0 | 0 | 1 | 0 | 0 | 0.095 | 0 | 0
1835 | 18 | B23 | 2 | https://doi.org/10.5075/epfl-thesis-666 | Armature Minimale Pour Le ContrÃ´le de la Fissuration des Structures en BÃ©ton | 1987 | 0 | Switzerland | Ã‰cole Polytechnique FÃ©dÃ©rale de Lausanne | CEBAP | Jean-Paul Jaccoud | 2500 | 2500 | 1400 | 1400 | 150 | 450 | [2,6] | [7,28] | [0,65] | [0,20] | 2 | [43.5] | [1,150x300,0] | [36] | [2.71] | [1,150x300,1] | [36] | [0] | [0,0,0] | [0] | [1,0,0,0,0.55,30,0,0,0] | 0 | 2 | 564 | [10,10] | [31,119] | [3,3] | [60,60] | [0] | [0] | 8 | 300 | 0 | 0 | 0 | 0 | 0 | 0 | 0 | [0] | [0] | [0] | [0] | [0] | 2 | 1a | 0 | 0 | 0 | 2 | 0 | 1 | 0 | 0 | 363.5 | 33 | 1 | 0 | 0 | 0 | 0 | 1 | 0 | 0 | 0.28 | 0 | 0
1836 | 18 | B23 | 3 | https://doi.org/10.5075/epfl-thesis-666 | Armature Minimale Pour Le ContrÃ´le de la Fissuration des Structures en BÃ©ton | 1987 | 0 | Switzerland | Ã‰cole Polytechnique FÃ©dÃ©rale de Lausanne | CEBAP | Jean-Paul Jaccoud | 2500 | 2500 | 1400 | 1400 | 150 | 450 | [2,6] | [7,28] | [0,65] | [0,20] | 2 | [43.5] | [1,150x300,0] | [36] | [2.71] | [1,150x300,1] | [36] | [0] | [0,0,0] | [0] | [1,0,0,0,0.55,30,0,0,0] | 0 | 2 | 564 | [10,10] | [31,119] | [3,3] | [60,60] | [0] | [0] | 8 | 300 | 0 | 0 | 0 | 0 | 0 | 0 | 0 | [0] | [0] | [0] | [0] | [0] | 2 | 1a | 0 | 0 | 0 | 2 | 0 | 1 | 0 | 0 | 345 | 33 | 1 | 0 | 0 | 0 | 0 | 1 | 0 | 0 | 0.28 | 0 | 0
1837 | 18 | B23 | 4 | https://doi.org/10.5075/epfl-thesis-666 | Armature Minimale Pour Le ContrÃ´le de la Fissuration des Structures en BÃ©ton | 1987 | 0 | Switzerland | Ã‰cole Polytechnique FÃ©dÃ©rale de Lausanne | CEBAP | Jean-Paul Jaccoud | 2500 | 2500 | 1400 | 1400 | 150 | 450 | [2,6] | [7,28] | [0,65] | [0,20] | 2 | [43.5] | [1,150x300,0] | [36] | [2.71] | [1,150x300,1] | [36] | [0] | [0,0,0] | [0] | [1,0,0,0,0.55,30,0,0,0] | 0 | 2 | 564 | [10,10] | [31,119] | [3,3] | [60,60] | [0] | [0] | 8 | 300 | 0 | 0 | 0 | 0 | 0 | 0 | 0 | [0] | [0] | [0] | [0] | [0] | 2 | 1a | 0 | 0 | 0 | 2 | 0 | 1 | 0 | 0 | 396 | 33 | 1 | 0 | 0 | 0 | 0 | 1 | 0 | 0 | 0.298 | 0 | 0
1838 | 18 | B23 | 5 | https://doi.org/10.5075/epfl-thesis-666 | Armature Minimale Pour Le ContrÃ´le de la Fissuration des Structures en BÃ©ton | 1987 | 0 | Switzerland | Ã‰cole Polytechnique FÃ©dÃ©rale de Lausanne | CEBAP | Jean-Paul Jaccoud | 2500 | 2500 | 1400 | 1400 | 150 | 450 | [2,6] | [7,28] | [0,65] | [0,20] | 2 | [43.5] | [1,150x300,0] | [36] | [2.71] | [1,150x300,1] | [36] | [0] | [0,0,0] | [0] | [1,0,0,0,0.55,30,0,0,0] | 0 | 2 | 564 | [10,10] | [31,119] | [3,3] | [60,60] | [0] | [0] | 8 | 300 | 0 | 0 | 0 | 0 | 0 | 0 | 0 | [0] | [0] | [0] | [0] | [0] | 2 | 1a | 0 | 0 | 0 | 2 | 0 | 1 | 0 | 0 | 132.4 | 33 | 1 | 0 | 0 | 0 | 0 | 2 | 0 | 0 | 0.199 | 0 | 0
1839 | 18 | B23 | 6 | https://doi.org/10.5075/epfl-thesis-666 | Armature Minimale Pour Le ContrÃ´le de la Fissuration des Structures en BÃ©ton | 1987 | 0 | Switzerland | Ã‰cole Polytechnique FÃ©dÃ©rale de Lausanne | CEBAP | Jean-Paul Jaccoud | 2500 | 2500 | 1400 | 1400 | 150 | 450 | [2,6] | [7,28] | [0,65] | [0,20] | 2 | [43.5] | [1,150x300,0] | [36] | [2.71] | [1,150x300,1] | [36] | [0] | [0,0,0] | [0] | [1,0,0,0,0.55,30,0,0,0] | 0 | 2 | 564 | [10,10] | [31,119] | [3,3] | [60,60] | [0] | [0] | 8 | 300 | 0 | 0 | 0 | 0 | 0 | 0 | 0 | [0] | [0] | [0] | [0] | [0] | 2 | 1a | 0 | 0 | 0 | 2 | 0 | 1 | 0 | 0 | 374.3 | 33 | 1 | 0 | 0 | 0 | 0 | 2 | 0 | 0 | 0.318 | 0 | 0
1840 | 18 | B23 | 7 | https://doi.org/10.5075/epfl-thesis-666 | Armature Minimale Pour Le ContrÃ´le de la Fissuration des Structures en BÃ©ton | 1987 | 0 | Switzerland | Ã‰cole Polytechnique FÃ©dÃ©rale de Lausanne | CEBAP | Jean-Paul Jaccoud | 2500 | 2500 | 1400 | 1400 | 150 | 450 | [2,6] | [7,28] | [0,65] | [0,20] | 2 | [43.5] | [1,150x300,0] | [36] | [2.71] | [1,150x300,1] | [36] | [0] | [0,0,0] | [0] | [1,0,0,0,0.55,30,0,0,0] | 0 | 2 | 564 | [10,10] | [31,119] | [3,3] | [60,60] | [0] | [0] | 8 | 300 | 0 | 0 | 0 | 0 | 0 | 0 | 0 | [0] | [0] | [0] | [0] | [0] | 2 | 1a | 0 | 0 | 0 | 2 | 0 | 1 | 0 | 0 | 366.7 | 33 | 1 | 0 | 0 | 0 | 0 | 2 | 0 | 0 | 0.318 | 0 | 0
1841 | 18 | B23 | 8 | https://doi.org/10.5075/epfl-thesis-666 | Armature Minimale Pour Le ContrÃ´le de la Fissuration des Structures en BÃ©ton | 1987 | 0 | Switzerland | Ã‰cole Polytechnique FÃ©dÃ©rale de Lausanne | CEBAP | Jean-Paul Jaccoud | 2500 | 2500 | 1400 | 1400 | 150 | 450 | [2,6] | [7,28] | [0,65] | [0,20] | 2 | [43.5] | [1,150x300,0] | [36] | [2.71] | [1,150x300,1] | [36] | [0] | [0,0,0] | [0] | [1,0,0,0,0.55,30,0,0,0] | 0 | 2 | 564 | [10,10] | [31,119] | [3,3] | [60,60] | [0] | [0] | 8 | 300 | 0 | 0 | 0 | 0 | 0 | 0 | 0 | [0] | [0] | [0] | [0] | [0] | 2 | 1a | 0 | 0 | 0 | 2 | 0 | 1 | 0 | 0 | 427.5 | 33 | 1 | 0 | 0 | 0 | 0 | 2 | 0 | 0 | 0.373 | 0 | 0
1842 | 18 | B23 | 9 | https://doi.org/10.5075/epfl-thesis-666 | Armature Minimale Pour Le ContrÃ´le de la Fissuration des Structures en BÃ©ton | 1987 | 0 | Switzerland | Ã‰cole Polytechnique FÃ©dÃ©rale de Lausanne | CEBAP | Jean-Paul Jaccoud | 2500 | 2500 | 1400 | 1400 | 150 | 450 | [2,6] | [7,28] | [0,65] | [0,20] | 2 | [43.5] | [1,150x300,0] | [36] | [2.71] | [1,150x300,1] | [36] | [0] | [0,0,0] | [0] | [1,0,0,0,0.55,30,0,0,0] | 0 | 2 | 564 | [10,10] | [31,119] | [3,3] | [60,60] | [0] | [0] | 8 | 300 | 0 | 0 | 0 | 0 | 0 | 0 | 0 | [0] | [0] | [0] | [0] | [0] | 2 | 1a | 0 | 0 | 0 | 2 | 0 | 1 | 0 | 0 | 238.7 | 33 | 1 | 0 | 0 | 0 | 0 | 3 | 0 | 0 | 0.297 | 0 | 0
1843 | 18 | B23 | 10 | https://doi.org/10.5075/epfl-thesis-666 | Armature Minimale Pour Le ContrÃ´le de la Fissuration des Structures en BÃ©ton | 1987 | 0 | Switzerland | Ã‰cole Polytechnique FÃ©dÃ©rale de Lausanne | CEBAP | Jean-Paul Jaccoud | 2500 | 2500 | 1400 | 1400 | 150 | 450 | [2,6] | [7,28] | [0,65] | [0,20] | 2 | [43.5] | [1,150x300,0] | [36] | [2.71] | [1,150x300,1] | [36] | [0] | [0,0,0] | [0] | [1,0,0,0,0.55,30,0,0,0] | 0 | 2 | 564 | [10,10] | [31,119] | [3,3] | [60,60] | [0] | [0] | 8 | 300 | 0 | 0 | 0 | 0 | 0 | 0 | 0 | [0] | [0] | [0] | [0] | [0] | 2 | 1a | 0 | 0 | 0 | 2 | 0 | 1 | 0 | 0 | 375.4 | 33 | 1 | 0 | 0 | 0 | 0 | 3 | 0 | 0 | 0.356 | 0 | 0
1844 | 18 | B23 | 11 | https://doi.org/10.5075/epfl-thesis-666 | Armature Minimale Pour Le ContrÃ´le de la Fissuration des Structures en BÃ©ton | 1987 | 0 | Switzerland | Ã‰cole Polytechnique FÃ©dÃ©rale de Lausanne | CEBAP | Jean-Paul Jaccoud | 2500 | 2500 | 1400 | 1400 | 150 | 450 | [2,6] | [7,28] | [0,65] | [0,20] | 2 | [43.5] | [1,150x300,0] | [36] | [2.71] | [1,150x300,1] | [36] | [0] | [0,0,0] | [0] | [1,0,0,0,0.55,30,0,0,0] | 0 | 2 | 564 | [10,10] | [31,119] | [3,3] | [60,60] | [0] | [0] | 8 | 300 | 0 | 0 | 0 | 0 | 0 | 0 | 0 | [0] | [0] | [0] | [0] | [0] | 2 | 1a | 0 | 0 | 0 | 2 | 0 | 1 | 0 | 0 | 452.4 | 33 | 1 | 0 | 0 | 0 | 0 | 3 | 0 | 0 | 0.424 | 0 | 0
1845 | 18 | B23 | 12 | https://doi.org/10.5075/epfl-thesis-666 | Armature Minimale Pour Le ContrÃ´le de la Fissuration des Structures en BÃ©ton | 1987 | 0 | Switzerland | Ã‰cole Polytechnique FÃ©dÃ©rale de Lausanne | CEBAP | Jean-Paul Jaccoud | 2500 | 2500 | 1400 | 1400 | 150 | 450 | [2,6] | [7,28] | [0,65] | [0,20] | 2 | [43.5] | [1,150x300,0] | [36] | [2.71] | [1,150x300,1] | [36] | [0] | [0,0,0] | [0] | [1,0,0,0,0.55,30,0,0,0] | 0 | 2 | 564 | [10,10] | [31,119] | [3,3] | [60,60] | [0] | [0] | 8 | 300 | 0 | 0 | 0 | 0 | 0 | 0 | 0 | [0] | [0] | [0] | [0] | [0] | 2 | 1a | 0 | 0 | 0 | 2 | 0 | 1 | 0 | 0 | 297.3 | 33 | 1 | 0 | 0 | 0 | 0 | 3 | 0 | 0 | 0.339 | 0 | 0
1846 | 18 | B23 | 13 | https://doi.org/10.5075/epfl-thesis-666 | Armature Minimale Pour Le ContrÃ´le de la Fissuration des Structures en BÃ©ton | 1987 | 0 | Switzerland | Ã‰cole Polytechnique FÃ©dÃ©rale de Lausanne | CEBAP | Jean-Paul Jaccoud | 2500 | 2500 | 1400 | 1400 | 150 | 450 | [2,6] | [7,28] | [0,65] | [0,20] | 2 | [43.5] | [1,150x300,0] | [36] | [2.71] | [1,150x300,1] | [36] | [0] | [0,0,0] | [0] | [1,0,0,0,0.55,30,0,0,0] | 0 | 2 | 564 | [10,10] | [31,119] | [3,3] | [60,60] | [0] | [0] | 8 | 300 | 0 | 0 | 0 | 0 | 0 | 0 | 0 | [0] | [0] | [0] | [0] | [0] | 2 | 1a | 0 | 0 | 0 | 2 | 0 | 1 | 0 | 0 | 367.8 | 33 | 1 | 0 | 0 | 0 | 0 | 3 | 0 | 0 | 0.37 | 0 | 0
1847 | 18 | B23 | 14 | https://doi.org/10.5075/epfl-thesis-666 | Armature Minimale Pour Le ContrÃ´le de la Fissuration des Structures en BÃ©ton | 1987 | 0 | Switzerland | Ã‰cole Polytechnique FÃ©dÃ©rale de Lausanne | CEBAP | Jean-Paul Jaccoud | 2500 | 2500 | 1400 | 1400 | 150 | 450 | [2,6] | [7,28] | [0,65] | [0,20] | 2 | [43.5] | [1,150x300,0] | [36] | [2.71] | [1,150x300,1] | [36] | [0] | [0,0,0] | [0] | [1,0,0,0,0.55,30,0,0,0] | 0 | 2 | 564 | [10,10] | [31,119] | [3,3] | [60,60] | [0] | [0] | 8 | 300 | 0 | 0 | 0 | 0 | 0 | 0 | 0 | [0] | [0] | [0] | [0] | [0] | 2 | 1a | 0 | 0 | 0 | 2 | 0 | 1 | 0 | 0 | 461.1 | 33 | 1 | 0 | 0 | 0 | 0 | 3 | 0 | 0 | 0.444 | 0 | 0
1848 | 18 | B23 | 15 | https://doi.org/10.5075/epfl-thesis-666 | Armature Minimale Pour Le ContrÃ´le de la Fissuration des Structures en BÃ©ton | 1987 | 0 | Switzerland | Ã‰cole Polytechnique FÃ©dÃ©rale de Lausanne | CEBAP | Jean-Paul Jaccoud | 2500 | 2500 | 1400 | 1400 | 150 | 450 | [2,6] | [7,28] | [0,65] | [0,20] | 2 | [43.5] | [1,150x300,0] | [36] | [2.71] | [1,150x300,1] | [36] | [0] | [0,0,0] | [0] | [1,0,0,0,0.55,30,0,0,0] | 0 | 2 | 564 | [10,10] | [31,119] | [3,3] | [60,60] | [0] | [0] | 8 | 300 | 0 | 0 | 0 | 0 | 0 | 0 | 0 | [0] | [0] | [0] | [0] | [0] | 2 | 1a | 0 | 0 | 0 | 2 | 0 | 1 | 0 | 0 | 364.6 | 33 | 1 | 0 | 0 | 0 | 0 | 4 | 0 | 0 | 0.39 | 0 | 0
1849 | 18 | B23 | 16 | https://doi.org/10.5075/epfl-thesis-666 | Armature Minimale Pour Le ContrÃ´le de la Fissuration des Structures en BÃ©ton | 1987 | 0 | Switzerland | Ã‰cole Polytechnique FÃ©dÃ©rale de Lausanne | CEBAP | Jean-Paul Jaccoud | 2500 | 2500 | 1400 | 1400 | 150 | 450 | [2,6] | [7,28] | [0,65] | [0,20] | 2 | [43.5] | [1,150x300,0] | [36] | [2.71] | [1,150x300,1] | [36] | [0] | [0,0,0] | [0] | [1,0,0,0,0.55,30,0,0,0] | 0 | 2 | 564 | [10,10] | [31,119] | [3,3] | [60,60] | [0] | [0] | 8 | 300 | 0 | 0 | 0 | 0 | 0 | 0 | 0 | [0] | [0] | [0] | [0] | [0] | 2 | 1a | 0 | 0 | 0 | 2 | 0 | 1 | 0 | 0 | 496.9 | 33 | 1 | 0 | 0 | 0 | 0 | 4 | 0 | 0 | 0.489 | 0 | 0
1850 | 18 | B23 | 17 | https://doi.org/10.5075/epfl-thesis-666 | Armature Minimale Pour Le ContrÃ´le de la Fissuration des Structures en BÃ©ton | 1987 | 0 | Switzerland | Ã‰cole Polytechnique FÃ©dÃ©rale de Lausanne | CEBAP | Jean-Paul Jaccoud | 2500 | 2500 | 1400 | 1400 | 150 | 450 | [2,6] | [7,28] | [0,65] | [0,20] | 2 | [43.5] | [1,150x300,0] | [36] | [2.71] | [1,150x300,1] | [36] | [0] | [0,0,0] | [0] | [1,0,0,0,0.55,30,0,0,0] | 0 | 2 | 564 | [10,10] | [31,119] | [3,3] | [60,60] | [0] | [0] | 8 | 300 | 0 | 0 | 0 | 0 | 0 | 0 | 0 | [0] | [0] | [0] | [0] | [0] | 2 | 1a | 0 | 0 | 0 | 2 | 0 | 1 | 0 | 0 | 370 | 33 | 1 | 0 | 0 | 0 | 0 | 5 | 0 | 0 | 0.41 | 0 | 0
1851 | 18 | B23 | 18 | https://doi.org/10.5075/epfl-thesis-666 | Armature Minimale Pour Le ContrÃ´le de la Fissuration des Structures en BÃ©ton | 1987 | 0 | Switzerland | Ã‰cole Polytechnique FÃ©dÃ©rale de Lausanne | CEBAP | Jean-Paul Jaccoud | 2500 | 2500 | 1400 | 1400 | 150 | 450 | [2,6] | [7,28] | [0,65] | [0,20] | 2 | [43.5] | [1,150x300,0] | [36] | [2.71] | [1,150x300,1] | [36] | [0] | [0,0,0] | [0] | [1,0,0,0,0.55,30,0,0,0] | 0 | 2 | 564 | [10,10] | [31,119] | [3,3] | [60,60] | [0] | [0] | 8 | 300 | 0 | 0 | 0 | 0 | 0 | 0 | 0 | [0] | [0] | [0] | [0] | [0] | 2 | 1a | 0 | 0 | 0 | 2 | 0 | 1 | 0 | 0 | 525.1 | 33 | 1 | 0 | 0 | 0 | 0 | 5 | 0 | 0 | 0.527 | 0 | 0
1852 | 18 | B23 | 19 | https://doi.org/10.5075/epfl-thesis-666 | Armature Minimale Pour Le ContrÃ´le de la Fissuration des Structures en BÃ©ton | 1987 | 0 | Switzerland | Ã‰cole Polytechnique FÃ©dÃ©rale de Lausanne | CEBAP | Jean-Paul Jaccoud | 2500 | 2500 | 1400 | 1400 | 150 | 450 | [2,6] | [7,28] | [0,65] | [0,20] | 2 | [43.5] | [1,150x300,0] | [36] | [2.71] | [1,150x300,1] | [36] | [0] | [0,0,0] | [0] | [1,0,0,0,0.55,30,0,0,0] | 0 | 2 | 564 | [10,10] | [31,119] | [3,3] | [60,60] | [0] | [0] | 8 | 300 | 0 | 0 | 0 | 0 | 0 | 0 | 0 | [0] | [0] | [0] | [0] | [0] | 2 | 1a | 0 | 0 | 0 | 2 | 0 | 1 | 0 | 0 | 442.7 | 33 | 1 | 0 | 0 | 0 | 0 | 6 | 0 | 0 | 0.472 | 184 | 0
1853 | 18 | B24 | 1 | https://doi.org/10.5075/epfl-thesis-666 | Armature Minimale Pour Le ContrÃ´le de la Fissuration des Structures en BÃ©ton | 1987 | 0 | Switzerland | Ã‰cole Polytechnique FÃ©dÃ©rale de Lausanne | CEBAP | Jean-Paul Jaccoud | 2500 | 2500 | 1400 | 1400 | 150 | 450 | [2,6] | [7,26] | [0,65] | [0,20] | 2 | [43.5] | [1,150x300,0] | [36] | [2.71] | [1,150x300,1] | [36] | [0] | [0,0,0] | [0] | [1,0,0,0,0.55,30,0,0,0] | 0 | 2 | 564 | [10,10] | [31,119] | [4,4] | [40,40] | [0] | [0] | 8 | 300 | 0 | 0 | 0 | 0 | 0 | 0 | 0 | [0] | [0] | [0] | [0] | [0] | 2 | 1a | 0 | 0 | 0 | 2 | 0 | 1 | 0 | 0 | 84.3 | 33 | 1 | 0 | 0 | 0 | 0 | 1 | 0 | 0 | 0.08 | 0 | 0
1854 | 18 | B24 | 2 | https://doi.org/10.5075/epfl-thesis-666 | Armature Minimale Pour Le ContrÃ´le de la Fissuration des Structures en BÃ©ton | 1987 | 0 | Switzerland | Ã‰cole Polytechnique FÃ©dÃ©rale de Lausanne | CEBAP | Jean-Paul Jaccoud | 2500 | 2500 | 1400 | 1400 | 150 | 450 | [2,6] | [7,26] | [0,65] | [0,20] | 2 | [43.5] | [1,150x300,0] | [36] | [2.71] | [1,150x300,1] | [36] | [0] | [0,0,0] | [0] | [1,0,0,0,0.55,30,0,0,0] | 0 | 2 | 564 | [10,10] | [31,119] | [4,4] | [40,40] | [0] | [0] | 8 | 300 | 0 | 0 | 0 | 0 | 0 | 0 | 0 | [0] | [0] | [0] | [0] | [0] | 2 | 1a | 0 | 0 | 0 | 2 | 0 | 1 | 0 | 0 | 132.6 | 33 | 1 | 0 | 0 | 0 | 0 | 2 | 0 | 0 | 0.128 | 0 | 0
1855 | 18 | B24 | 3 | https://doi.org/10.5075/epfl-thesis-666 | Armature Minimale Pour Le ContrÃ´le de la Fissuration des Structures en BÃ©ton | 1987 | 0 | Switzerland | Ã‰cole Polytechnique FÃ©dÃ©rale de Lausanne | CEBAP | Jean-Paul Jaccoud | 2500 | 2500 | 1400 | 1400 | 150 | 450 | [2,6] | [7,26] | [0,65] | [0,20] | 2 | [43.5] | [1,150x300,0] | [36] | [2.71] | [1,150x300,1] | [36] | [0] | [0,0,0] | [0] | [1,0,0,0,0.55,30,0,0,0] | 0 | 2 | 564 | [10,10] | [31,119] | [4,4] | [40,40] | [0] | [0] | 8 | 300 | 0 | 0 | 0 | 0 | 0 | 0 | 0 | [0] | [0] | [0] | [0] | [0] | 2 | 1a | 0 | 0 | 0 | 2 | 0 | 1 | 0 | 0 | 187.4 | 33 | 1 | 0 | 0 | 0 | 0 | 3 | 0 | 0 | 0.218 | 0 | 0
1856 | 18 | B24 | 4 | https://doi.org/10.5075/epfl-thesis-666 | Armature Minimale Pour Le ContrÃ´le de la Fissuration des Structures en BÃ©ton | 1987 | 0 | Switzerland | Ã‰cole Polytechnique FÃ©dÃ©rale de Lausanne | CEBAP | Jean-Paul Jaccoud | 2500 | 2500 | 1400 | 1400 | 150 | 450 | [2,6] | [7,26] | [0,65] | [0,20] | 2 | [43.5] | [1,150x300,0] | [36] | [2.71] | [1,150x300,1] | [36] | [0] | [0,0,0] | [0] | [1,0,0,0,0.55,30,0,0,0] | 0 | 2 | 564 | [10,10] | [31,119] | [4,4] | [40,40] | [0] | [0] | 8 | 300 | 0 | 0 | 0 | 0 | 0 | 0 | 0 | [0] | [0] | [0] | [0] | [0] | 2 | 1a | 0 | 0 | 0 | 2 | 0 | 1 | 0 | 0 | 226.9 | 33 | 1 | 0 | 0 | 0 | 0 | 4 | 0 | 0 | 0.238 | 0 | 0
1857 | 18 | B24 | 5 | https://doi.org/10.5075/epfl-thesis-666 | Armature Minimale Pour Le ContrÃ´le de la Fissuration des Structures en BÃ©ton | 1987 | 0 | Switzerland | Ã‰cole Polytechnique FÃ©dÃ©rale de Lausanne | CEBAP | Jean-Paul Jaccoud | 2500 | 2500 | 1400 | 1400 | 150 | 450 | [2,6] | [7,26] | [0,65] | [0,20] | 2 | [43.5] | [1,150x300,0] | [36] | [2.71] | [1,150x300,1] | [36] | [0] | [0,0,0] | [0] | [1,0,0,0,0.55,30,0,0,0] | 0 | 2 | 564 | [10,10] | [31,119] | [4,4] | [40,40] | [0] | [0] | 8 | 300 | 0 | 0 | 0 | 0 | 0 | 0 | 0 | [0] | [0] | [0] | [0] | [0] | 2 | 1a | 0 | 0 | 0 | 2 | 0 | 1 | 0 | 0 | 236.8 | 33 | 1 | 0 | 0 | 0 | 0 | 5 | 0 | 0 | 0.248 | 0 | 0
1858 | 18 | B24 | 6 | https://doi.org/10.5075/epfl-thesis-666 | Armature Minimale Pour Le ContrÃ´le de la Fissuration des Structures en BÃ©ton | 1987 | 0 | Switzerland | Ã‰cole Polytechnique FÃ©dÃ©rale de Lausanne | CEBAP | Jean-Paul Jaccoud | 2500 | 2500 | 1400 | 1400 | 150 | 450 | [2,6] | [7,26] | [0,65] | [0,20] | 2 | [43.5] | [1,150x300,0] | [36] | [2.71] | [1,150x300,1] | [36] | [0] | [0,0,0] | [0] | [1,0,0,0,0.55,30,0,0,0] | 0 | 2 | 564 | [10,10] | [31,119] | [4,4] | [40,40] | [0] | [0] | 8 | 300 | 0 | 0 | 0 | 0 | 0 | 0 | 0 | [0] | [0] | [0] | [0] | [0] | 2 | 1a | 0 | 0 | 0 | 2 | 0 | 1 | 0 | 0 | 272 | 33 | 1 | 0 | 0 | 0 | 0 | 6 | 0 | 0 | 0.279 | 0 | 0
1859 | 18 | B24 | 7 | https://doi.org/10.5075/epfl-thesis-666 | Armature Minimale Pour Le ContrÃ´le de la Fissuration des Structures en BÃ©ton | 1987 | 0 | Switzerland | Ã‰cole Polytechnique FÃ©dÃ©rale de Lausanne | CEBAP | Jean-Paul Jaccoud | 2500 | 2500 | 1400 | 1400 | 150 | 450 | [2,6] | [7,26] | [0,65] | [0,20] | 2 | [43.5] | [1,150x300,0] | [36] | [2.71] | [1,150x300,1] | [36] | [0] | [0,0,0] | [0] | [1,0,0,0,0.55,30,0,0,0] | 0 | 2 | 564 | [10,10] | [31,119] | [4,4] | [40,40] | [0] | [0] | 8 | 300 | 0 | 0 | 0 | 0 | 0 | 0 | 0 | [0] | [0] | [0] | [0] | [0] | 2 | 1a | 0 | 0 | 0 | 2 | 0 | 1 | 0 | 0 | 329 | 33 | 1 | 0 | 0 | 0 | 0 | 7 | 0 | 0 | 0.311 | 0 | 0
1860 | 18 | B24 | 8 | https://doi.org/10.5075/epfl-thesis-666 | Armature Minimale Pour Le ContrÃ´le de la Fissuration des Structures en BÃ©ton | 1987 | 0 | Switzerland | Ã‰cole Polytechnique FÃ©dÃ©rale de Lausanne | CEBAP | Jean-Paul Jaccoud | 2500 | 2500 | 1400 | 1400 | 150 | 450 | [2,6] | [7,26] | [0,65] | [0,20] | 2 | [43.5] | [1,150x300,0] | [36] | [2.71] | [1,150x300,1] | [36] | [0] | [0,0,0] | [0] | [1,0,0,0,0.55,30,0,0,0] | 0 | 2 | 564 | [10,10] | [31,119] | [4,4] | [40,40] | [0] | [0] | 8 | 300 | 0 | 0 | 0 | 0 | 0 | 0 | 0 | [0] | [0] | [0] | [0] | [0] | 2 | 1a | 0 | 0 | 0 | 2 | 0 | 1 | 0 | 0 | 339 | 33 | 1 | 0 | 0 | 0 | 0 | 8 | 0 | 0 | 0.319 | 173 | 0
1861 | 18 | B25 | 1 | https://doi.org/10.5075/epfl-thesis-666 | Armature Minimale Pour Le ContrÃ´le de la Fissuration des Structures en BÃ©ton | 1987 | 0 | Switzerland | Ã‰cole Polytechnique FÃ©dÃ©rale de Lausanne | CEBAP | Jean-Paul Jaccoud | 2500 | 2500 | 1400 | 1400 | 150 | 450 | [2,6] | [7,34] | [0,65] | [0,20] | 2 | [43.5] | [1,150x300,0] | [36] | [2.71] | [1,150x300,1] | [36] | [0] | [0,0,0] | [0] | [1,0,0,0,0.55,30,0,0,0] | 0 | 2 | 685.3 | [10,10] | [31,119] | [2,2] | [110,110] | [0] | [0] | 8 | 300 | 0 | 0 | 0 | 0 | 0 | 0 | 0 | [0] | [0] | [0] | [0] | [0] | 2 | 1a | 0 | 0 | 0 | 2 | 0 | 1 | 0 | 0 | 259.7 | 33 | 1 | 0 | 0 | 0 | 0 | 1 | 0 | 0 | 0.098 | 0 | 0
1862 | 18 | B25 | 2 | https://doi.org/10.5075/epfl-thesis-666 | Armature Minimale Pour Le ContrÃ´le de la Fissuration des Structures en BÃ©ton | 1987 | 0 | Switzerland | Ã‰cole Polytechnique FÃ©dÃ©rale de Lausanne | CEBAP | Jean-Paul Jaccoud | 2500 | 2500 | 1400 | 1400 | 150 | 450 | [2,6] | [7,34] | [0,65] | [0,20] | 2 | [43.5] | [1,150x300,0] | [36] | [2.71] | [1,150x300,1] | [36] | [0] | [0,0,0] | [0] | [1,0,0,0,0.55,30,0,0,0] | 0 | 2 | 685.3 | [10,10] | [31,119] | [2,2] | [110,110] | [0] | [0] | 8 | 300 | 0 | 0 | 0 | 0 | 0 | 0 | 0 | [0] | [0] | [0] | [0] | [0] | 2 | 1a | 0 | 0 | 0 | 2 | 0 | 1 | 0 | 0 | 626.8 | 33 | 1 | 0 | 0 | 0 | 0 | 1 | 0 | 0 | 0.171 | 0 | 0
1863 | 18 | B25 | 3 | https://doi.org/10.5075/epfl-thesis-666 | Armature Minimale Pour Le ContrÃ´le de la Fissuration des Structures en BÃ©ton | 1987 | 0 | Switzerland | Ã‰cole Polytechnique FÃ©dÃ©rale de Lausanne | CEBAP | Jean-Paul Jaccoud | 2500 | 2500 | 1400 | 1400 | 150 | 450 | [2,6] | [7,34] | [0,65] | [0,20] | 2 | [43.5] | [1,150x300,0] | [36] | [2.71] | [1,150x300,1] | [36] | [0] | [0,0,0] | [0] | [1,0,0,0,0.55,30,0,0,0] | 0 | 2 | 685.3 | [10,10] | [31,119] | [2,2] | [110,110] | [0] | [0] | 8 | 300 | 0 | 0 | 0 | 0 | 0 | 0 | 0 | [0] | [0] | [0] | [0] | [0] | 2 | 1a | 0 | 0 | 0 | 2 | 0 | 1 | 0 | 0 | 55.8 | 33 | 1 | 0 | 0 | 0 | 0 | 2 | 0 | 0 | 0.218 | 0 | 0
1864 | 18 | B25 | 4 | https://doi.org/10.5075/epfl-thesis-666 | Armature Minimale Pour Le ContrÃ´le de la Fissuration des Structures en BÃ©ton | 1987 | 0 | Switzerland | Ã‰cole Polytechnique FÃ©dÃ©rale de Lausanne | CEBAP | Jean-Paul Jaccoud | 2500 | 2500 | 1400 | 1400 | 150 | 450 | [2,6] | [7,34] | [0,65] | [0,20] | 2 | [43.5] | [1,150x300,0] | [36] | [2.71] | [1,150x300,1] | [36] | [0] | [0,0,0] | [0] | [1,0,0,0,0.55,30,0,0,0] | 0 | 2 | 685.3 | [10,10] | [31,119] | [2,2] | [110,110] | [0] | [0] | 8 | 300 | 0 | 0 | 0 | 0 | 0 | 0 | 0 | [0] | [0] | [0] | [0] | [0] | 2 | 1a | 0 | 0 | 0 | 2 | 0 | 1 | 0 | 0 | 459.4 | 33 | 1 | 0 | 0 | 0 | 0 | 2 | 0 | 0 | 0.559 | 0 | 0
1865 | 18 | B25 | 5 | https://doi.org/10.5075/epfl-thesis-666 | Armature Minimale Pour Le ContrÃ´le de la Fissuration des Structures en BÃ©ton | 1987 | 0 | Switzerland | Ã‰cole Polytechnique FÃ©dÃ©rale de Lausanne | CEBAP | Jean-Paul Jaccoud | 2500 | 2500 | 1400 | 1400 | 150 | 450 | [2,6] | [7,34] | [0,65] | [0,20] | 2 | [43.5] | [1,150x300,0] | [36] | [2.71] | [1,150x300,1] | [36] | [0] | [0,0,0] | [0] | [1,0,0,0,0.55,30,0,0,0] | 0 | 2 | 685.3 | [10,10] | [31,119] | [2,2] | [110,110] | [0] | [0] | 8 | 300 | 0 | 0 | 0 | 0 | 0 | 0 | 0 | [0] | [0] | [0] | [0] | [0] | 2 | 1a | 0 | 0 | 0 | 2 | 0 | 1 | 0 | 0 | 439 | 33 | 1 | 0 | 0 | 0 | 0 | 2 | 0 | 0 | 0.559 | 0 | 0
1866 | 18 | B25 | 6 | https://doi.org/10.5075/epfl-thesis-666 | Armature Minimale Pour Le ContrÃ´le de la Fissuration des Structures en BÃ©ton | 1987 | 0 | Switzerland | Ã‰cole Polytechnique FÃ©dÃ©rale de Lausanne | CEBAP | Jean-Paul Jaccoud | 2500 | 2500 | 1400 | 1400 | 150 | 450 | [2,6] | [7,34] | [0,65] | [0,20] | 2 | [43.5] | [1,150x300,0] | [36] | [2.71] | [1,150x300,1] | [36] | [0] | [0,0,0] | [0] | [1,0,0,0,0.55,30,0,0,0] | 0 | 2 | 685.3 | [10,10] | [31,119] | [2,2] | [110,110] | [0] | [0] | 8 | 300 | 0 | 0 | 0 | 0 | 0 | 0 | 0 | [0] | [0] | [0] | [0] | [0] | 2 | 1a | 0 | 0 | 0 | 2 | 0 | 1 | 0 | 0 | 503.4 | 33 | 1 | 0 | 0 | 0 | 0 | 4 | 0 | 0 | 0.761 | 0 | 0
1867 | 18 | B25 | 7 | https://doi.org/10.5075/epfl-thesis-666 | Armature Minimale Pour Le ContrÃ´le de la Fissuration des Structures en BÃ©ton | 1987 | 0 | Switzerland | Ã‰cole Polytechnique FÃ©dÃ©rale de Lausanne | CEBAP | Jean-Paul Jaccoud | 2500 | 2500 | 1400 | 1400 | 150 | 450 | [2,6] | [7,34] | [0,65] | [0,20] | 2 | [43.5] | [1,150x300,0] | [36] | [2.71] | [1,150x300,1] | [36] | [0] | [0,0,0] | [0] | [1,0,0,0,0.55,30,0,0,0] | 0 | 2 | 685.3 | [10,10] | [31,119] | [2,2] | [110,110] | [0] | [0] | 8 | 300 | 0 | 0 | 0 | 0 | 0 | 0 | 0 | [0] | [0] | [0] | [0] | [0] | 2 | 1a | 0 | 0 | 0 | 2 | 0 | 1 | 0 | 0 | 449.7 | 33 | 1 | 0 | 0 | 0 | 0 | 4 | 0 | 0 | 0.707 | 0 | 0
1868 | 18 | B25 | 8 | https://doi.org/10.5075/epfl-thesis-666 | Armature Minimale Pour Le ContrÃ´le de la Fissuration des Structures en BÃ©ton | 1987 | 0 | Switzerland | Ã‰cole Polytechnique FÃ©dÃ©rale de Lausanne | CEBAP | Jean-Paul Jaccoud | 2500 | 2500 | 1400 | 1400 | 150 | 450 | [2,6] | [7,34] | [0,65] | [0,20] | 2 | [43.5] | [1,150x300,0] | [36] | [2.71] | [1,150x300,1] | [36] | [0] | [0,0,0] | [0] | [1,0,0,0,0.55,30,0,0,0] | 0 | 2 | 685.3 | [10,10] | [31,119] | [2,2] | [110,110] | [0] | [0] | 8 | 300 | 0 | 0 | 0 | 0 | 0 | 0 | 0 | [0] | [0] | [0] | [0] | [0] | 2 | 1a | 0 | 0 | 0 | 2 | 0 | 1 | 0 | 0 | 535.6 | 33 | 1 | 0 | 0 | 0 | 0 | 5 | 0 | 0 | 0.845 | 0 | 0
1869 | 18 | B25 | 9 | https://doi.org/10.5075/epfl-thesis-666 | Armature Minimale Pour Le ContrÃ´le de la Fissuration des Structures en BÃ©ton | 1987 | 0 | Switzerland | Ã‰cole Polytechnique FÃ©dÃ©rale de Lausanne | CEBAP | Jean-Paul Jaccoud | 2500 | 2500 | 1400 | 1400 | 150 | 450 | [2,6] | [7,34] | [0,65] | [0,20] | 2 | [43.5] | [1,150x300,0] | [36] | [2.71] | [1,150x300,1] | [36] | [0] | [0,0,0] | [0] | [1,0,0,0,0.55,30,0,0,0] | 0 | 2 | 685.3 | [10,10] | [31,119] | [2,2] | [110,110] | [0] | [0] | 8 | 300 | 0 | 0 | 0 | 0 | 0 | 0 | 0 | [0] | [0] | [0] | [0] | [0] | 2 | 1a | 0 | 0 | 0 | 2 | 0 | 1 | 0 | 0 | 353.1 | 33 | 1 | 0 | 0 | 0 | 0 | 5 | 0 | 0 | 0.719 | 0 | 0
1870 | 18 | B25 | 10 | https://doi.org/10.5075/epfl-thesis-666 | Armature Minimale Pour Le ContrÃ´le de la Fissuration des Structures en BÃ©ton | 1987 | 0 | Switzerland | Ã‰cole Polytechnique FÃ©dÃ©rale de Lausanne | CEBAP | Jean-Paul Jaccoud | 2500 | 2500 | 1400 | 1400 | 150 | 450 | [2,6] | [7,34] | [0,65] | [0,20] | 2 | [43.5] | [1,150x300,0] | [36] | [2.71] | [1,150x300,1] | [36] | [0] | [0,0,0] | [0] | [1,0,0,0,0.55,30,0,0,0] | 0 | 2 | 685.3 | [10,10] | [31,119] | [2,2] | [110,110] | [0] | [0] | 8 | 300 | 0 | 0 | 0 | 0 | 0 | 0 | 0 | [0] | [0] | [0] | [0] | [0] | 2 | 1a | 0 | 0 | 0 | 2 | 0 | 1 | 0 | 0 | 426.1 | 33 | 1 | 0 | 0 | 0 | 0 | 5 | 0 | 0 | 0.778 | 0 | 0
1871 | 18 | B25 | 11 | https://doi.org/10.5075/epfl-thesis-666 | Armature Minimale Pour Le ContrÃ´le de la Fissuration des Structures en BÃ©ton | 1987 | 0 | Switzerland | Ã‰cole Polytechnique FÃ©dÃ©rale de Lausanne | CEBAP | Jean-Paul Jaccoud | 2500 | 2500 | 1400 | 1400 | 150 | 450 | [2,6] | [7,34] | [0,65] | [0,20] | 2 | [43.5] | [1,150x300,0] | [36] | [2.71] | [1,150x300,1] | [36] | [0] | [0,0,0] | [0] | [1,0,0,0,0.55,30,0,0,0] | 0 | 2 | 685.3 | [10,10] | [31,119] | [2,2] | [110,110] | [0] | [0] | 8 | 300 | 0 | 0 | 0 | 0 | 0 | 0 | 0 | [0] | [0] | [0] | [0] | [0] | 2 | 1a | 0 | 0 | 0 | 2 | 0 | 1 | 0 | 0 | 543.1 | 33 | 1 | 0 | 0 | 0 | 0 | 5 | 0 | 0 | 0.916 | 0 | 0
1872 | 18 | B25 | 12 | https://doi.org/10.5075/epfl-thesis-666 | Armature Minimale Pour Le ContrÃ´le de la Fissuration des Structures en BÃ©ton | 1987 | 0 | Switzerland | Ã‰cole Polytechnique FÃ©dÃ©rale de Lausanne | CEBAP | Jean-Paul Jaccoud | 2500 | 2500 | 1400 | 1400 | 150 | 450 | [2,6] | [7,34] | [0,65] | [0,20] | 2 | [43.5] | [1,150x300,0] | [36] | [2.71] | [1,150x300,1] | [36] | [0] | [0,0,0] | [0] | [1,0,0,0,0.55,30,0,0,0] | 0 | 2 | 685.3 | [10,10] | [31,119] | [2,2] | [110,110] | [0] | [0] | 8 | 300 | 0 | 0 | 0 | 0 | 0 | 0 | 0 | [0] | [0] | [0] | [0] | [0] | 2 | 1a | 0 | 0 | 0 | 2 | 0 | 1 | 0 | 0 | 529.2 | 33 | 1 | 0 | 0 | 0 | 0 | 5 | 0 | 0 | 0.916 | 0 | 0
1873 | 18 | B25 | 13 | https://doi.org/10.5075/epfl-thesis-666 | Armature Minimale Pour Le ContrÃ´le de la Fissuration des Structures en BÃ©ton | 1987 | 0 | Switzerland | Ã‰cole Polytechnique FÃ©dÃ©rale de Lausanne | CEBAP | Jean-Paul Jaccoud | 2500 | 2500 | 1400 | 1400 | 150 | 450 | [2,6] | [7,34] | [0,65] | [0,20] | 2 | [43.5] | [1,150x300,0] | [36] | [2.71] | [1,150x300,1] | [36] | [0] | [0,0,0] | [0] | [1,0,0,0,0.55,30,0,0,0] | 0 | 2 | 685.3 | [10,10] | [31,119] | [2,2] | [110,110] | [0] | [0] | 8 | 300 | 0 | 0 | 0 | 0 | 0 | 0 | 0 | [0] | [0] | [0] | [0] | [0] | 2 | 1a | 0 | 0 | 0 | 2 | 0 | 1 | 0 | 0 | 578.5 | 33 | 1 | 0 | 0 | 0 | 0 | 6 | 0 | 0 | 0.916 | 0 | 0
1874 | 18 | B25 | 14 | https://doi.org/10.5075/epfl-thesis-666 | Armature Minimale Pour Le ContrÃ´le de la Fissuration des Structures en BÃ©ton | 1987 | 0 | Switzerland | Ã‰cole Polytechnique FÃ©dÃ©rale de Lausanne | CEBAP | Jean-Paul Jaccoud | 2500 | 2500 | 1400 | 1400 | 150 | 450 | [2,6] | [7,34] | [0,65] | [0,20] | 2 | [43.5] | [1,150x300,0] | [36] | [2.71] | [1,150x300,1] | [36] | [0] | [0,0,0] | [0] | [1,0,0,0,0.55,30,0,0,0] | 0 | 2 | 685.3 | [10,10] | [31,119] | [2,2] | [110,110] | [0] | [0] | 8 | 300 | 0 | 0 | 0 | 0 | 0 | 0 | 0 | [0] | [0] | [0] | [0] | [0] | 2 | 1a | 0 | 0 | 0 | 2 | 0 | 1 | 0 | 0 | 439 | 33 | 1 | 0 | 0 | 0 | 0 | 6 | 0 | 0 | 0.638 | 0 | 0
1875 | 18 | B25 | 15 | https://doi.org/10.5075/epfl-thesis-666 | Armature Minimale Pour Le ContrÃ´le de la Fissuration des Structures en BÃ©ton | 1987 | 0 | Switzerland | Ã‰cole Polytechnique FÃ©dÃ©rale de Lausanne | CEBAP | Jean-Paul Jaccoud | 2500 | 2500 | 1400 | 1400 | 150 | 450 | [2,6] | [7,34] | [0,65] | [0,20] | 2 | [43.5] | [1,150x300,0] | [36] | [2.71] | [1,150x300,1] | [36] | [0] | [0,0,0] | [0] | [1,0,0,0,0.55,30,0,0,0] | 0 | 2 | 685.3 | [10,10] | [31,119] | [2,2] | [110,110] | [0] | [0] | 8 | 300 | 0 | 0 | 0 | 0 | 0 | 0 | 0 | [0] | [0] | [0] | [0] | [0] | 2 | 1a | 0 | 0 | 0 | 2 | 0 | 1 | 0 | 0 | 529.2 | 33 | 1 | 0 | 0 | 0 | 0 | 7 | 0 | 0 | 0.828 | 0 | 0
1876 | 18 | B25 | 16 | https://doi.org/10.5075/epfl-thesis-666 | Armature Minimale Pour Le ContrÃ´le de la Fissuration des Structures en BÃ©ton | 1987 | 0 | Switzerland | Ã‰cole Polytechnique FÃ©dÃ©rale de Lausanne | CEBAP | Jean-Paul Jaccoud | 2500 | 2500 | 1400 | 1400 | 150 | 450 | [2,6] | [7,34] | [0,65] | [0,20] | 2 | [43.5] | [1,150x300,0] | [36] | [2.71] | [1,150x300,1] | [36] | [0] | [0,0,0] | [0] | [1,0,0,0,0.55,30,0,0,0] | 0 | 2 | 685.3 | [10,10] | [31,119] | [2,2] | [110,110] | [0] | [0] | 8 | 300 | 0 | 0 | 0 | 0 | 0 | 0 | 0 | [0] | [0] | [0] | [0] | [0] | 2 | 1a | 0 | 0 | 0 | 2 | 0 | 1 | 0 | 0 | 435.8 | 33 | 1 | 0 | 0 | 0 | 0 | 7 | 0 | 0 | 0.903 | 0 | 0
1877 | 18 | B25 | 17 | https://doi.org/10.5075/epfl-thesis-666 | Armature Minimale Pour Le ContrÃ´le de la Fissuration des Structures en BÃ©ton | 1987 | 0 | Switzerland | Ã‰cole Polytechnique FÃ©dÃ©rale de Lausanne | CEBAP | Jean-Paul Jaccoud | 2500 | 2500 | 1400 | 1400 | 150 | 450 | [2,6] | [7,34] | [0,65] | [0,20] | 2 | [43.5] | [1,150x300,0] | [36] | [2.71] | [1,150x300,1] | [36] | [0] | [0,0,0] | [0] | [1,0,0,0,0.55,30,0,0,0] | 0 | 2 | 685.3 | [10,10] | [31,119] | [2,2] | [110,110] | [0] | [0] | 8 | 300 | 0 | 0 | 0 | 0 | 0 | 0 | 0 | [0] | [0] | [0] | [0] | [0] | 2 | 1a | 0 | 0 | 0 | 2 | 0 | 1 | 0 | 0 | 524.9 | 33 | 1 | 0 | 0 | 0 | 0 | 7 | 0 | 0 | 0.824 | 0 | 0
1878 | 18 | B25 | 18 | https://doi.org/10.5075/epfl-thesis-666 | Armature Minimale Pour Le ContrÃ´le de la Fissuration des Structures en BÃ©ton | 1987 | 0 | Switzerland | Ã‰cole Polytechnique FÃ©dÃ©rale de Lausanne | CEBAP | Jean-Paul Jaccoud | 2500 | 2500 | 1400 | 1400 | 150 | 450 | [2,6] | [7,34] | [0,65] | [0,20] | 2 | [43.5] | [1,150x300,0] | [36] | [2.71] | [1,150x300,1] | [36] | [0] | [0,0,0] | [0] | [1,0,0,0,0.55,30,0,0,0] | 0 | 2 | 685.3 | [10,10] | [31,119] | [2,2] | [110,110] | [0] | [0] | 8 | 300 | 0 | 0 | 0 | 0 | 0 | 0 | 0 | [0] | [0] | [0] | [0] | [0] | 2 | 1a | 0 | 0 | 0 | 2 | 0 | 1 | 0 | 0 | 512 | 33 | 1 | 0 | 0 | 0 | 0 | 7 | 0 | 0 | 0.824 | 250 | 0
1879 | 18 | C111 | 1 | https://doi.org/10.5075/epfl-thesis-666 | Armature Minimale Pour Le ContrÃ´le de la Fissuration des Structures en BÃ©ton | 1987 | 0 | Switzerland | Ã‰cole Polytechnique FÃ©dÃ©rale de Lausanne | CEBAP | Jean-Paul Jaccoud | 4300 | 4300 | 3000 | 3000 | 180 | 710 | [2,6] | [5,52] | [0,65] | [0,20] | 2 | [29.7] | [1,150x300,0] | [28] | [2.02,2.38] | [1,150x300,1] | [28,55] | [0] | [0,0,0] | [0] | [1,0,0,0,0.6,30,0,0,0] | 0 | 2 | 586.3 | [8,8] | [30,150] | [5,5] | [51,51] | [0] | [0] | 8 | 300 | 0 | 0 | 0 | 0 | 0 | 0 | 0 | [0] | [0] | [0] | [0] | [0] | 2 | 1a | 0 | 0 | 0 | 2 | 0 | 1 | 0 | 0 | 197 | 57 | 1 | 0 | 0 | 0 | 0 | 2 | 0.388 | 0 | 0 | 0 | 0
1880 | 18 | C111 | 2 | https://doi.org/10.5075/epfl-thesis-666 | Armature Minimale Pour Le ContrÃ´le de la Fissuration des Structures en BÃ©ton | 1987 | 0 | Switzerland | Ã‰cole Polytechnique FÃ©dÃ©rale de Lausanne | CEBAP | Jean-Paul Jaccoud | 4300 | 4300 | 3000 | 3000 | 180 | 710 | [2,6] | [5,52] | [0,65] | [0,20] | 2 | [29.7] | [1,150x300,0] | [28] | [2.02,2.38] | [1,150x300,1] | [28,55] | [0] | [0,0,0] | [0] | [1,0,0,0,0.6,30,0,0,0] | 0 | 2 | 586.3 | [8,8] | [30,150] | [5,5] | [51,51] | [0] | [0] | 8 | 300 | 0 | 0 | 0 | 0 | 0 | 0 | 0 | [0] | [0] | [0] | [0] | [0] | 2 | 1a | 0 | 0 | 0 | 2 | 0 | 1 | 0 | 0 | 373.7 | 57 | 1 | 0 | 0 | 0 | 0 | 3 | 0.486 | 0 | 0 | 0 | 0
1881 | 18 | C111 | 3 | https://doi.org/10.5075/epfl-thesis-666 | Armature Minimale Pour Le ContrÃ´le de la Fissuration des Structures en BÃ©ton | 1987 | 0 | Switzerland | Ã‰cole Polytechnique FÃ©dÃ©rale de Lausanne | CEBAP | Jean-Paul Jaccoud | 4300 | 4300 | 3000 | 3000 | 180 | 710 | [2,6] | [5,52] | [0,65] | [0,20] | 2 | [29.7] | [1,150x300,0] | [28] | [2.02,2.38] | [1,150x300,1] | [28,55] | [0] | [0,0,0] | [0] | [1,0,0,0,0.6,30,0,0,0] | 0 | 2 | 586.3 | [8,8] | [30,150] | [5,5] | [51,51] | [0] | [0] | 8 | 300 | 0 | 0 | 0 | 0 | 0 | 0 | 0 | [0] | [0] | [0] | [0] | [0] | 2 | 1a | 0 | 0 | 0 | 2 | 0 | 1 | 0 | 0 | 401.6 | 57 | 1 | 0 | 0 | 0 | 0 | 4 | 0.48 | 0 | 0 | 0 | 0
1882 | 18 | C111 | 4 | https://doi.org/10.5075/epfl-thesis-666 | Armature Minimale Pour Le ContrÃ´le de la Fissuration des Structures en BÃ©ton | 1987 | 0 | Switzerland | Ã‰cole Polytechnique FÃ©dÃ©rale de Lausanne | CEBAP | Jean-Paul Jaccoud | 4300 | 4300 | 3000 | 3000 | 180 | 710 | [2,6] | [5,52] | [0,65] | [0,20] | 2 | [29.7] | [1,150x300,0] | [28] | [2.02,2.38] | [1,150x300,1] | [28,55] | [0] | [0,0,0] | [0] | [1,0,0,0,0.6,30,0,0,0] | 0 | 2 | 586.3 | [8,8] | [30,150] | [5,5] | [51,51] | [0] | [0] | 8 | 300 | 0 | 0 | 0 | 0 | 0 | 0 | 0 | [0] | [0] | [0] | [0] | [0] | 2 | 1a | 0 | 0 | 0 | 2 | 0 | 1 | 0 | 0 | 437 | 57 | 1 | 0 | 0 | 0 | 0 | 4 | 0.559 | 0 | 0 | 0 | 0
1883 | 18 | C112 | 1 | https://doi.org/10.5075/epfl-thesis-666 | Armature Minimale Pour Le ContrÃ´le de la Fissuration des Structures en BÃ©ton | 1987 | 0 | Switzerland | Ã‰cole Polytechnique FÃ©dÃ©rale de Lausanne | CEBAP | Jean-Paul Jaccoud | 4300 | 4300 | 3000 | 3000 | 180 | 710 | [2,6] | [5,51] | [0,65] | [0,20] | 2 | [29.7] | [1,150x300,0] | [28] | [2.02,2.38] | [1,150x300,1] | [28,55] | [0] | [0,0,0] | [0] | [1,0,0,0,0.6,30,0,0,0] | 0 | 2 | 586.3 | [8,8] | [30,150] | [6,6] | [51,51] | [0] | [0] | 8 | 300 | 0 | 0 | 0 | 0 | 0 | 0 | 0 | [0] | [0] | [0] | [0] | [0] | 2 | 1a | 0 | 0 | 0 | 2 | 0 | 1 | 0 | 0 | 329.3 | 56 | 1 | 0 | 0 | 0 | 0 | 1 | 0.35 | 0 | 0 | 0 | 0
1884 | 18 | C112 | 2 | https://doi.org/10.5075/epfl-thesis-666 | Armature Minimale Pour Le ContrÃ´le de la Fissuration des Structures en BÃ©ton | 1987 | 0 | Switzerland | Ã‰cole Polytechnique FÃ©dÃ©rale de Lausanne | CEBAP | Jean-Paul Jaccoud | 4300 | 4300 | 3000 | 3000 | 180 | 710 | [2,6] | [5,51] | [0,65] | [0,20] | 2 | [29.7] | [1,150x300,0] | [28] | [2.02,2.38] | [1,150x300,1] | [28,55] | [0] | [0,0,0] | [0] | [1,0,0,0,0.6,30,0,0,0] | 0 | 2 | 586.3 | [8,8] | [30,150] | [6,6] | [51,51] | [0] | [0] | 8 | 300 | 0 | 0 | 0 | 0 | 0 | 0 | 0 | [0] | [0] | [0] | [0] | [0] | 2 | 1a | 0 | 0 | 0 | 2 | 0 | 1 | 0 | 0 | 128 | 56 | 1 | 0 | 0 | 0 | 0 | 2 | 0.241 | 0 | 0 | 0 | 0
1885 | 18 | C112 | 3 | https://doi.org/10.5075/epfl-thesis-666 | Armature Minimale Pour Le ContrÃ´le de la Fissuration des Structures en BÃ©ton | 1987 | 0 | Switzerland | Ã‰cole Polytechnique FÃ©dÃ©rale de Lausanne | CEBAP | Jean-Paul Jaccoud | 4300 | 4300 | 3000 | 3000 | 180 | 710 | [2,6] | [5,51] | [0,65] | [0,20] | 2 | [29.7] | [1,150x300,0] | [28] | [2.02,2.38] | [1,150x300,1] | [28,55] | [0] | [0,0,0] | [0] | [1,0,0,0,0.6,30,0,0,0] | 0 | 2 | 586.3 | [8,8] | [30,150] | [6,6] | [51,51] | [0] | [0] | 8 | 300 | 0 | 0 | 0 | 0 | 0 | 0 | 0 | [0] | [0] | [0] | [0] | [0] | 2 | 1a | 0 | 0 | 0 | 2 | 0 | 1 | 0 | 0 | 171.9 | 56 | 1 | 0 | 0 | 0 | 0 | 2 | 0.279 | 0 | 0 | 0 | 0
1886 | 18 | C112 | 4 | https://doi.org/10.5075/epfl-thesis-666 | Armature Minimale Pour Le ContrÃ´le de la Fissuration des Structures en BÃ©ton | 1987 | 0 | Switzerland | Ã‰cole Polytechnique FÃ©dÃ©rale de Lausanne | CEBAP | Jean-Paul Jaccoud | 4300 | 4300 | 3000 | 3000 | 180 | 710 | [2,6] | [5,51] | [0,65] | [0,20] | 2 | [29.7] | [1,150x300,0] | [28] | [2.02,2.38] | [1,150x300,1] | [28,55] | [0] | [0,0,0] | [0] | [1,0,0,0,0.6,30,0,0,0] | 0 | 2 | 586.3 | [8,8] | [30,150] | [6,6] | [51,51] | [0] | [0] | 8 | 300 | 0 | 0 | 0 | 0 | 0 | 0 | 0 | [0] | [0] | [0] | [0] | [0] | 2 | 1a | 0 | 0 | 0 | 2 | 0 | 1 | 0 | 0 | 345.8 | 56 | 1 | 0 | 0 | 0 | 0 | 3 | 0.342 | 0 | 0 | 0 | 0
1887 | 18 | C112 | 5 | https://doi.org/10.5075/epfl-thesis-666 | Armature Minimale Pour Le ContrÃ´le de la Fissuration des Structures en BÃ©ton | 1987 | 0 | Switzerland | Ã‰cole Polytechnique FÃ©dÃ©rale de Lausanne | CEBAP | Jean-Paul Jaccoud | 4300 | 4300 | 3000 | 3000 | 180 | 710 | [2,6] | [5,51] | [0,65] | [0,20] | 2 | [29.7] | [1,150x300,0] | [28] | [2.02,2.38] | [1,150x300,1] | [28,55] | [0] | [0,0,0] | [0] | [1,0,0,0,0.6,30,0,0,0] | 0 | 2 | 586.3 | [8,8] | [30,150] | [6,6] | [51,51] | [0] | [0] | 8 | 300 | 0 | 0 | 0 | 0 | 0 | 0 | 0 | [0] | [0] | [0] | [0] | [0] | 2 | 1a | 0 | 0 | 0 | 2 | 0 | 1 | 0 | 0 | 195.7 | 56 | 1 | 0 | 0 | 0 | 0 | 3 | 0.316 | 0 | 0 | 0 | 0
1888 | 18 | C112 | 6 | https://doi.org/10.5075/epfl-thesis-666 | Armature Minimale Pour Le ContrÃ´le de la Fissuration des Structures en BÃ©ton | 1987 | 0 | Switzerland | Ã‰cole Polytechnique FÃ©dÃ©rale de Lausanne | CEBAP | Jean-Paul Jaccoud | 4300 | 4300 | 3000 | 3000 | 180 | 710 | [2,6] | [5,51] | [0,65] | [0,20] | 2 | [29.7] | [1,150x300,0] | [28] | [2.02,2.38] | [1,150x300,1] | [28,55] | [0] | [0,0,0] | [0] | [1,0,0,0,0.6,30,0,0,0] | 0 | 2 | 586.3 | [8,8] | [30,150] | [6,6] | [51,51] | [0] | [0] | 8 | 300 | 0 | 0 | 0 | 0 | 0 | 0 | 0 | [0] | [0] | [0] | [0] | [0] | 2 | 1a | 0 | 0 | 0 | 2 | 0 | 1 | 0 | 0 | 280.8 | 56 | 1 | 0 | 0 | 0 | 0 | 4 | 0.327 | 0 | 0 | 0 | 0
1889 | 18 | C112 | 7 | https://doi.org/10.5075/epfl-thesis-666 | Armature Minimale Pour Le ContrÃ´le de la Fissuration des Structures en BÃ©ton | 1987 | 0 | Switzerland | Ã‰cole Polytechnique FÃ©dÃ©rale de Lausanne | CEBAP | Jean-Paul Jaccoud | 4300 | 4300 | 3000 | 3000 | 180 | 710 | [2,6] | [5,51] | [0,65] | [0,20] | 2 | [29.7] | [1,150x300,0] | [28] | [2.02,2.38] | [1,150x300,1] | [28,55] | [0] | [0,0,0] | [0] | [1,0,0,0,0.6,30,0,0,0] | 0 | 2 | 586.3 | [8,8] | [30,150] | [6,6] | [51,51] | [0] | [0] | 8 | 300 | 0 | 0 | 0 | 0 | 0 | 0 | 0 | [0] | [0] | [0] | [0] | [0] | 2 | 1a | 0 | 0 | 0 | 2 | 0 | 1 | 0 | 0 | 364.1 | 56 | 1 | 0 | 0 | 0 | 0 | 5 | 0.385 | 0 | 0 | 0 | 0
1890 | 18 | C113 | 1 | https://doi.org/10.5075/epfl-thesis-666 | Armature Minimale Pour Le ContrÃ´le de la Fissuration des Structures en BÃ©ton | 1987 | 0 | Switzerland | Ã‰cole Polytechnique FÃ©dÃ©rale de Lausanne | CEBAP | Jean-Paul Jaccoud | 4300 | 4300 | 3000 | 3000 | 180 | 710 | [2,6] | [5,51] | [0,65] | [0,20] | 2 | [29.7] | [1,150x300,0] | [28] | [2.02,2.38] | [1,150x300,1] | [28,55] | [0] | [0,0,0] | [0] | [1,0,0,0,0.6,30,0,0,0] | 0 | 2 | 570 | [10,10] | [31,149] | [4,4] | [50,50] | [0] | [0] | 8 | 300 | 0 | 0 | 0 | 0 | 0 | 0 | 0 | [0] | [0] | [0] | [0] | [0] | 2 | 1a | 0 | 0 | 0 | 2 | 0 | 1 | 0 | 0 | 315.3 | 56 | 1 | 0 | 0 | 0 | 0 | 1 | 0.294 | 0 | 0 | 0 | 0
1891 | 18 | C113 | 2 | https://doi.org/10.5075/epfl-thesis-666 | Armature Minimale Pour Le ContrÃ´le de la Fissuration des Structures en BÃ©ton | 1987 | 0 | Switzerland | Ã‰cole Polytechnique FÃ©dÃ©rale de Lausanne | CEBAP | Jean-Paul Jaccoud | 4300 | 4300 | 3000 | 3000 | 180 | 710 | [2,6] | [5,51] | [0,65] | [0,20] | 2 | [29.7] | [1,150x300,0] | [28] | [2.02,2.38] | [1,150x300,1] | [28,55] | [0] | [0,0,0] | [0] | [1,0,0,0,0.6,30,0,0,0] | 0 | 2 | 570 | [10,10] | [31,149] | [4,4] | [50,50] | [0] | [0] | 8 | 300 | 0 | 0 | 0 | 0 | 0 | 0 | 0 | [0] | [0] | [0] | [0] | [0] | 2 | 1a | 0 | 0 | 0 | 2 | 0 | 1 | 0 | 0 | 107.5 | 56 | 1 | 0 | 0 | 0 | 0 | 2 | 0.205 | 0 | 0 | 0 | 0
1892 | 18 | C113 | 3 | https://doi.org/10.5075/epfl-thesis-666 | Armature Minimale Pour Le ContrÃ´le de la Fissuration des Structures en BÃ©ton | 1987 | 0 | Switzerland | Ã‰cole Polytechnique FÃ©dÃ©rale de Lausanne | CEBAP | Jean-Paul Jaccoud | 4300 | 4300 | 3000 | 3000 | 180 | 710 | [2,6] | [5,51] | [0,65] | [0,20] | 2 | [29.7] | [1,150x300,0] | [28] | [2.02,2.38] | [1,150x300,1] | [28,55] | [0] | [0,0,0] | [0] | [1,0,0,0,0.6,30,0,0,0] | 0 | 2 | 570 | [10,10] | [31,149] | [4,4] | [50,50] | [0] | [0] | 8 | 300 | 0 | 0 | 0 | 0 | 0 | 0 | 0 | [0] | [0] | [0] | [0] | [0] | 2 | 1a | 0 | 0 | 0 | 2 | 0 | 1 | 0 | 0 | 173.2 | 56 | 1 | 0 | 0 | 0 | 0 | 2 | 0.274 | 0 | 0 | 0 | 0
1893 | 18 | C113 | 4 | https://doi.org/10.5075/epfl-thesis-666 | Armature Minimale Pour Le ContrÃ´le de la Fissuration des Structures en BÃ©ton | 1987 | 0 | Switzerland | Ã‰cole Polytechnique FÃ©dÃ©rale de Lausanne | CEBAP | Jean-Paul Jaccoud | 4300 | 4300 | 3000 | 3000 | 180 | 710 | [2,6] | [5,51] | [0,65] | [0,20] | 2 | [29.7] | [1,150x300,0] | [28] | [2.02,2.38] | [1,150x300,1] | [28,55] | [0] | [0,0,0] | [0] | [1,0,0,0,0.6,30,0,0,0] | 0 | 2 | 570 | [10,10] | [31,149] | [4,4] | [50,50] | [0] | [0] | 8 | 300 | 0 | 0 | 0 | 0 | 0 | 0 | 0 | [0] | [0] | [0] | [0] | [0] | 2 | 1a | 0 | 0 | 0 | 2 | 0 | 1 | 0 | 0 | 316.8 | 56 | 1 | 0 | 0 | 0 | 0 | 3 | 0.337 | 0 | 0 | 0 | 0
1894 | 18 | C113 | 5 | https://doi.org/10.5075/epfl-thesis-666 | Armature Minimale Pour Le ContrÃ´le de la Fissuration des Structures en BÃ©ton | 1987 | 0 | Switzerland | Ã‰cole Polytechnique FÃ©dÃ©rale de Lausanne | CEBAP | Jean-Paul Jaccoud | 4300 | 4300 | 3000 | 3000 | 180 | 710 | [2,6] | [5,51] | [0,65] | [0,20] | 2 | [29.7] | [1,150x300,0] | [28] | [2.02,2.38] | [1,150x300,1] | [28,55] | [0] | [0,0,0] | [0] | [1,0,0,0,0.6,30,0,0,0] | 0 | 2 | 570 | [10,10] | [31,149] | [4,4] | [50,50] | [0] | [0] | 8 | 300 | 0 | 0 | 0 | 0 | 0 | 0 | 0 | [0] | [0] | [0] | [0] | [0] | 2 | 1a | 0 | 0 | 0 | 2 | 0 | 1 | 0 | 0 | 220.7 | 56 | 1 | 0 | 0 | 0 | 0 | 4 | 0.28 | 0 | 0 | 0 | 0
1895 | 18 | C113 | 6 | https://doi.org/10.5075/epfl-thesis-666 | Armature Minimale Pour Le ContrÃ´le de la Fissuration des Structures en BÃ©ton | 1987 | 0 | Switzerland | Ã‰cole Polytechnique FÃ©dÃ©rale de Lausanne | CEBAP | Jean-Paul Jaccoud | 4300 | 4300 | 3000 | 3000 | 180 | 710 | [2,6] | [5,51] | [0,65] | [0,20] | 2 | [29.7] | [1,150x300,0] | [28] | [2.02,2.38] | [1,150x300,1] | [28,55] | [0] | [0,0,0] | [0] | [1,0,0,0,0.6,30,0,0,0] | 0 | 2 | 570 | [10,10] | [31,149] | [4,4] | [50,50] | [0] | [0] | 8 | 300 | 0 | 0 | 0 | 0 | 0 | 0 | 0 | [0] | [0] | [0] | [0] | [0] | 2 | 1a | 0 | 0 | 0 | 2 | 0 | 1 | 0 | 0 | 344.4 | 56 | 1 | 0 | 0 | 0 | 0 | 5 | 0.338 | 0 | 0 | 0 | 0
1896 | 18 | C114 | 1 | https://doi.org/10.5075/epfl-thesis-666 | Armature Minimale Pour Le ContrÃ´le de la Fissuration des Structures en BÃ©ton | 1987 | 0 | Switzerland | Ã‰cole Polytechnique FÃ©dÃ©rale de Lausanne | CEBAP | Jean-Paul Jaccoud | 4300 | 4300 | 3000 | 3000 | 180 | 710 | [2,6] | [5,50] | [0,65] | [0,20] | 2 | [29.7] | [1,150x300,0] | [28] | [2.02,2.38] | [1,150x300,1] | [28,55] | [0] | [0,0,0] | [0] | [1,0,0,0,0.6,30,0,0,0] | 0 | 2 | 603.3 | [12,12] | [32,148] | [3,3] | [49,49] | [0] | [0] | 8 | 300 | 0 | 0 | 0 | 0 | 0 | 0 | 0 | [0] | [0] | [0] | [0] | [0] | 2 | 1a | 0 | 0 | 0 | 2 | 0 | 1 | 0 | 0 | 294.9 | 55 | 1 | 0 | 0 | 0 | 0 | 1 | 0.376 | 0 | 0 | 0 | 0
1897 | 18 | C114 | 2 | https://doi.org/10.5075/epfl-thesis-666 | Armature Minimale Pour Le ContrÃ´le de la Fissuration des Structures en BÃ©ton | 1987 | 0 | Switzerland | Ã‰cole Polytechnique FÃ©dÃ©rale de Lausanne | CEBAP | Jean-Paul Jaccoud | 4300 | 4300 | 3000 | 3000 | 180 | 710 | [2,6] | [5,50] | [0,65] | [0,20] | 2 | [29.7] | [1,150x300,0] | [28] | [2.02,2.38] | [1,150x300,1] | [28,55] | [0] | [0,0,0] | [0] | [1,0,0,0,0.6,30,0,0,0] | 0 | 2 | 603.3 | [12,12] | [32,148] | [3,3] | [49,49] | [0] | [0] | 8 | 300 | 0 | 0 | 0 | 0 | 0 | 0 | 0 | [0] | [0] | [0] | [0] | [0] | 2 | 1a | 0 | 0 | 0 | 2 | 0 | 1 | 0 | 0 | 119.1 | 55 | 1 | 0 | 0 | 0 | 0 | 2 | 0.261 | 0 | 0 | 0 | 0
1898 | 18 | C114 | 3 | https://doi.org/10.5075/epfl-thesis-666 | Armature Minimale Pour Le ContrÃ´le de la Fissuration des Structures en BÃ©ton | 1987 | 0 | Switzerland | Ã‰cole Polytechnique FÃ©dÃ©rale de Lausanne | CEBAP | Jean-Paul Jaccoud | 4300 | 4300 | 3000 | 3000 | 180 | 710 | [2,6] | [5,50] | [0,65] | [0,20] | 2 | [29.7] | [1,150x300,0] | [28] | [2.02,2.38] | [1,150x300,1] | [28,55] | [0] | [0,0,0] | [0] | [1,0,0,0,0.6,30,0,0,0] | 0 | 2 | 603.3 | [12,12] | [32,148] | [3,3] | [49,49] | [0] | [0] | 8 | 300 | 0 | 0 | 0 | 0 | 0 | 0 | 0 | [0] | [0] | [0] | [0] | [0] | 2 | 1a | 0 | 0 | 0 | 2 | 0 | 1 | 0 | 0 | 320.4 | 55 | 1 | 0 | 0 | 0 | 0 | 2 | 0.442 | 0 | 0 | 0 | 0
1899 | 18 | C114 | 4 | https://doi.org/10.5075/epfl-thesis-666 | Armature Minimale Pour Le ContrÃ´le de la Fissuration des Structures en BÃ©ton | 1987 | 0 | Switzerland | Ã‰cole Polytechnique FÃ©dÃ©rale de Lausanne | CEBAP | Jean-Paul Jaccoud | 4300 | 4300 | 3000 | 3000 | 180 | 710 | [2,6] | [5,50] | [0,65] | [0,20] | 2 | [29.7] | [1,150x300,0] | [28] | [2.02,2.38] | [1,150x300,1] | [28,55] | [0] | [0,0,0] | [0] | [1,0,0,0,0.6,30,0,0,0] | 0 | 2 | 603.3 | [12,12] | [32,148] | [3,3] | [49,49] | [0] | [0] | 8 | 300 | 0 | 0 | 0 | 0 | 0 | 0 | 0 | [0] | [0] | [0] | [0] | [0] | 2 | 1a | 0 | 0 | 0 | 2 | 0 | 1 | 0 | 0 | 177.5 | 55 | 1 | 0 | 0 | 0 | 0 | 3 | 0.333 | 0 | 0 | 0 | 0
1900 | 18 | C114 | 5 | https://doi.org/10.5075/epfl-thesis-666 | Armature Minimale Pour Le ContrÃ´le de la Fissuration des Structures en BÃ©ton | 1987 | 0 | Switzerland | Ã‰cole Polytechnique FÃ©dÃ©rale de Lausanne | CEBAP | Jean-Paul Jaccoud | 4300 | 4300 | 3000 | 3000 | 180 | 710 | [2,6] | [5,50] | [0,65] | [0,20] | 2 | [29.7] | [1,150x300,0] | [28] | [2.02,2.38] | [1,150x300,1] | [28,55] | [0] | [0,0,0] | [0] | [1,0,0,0,0.6,30,0,0,0] | 0 | 2 | 603.3 | [12,12] | [32,148] | [3,3] | [49,49] | [0] | [0] | 8 | 300 | 0 | 0 | 0 | 0 | 0 | 0 | 0 | [0] | [0] | [0] | [0] | [0] | 2 | 1a | 0 | 0 | 0 | 2 | 0 | 1 | 0 | 0 | 329.7 | 55 | 1 | 0 | 0 | 0 | 0 | 3 | 0.456 | 0 | 0 | 0 | 0
1901 | 18 | C114 | 6 | https://doi.org/10.5075/epfl-thesis-666 | Armature Minimale Pour Le ContrÃ´le de la Fissuration des Structures en BÃ©ton | 1987 | 0 | Switzerland | Ã‰cole Polytechnique FÃ©dÃ©rale de Lausanne | CEBAP | Jean-Paul Jaccoud | 4300 | 4300 | 3000 | 3000 | 180 | 710 | [2,6] | [5,50] | [0,65] | [0,20] | 2 | [29.7] | [1,150x300,0] | [28] | [2.02,2.38] | [1,150x300,1] | [28,55] | [0] | [0,0,0] | [0] | [1,0,0,0,0.6,30,0,0,0] | 0 | 2 | 603.3 | [12,12] | [32,148] | [3,3] | [49,49] | [0] | [0] | 8 | 300 | 0 | 0 | 0 | 0 | 0 | 0 | 0 | [0] | [0] | [0] | [0] | [0] | 2 | 1a | 0 | 0 | 0 | 2 | 0 | 1 | 0 | 0 | 210.9 | 55 | 1 | 0 | 0 | 0 | 0 | 4 | 0.399 | 0 | 0 | 0 | 0
1902 | 18 | C114 | 7 | https://doi.org/10.5075/epfl-thesis-666 | Armature Minimale Pour Le ContrÃ´le de la Fissuration des Structures en BÃ©ton | 1987 | 0 | Switzerland | Ã‰cole Polytechnique FÃ©dÃ©rale de Lausanne | CEBAP | Jean-Paul Jaccoud | 4300 | 4300 | 3000 | 3000 | 180 | 710 | [2,6] | [5,50] | [0,65] | [0,20] | 2 | [29.7] | [1,150x300,0] | [28] | [2.02,2.38] | [1,150x300,1] | [28,55] | [0] | [0,0,0] | [0] | [1,0,0,0,0.6,30,0,0,0] | 0 | 2 | 603.3 | [12,12] | [32,148] | [3,3] | [49,49] | [0] | [0] | 8 | 300 | 0 | 0 | 0 | 0 | 0 | 0 | 0 | [0] | [0] | [0] | [0] | [0] | 2 | 1a | 0 | 0 | 0 | 2 | 0 | 1 | 0 | 0 | 331.4 | 55 | 1 | 0 | 0 | 0 | 0 | 4 | 0.459 | 0 | 0 | 0 | 0
1903 | 18 | C115 | 1 | https://doi.org/10.5075/epfl-thesis-666 | Armature Minimale Pour Le ContrÃ´le de la Fissuration des Structures en BÃ©ton | 1987 | 0 | Switzerland | Ã‰cole Polytechnique FÃ©dÃ©rale de Lausanne | CEBAP | Jean-Paul Jaccoud | 4300 | 4300 | 3000 | 3000 | 180 | 710 | [2,6] | [5,49] | [0,65] | [0,20] | 2 | [29.7] | [1,150x300,0] | [28] | [2.02,2.38] | [1,150x300,1] | [28,55] | [0] | [0,0,0] | [0] | [1,0,0,0,0.6,30,0,0,0] | 0 | 2 | 570 | [10,10] | [31,149] | [5,5] | [50,50] | [0] | [0] | 8 | 300 | 0 | 0 | 0 | 0 | 0 | 0 | 0 | [0] | [0] | [0] | [0] | [0] | 2 | 1a | 0 | 0 | 0 | 2 | 0 | 1 | 0 | 0 | 267.9 | 54 | 1 | 0 | 0 | 0 | 0 | 1 | 0.209 | 0 | 0 | 0 | 0
1904 | 18 | C115 | 2 | https://doi.org/10.5075/epfl-thesis-666 | Armature Minimale Pour Le ContrÃ´le de la Fissuration des Structures en BÃ©ton | 1987 | 0 | Switzerland | Ã‰cole Polytechnique FÃ©dÃ©rale de Lausanne | CEBAP | Jean-Paul Jaccoud | 4300 | 4300 | 3000 | 3000 | 180 | 710 | [2,6] | [5,49] | [0,65] | [0,20] | 2 | [29.7] | [1,150x300,0] | [28] | [2.02,2.38] | [1,150x300,1] | [28,55] | [0] | [0,0,0] | [0] | [1,0,0,0,0.6,30,0,0,0] | 0 | 2 | 570 | [10,10] | [31,149] | [5,5] | [50,50] | [0] | [0] | 8 | 300 | 0 | 0 | 0 | 0 | 0 | 0 | 0 | [0] | [0] | [0] | [0] | [0] | 2 | 1a | 0 | 0 | 0 | 2 | 0 | 1 | 0 | 0 | 52.1 | 54 | 1 | 0 | 0 | 0 | 0 | 2 | 0.092 | 0 | 0 | 0 | 0
1905 | 18 | C115 | 3 | https://doi.org/10.5075/epfl-thesis-666 | Armature Minimale Pour Le ContrÃ´le de la Fissuration des Structures en BÃ©ton | 1987 | 0 | Switzerland | Ã‰cole Polytechnique FÃ©dÃ©rale de Lausanne | CEBAP | Jean-Paul Jaccoud | 4300 | 4300 | 3000 | 3000 | 180 | 710 | [2,6] | [5,49] | [0,65] | [0,20] | 2 | [29.7] | [1,150x300,0] | [28] | [2.02,2.38] | [1,150x300,1] | [28,55] | [0] | [0,0,0] | [0] | [1,0,0,0,0.6,30,0,0,0] | 0 | 2 | 570 | [10,10] | [31,149] | [5,5] | [50,50] | [0] | [0] | 8 | 300 | 0 | 0 | 0 | 0 | 0 | 0 | 0 | [0] | [0] | [0] | [0] | [0] | 2 | 1a | 0 | 0 | 0 | 2 | 0 | 1 | 0 | 0 | 170.3 | 54 | 1 | 0 | 0 | 0 | 0 | 2 | 0.186 | 0 | 0 | 0 | 0
1906 | 18 | C115 | 4 | https://doi.org/10.5075/epfl-thesis-666 | Armature Minimale Pour Le ContrÃ´le de la Fissuration des Structures en BÃ©ton | 1987 | 0 | Switzerland | Ã‰cole Polytechnique FÃ©dÃ©rale de Lausanne | CEBAP | Jean-Paul Jaccoud | 4300 | 4300 | 3000 | 3000 | 180 | 710 | [2,6] | [5,49] | [0,65] | [0,20] | 2 | [29.7] | [1,150x300,0] | [28] | [2.02,2.38] | [1,150x300,1] | [28,55] | [0] | [0,0,0] | [0] | [1,0,0,0,0.6,30,0,0,0] | 0 | 2 | 570 | [10,10] | [31,149] | [5,5] | [50,50] | [0] | [0] | 8 | 300 | 0 | 0 | 0 | 0 | 0 | 0 | 0 | [0] | [0] | [0] | [0] | [0] | 2 | 1a | 0 | 0 | 0 | 2 | 0 | 1 | 0 | 0 | 215.4 | 54 | 1 | 0 | 0 | 0 | 0 | 3 | 0.223 | 0 | 0 | 0 | 0
1907 | 18 | C115 | 5 | https://doi.org/10.5075/epfl-thesis-666 | Armature Minimale Pour Le ContrÃ´le de la Fissuration des Structures en BÃ©ton | 1987 | 0 | Switzerland | Ã‰cole Polytechnique FÃ©dÃ©rale de Lausanne | CEBAP | Jean-Paul Jaccoud | 4300 | 4300 | 3000 | 3000 | 180 | 710 | [2,6] | [5,49] | [0,65] | [0,20] | 2 | [29.7] | [1,150x300,0] | [28] | [2.02,2.38] | [1,150x300,1] | [28,55] | [0] | [0,0,0] | [0] | [1,0,0,0,0.6,30,0,0,0] | 0 | 2 | 570 | [10,10] | [31,149] | [5,5] | [50,50] | [0] | [0] | 8 | 300 | 0 | 0 | 0 | 0 | 0 | 0 | 0 | [0] | [0] | [0] | [0] | [0] | 2 | 1a | 0 | 0 | 0 | 2 | 0 | 1 | 0 | 0 | 232.9 | 54 | 1 | 0 | 0 | 0 | 0 | 3 | 0.247 | 0 | 0 | 0 | 0
1908 | 18 | C115 | 6 | https://doi.org/10.5075/epfl-thesis-666 | Armature Minimale Pour Le ContrÃ´le de la Fissuration des Structures en BÃ©ton | 1987 | 0 | Switzerland | Ã‰cole Polytechnique FÃ©dÃ©rale de Lausanne | CEBAP | Jean-Paul Jaccoud | 4300 | 4300 | 3000 | 3000 | 180 | 710 | [2,6] | [5,49] | [0,65] | [0,20] | 2 | [29.7] | [1,150x300,0] | [28] | [2.02,2.38] | [1,150x300,1] | [28,55] | [0] | [0,0,0] | [0] | [1,0,0,0,0.6,30,0,0,0] | 0 | 2 | 570 | [10,10] | [31,149] | [5,5] | [50,50] | [0] | [0] | 8 | 300 | 0 | 0 | 0 | 0 | 0 | 0 | 0 | [0] | [0] | [0] | [0] | [0] | 2 | 1a | 0 | 0 | 0 | 2 | 0 | 1 | 0 | 0 | 291.5 | 54 | 1 | 0 | 0 | 0 | 0 | 4 | 0.265 | 0 | 0 | 0 | 0
1909 | 18 | C115 | 7 | https://doi.org/10.5075/epfl-thesis-666 | Armature Minimale Pour Le ContrÃ´le de la Fissuration des Structures en BÃ©ton | 1987 | 0 | Switzerland | Ã‰cole Polytechnique FÃ©dÃ©rale de Lausanne | CEBAP | Jean-Paul Jaccoud | 4300 | 4300 | 3000 | 3000 | 180 | 710 | [2,6] | [5,49] | [0,65] | [0,20] | 2 | [29.7] | [1,150x300,0] | [28] | [2.02,2.38] | [1,150x300,1] | [28,55] | [0] | [0,0,0] | [0] | [1,0,0,0,0.6,30,0,0,0] | 0 | 2 | 570 | [10,10] | [31,149] | [5,5] | [50,50] | [0] | [0] | 8 | 300 | 0 | 0 | 0 | 0 | 0 | 0 | 0 | [0] | [0] | [0] | [0] | [0] | 2 | 1a | 0 | 0 | 0 | 2 | 0 | 1 | 0 | 0 | 276.1 | 54 | 1 | 0 | 0 | 0 | 0 | 5 | 0.264 | 0 | 0 | 0 | 0
1910 | 18 | C115 | 8 | https://doi.org/10.5075/epfl-thesis-666 | Armature Minimale Pour Le ContrÃ´le de la Fissuration des Structures en BÃ©ton | 1987 | 0 | Switzerland | Ã‰cole Polytechnique FÃ©dÃ©rale de Lausanne | CEBAP | Jean-Paul Jaccoud | 4300 | 4300 | 3000 | 3000 | 180 | 710 | [2,6] | [5,49] | [0,65] | [0,20] | 2 | [29.7] | [1,150x300,0] | [28] | [2.02,2.38] | [1,150x300,1] | [28,55] | [0] | [0,0,0] | [0] | [1,0,0,0,0.6,30,0,0,0] | 0 | 2 | 570 | [10,10] | [31,149] | [5,5] | [50,50] | [0] | [0] | 8 | 300 | 0 | 0 | 0 | 0 | 0 | 0 | 0 | [0] | [0] | [0] | [0] | [0] | 2 | 1a | 0 | 0 | 0 | 2 | 0 | 1 | 0 | 0 | 330.2 | 54 | 1 | 0 | 0 | 0 | 0 | 6 | 0.289 | 0 | 0 | 0 | 0
1911 | 18 | C116 | 1 | https://doi.org/10.5075/epfl-thesis-666 | Armature Minimale Pour Le ContrÃ´le de la Fissuration des Structures en BÃ©ton | 1987 | 0 | Switzerland | Ã‰cole Polytechnique FÃ©dÃ©rale de Lausanne | CEBAP | Jean-Paul Jaccoud | 4300 | 4300 | 3000 | 3000 | 180 | 710 | [2,6] | [5,49] | [0,65] | [0,20] | 2 | [29.7] | [1,150x300,0] | [28] | [2.02,2.38] | [1,150x300,1] | [28,55] | [0] | [0,0,0] | [0] | [1,0,0,0,0.6,30,0,0,0] | 0 | 2 | 603.3 | [12,12] | [32,148] | [4,4] | [49,49] | [0] | [0] | 8 | 300 | 0 | 0 | 0 | 0 | 0 | 0 | 0 | [0] | [0] | [0] | [0] | [0] | 2 | 1a | 0 | 0 | 0 | 2 | 0 | 1 | 0 | 0 | 147.6 | 54 | 1 | 0 | 0 | 0 | 0 | 1 | 0.093 | 0 | 0 | 0 | 0
1912 | 18 | C116 | 2 | https://doi.org/10.5075/epfl-thesis-666 | Armature Minimale Pour Le ContrÃ´le de la Fissuration des Structures en BÃ©ton | 1987 | 0 | Switzerland | Ã‰cole Polytechnique FÃ©dÃ©rale de Lausanne | CEBAP | Jean-Paul Jaccoud | 4300 | 4300 | 3000 | 3000 | 180 | 710 | [2,6] | [5,49] | [0,65] | [0,20] | 2 | [29.7] | [1,150x300,0] | [28] | [2.02,2.38] | [1,150x300,1] | [28,55] | [0] | [0,0,0] | [0] | [1,0,0,0,0.6,30,0,0,0] | 0 | 2 | 603.3 | [12,12] | [32,148] | [4,4] | [49,49] | [0] | [0] | 8 | 300 | 0 | 0 | 0 | 0 | 0 | 0 | 0 | [0] | [0] | [0] | [0] | [0] | 2 | 1a | 0 | 0 | 0 | 2 | 0 | 1 | 0 | 0 | 234 | 54 | 1 | 0 | 0 | 0 | 0 | 1 | 0.19 | 0 | 0 | 0 | 0
1913 | 18 | C116 | 3 | https://doi.org/10.5075/epfl-thesis-666 | Armature Minimale Pour Le ContrÃ´le de la Fissuration des Structures en BÃ©ton | 1987 | 0 | Switzerland | Ã‰cole Polytechnique FÃ©dÃ©rale de Lausanne | CEBAP | Jean-Paul Jaccoud | 4300 | 4300 | 3000 | 3000 | 180 | 710 | [2,6] | [5,49] | [0,65] | [0,20] | 2 | [29.7] | [1,150x300,0] | [28] | [2.02,2.38] | [1,150x300,1] | [28,55] | [0] | [0,0,0] | [0] | [1,0,0,0,0.6,30,0,0,0] | 0 | 2 | 603.3 | [12,12] | [32,148] | [4,4] | [49,49] | [0] | [0] | 8 | 300 | 0 | 0 | 0 | 0 | 0 | 0 | 0 | [0] | [0] | [0] | [0] | [0] | 2 | 1a | 0 | 0 | 0 | 2 | 0 | 1 | 0 | 0 | 172.1 | 54 | 1 | 0 | 0 | 0 | 0 | 2 | 0.129 | 0 | 0 | 0 | 0
1914 | 18 | C116 | 4 | https://doi.org/10.5075/epfl-thesis-666 | Armature Minimale Pour Le ContrÃ´le de la Fissuration des Structures en BÃ©ton | 1987 | 0 | Switzerland | Ã‰cole Polytechnique FÃ©dÃ©rale de Lausanne | CEBAP | Jean-Paul Jaccoud | 4300 | 4300 | 3000 | 3000 | 180 | 710 | [2,6] | [5,49] | [0,65] | [0,20] | 2 | [29.7] | [1,150x300,0] | [28] | [2.02,2.38] | [1,150x300,1] | [28,55] | [0] | [0,0,0] | [0] | [1,0,0,0,0.6,30,0,0,0] | 0 | 2 | 603.3 | [12,12] | [32,148] | [4,4] | [49,49] | [0] | [0] | 8 | 300 | 0 | 0 | 0 | 0 | 0 | 0 | 0 | [0] | [0] | [0] | [0] | [0] | 2 | 1a | 0 | 0 | 0 | 2 | 0 | 1 | 0 | 0 | 166.3 | 54 | 1 | 0 | 0 | 0 | 0 | 2 | 0.187 | 0 | 0 | 0 | 0
1915 | 18 | C116 | 5 | https://doi.org/10.5075/epfl-thesis-666 | Armature Minimale Pour Le ContrÃ´le de la Fissuration des Structures en BÃ©ton | 1987 | 0 | Switzerland | Ã‰cole Polytechnique FÃ©dÃ©rale de Lausanne | CEBAP | Jean-Paul Jaccoud | 4300 | 4300 | 3000 | 3000 | 180 | 710 | [2,6] | [5,49] | [0,65] | [0,20] | 2 | [29.7] | [1,150x300,0] | [28] | [2.02,2.38] | [1,150x300,1] | [28,55] | [0] | [0,0,0] | [0] | [1,0,0,0,0.6,30,0,0,0] | 0 | 2 | 603.3 | [12,12] | [32,148] | [4,4] | [49,49] | [0] | [0] | 8 | 300 | 0 | 0 | 0 | 0 | 0 | 0 | 0 | [0] | [0] | [0] | [0] | [0] | 2 | 1a | 0 | 0 | 0 | 2 | 0 | 1 | 0 | 0 | 258.6 | 54 | 1 | 0 | 0 | 0 | 0 | 2 | 0.257 | 0 | 0 | 0 | 0
1916 | 18 | C116 | 6 | https://doi.org/10.5075/epfl-thesis-666 | Armature Minimale Pour Le ContrÃ´le de la Fissuration des Structures en BÃ©ton | 1987 | 0 | Switzerland | Ã‰cole Polytechnique FÃ©dÃ©rale de Lausanne | CEBAP | Jean-Paul Jaccoud | 4300 | 4300 | 3000 | 3000 | 180 | 710 | [2,6] | [5,49] | [0,65] | [0,20] | 2 | [29.7] | [1,150x300,0] | [28] | [2.02,2.38] | [1,150x300,1] | [28,55] | [0] | [0,0,0] | [0] | [1,0,0,0,0.6,30,0,0,0] | 0 | 2 | 603.3 | [12,12] | [32,148] | [4,4] | [49,49] | [0] | [0] | 8 | 300 | 0 | 0 | 0 | 0 | 0 | 0 | 0 | [0] | [0] | [0] | [0] | [0] | 2 | 1a | 0 | 0 | 0 | 2 | 0 | 1 | 0 | 0 | 218.3 | 54 | 1 | 0 | 0 | 0 | 0 | 3 | 0.228 | 0 | 0 | 0 | 0
1917 | 18 | C116 | 7 | https://doi.org/10.5075/epfl-thesis-666 | Armature Minimale Pour Le ContrÃ´le de la Fissuration des Structures en BÃ©ton | 1987 | 0 | Switzerland | Ã‰cole Polytechnique FÃ©dÃ©rale de Lausanne | CEBAP | Jean-Paul Jaccoud | 4300 | 4300 | 3000 | 3000 | 180 | 710 | [2,6] | [5,49] | [0,65] | [0,20] | 2 | [29.7] | [1,150x300,0] | [28] | [2.02,2.38] | [1,150x300,1] | [28,55] | [0] | [0,0,0] | [0] | [1,0,0,0,0.6,30,0,0,0] | 0 | 2 | 603.3 | [12,12] | [32,148] | [4,4] | [49,49] | [0] | [0] | 8 | 300 | 0 | 0 | 0 | 0 | 0 | 0 | 0 | [0] | [0] | [0] | [0] | [0] | 2 | 1a | 0 | 0 | 0 | 2 | 0 | 1 | 0 | 0 | 276.9 | 54 | 1 | 0 | 0 | 0 | 0 | 4 | 0.259 | 0 | 0 | 0 | 0
1918 | 18 | C116 | 8 | https://doi.org/10.5075/epfl-thesis-666 | Armature Minimale Pour Le ContrÃ´le de la Fissuration des Structures en BÃ©ton | 1987 | 0 | Switzerland | Ã‰cole Polytechnique FÃ©dÃ©rale de Lausanne | CEBAP | Jean-Paul Jaccoud | 4300 | 4300 | 3000 | 3000 | 180 | 710 | [2,6] | [5,49] | [0,65] | [0,20] | 2 | [29.7] | [1,150x300,0] | [28] | [2.02,2.38] | [1,150x300,1] | [28,55] | [0] | [0,0,0] | [0] | [1,0,0,0,0.6,30,0,0,0] | 0 | 2 | 603.3 | [12,12] | [32,148] | [4,4] | [49,49] | [0] | [0] | 8 | 300 | 0 | 0 | 0 | 0 | 0 | 0 | 0 | [0] | [0] | [0] | [0] | [0] | 2 | 1a | 0 | 0 | 0 | 2 | 0 | 1 | 0 | 0 | 233.2 | 54 | 1 | 0 | 0 | 0 | 0 | 5 | 0.25 | 0 | 0 | 0 | 0
1919 | 18 | C116 | 9 | https://doi.org/10.5075/epfl-thesis-666 | Armature Minimale Pour Le ContrÃ´le de la Fissuration des Structures en BÃ©ton | 1987 | 0 | Switzerland | Ã‰cole Polytechnique FÃ©dÃ©rale de Lausanne | CEBAP | Jean-Paul Jaccoud | 4300 | 4300 | 3000 | 3000 | 180 | 710 | [2,6] | [5,49] | [0,65] | [0,20] | 2 | [29.7] | [1,150x300,0] | [28] | [2.02,2.38] | [1,150x300,1] | [28,55] | [0] | [0,0,0] | [0] | [1,0,0,0,0.6,30,0,0,0] | 0 | 2 | 603.3 | [12,12] | [32,148] | [4,4] | [49,49] | [0] | [0] | 8 | 300 | 0 | 0 | 0 | 0 | 0 | 0 | 0 | [0] | [0] | [0] | [0] | [0] | 2 | 1a | 0 | 0 | 0 | 2 | 0 | 1 | 0 | 0 | 288.9 | 54 | 1 | 0 | 0 | 0 | 0 | 6 | 0.291 | 0 | 0 | 0 | 0
1920 | 18 | C117 | 1 | https://doi.org/10.5075/epfl-thesis-666 | Armature Minimale Pour Le ContrÃ´le de la Fissuration des Structures en BÃ©ton | 1987 | 0 | Switzerland | Ã‰cole Polytechnique FÃ©dÃ©rale de Lausanne | CEBAP | Jean-Paul Jaccoud | 4300 | 4300 | 3000 | 3000 | 180 | 710 | [2,6] | [5,48] | [0,65] | [0,20] | 2 | [29.7] | [1,150x300,0] | [28] | [2.02,2.38] | [1,150x300,1] | [28,55] | [0] | [0,0,0] | [0] | [1,0,0,0,0.6,30,0,0,0] | 0 | 2 | 603.3 | [12,12] | [32,148] | [6,6] | [49,49] | [0] | [0] | 8 | 300 | 0 | 0 | 0 | 0 | 0 | 0 | 0 | [0] | [0] | [0] | [0] | [0] | 2 | 1a | 0 | 0 | 0 | 2 | 0 | 1 | 0 | 0 | 136.2 | 53 | 1 | 0 | 0 | 0 | 0 | 1 | 0.101 | 0 | 0 | 0 | 0
1921 | 18 | C117 | 2 | https://doi.org/10.5075/epfl-thesis-666 | Armature Minimale Pour Le ContrÃ´le de la Fissuration des Structures en BÃ©ton | 1987 | 0 | Switzerland | Ã‰cole Polytechnique FÃ©dÃ©rale de Lausanne | CEBAP | Jean-Paul Jaccoud | 4300 | 4300 | 3000 | 3000 | 180 | 710 | [2,6] | [5,48] | [0,65] | [0,20] | 2 | [29.7] | [1,150x300,0] | [28] | [2.02,2.38] | [1,150x300,1] | [28,55] | [0] | [0,0,0] | [0] | [1,0,0,0,0.6,30,0,0,0] | 0 | 2 | 603.3 | [12,12] | [32,148] | [6,6] | [49,49] | [0] | [0] | 8 | 300 | 0 | 0 | 0 | 0 | 0 | 0 | 0 | [0] | [0] | [0] | [0] | [0] | 2 | 1a | 0 | 0 | 0 | 2 | 0 | 1 | 0 | 0 | 178 | 53 | 1 | 0 | 0 | 0 | 0 | 2 | 0.113 | 0 | 0 | 0 | 0
1922 | 18 | C117 | 3 | https://doi.org/10.5075/epfl-thesis-666 | Armature Minimale Pour Le ContrÃ´le de la Fissuration des Structures en BÃ©ton | 1987 | 0 | Switzerland | Ã‰cole Polytechnique FÃ©dÃ©rale de Lausanne | CEBAP | Jean-Paul Jaccoud | 4300 | 4300 | 3000 | 3000 | 180 | 710 | [2,6] | [5,48] | [0,65] | [0,20] | 2 | [29.7] | [1,150x300,0] | [28] | [2.02,2.38] | [1,150x300,1] | [28,55] | [0] | [0,0,0] | [0] | [1,0,0,0,0.6,30,0,0,0] | 0 | 2 | 603.3 | [12,12] | [32,148] | [6,6] | [49,49] | [0] | [0] | 8 | 300 | 0 | 0 | 0 | 0 | 0 | 0 | 0 | [0] | [0] | [0] | [0] | [0] | 2 | 1a | 0 | 0 | 0 | 2 | 0 | 1 | 0 | 0 | 135.9 | 53 | 1 | 0 | 0 | 0 | 0 | 3 | 0.107 | 0 | 0 | 0 | 0
1923 | 18 | C117 | 4 | https://doi.org/10.5075/epfl-thesis-666 | Armature Minimale Pour Le ContrÃ´le de la Fissuration des Structures en BÃ©ton | 1987 | 0 | Switzerland | Ã‰cole Polytechnique FÃ©dÃ©rale de Lausanne | CEBAP | Jean-Paul Jaccoud | 4300 | 4300 | 3000 | 3000 | 180 | 710 | [2,6] | [5,48] | [0,65] | [0,20] | 2 | [29.7] | [1,150x300,0] | [28] | [2.02,2.38] | [1,150x300,1] | [28,55] | [0] | [0,0,0] | [0] | [1,0,0,0,0.6,30,0,0,0] | 0 | 2 | 603.3 | [12,12] | [32,148] | [6,6] | [49,49] | [0] | [0] | 8 | 300 | 0 | 0 | 0 | 0 | 0 | 0 | 0 | [0] | [0] | [0] | [0] | [0] | 2 | 1a | 0 | 0 | 0 | 2 | 0 | 1 | 0 | 0 | 157.1 | 53 | 1 | 0 | 0 | 0 | 0 | 4 | 0.116 | 0 | 0 | 0 | 0
1924 | 18 | C117 | 5 | https://doi.org/10.5075/epfl-thesis-666 | Armature Minimale Pour Le ContrÃ´le de la Fissuration des Structures en BÃ©ton | 1987 | 0 | Switzerland | Ã‰cole Polytechnique FÃ©dÃ©rale de Lausanne | CEBAP | Jean-Paul Jaccoud | 4300 | 4300 | 3000 | 3000 | 180 | 710 | [2,6] | [5,48] | [0,65] | [0,20] | 2 | [29.7] | [1,150x300,0] | [28] | [2.02,2.38] | [1,150x300,1] | [28,55] | [0] | [0,0,0] | [0] | [1,0,0,0,0.6,30,0,0,0] | 0 | 2 | 603.3 | [12,12] | [32,148] | [6,6] | [49,49] | [0] | [0] | 8 | 300 | 0 | 0 | 0 | 0 | 0 | 0 | 0 | [0] | [0] | [0] | [0] | [0] | 2 | 1a | 0 | 0 | 0 | 2 | 0 | 1 | 0 | 0 | 188.3 | 53 | 1 | 0 | 0 | 0 | 0 | 5 | 0.123 | 0 | 0 | 0 | 0
1925 | 18 | C117 | 6 | https://doi.org/10.5075/epfl-thesis-666 | Armature Minimale Pour Le ContrÃ´le de la Fissuration des Structures en BÃ©ton | 1987 | 0 | Switzerland | Ã‰cole Polytechnique FÃ©dÃ©rale de Lausanne | CEBAP | Jean-Paul Jaccoud | 4300 | 4300 | 3000 | 3000 | 180 | 710 | [2,6] | [5,48] | [0,65] | [0,20] | 2 | [29.7] | [1,150x300,0] | [28] | [2.02,2.38] | [1,150x300,1] | [28,55] | [0] | [0,0,0] | [0] | [1,0,0,0,0.6,30,0,0,0] | 0 | 2 | 603.3 | [12,12] | [32,148] | [6,6] | [49,49] | [0] | [0] | 8 | 300 | 0 | 0 | 0 | 0 | 0 | 0 | 0 | [0] | [0] | [0] | [0] | [0] | 2 | 1a | 0 | 0 | 0 | 2 | 0 | 1 | 0 | 0 | 155 | 53 | 1 | 0 | 0 | 0 | 0 | 6 | 0.101 | 0 | 0 | 0 | 0
1926 | 18 | C117 | 7 | https://doi.org/10.5075/epfl-thesis-666 | Armature Minimale Pour Le ContrÃ´le de la Fissuration des Structures en BÃ©ton | 1987 | 0 | Switzerland | Ã‰cole Polytechnique FÃ©dÃ©rale de Lausanne | CEBAP | Jean-Paul Jaccoud | 4300 | 4300 | 3000 | 3000 | 180 | 710 | [2,6] | [5,48] | [0,65] | [0,20] | 2 | [29.7] | [1,150x300,0] | [28] | [2.02,2.38] | [1,150x300,1] | [28,55] | [0] | [0,0,0] | [0] | [1,0,0,0,0.6,30,0,0,0] | 0 | 2 | 603.3 | [12,12] | [32,148] | [6,6] | [49,49] | [0] | [0] | 8 | 300 | 0 | 0 | 0 | 0 | 0 | 0 | 0 | [0] | [0] | [0] | [0] | [0] | 2 | 1a | 0 | 0 | 0 | 2 | 0 | 1 | 0 | 0 | 196.8 | 53 | 1 | 0 | 0 | 0 | 0 | 6 | 0.121 | 0 | 0 | 0 | 0
1927 | 18 | C117 | 8 | https://doi.org/10.5075/epfl-thesis-666 | Armature Minimale Pour Le ContrÃ´le de la Fissuration des Structures en BÃ©ton | 1987 | 0 | Switzerland | Ã‰cole Polytechnique FÃ©dÃ©rale de Lausanne | CEBAP | Jean-Paul Jaccoud | 4300 | 4300 | 3000 | 3000 | 180 | 710 | [2,6] | [5,48] | [0,65] | [0,20] | 2 | [29.7] | [1,150x300,0] | [28] | [2.02,2.38] | [1,150x300,1] | [28,55] | [0] | [0,0,0] | [0] | [1,0,0,0,0.6,30,0,0,0] | 0 | 2 | 603.3 | [12,12] | [32,148] | [6,6] | [49,49] | [0] | [0] | 8 | 300 | 0 | 0 | 0 | 0 | 0 | 0 | 0 | [0] | [0] | [0] | [0] | [0] | 2 | 1a | 0 | 0 | 0 | 2 | 0 | 1 | 0 | 0 | 169.8 | 53 | 1 | 0 | 0 | 0 | 0 | 7 | 0.109 | 0 | 0 | 0 | 0
1928 | 18 | C117 | 9 | https://doi.org/10.5075/epfl-thesis-666 | Armature Minimale Pour Le ContrÃ´le de la Fissuration des Structures en BÃ©ton | 1987 | 0 | Switzerland | Ã‰cole Polytechnique FÃ©dÃ©rale de Lausanne | CEBAP | Jean-Paul Jaccoud | 4300 | 4300 | 3000 | 3000 | 180 | 710 | [2,6] | [5,48] | [0,65] | [0,20] | 2 | [29.7] | [1,150x300,0] | [28] | [2.02,2.38] | [1,150x300,1] | [28,55] | [0] | [0,0,0] | [0] | [1,0,0,0,0.6,30,0,0,0] | 0 | 2 | 603.3 | [12,12] | [32,148] | [6,6] | [49,49] | [0] | [0] | 8 | 300 | 0 | 0 | 0 | 0 | 0 | 0 | 0 | [0] | [0] | [0] | [0] | [0] | 2 | 1a | 0 | 0 | 0 | 2 | 0 | 1 | 0 | 0 | 189.3 | 53 | 1 | 0 | 0 | 0 | 0 | 7 | 0.11 | 0 | 0 | 0 | 0
1929 | 18 | C117 | 10 | https://doi.org/10.5075/epfl-thesis-666 | Armature Minimale Pour Le ContrÃ´le de la Fissuration des Structures en BÃ©ton | 1987 | 0 | Switzerland | Ã‰cole Polytechnique FÃ©dÃ©rale de Lausanne | CEBAP | Jean-Paul Jaccoud | 4300 | 4300 | 3000 | 3000 | 180 | 710 | [2,6] | [5,48] | [0,65] | [0,20] | 2 | [29.7] | [1,150x300,0] | [28] | [2.02,2.38] | [1,150x300,1] | [28,55] | [0] | [0,0,0] | [0] | [1,0,0,0,0.6,30,0,0,0] | 0 | 2 | 603.3 | [12,12] | [32,148] | [6,6] | [49,49] | [0] | [0] | 8 | 300 | 0 | 0 | 0 | 0 | 0 | 0 | 0 | [0] | [0] | [0] | [0] | [0] | 2 | 1a | 0 | 0 | 0 | 2 | 0 | 1 | 0 | 0 | 203.5 | 53 | 1 | 0 | 0 | 0 | 0 | 8 | 0.116 | 0 | 0 | 0 | 0
1930 | 18 | C117 | 11 | https://doi.org/10.5075/epfl-thesis-666 | Armature Minimale Pour Le ContrÃ´le de la Fissuration des Structures en BÃ©ton | 1987 | 0 | Switzerland | Ã‰cole Polytechnique FÃ©dÃ©rale de Lausanne | CEBAP | Jean-Paul Jaccoud | 4300 | 4300 | 3000 | 3000 | 180 | 710 | [2,6] | [5,48] | [0,65] | [0,20] | 2 | [29.7] | [1,150x300,0] | [28] | [2.02,2.38] | [1,150x300,1] | [28,55] | [0] | [0,0,0] | [0] | [1,0,0,0,0.6,30,0,0,0] | 0 | 2 | 603.3 | [12,12] | [32,148] | [6,6] | [49,49] | [0] | [0] | 8 | 300 | 0 | 0 | 0 | 0 | 0 | 0 | 0 | [0] | [0] | [0] | [0] | [0] | 2 | 1a | 0 | 0 | 0 | 2 | 0 | 1 | 0 | 0 | 185.4 | 53 | 1 | 0 | 0 | 0 | 0 | 9 | 0.113 | 0 | 0 | 0 | 0
1931 | 18 | C117 | 12 | https://doi.org/10.5075/epfl-thesis-666 | Armature Minimale Pour Le ContrÃ´le de la Fissuration des Structures en BÃ©ton | 1987 | 0 | Switzerland | Ã‰cole Polytechnique FÃ©dÃ©rale de Lausanne | CEBAP | Jean-Paul Jaccoud | 4300 | 4300 | 3000 | 3000 | 180 | 710 | [2,6] | [5,48] | [0,65] | [0,20] | 2 | [29.7] | [1,150x300,0] | [28] | [2.02,2.38] | [1,150x300,1] | [28,55] | [0] | [0,0,0] | [0] | [1,0,0,0,0.6,30,0,0,0] | 0 | 2 | 603.3 | [12,12] | [32,148] | [6,6] | [49,49] | [0] | [0] | 8 | 300 | 0 | 0 | 0 | 0 | 0 | 0 | 0 | [0] | [0] | [0] | [0] | [0] | 2 | 1a | 0 | 0 | 0 | 2 | 0 | 1 | 0 | 0 | 181.6 | 53 | 1 | 0 | 0 | 0 | 0 | 9 | 0.109 | 0 | 0 | 0 | 0
1932 | 18 | C117 | 13 | https://doi.org/10.5075/epfl-thesis-666 | Armature Minimale Pour Le ContrÃ´le de la Fissuration des Structures en BÃ©ton | 1987 | 0 | Switzerland | Ã‰cole Polytechnique FÃ©dÃ©rale de Lausanne | CEBAP | Jean-Paul Jaccoud | 4300 | 4300 | 3000 | 3000 | 180 | 710 | [2,6] | [5,48] | [0,65] | [0,20] | 2 | [29.7] | [1,150x300,0] | [28] | [2.02,2.38] | [1,150x300,1] | [28,55] | [0] | [0,0,0] | [0] | [1,0,0,0,0.6,30,0,0,0] | 0 | 2 | 603.3 | [12,12] | [32,148] | [6,6] | [49,49] | [0] | [0] | 8 | 300 | 0 | 0 | 0 | 0 | 0 | 0 | 0 | [0] | [0] | [0] | [0] | [0] | 2 | 1a | 0 | 0 | 0 | 2 | 0 | 1 | 0 | 0 | 206.4 | 53 | 1 | 0 | 0 | 0 | 0 | 9 | 0.125 | 0 | 0 | 0 | 0
1933 | 18 | C117 | 14 | https://doi.org/10.5075/epfl-thesis-666 | Armature Minimale Pour Le ContrÃ´le de la Fissuration des Structures en BÃ©ton | 1987 | 0 | Switzerland | Ã‰cole Polytechnique FÃ©dÃ©rale de Lausanne | CEBAP | Jean-Paul Jaccoud | 4300 | 4300 | 3000 | 3000 | 180 | 710 | [2,6] | [5,48] | [0,65] | [0,20] | 2 | [29.7] | [1,150x300,0] | [28] | [2.02,2.38] | [1,150x300,1] | [28,55] | [0] | [0,0,0] | [0] | [1,0,0,0,0.6,30,0,0,0] | 0 | 2 | 603.3 | [12,12] | [32,148] | [6,6] | [49,49] | [0] | [0] | 8 | 300 | 0 | 0 | 0 | 0 | 0 | 0 | 0 | [0] | [0] | [0] | [0] | [0] | 2 | 1a | 0 | 0 | 0 | 2 | 0 | 1 | 0 | 0 | 205.2 | 53 | 1 | 0 | 0 | 0 | 0 | 10 | 0.125 | 0 | 0 | 0 | 0
1934 | 18 | C117 | 15 | https://doi.org/10.5075/epfl-thesis-666 | Armature Minimale Pour Le ContrÃ´le de la Fissuration des Structures en BÃ©ton | 1987 | 0 | Switzerland | Ã‰cole Polytechnique FÃ©dÃ©rale de Lausanne | CEBAP | Jean-Paul Jaccoud | 4300 | 4300 | 3000 | 3000 | 180 | 710 | [2,6] | [5,48] | [0,65] | [0,20] | 2 | [29.7] | [1,150x300,0] | [28] | [2.02,2.38] | [1,150x300,1] | [28,55] | [0] | [0,0,0] | [0] | [1,0,0,0,0.6,30,0,0,0] | 0 | 2 | 603.3 | [12,12] | [32,148] | [6,6] | [49,49] | [0] | [0] | 8 | 300 | 0 | 0 | 0 | 0 | 0 | 0 | 0 | [0] | [0] | [0] | [0] | [0] | 2 | 1a | 0 | 0 | 0 | 2 | 0 | 1 | 0 | 0 | 222.8 | 53 | 1 | 0 | 0 | 0 | 0 | 10 | 0.138 | 0 | 0 | 0 | 0
1935 | 18 | C118 | 1 | https://doi.org/10.5075/epfl-thesis-666 | Armature Minimale Pour Le ContrÃ´le de la Fissuration des Structures en BÃ©ton | 1987 | 0 | Switzerland | Ã‰cole Polytechnique FÃ©dÃ©rale de Lausanne | CEBAP | Jean-Paul Jaccoud | 4300 | 4300 | 3000 | 3000 | 180 | 710 | [2,6] | [5,48] | [0,65] | [0,20] | 2 | [29.7] | [1,150x300,0] | [28] | [2.02,2.38] | [1,150x300,1] | [28,55] | [0] | [0,0,0] | [0] | [1,0,0,0,0.6,30,0,0,0] | 0 | 2 | 566.3 | [14,14] | [33,147] | [4,4] | [48,48] | [0] | [0] | 8 | 300 | 0 | 0 | 0 | 0 | 0 | 0 | 0 | [0] | [0] | [0] | [0] | [0] | 2 | 1a | 0 | 0 | 0 | 2 | 0 | 1 | 0 | 0 | 97 | 53 | 1 | 0 | 0 | 0 | 0 | 1 | 0.09 | 0 | 0 | 0 | 0
1936 | 18 | C118 | 2 | https://doi.org/10.5075/epfl-thesis-666 | Armature Minimale Pour Le ContrÃ´le de la Fissuration des Structures en BÃ©ton | 1987 | 0 | Switzerland | Ã‰cole Polytechnique FÃ©dÃ©rale de Lausanne | CEBAP | Jean-Paul Jaccoud | 4300 | 4300 | 3000 | 3000 | 180 | 710 | [2,6] | [5,48] | [0,65] | [0,20] | 2 | [29.7] | [1,150x300,0] | [28] | [2.02,2.38] | [1,150x300,1] | [28,55] | [0] | [0,0,0] | [0] | [1,0,0,0,0.6,30,0,0,0] | 0 | 2 | 566.3 | [14,14] | [33,147] | [4,4] | [48,48] | [0] | [0] | 8 | 300 | 0 | 0 | 0 | 0 | 0 | 0 | 0 | [0] | [0] | [0] | [0] | [0] | 2 | 1a | 0 | 0 | 0 | 2 | 0 | 1 | 0 | 0 | 107.4 | 53 | 1 | 0 | 0 | 0 | 0 | 3 | 0.103 | 0 | 0 | 0 | 0
1937 | 18 | C118 | 3 | https://doi.org/10.5075/epfl-thesis-666 | Armature Minimale Pour Le ContrÃ´le de la Fissuration des Structures en BÃ©ton | 1987 | 0 | Switzerland | Ã‰cole Polytechnique FÃ©dÃ©rale de Lausanne | CEBAP | Jean-Paul Jaccoud | 4300 | 4300 | 3000 | 3000 | 180 | 710 | [2,6] | [5,48] | [0,65] | [0,20] | 2 | [29.7] | [1,150x300,0] | [28] | [2.02,2.38] | [1,150x300,1] | [28,55] | [0] | [0,0,0] | [0] | [1,0,0,0,0.6,30,0,0,0] | 0 | 2 | 566.3 | [14,14] | [33,147] | [4,4] | [48,48] | [0] | [0] | 8 | 300 | 0 | 0 | 0 | 0 | 0 | 0 | 0 | [0] | [0] | [0] | [0] | [0] | 2 | 1a | 0 | 0 | 0 | 2 | 0 | 1 | 0 | 0 | 124.8 | 53 | 1 | 0 | 0 | 0 | 0 | 5 | 0.112 | 0 | 0 | 0 | 0
1938 | 18 | C118 | 4 | https://doi.org/10.5075/epfl-thesis-666 | Armature Minimale Pour Le ContrÃ´le de la Fissuration des Structures en BÃ©ton | 1987 | 0 | Switzerland | Ã‰cole Polytechnique FÃ©dÃ©rale de Lausanne | CEBAP | Jean-Paul Jaccoud | 4300 | 4300 | 3000 | 3000 | 180 | 710 | [2,6] | [5,48] | [0,65] | [0,20] | 2 | [29.7] | [1,150x300,0] | [28] | [2.02,2.38] | [1,150x300,1] | [28,55] | [0] | [0,0,0] | [0] | [1,0,0,0,0.6,30,0,0,0] | 0 | 2 | 566.3 | [14,14] | [33,147] | [4,4] | [48,48] | [0] | [0] | 8 | 300 | 0 | 0 | 0 | 0 | 0 | 0 | 0 | [0] | [0] | [0] | [0] | [0] | 2 | 1a | 0 | 0 | 0 | 2 | 0 | 1 | 0 | 0 | 155.4 | 53 | 1 | 0 | 0 | 0 | 0 | 5 | 0.128 | 0 | 0 | 0 | 0
1939 | 18 | C118 | 5 | https://doi.org/10.5075/epfl-thesis-666 | Armature Minimale Pour Le ContrÃ´le de la Fissuration des Structures en BÃ©ton | 1987 | 0 | Switzerland | Ã‰cole Polytechnique FÃ©dÃ©rale de Lausanne | CEBAP | Jean-Paul Jaccoud | 4300 | 4300 | 3000 | 3000 | 180 | 710 | [2,6] | [5,48] | [0,65] | [0,20] | 2 | [29.7] | [1,150x300,0] | [28] | [2.02,2.38] | [1,150x300,1] | [28,55] | [0] | [0,0,0] | [0] | [1,0,0,0,0.6,30,0,0,0] | 0 | 2 | 566.3 | [14,14] | [33,147] | [4,4] | [48,48] | [0] | [0] | 8 | 300 | 0 | 0 | 0 | 0 | 0 | 0 | 0 | [0] | [0] | [0] | [0] | [0] | 2 | 1a | 0 | 0 | 0 | 2 | 0 | 1 | 0 | 0 | 182.4 | 53 | 1 | 0 | 0 | 0 | 0 | 6 | 0.142 | 0 | 0 | 0 | 0
1940 | 18 | C118 | 6 | https://doi.org/10.5075/epfl-thesis-666 | Armature Minimale Pour Le ContrÃ´le de la Fissuration des Structures en BÃ©ton | 1987 | 0 | Switzerland | Ã‰cole Polytechnique FÃ©dÃ©rale de Lausanne | CEBAP | Jean-Paul Jaccoud | 4300 | 4300 | 3000 | 3000 | 180 | 710 | [2,6] | [5,48] | [0,65] | [0,20] | 2 | [29.7] | [1,150x300,0] | [28] | [2.02,2.38] | [1,150x300,1] | [28,55] | [0] | [0,0,0] | [0] | [1,0,0,0,0.6,30,0,0,0] | 0 | 2 | 566.3 | [14,14] | [33,147] | [4,4] | [48,48] | [0] | [0] | 8 | 300 | 0 | 0 | 0 | 0 | 0 | 0 | 0 | [0] | [0] | [0] | [0] | [0] | 2 | 1a | 0 | 0 | 0 | 2 | 0 | 1 | 0 | 0 | 178.9 | 53 | 1 | 0 | 0 | 0 | 0 | 6 | 0.142 | 0 | 0 | 0 | 0
1941 | 18 | C118 | 7 | https://doi.org/10.5075/epfl-thesis-666 | Armature Minimale Pour Le ContrÃ´le de la Fissuration des Structures en BÃ©ton | 1987 | 0 | Switzerland | Ã‰cole Polytechnique FÃ©dÃ©rale de Lausanne | CEBAP | Jean-Paul Jaccoud | 4300 | 4300 | 3000 | 3000 | 180 | 710 | [2,6] | [5,48] | [0,65] | [0,20] | 2 | [29.7] | [1,150x300,0] | [28] | [2.02,2.38] | [1,150x300,1] | [28,55] | [0] | [0,0,0] | [0] | [1,0,0,0,0.6,30,0,0,0] | 0 | 2 | 566.3 | [14,14] | [33,147] | [4,4] | [48,48] | [0] | [0] | 8 | 300 | 0 | 0 | 0 | 0 | 0 | 0 | 0 | [0] | [0] | [0] | [0] | [0] | 2 | 1a | 0 | 0 | 0 | 2 | 0 | 1 | 0 | 0 | 158.7 | 53 | 1 | 0 | 0 | 0 | 0 | 7 | 0.139 | 0 | 0 | 0 | 0
1942 | 18 | C118 | 8 | https://doi.org/10.5075/epfl-thesis-666 | Armature Minimale Pour Le ContrÃ´le de la Fissuration des Structures en BÃ©ton | 1987 | 0 | Switzerland | Ã‰cole Polytechnique FÃ©dÃ©rale de Lausanne | CEBAP | Jean-Paul Jaccoud | 4300 | 4300 | 3000 | 3000 | 180 | 710 | [2,6] | [5,48] | [0,65] | [0,20] | 2 | [29.7] | [1,150x300,0] | [28] | [2.02,2.38] | [1,150x300,1] | [28,55] | [0] | [0,0,0] | [0] | [1,0,0,0,0.6,30,0,0,0] | 0 | 2 | 566.3 | [14,14] | [33,147] | [4,4] | [48,48] | [0] | [0] | 8 | 300 | 0 | 0 | 0 | 0 | 0 | 0 | 0 | [0] | [0] | [0] | [0] | [0] | 2 | 1a | 0 | 0 | 0 | 2 | 0 | 1 | 0 | 0 | 171.7 | 53 | 1 | 0 | 0 | 0 | 0 | 8 | 0.143 | 0 | 0 | 0 | 0
1943 | 18 | C118 | 9 | https://doi.org/10.5075/epfl-thesis-666 | Armature Minimale Pour Le ContrÃ´le de la Fissuration des Structures en BÃ©ton | 1987 | 0 | Switzerland | Ã‰cole Polytechnique FÃ©dÃ©rale de Lausanne | CEBAP | Jean-Paul Jaccoud | 4300 | 4300 | 3000 | 3000 | 180 | 710 | [2,6] | [5,48] | [0,65] | [0,20] | 2 | [29.7] | [1,150x300,0] | [28] | [2.02,2.38] | [1,150x300,1] | [28,55] | [0] | [0,0,0] | [0] | [1,0,0,0,0.6,30,0,0,0] | 0 | 2 | 566.3 | [14,14] | [33,147] | [4,4] | [48,48] | [0] | [0] | 8 | 300 | 0 | 0 | 0 | 0 | 0 | 0 | 0 | [0] | [0] | [0] | [0] | [0] | 2 | 1a | 0 | 0 | 0 | 2 | 0 | 1 | 0 | 0 | 193.6 | 53 | 1 | 0 | 0 | 0 | 0 | 8 | 0.159 | 0 | 0 | 0 | 0
1944 | 18 | C118 | 10 | https://doi.org/10.5075/epfl-thesis-666 | Armature Minimale Pour Le ContrÃ´le de la Fissuration des Structures en BÃ©ton | 1987 | 0 | Switzerland | Ã‰cole Polytechnique FÃ©dÃ©rale de Lausanne | CEBAP | Jean-Paul Jaccoud | 4300 | 4300 | 3000 | 3000 | 180 | 710 | [2,6] | [5,48] | [0,65] | [0,20] | 2 | [29.7] | [1,150x300,0] | [28] | [2.02,2.38] | [1,150x300,1] | [28,55] | [0] | [0,0,0] | [0] | [1,0,0,0,0.6,30,0,0,0] | 0 | 2 | 566.3 | [14,14] | [33,147] | [4,4] | [48,48] | [0] | [0] | 8 | 300 | 0 | 0 | 0 | 0 | 0 | 0 | 0 | [0] | [0] | [0] | [0] | [0] | 2 | 1a | 0 | 0 | 0 | 2 | 0 | 1 | 0 | 0 | 216.2 | 53 | 1 | 0 | 0 | 0 | 0 | 8 | 0.18 | 0 | 0 | 0 | 0
1945 | 18 | C119 | 1 | https://doi.org/10.5075/epfl-thesis-666 | Armature Minimale Pour Le ContrÃ´le de la Fissuration des Structures en BÃ©ton | 1987 | 0 | Switzerland | Ã‰cole Polytechnique FÃ©dÃ©rale de Lausanne | CEBAP | Jean-Paul Jaccoud | 4300 | 4300 | 3000 | 3000 | 180 | 710 | [2,6] | [5,45] | [0,65] | [0,20] | 2 | [29.7] | [1,150x300,0] | [28] | [2.02,2.38] | [1,150x300,1] | [28,55] | [0] | [0,0,0] | [0] | [1,0,0,0,0.6,30,0,0,0] | 0 | 2 | 568 | [16,16] | [34,146] | [3,3] | [47,47] | [0] | [0] | 8 | 300 | 0 | 0 | 0 | 0 | 0 | 0 | 0 | [0] | [0] | [0] | [0] | [0] | 2 | 1a | 0 | 0 | 0 | 2 | 0 | 1 | 0 | 0 | 185.9 | 50 | 1 | 0 | 0 | 0 | 0 | 1 | 0.201 | 0 | 0 | 0 | 0
1946 | 18 | C119 | 2 | https://doi.org/10.5075/epfl-thesis-666 | Armature Minimale Pour Le ContrÃ´le de la Fissuration des Structures en BÃ©ton | 1987 | 0 | Switzerland | Ã‰cole Polytechnique FÃ©dÃ©rale de Lausanne | CEBAP | Jean-Paul Jaccoud | 4300 | 4300 | 3000 | 3000 | 180 | 710 | [2,6] | [5,45] | [0,65] | [0,20] | 2 | [29.7] | [1,150x300,0] | [28] | [2.02,2.38] | [1,150x300,1] | [28,55] | [0] | [0,0,0] | [0] | [1,0,0,0,0.6,30,0,0,0] | 0 | 2 | 568 | [16,16] | [34,146] | [3,3] | [47,47] | [0] | [0] | 8 | 300 | 0 | 0 | 0 | 0 | 0 | 0 | 0 | [0] | [0] | [0] | [0] | [0] | 2 | 1a | 0 | 0 | 0 | 2 | 0 | 1 | 0 | 0 | 113.2 | 50 | 1 | 0 | 0 | 0 | 0 | 2 | 0.14 | 0 | 0 | 0 | 0
1947 | 18 | C119 | 3 | https://doi.org/10.5075/epfl-thesis-666 | Armature Minimale Pour Le ContrÃ´le de la Fissuration des Structures en BÃ©ton | 1987 | 0 | Switzerland | Ã‰cole Polytechnique FÃ©dÃ©rale de Lausanne | CEBAP | Jean-Paul Jaccoud | 4300 | 4300 | 3000 | 3000 | 180 | 710 | [2,6] | [5,45] | [0,65] | [0,20] | 2 | [29.7] | [1,150x300,0] | [28] | [2.02,2.38] | [1,150x300,1] | [28,55] | [0] | [0,0,0] | [0] | [1,0,0,0,0.6,30,0,0,0] | 0 | 2 | 568 | [16,16] | [34,146] | [3,3] | [47,47] | [0] | [0] | 8 | 300 | 0 | 0 | 0 | 0 | 0 | 0 | 0 | [0] | [0] | [0] | [0] | [0] | 2 | 1a | 0 | 0 | 0 | 2 | 0 | 1 | 0 | 0 | 129.5 | 50 | 1 | 0 | 0 | 0 | 0 | 3 | 0.145 | 0 | 0 | 0 | 0
1948 | 18 | C119 | 4 | https://doi.org/10.5075/epfl-thesis-666 | Armature Minimale Pour Le ContrÃ´le de la Fissuration des Structures en BÃ©ton | 1987 | 0 | Switzerland | Ã‰cole Polytechnique FÃ©dÃ©rale de Lausanne | CEBAP | Jean-Paul Jaccoud | 4300 | 4300 | 3000 | 3000 | 180 | 710 | [2,6] | [5,45] | [0,65] | [0,20] | 2 | [29.7] | [1,150x300,0] | [28] | [2.02,2.38] | [1,150x300,1] | [28,55] | [0] | [0,0,0] | [0] | [1,0,0,0,0.6,30,0,0,0] | 0 | 2 | 568 | [16,16] | [34,146] | [3,3] | [47,47] | [0] | [0] | 8 | 300 | 0 | 0 | 0 | 0 | 0 | 0 | 0 | [0] | [0] | [0] | [0] | [0] | 2 | 1a | 0 | 0 | 0 | 2 | 0 | 1 | 0 | 0 | 190.1 | 50 | 1 | 0 | 0 | 0 | 0 | 3 | 0.226 | 0 | 0 | 0 | 0
1949 | 18 | C119 | 5 | https://doi.org/10.5075/epfl-thesis-666 | Armature Minimale Pour Le ContrÃ´le de la Fissuration des Structures en BÃ©ton | 1987 | 0 | Switzerland | Ã‰cole Polytechnique FÃ©dÃ©rale de Lausanne | CEBAP | Jean-Paul Jaccoud | 4300 | 4300 | 3000 | 3000 | 180 | 710 | [2,6] | [5,45] | [0,65] | [0,20] | 2 | [29.7] | [1,150x300,0] | [28] | [2.02,2.38] | [1,150x300,1] | [28,55] | [0] | [0,0,0] | [0] | [1,0,0,0,0.6,30,0,0,0] | 0 | 2 | 568 | [16,16] | [34,146] | [3,3] | [47,47] | [0] | [0] | 8 | 300 | 0 | 0 | 0 | 0 | 0 | 0 | 0 | [0] | [0] | [0] | [0] | [0] | 2 | 1a | 0 | 0 | 0 | 2 | 0 | 1 | 0 | 0 | 144 | 50 | 1 | 0 | 0 | 0 | 0 | 4 | 0.241 | 0 | 0 | 0 | 0
1950 | 18 | C119 | 6 | https://doi.org/10.5075/epfl-thesis-666 | Armature Minimale Pour Le ContrÃ´le de la Fissuration des Structures en BÃ©ton | 1987 | 0 | Switzerland | Ã‰cole Polytechnique FÃ©dÃ©rale de Lausanne | CEBAP | Jean-Paul Jaccoud | 4300 | 4300 | 3000 | 3000 | 180 | 710 | [2,6] | [5,45] | [0,65] | [0,20] | 2 | [29.7] | [1,150x300,0] | [28] | [2.02,2.38] | [1,150x300,1] | [28,55] | [0] | [0,0,0] | [0] | [1,0,0,0,0.6,30,0,0,0] | 0 | 2 | 568 | [16,16] | [34,146] | [3,3] | [47,47] | [0] | [0] | 8 | 300 | 0 | 0 | 0 | 0 | 0 | 0 | 0 | [0] | [0] | [0] | [0] | [0] | 2 | 1a | 0 | 0 | 0 | 2 | 0 | 1 | 0 | 0 | 203 | 50 | 1 | 0 | 0 | 0 | 0 | 4 | 0.257 | 0 | 0 | 0 | 0
1951 | 18 | C119 | 7 | https://doi.org/10.5075/epfl-thesis-666 | Armature Minimale Pour Le ContrÃ´le de la Fissuration des Structures en BÃ©ton | 1987 | 0 | Switzerland | Ã‰cole Polytechnique FÃ©dÃ©rale de Lausanne | CEBAP | Jean-Paul Jaccoud | 4300 | 4300 | 3000 | 3000 | 180 | 710 | [2,6] | [5,45] | [0,65] | [0,20] | 2 | [29.7] | [1,150x300,0] | [28] | [2.02,2.38] | [1,150x300,1] | [28,55] | [0] | [0,0,0] | [0] | [1,0,0,0,0.6,30,0,0,0] | 0 | 2 | 568 | [16,16] | [34,146] | [3,3] | [47,47] | [0] | [0] | 8 | 300 | 0 | 0 | 0 | 0 | 0 | 0 | 0 | [0] | [0] | [0] | [0] | [0] | 2 | 1a | 0 | 0 | 0 | 2 | 0 | 1 | 0 | 0 | 179.1 | 50 | 1 | 0 | 0 | 0 | 0 | 5 | 0.259 | 0 | 0 | 0 | 0
1952 | 18 | C119 | 8 | https://doi.org/10.5075/epfl-thesis-666 | Armature Minimale Pour Le ContrÃ´le de la Fissuration des Structures en BÃ©ton | 1987 | 0 | Switzerland | Ã‰cole Polytechnique FÃ©dÃ©rale de Lausanne | CEBAP | Jean-Paul Jaccoud | 4300 | 4300 | 3000 | 3000 | 180 | 710 | [2,6] | [5,45] | [0,65] | [0,20] | 2 | [29.7] | [1,150x300,0] | [28] | [2.02,2.38] | [1,150x300,1] | [28,55] | [0] | [0,0,0] | [0] | [1,0,0,0,0.6,30,0,0,0] | 0 | 2 | 568 | [16,16] | [34,146] | [3,3] | [47,47] | [0] | [0] | 8 | 300 | 0 | 0 | 0 | 0 | 0 | 0 | 0 | [0] | [0] | [0] | [0] | [0] | 2 | 1a | 0 | 0 | 0 | 2 | 0 | 1 | 0 | 0 | 214.8 | 50 | 1 | 0 | 0 | 0 | 0 | 5 | 0.258 | 0 | 0 | 0 | 0
1953 | 18 | C119 | 9 | https://doi.org/10.5075/epfl-thesis-666 | Armature Minimale Pour Le ContrÃ´le de la Fissuration des Structures en BÃ©ton | 1987 | 0 | Switzerland | Ã‰cole Polytechnique FÃ©dÃ©rale de Lausanne | CEBAP | Jean-Paul Jaccoud | 4300 | 4300 | 3000 | 3000 | 180 | 710 | [2,6] | [5,45] | [0,65] | [0,20] | 2 | [29.7] | [1,150x300,0] | [28] | [2.02,2.38] | [1,150x300,1] | [28,55] | [0] | [0,0,0] | [0] | [1,0,0,0,0.6,30,0,0,0] | 0 | 2 | 568 | [16,16] | [34,146] | [3,3] | [47,47] | [0] | [0] | 8 | 300 | 0 | 0 | 0 | 0 | 0 | 0 | 0 | [0] | [0] | [0] | [0] | [0] | 2 | 1a | 0 | 0 | 0 | 2 | 0 | 1 | 0 | 0 | 188.5 | 50 | 1 | 0 | 0 | 0 | 0 | 5 | 0.218 | 0 | 0 | 0 | 0
1954 | 18 | C119 | 10 | https://doi.org/10.5075/epfl-thesis-666 | Armature Minimale Pour Le ContrÃ´le de la Fissuration des Structures en BÃ©ton | 1987 | 0 | Switzerland | Ã‰cole Polytechnique FÃ©dÃ©rale de Lausanne | CEBAP | Jean-Paul Jaccoud | 4300 | 4300 | 3000 | 3000 | 180 | 710 | [2,6] | [5,45] | [0,65] | [0,20] | 2 | [29.7] | [1,150x300,0] | [28] | [2.02,2.38] | [1,150x300,1] | [28,55] | [0] | [0,0,0] | [0] | [1,0,0,0,0.6,30,0,0,0] | 0 | 2 | 568 | [16,16] | [34,146] | [3,3] | [47,47] | [0] | [0] | 8 | 300 | 0 | 0 | 0 | 0 | 0 | 0 | 0 | [0] | [0] | [0] | [0] | [0] | 2 | 1a | 0 | 0 | 0 | 2 | 0 | 1 | 0 | 0 | 240.3 | 50 | 1 | 0 | 0 | 0 | 0 | 6 | 0.241 | 0 | 0 | 0 | 0
1955 | 18 | C119 | 11 | https://doi.org/10.5075/epfl-thesis-666 | Armature Minimale Pour Le ContrÃ´le de la Fissuration des Structures en BÃ©ton | 1987 | 0 | Switzerland | Ã‰cole Polytechnique FÃ©dÃ©rale de Lausanne | CEBAP | Jean-Paul Jaccoud | 4300 | 4300 | 3000 | 3000 | 180 | 710 | [2,6] | [5,45] | [0,65] | [0,20] | 2 | [29.7] | [1,150x300,0] | [28] | [2.02,2.38] | [1,150x300,1] | [28,55] | [0] | [0,0,0] | [0] | [1,0,0,0,0.6,30,0,0,0] | 0 | 2 | 568 | [16,16] | [34,146] | [3,3] | [47,47] | [0] | [0] | 8 | 300 | 0 | 0 | 0 | 0 | 0 | 0 | 0 | [0] | [0] | [0] | [0] | [0] | 2 | 1a | 0 | 0 | 0 | 2 | 0 | 1 | 0 | 0 | 211.2 | 50 | 1 | 0 | 0 | 0 | 0 | 6 | 0.231 | 0 | 0 | 0 | 0
1956 | 18 | C210 | 1 | https://doi.org/10.5075/epfl-thesis-666 | Armature Minimale Pour Le ContrÃ´le de la Fissuration des Structures en BÃ©ton | 1987 | 0 | Switzerland | Ã‰cole Polytechnique FÃ©dÃ©rale de Lausanne | CEBAP | Jean-Paul Jaccoud | 4300 | 4300 | 3000 | 3000 | 180 | 710 | [2,6] | [0,0] | [0,65] | [0,20] | 2 | [31,38] | [1,150x300,0] | [27,365] | [1.89,2.20,2.77,3.05] | [1,150x300,1] | [27,39,155,365] | [0] | [0,0,0] | [0] | [1,0,0,0,0.6,30,0,0,0] | 0 | 2 | 586.3 | [8,8] | [30,150] | [4,4] | [51,51] | [0] | [0] | 8 | 300 | 0 | 0 | 0 | 0 | 0 | 0 | 0 | [0] | [0] | [0] | [0] | [0] | 2 | 1a | 0 | 0 | 0 | 2 | 53 | 1 | 0 | 0 | 29 | 15 | 46 | 0 | 0 | 0 | 0 | 1 | 0.204 | 0 | 0.204 | 0 | 0
1957 | 18 | C210 | 2 | https://doi.org/10.5075/epfl-thesis-666 | Armature Minimale Pour Le ContrÃ´le de la Fissuration des Structures en BÃ©ton | 1987 | 0 | Switzerland | Ã‰cole Polytechnique FÃ©dÃ©rale de Lausanne | CEBAP | Jean-Paul Jaccoud | 4300 | 4300 | 3000 | 3000 | 180 | 710 | [2,6] | [0,0] | [0,65] | [0,20] | 2 | [31,38] | [1,150x300,0] | [27,365] | [1.89,2.20,2.77,3.05] | [1,150x300,1] | [27,39,155,365] | [0] | [0,0,0] | [0] | [1,0,0,0,0.6,30,0,0,0] | 0 | 2 | 586.3 | [8,8] | [30,150] | [4,4] | [51,51] | [0] | [0] | 8 | 300 | 0 | 0 | 0 | 0 | 0 | 0 | 0 | [0] | [0] | [0] | [0] | [0] | 2 | 1a | 0 | 0 | 0 | 2 | 53 | 1 | 0 | 0 | 26 | 15 | 53 | 0 | 0 | 0 | 0 | 1 | 0.204 | 0 | 0.204 | 0 | 0
1958 | 18 | C210 | 3 | https://doi.org/10.5075/epfl-thesis-666 | Armature Minimale Pour Le ContrÃ´le de la Fissuration des Structures en BÃ©ton | 1987 | 0 | Switzerland | Ã‰cole Polytechnique FÃ©dÃ©rale de Lausanne | CEBAP | Jean-Paul Jaccoud | 4300 | 4300 | 3000 | 3000 | 180 | 710 | [2,6] | [0,0] | [0,65] | [0,20] | 2 | [31,38] | [1,150x300,0] | [27,365] | [1.89,2.20,2.77,3.05] | [1,150x300,1] | [27,39,155,365] | [0] | [0,0,0] | [0] | [1,0,0,0,0.6,30,0,0,0] | 0 | 2 | 586.3 | [8,8] | [30,150] | [4,4] | [51,51] | [0] | [0] | 8 | 300 | 0 | 0 | 0 | 0 | 0 | 0 | 0 | [0] | [0] | [0] | [0] | [0] | 2 | 1a | 0 | 0 | 0 | 2 | 53 | 1 | 0 | 0 | 223 | 15 | 95 | 0 | 0 | 0 | 0 | 1 | 0.402 | 0 | 0.402 | 0 | 0
1959 | 18 | C210 | 4 | https://doi.org/10.5075/epfl-thesis-666 | Armature Minimale Pour Le ContrÃ´le de la Fissuration des Structures en BÃ©ton | 1987 | 0 | Switzerland | Ã‰cole Polytechnique FÃ©dÃ©rale de Lausanne | CEBAP | Jean-Paul Jaccoud | 4300 | 4300 | 3000 | 3000 | 180 | 710 | [2,6] | [0,0] | [0,65] | [0,20] | 2 | [31,38] | [1,150x300,0] | [27,365] | [1.89,2.20,2.77,3.05] | [1,150x300,1] | [27,39,155,365] | [0] | [0,0,0] | [0] | [1,0,0,0,0.6,30,0,0,0] | 0 | 2 | 586.3 | [8,8] | [30,150] | [4,4] | [51,51] | [0] | [0] | 8 | 300 | 0 | 0 | 0 | 0 | 0 | 0 | 0 | [0] | [0] | [0] | [0] | [0] | 2 | 1a | 0 | 0 | 0 | 2 | 53 | 1 | 0 | 0 | 292 | 15 | 124 | 0 | 0 | 0 | 0 | 1 | 0.468 | 0 | 0.468 | 0 | 0
1960 | 18 | C210 | 5 | https://doi.org/10.5075/epfl-thesis-666 | Armature Minimale Pour Le ContrÃ´le de la Fissuration des Structures en BÃ©ton | 1987 | 0 | Switzerland | Ã‰cole Polytechnique FÃ©dÃ©rale de Lausanne | CEBAP | Jean-Paul Jaccoud | 4300 | 4300 | 3000 | 3000 | 180 | 710 | [2,6] | [0,0] | [0,65] | [0,20] | 2 | [31,38] | [1,150x300,0] | [27,365] | [1.89,2.20,2.77,3.05] | [1,150x300,1] | [27,39,155,365] | [0] | [0,0,0] | [0] | [1,0,0,0,0.6,30,0,0,0] | 0 | 2 | 586.3 | [8,8] | [30,150] | [4,4] | [51,51] | [0] | [0] | 8 | 300 | 0 | 0 | 0 | 0 | 0 | 0 | 0 | [0] | [0] | [0] | [0] | [0] | 2 | 1a | 0 | 0 | 0 | 2 | 53 | 1 | 0 | 0 | 381 | 15 | 155 | 0 | 0 | 0 | 0 | 1 | 0.541 | 0 | 0.541 | 0 | 0
1961 | 18 | C210 | 6 | https://doi.org/10.5075/epfl-thesis-666 | Armature Minimale Pour Le ContrÃ´le de la Fissuration des Structures en BÃ©ton | 1987 | 0 | Switzerland | Ã‰cole Polytechnique FÃ©dÃ©rale de Lausanne | CEBAP | Jean-Paul Jaccoud | 4300 | 4300 | 3000 | 3000 | 180 | 710 | [2,6] | [0,0] | [0,65] | [0,20] | 2 | [31,38] | [1,150x300,0] | [27,365] | [1.89,2.20,2.77,3.05] | [1,150x300,1] | [27,39,155,365] | [0] | [0,0,0] | [0] | [1,0,0,0,0.6,30,0,0,0] | 0 | 2 | 586.3 | [8,8] | [30,150] | [4,4] | [51,51] | [0] | [0] | 8 | 300 | 0 | 0 | 0 | 0 | 0 | 0 | 0 | [0] | [0] | [0] | [0] | [0] | 2 | 1a | 0 | 0 | 0 | 2 | 53 | 1 | 0 | 0 | 537 | 15 | 277 | 0 | 0 | 0 | 0 | 1 | 0.723 | 0 | 0.723 | 0 | 0
1962 | 18 | C210 | 7 | https://doi.org/10.5075/epfl-thesis-666 | Armature Minimale Pour Le ContrÃ´le de la Fissuration des Structures en BÃ©ton | 1987 | 0 | Switzerland | Ã‰cole Polytechnique FÃ©dÃ©rale de Lausanne | CEBAP | Jean-Paul Jaccoud | 4300 | 4300 | 3000 | 3000 | 180 | 710 | [2,6] | [0,0] | [0,65] | [0,20] | 2 | [31,38] | [1,150x300,0] | [27,365] | [1.89,2.20,2.77,3.05] | [1,150x300,1] | [27,39,155,365] | [0] | [0,0,0] | [0] | [1,0,0,0,0.6,30,0,0,0] | 0 | 2 | 586.3 | [8,8] | [30,150] | [4,4] | [51,51] | [0] | [0] | 8 | 300 | 0 | 0 | 0 | 0 | 0 | 0 | 0 | [0] | [0] | [0] | [0] | [0] | 2 | 1a | 0 | 0 | 0 | 2 | 53 | 1 | 0 | 0 | 561 | 15 | 319 | 0 | 0 | 0 | 0 | 1 | 0.765 | 0 | 0.765 | 0 | 0
1963 | 18 | C210 | 8 | https://doi.org/10.5075/epfl-thesis-666 | Armature Minimale Pour Le ContrÃ´le de la Fissuration des Structures en BÃ©ton | 1987 | 0 | Switzerland | Ã‰cole Polytechnique FÃ©dÃ©rale de Lausanne | CEBAP | Jean-Paul Jaccoud | 4300 | 4300 | 3000 | 3000 | 180 | 710 | [2,6] | [0,0] | [0,65] | [0,20] | 2 | [31,38] | [1,150x300,0] | [27,365] | [1.89,2.20,2.77,3.05] | [1,150x300,1] | [27,39,155,365] | [0] | [0,0,0] | [0] | [1,0,0,0,0.6,30,0,0,0] | 0 | 2 | 586.3 | [8,8] | [30,150] | [4,4] | [51,51] | [0] | [0] | 8 | 300 | 0 | 0 | 0 | 0 | 0 | 0 | 0 | [0] | [0] | [0] | [0] | [0] | 2 | 1a | 0 | 0 | 0 | 2 | 53 | 1 | 0 | 0 | 516 | 15 | 368 | 0 | 0 | 0 | 0 | 1 | 0.847 | 0 | 0.847 | 0 | 0
1964 | 18 | C210 | 9 | https://doi.org/10.5075/epfl-thesis-666 | Armature Minimale Pour Le ContrÃ´le de la Fissuration des Structures en BÃ©ton | 1987 | 0 | Switzerland | Ã‰cole Polytechnique FÃ©dÃ©rale de Lausanne | CEBAP | Jean-Paul Jaccoud | 4300 | 4300 | 3000 | 3000 | 180 | 710 | [2,6] | [0,0] | [0,65] | [0,20] | 2 | [31,38] | [1,150x300,0] | [27,365] | [1.89,2.20,2.77,3.05] | [1,150x300,1] | [27,39,155,365] | [0] | [0,0,0] | [0] | [1,0,0,0,0.6,30,0,0,0] | 0 | 2 | 586.3 | [8,8] | [30,150] | [4,4] | [51,51] | [0] | [0] | 8 | 300 | 0 | 0 | 0 | 0 | 0 | 0 | 0 | [0] | [0] | [0] | [0] | [0] | 2 | 1a | 0 | 0 | 0 | 2 | 53 | 1 | 0 | 0 | 543 | 15 | 398 | 0 | 0 | 0 | 0 | 1 | 0.855 | 0 | 0.855 | 0 | 0
1965 | 18 | C211 | 1 | https://doi.org/10.5075/epfl-thesis-666 | Armature Minimale Pour Le ContrÃ´le de la Fissuration des Structures en BÃ©ton | 1987 | 0 | Switzerland | Ã‰cole Polytechnique FÃ©dÃ©rale de Lausanne | CEBAP | Jean-Paul Jaccoud | 4300 | 4300 | 3000 | 3000 | 180 | 710 | [2,6] | [0,0] | [0,65] | [0,20] | 2 | [31,38] | [1,150x300,0] | [27,365] | [1.89,2.20,2.77,3.05] | [1,150x300,1] | [27,39,155,365] | [0] | [0,0,0] | [0] | [1,0,0,0,0.6,30,0,0,0] | 0 | 2 | 586.3 | [8,8] | [30,150] | [5,5] | [51,51] | [0] | [0] | 8 | 300 | 0 | 0 | 0 | 0 | 0 | 0 | 0 | [0] | [0] | [0] | [0] | [0] | 2 | 1a | 0 | 0 | 0 | 2 | 53 | 1 | 0 | 0 | 26 | 15 | 46 | 0 | 0 | 0 | 0 | 1 | 0.156 | 0 | 0.156 | 0 | 0
1966 | 18 | C211 | 2 | https://doi.org/10.5075/epfl-thesis-666 | Armature Minimale Pour Le ContrÃ´le de la Fissuration des Structures en BÃ©ton | 1987 | 0 | Switzerland | Ã‰cole Polytechnique FÃ©dÃ©rale de Lausanne | CEBAP | Jean-Paul Jaccoud | 4300 | 4300 | 3000 | 3000 | 180 | 710 | [2,6] | [0,0] | [0,65] | [0,20] | 2 | [31,38] | [1,150x300,0] | [27,365] | [1.89,2.20,2.77,3.05] | [1,150x300,1] | [27,39,155,365] | [0] | [0,0,0] | [0] | [1,0,0,0,0.6,30,0,0,0] | 0 | 2 | 586.3 | [8,8] | [30,150] | [5,5] | [51,51] | [0] | [0] | 8 | 300 | 0 | 0 | 0 | 0 | 0 | 0 | 0 | [0] | [0] | [0] | [0] | [0] | 2 | 1a | 0 | 0 | 0 | 2 | 53 | 1 | 0 | 0 | 64 | 15 | 46 | 0 | 0 | 0 | 0 | 1 | 0.187 | 0 | 0.187 | 0 | 0
1967 | 18 | C211 | 3 | https://doi.org/10.5075/epfl-thesis-666 | Armature Minimale Pour Le ContrÃ´le de la Fissuration des Structures en BÃ©ton | 1987 | 0 | Switzerland | Ã‰cole Polytechnique FÃ©dÃ©rale de Lausanne | CEBAP | Jean-Paul Jaccoud | 4300 | 4300 | 3000 | 3000 | 180 | 710 | [2,6] | [0,0] | [0,65] | [0,20] | 2 | [31,38] | [1,150x300,0] | [27,365] | [1.89,2.20,2.77,3.05] | [1,150x300,1] | [27,39,155,365] | [0] | [0,0,0] | [0] | [1,0,0,0,0.6,30,0,0,0] | 0 | 2 | 586.3 | [8,8] | [30,150] | [5,5] | [51,51] | [0] | [0] | 8 | 300 | 0 | 0 | 0 | 0 | 0 | 0 | 0 | [0] | [0] | [0] | [0] | [0] | 2 | 1a | 0 | 0 | 0 | 2 | 53 | 1 | 0 | 0 | 232 | 15 | 95 | 0 | 0 | 0 | 0 | 1 | 0.374 | 0 | 0.374 | 0 | 0
1968 | 18 | C211 | 4 | https://doi.org/10.5075/epfl-thesis-666 | Armature Minimale Pour Le ContrÃ´le de la Fissuration des Structures en BÃ©ton | 1987 | 0 | Switzerland | Ã‰cole Polytechnique FÃ©dÃ©rale de Lausanne | CEBAP | Jean-Paul Jaccoud | 4300 | 4300 | 3000 | 3000 | 180 | 710 | [2,6] | [0,0] | [0,65] | [0,20] | 2 | [31,38] | [1,150x300,0] | [27,365] | [1.89,2.20,2.77,3.05] | [1,150x300,1] | [27,39,155,365] | [0] | [0,0,0] | [0] | [1,0,0,0,0.6,30,0,0,0] | 0 | 2 | 586.3 | [8,8] | [30,150] | [5,5] | [51,51] | [0] | [0] | 8 | 300 | 0 | 0 | 0 | 0 | 0 | 0 | 0 | [0] | [0] | [0] | [0] | [0] | 2 | 1a | 0 | 0 | 0 | 2 | 53 | 1 | 0 | 0 | 307 | 15 | 124 | 0 | 0 | 0 | 0 | 1 | 0.433 | 0 | 0.433 | 0 | 0
1969 | 18 | C211 | 5 | https://doi.org/10.5075/epfl-thesis-666 | Armature Minimale Pour Le ContrÃ´le de la Fissuration des Structures en BÃ©ton | 1987 | 0 | Switzerland | Ã‰cole Polytechnique FÃ©dÃ©rale de Lausanne | CEBAP | Jean-Paul Jaccoud | 4300 | 4300 | 3000 | 3000 | 180 | 710 | [2,6] | [0,0] | [0,65] | [0,20] | 2 | [31,38] | [1,150x300,0] | [27,365] | [1.89,2.20,2.77,3.05] | [1,150x300,1] | [27,39,155,365] | [0] | [0,0,0] | [0] | [1,0,0,0,0.6,30,0,0,0] | 0 | 2 | 586.3 | [8,8] | [30,150] | [5,5] | [51,51] | [0] | [0] | 8 | 300 | 0 | 0 | 0 | 0 | 0 | 0 | 0 | [0] | [0] | [0] | [0] | [0] | 2 | 1a | 0 | 0 | 0 | 2 | 53 | 1 | 0 | 0 | 102 | 15 | 155 | 0 | 0 | 0 | 0 | 2 | 0.501 | 0 | 0.501 | 0 | 0
1970 | 18 | C211 | 6 | https://doi.org/10.5075/epfl-thesis-666 | Armature Minimale Pour Le ContrÃ´le de la Fissuration des Structures en BÃ©ton | 1987 | 0 | Switzerland | Ã‰cole Polytechnique FÃ©dÃ©rale de Lausanne | CEBAP | Jean-Paul Jaccoud | 4300 | 4300 | 3000 | 3000 | 180 | 710 | [2,6] | [0,0] | [0,65] | [0,20] | 2 | [31,38] | [1,150x300,0] | [27,365] | [1.89,2.20,2.77,3.05] | [1,150x300,1] | [27,39,155,365] | [0] | [0,0,0] | [0] | [1,0,0,0,0.6,30,0,0,0] | 0 | 2 | 586.3 | [8,8] | [30,150] | [5,5] | [51,51] | [0] | [0] | 8 | 300 | 0 | 0 | 0 | 0 | 0 | 0 | 0 | [0] | [0] | [0] | [0] | [0] | 2 | 1a | 0 | 0 | 0 | 2 | 53 | 1 | 0 | 0 | 266 | 15 | 277 | 0 | 0 | 0 | 0 | 2 | 0.406 | 0 | 0.451 | 0 | 0
1971 | 18 | C211 | 7 | https://doi.org/10.5075/epfl-thesis-666 | Armature Minimale Pour Le ContrÃ´le de la Fissuration des Structures en BÃ©ton | 1987 | 0 | Switzerland | Ã‰cole Polytechnique FÃ©dÃ©rale de Lausanne | CEBAP | Jean-Paul Jaccoud | 4300 | 4300 | 3000 | 3000 | 180 | 710 | [2,6] | [0,0] | [0,65] | [0,20] | 2 | [31,38] | [1,150x300,0] | [27,365] | [1.89,2.20,2.77,3.05] | [1,150x300,1] | [27,39,155,365] | [0] | [0,0,0] | [0] | [1,0,0,0,0.6,30,0,0,0] | 0 | 2 | 586.3 | [8,8] | [30,150] | [5,5] | [51,51] | [0] | [0] | 8 | 300 | 0 | 0 | 0 | 0 | 0 | 0 | 0 | [0] | [0] | [0] | [0] | [0] | 2 | 1a | 0 | 0 | 0 | 2 | 53 | 1 | 0 | 0 | 291 | 15 | 319 | 0 | 0 | 0 | 0 | 2 | 0.419 | 0 | 0.464 | 0 | 0
1972 | 18 | C211 | 8 | https://doi.org/10.5075/epfl-thesis-666 | Armature Minimale Pour Le ContrÃ´le de la Fissuration des Structures en BÃ©ton | 1987 | 0 | Switzerland | Ã‰cole Polytechnique FÃ©dÃ©rale de Lausanne | CEBAP | Jean-Paul Jaccoud | 4300 | 4300 | 3000 | 3000 | 180 | 710 | [2,6] | [0,0] | [0,65] | [0,20] | 2 | [31,38] | [1,150x300,0] | [27,365] | [1.89,2.20,2.77,3.05] | [1,150x300,1] | [27,39,155,365] | [0] | [0,0,0] | [0] | [1,0,0,0,0.6,30,0,0,0] | 0 | 2 | 586.3 | [8,8] | [30,150] | [5,5] | [51,51] | [0] | [0] | 8 | 300 | 0 | 0 | 0 | 0 | 0 | 0 | 0 | [0] | [0] | [0] | [0] | [0] | 2 | 1a | 0 | 0 | 0 | 2 | 53 | 1 | 0 | 0 | 345 | 15 | 368 | 0 | 0 | 0 | 0 | 2 | 0.452 | 0 | 0.495 | 0 | 0
1973 | 18 | C211 | 9 | https://doi.org/10.5075/epfl-thesis-666 | Armature Minimale Pour Le ContrÃ´le de la Fissuration des Structures en BÃ©ton | 1987 | 0 | Switzerland | Ã‰cole Polytechnique FÃ©dÃ©rale de Lausanne | CEBAP | Jean-Paul Jaccoud | 4300 | 4300 | 3000 | 3000 | 180 | 710 | [2,6] | [0,0] | [0,65] | [0,20] | 2 | [31,38] | [1,150x300,0] | [27,365] | [1.89,2.20,2.77,3.05] | [1,150x300,1] | [27,39,155,365] | [0] | [0,0,0] | [0] | [1,0,0,0,0.6,30,0,0,0] | 0 | 2 | 586.3 | [8,8] | [30,150] | [5,5] | [51,51] | [0] | [0] | 8 | 300 | 0 | 0 | 0 | 0 | 0 | 0 | 0 | [0] | [0] | [0] | [0] | [0] | 2 | 1a | 0 | 0 | 0 | 2 | 53 | 1 | 0 | 0 | 327 | 15 | 398 | 0 | 0 | 0 | 0 | 2 | 0.464 | 0 | 0.501 | 0 | 0
1974 | 18 | C212 | 1 | https://doi.org/10.5075/epfl-thesis-666 | Armature Minimale Pour Le ContrÃ´le de la Fissuration des Structures en BÃ©ton | 1987 | 0 | Switzerland | Ã‰cole Polytechnique FÃ©dÃ©rale de Lausanne | CEBAP | Jean-Paul Jaccoud | 4300 | 4300 | 3000 | 3000 | 180 | 710 | [2,6] | [0,0] | [0,65] | [0,20] | 2 | [31,38] | [1,150x300,0] | [27,365] | [1.89,2.20,2.77,3.05] | [1,150x300,1] | [27,39,155,365] | [0] | [0,0,0] | [0] | [1,0,0,0,0.6,30,0,0,0] | 0 | 2 | 586.3 | [8,8] | [30,150] | [6,6] | [51,51] | [0] | [0] | 8 | 300 | 0 | 0 | 0 | 0 | 0 | 0 | 0 | [0] | [0] | [0] | [0] | [0] | 2 | 1a | 0 | 0 | 0 | 2 | 53 | 1 | 0 | 0 | 44 | 15 | 46 | 0 | 0 | 0 | 0 | 1 | 0.107 | 0 | 0.107 | 0 | 0
1975 | 18 | C212 | 2 | https://doi.org/10.5075/epfl-thesis-666 | Armature Minimale Pour Le ContrÃ´le de la Fissuration des Structures en BÃ©ton | 1987 | 0 | Switzerland | Ã‰cole Polytechnique FÃ©dÃ©rale de Lausanne | CEBAP | Jean-Paul Jaccoud | 4300 | 4300 | 3000 | 3000 | 180 | 710 | [2,6] | [0,0] | [0,65] | [0,20] | 2 | [31,38] | [1,150x300,0] | [27,365] | [1.89,2.20,2.77,3.05] | [1,150x300,1] | [27,39,155,365] | [0] | [0,0,0] | [0] | [1,0,0,0,0.6,30,0,0,0] | 0 | 2 | 586.3 | [8,8] | [30,150] | [6,6] | [51,51] | [0] | [0] | 8 | 300 | 0 | 0 | 0 | 0 | 0 | 0 | 0 | [0] | [0] | [0] | [0] | [0] | 2 | 1a | 0 | 0 | 0 | 2 | 53 | 1 | 0 | 0 | 103 | 15 | 46 | 0 | 0 | 0 | 0 | 1 | 0.169 | 0 | 0.169 | 0 | 0
1976 | 18 | C212 | 3 | https://doi.org/10.5075/epfl-thesis-666 | Armature Minimale Pour Le ContrÃ´le de la Fissuration des Structures en BÃ©ton | 1987 | 0 | Switzerland | Ã‰cole Polytechnique FÃ©dÃ©rale de Lausanne | CEBAP | Jean-Paul Jaccoud | 4300 | 4300 | 3000 | 3000 | 180 | 710 | [2,6] | [0,0] | [0,65] | [0,20] | 2 | [31,38] | [1,150x300,0] | [27,365] | [1.89,2.20,2.77,3.05] | [1,150x300,1] | [27,39,155,365] | [0] | [0,0,0] | [0] | [1,0,0,0,0.6,30,0,0,0] | 0 | 2 | 586.3 | [8,8] | [30,150] | [6,6] | [51,51] | [0] | [0] | 8 | 300 | 0 | 0 | 0 | 0 | 0 | 0 | 0 | [0] | [0] | [0] | [0] | [0] | 2 | 1a | 0 | 0 | 0 | 2 | 53 | 1 | 0 | 0 | 295 | 15 | 95 | 0 | 0 | 0 | 0 | 1 | 0.323 | 0 | 0.323 | 0 | 0
1977 | 18 | C212 | 4 | https://doi.org/10.5075/epfl-thesis-666 | Armature Minimale Pour Le ContrÃ´le de la Fissuration des Structures en BÃ©ton | 1987 | 0 | Switzerland | Ã‰cole Polytechnique FÃ©dÃ©rale de Lausanne | CEBAP | Jean-Paul Jaccoud | 4300 | 4300 | 3000 | 3000 | 180 | 710 | [2,6] | [0,0] | [0,65] | [0,20] | 2 | [31,38] | [1,150x300,0] | [27,365] | [1.89,2.20,2.77,3.05] | [1,150x300,1] | [27,39,155,365] | [0] | [0,0,0] | [0] | [1,0,0,0,0.6,30,0,0,0] | 0 | 2 | 586.3 | [8,8] | [30,150] | [6,6] | [51,51] | [0] | [0] | 8 | 300 | 0 | 0 | 0 | 0 | 0 | 0 | 0 | [0] | [0] | [0] | [0] | [0] | 2 | 1a | 0 | 0 | 0 | 2 | 53 | 1 | 0 | 0 | 360 | 15 | 124 | 0 | 0 | 0 | 0 | 1 | 0.374 | 0 | 0.374 | 0 | 0
1978 | 18 | C212 | 5 | https://doi.org/10.5075/epfl-thesis-666 | Armature Minimale Pour Le ContrÃ´le de la Fissuration des Structures en BÃ©ton | 1987 | 0 | Switzerland | Ã‰cole Polytechnique FÃ©dÃ©rale de Lausanne | CEBAP | Jean-Paul Jaccoud | 4300 | 4300 | 3000 | 3000 | 180 | 710 | [2,6] | [0,0] | [0,65] | [0,20] | 2 | [31,38] | [1,150x300,0] | [27,365] | [1.89,2.20,2.77,3.05] | [1,150x300,1] | [27,39,155,365] | [0] | [0,0,0] | [0] | [1,0,0,0,0.6,30,0,0,0] | 0 | 2 | 586.3 | [8,8] | [30,150] | [6,6] | [51,51] | [0] | [0] | 8 | 300 | 0 | 0 | 0 | 0 | 0 | 0 | 0 | [0] | [0] | [0] | [0] | [0] | 2 | 1a | 0 | 0 | 0 | 2 | 53 | 1 | 0 | 0 | 111 | 15 | 155 | 0 | 0 | 0 | 0 | 1 | 0.429 | 0 | 0.429 | 0 | 0
1979 | 18 | C212 | 6 | https://doi.org/10.5075/epfl-thesis-666 | Armature Minimale Pour Le ContrÃ´le de la Fissuration des Structures en BÃ©ton | 1987 | 0 | Switzerland | Ã‰cole Polytechnique FÃ©dÃ©rale de Lausanne | CEBAP | Jean-Paul Jaccoud | 4300 | 4300 | 3000 | 3000 | 180 | 710 | [2,6] | [0,0] | [0,65] | [0,20] | 2 | [31,38] | [1,150x300,0] | [27,365] | [1.89,2.20,2.77,3.05] | [1,150x300,1] | [27,39,155,365] | [0] | [0,0,0] | [0] | [1,0,0,0,0.6,30,0,0,0] | 0 | 2 | 586.3 | [8,8] | [30,150] | [6,6] | [51,51] | [0] | [0] | 8 | 300 | 0 | 0 | 0 | 0 | 0 | 0 | 0 | [0] | [0] | [0] | [0] | [0] | 2 | 1a | 0 | 0 | 0 | 2 | 53 | 1 | 0 | 0 | 299 | 15 | 277 | 0 | 0 | 0 | 0 | 2 | 0.376 | 0 | 0.385 | 0 | 0
1980 | 18 | C212 | 7 | https://doi.org/10.5075/epfl-thesis-666 | Armature Minimale Pour Le ContrÃ´le de la Fissuration des Structures en BÃ©ton | 1987 | 0 | Switzerland | Ã‰cole Polytechnique FÃ©dÃ©rale de Lausanne | CEBAP | Jean-Paul Jaccoud | 4300 | 4300 | 3000 | 3000 | 180 | 710 | [2,6] | [0,0] | [0,65] | [0,20] | 2 | [31,38] | [1,150x300,0] | [27,365] | [1.89,2.20,2.77,3.05] | [1,150x300,1] | [27,39,155,365] | [0] | [0,0,0] | [0] | [1,0,0,0,0.6,30,0,0,0] | 0 | 2 | 586.3 | [8,8] | [30,150] | [6,6] | [51,51] | [0] | [0] | 8 | 300 | 0 | 0 | 0 | 0 | 0 | 0 | 0 | [0] | [0] | [0] | [0] | [0] | 2 | 1a | 0 | 0 | 0 | 2 | 53 | 1 | 0 | 0 | 325 | 15 | 319 | 0 | 0 | 0 | 0 | 2 | 0.397 | 0 | 0.407 | 0 | 0
1981 | 18 | C212 | 8 | https://doi.org/10.5075/epfl-thesis-666 | Armature Minimale Pour Le ContrÃ´le de la Fissuration des Structures en BÃ©ton | 1987 | 0 | Switzerland | Ã‰cole Polytechnique FÃ©dÃ©rale de Lausanne | CEBAP | Jean-Paul Jaccoud | 4300 | 4300 | 3000 | 3000 | 180 | 710 | [2,6] | [0,0] | [0,65] | [0,20] | 2 | [31,38] | [1,150x300,0] | [27,365] | [1.89,2.20,2.77,3.05] | [1,150x300,1] | [27,39,155,365] | [0] | [0,0,0] | [0] | [1,0,0,0,0.6,30,0,0,0] | 0 | 2 | 586.3 | [8,8] | [30,150] | [6,6] | [51,51] | [0] | [0] | 8 | 300 | 0 | 0 | 0 | 0 | 0 | 0 | 0 | [0] | [0] | [0] | [0] | [0] | 2 | 1a | 0 | 0 | 0 | 2 | 53 | 1 | 0 | 0 | 365 | 15 | 368 | 0 | 0 | 0 | 0 | 2 | 0.422 | 0 | 0.422 | 0 | 0
1982 | 18 | C212 | 9 | https://doi.org/10.5075/epfl-thesis-666 | Armature Minimale Pour Le ContrÃ´le de la Fissuration des Structures en BÃ©ton | 1987 | 0 | Switzerland | Ã‰cole Polytechnique FÃ©dÃ©rale de Lausanne | CEBAP | Jean-Paul Jaccoud | 4300 | 4300 | 3000 | 3000 | 180 | 710 | [2,6] | [0,0] | [0,65] | [0,20] | 2 | [31,38] | [1,150x300,0] | [27,365] | [1.89,2.20,2.77,3.05] | [1,150x300,1] | [27,39,155,365] | [0] | [0,0,0] | [0] | [1,0,0,0,0.6,30,0,0,0] | 0 | 2 | 586.3 | [8,8] | [30,150] | [6,6] | [51,51] | [0] | [0] | 8 | 300 | 0 | 0 | 0 | 0 | 0 | 0 | 0 | [0] | [0] | [0] | [0] | [0] | 2 | 1a | 0 | 0 | 0 | 2 | 53 | 1 | 0 | 0 | 353 | 15 | 398 | 0 | 0 | 0 | 0 | 2 | 0.432 | 0 | 0.433 | 0 | 0
1983 | 18 | C213 | 1 | https://doi.org/10.5075/epfl-thesis-666 | Armature Minimale Pour Le ContrÃ´le de la Fissuration des Structures en BÃ©ton | 1987 | 0 | Switzerland | Ã‰cole Polytechnique FÃ©dÃ©rale de Lausanne | CEBAP | Jean-Paul Jaccoud | 4300 | 4300 | 3000 | 3000 | 180 | 710 | [2,6] | [0,0] | [0,65] | [0,20] | 2 | [31,38] | [1,150x300,0] | [27,365] | [1.89,2.20,2.77,3.05] | [1,150x300,1] | [27,39,155,365] | [0] | [0,0,0] | [0] | [1,0,0,0,0.6,30,0,0,0] | 0 | 2 | 570 | [10,10] | [31,149] | [4,4] | [50,50] | [0] | [0] | 8 | 300 | 0 | 0 | 0 | 0 | 0 | 0 | 0 | [0] | [0] | [0] | [0] | [0] | 2 | 1a | 0 | 0 | 0 | 2 | 53 | 1 | 0 | 0 | 43 | 15 | 46 | 0 | 0 | 0 | 0 | 1 | 0.105 | 0 | 0.105 | 0 | 0
1984 | 18 | C213 | 2 | https://doi.org/10.5075/epfl-thesis-666 | Armature Minimale Pour Le ContrÃ´le de la Fissuration des Structures en BÃ©ton | 1987 | 0 | Switzerland | Ã‰cole Polytechnique FÃ©dÃ©rale de Lausanne | CEBAP | Jean-Paul Jaccoud | 4300 | 4300 | 3000 | 3000 | 180 | 710 | [2,6] | [0,0] | [0,65] | [0,20] | 2 | [31,38] | [1,150x300,0] | [27,365] | [1.89,2.20,2.77,3.05] | [1,150x300,1] | [27,39,155,365] | [0] | [0,0,0] | [0] | [1,0,0,0,0.6,30,0,0,0] | 0 | 2 | 570 | [10,10] | [31,149] | [4,4] | [50,50] | [0] | [0] | 8 | 300 | 0 | 0 | 0 | 0 | 0 | 0 | 0 | [0] | [0] | [0] | [0] | [0] | 2 | 1a | 0 | 0 | 0 | 2 | 53 | 1 | 0 | 0 | 85 | 15 | 46 | 0 | 0 | 0 | 0 | 1 | 0.158 | 0 | 0.158 | 0 | 0
1985 | 18 | C213 | 3 | https://doi.org/10.5075/epfl-thesis-666 | Armature Minimale Pour Le ContrÃ´le de la Fissuration des Structures en BÃ©ton | 1987 | 0 | Switzerland | Ã‰cole Polytechnique FÃ©dÃ©rale de Lausanne | CEBAP | Jean-Paul Jaccoud | 4300 | 4300 | 3000 | 3000 | 180 | 710 | [2,6] | [0,0] | [0,65] | [0,20] | 2 | [31,38] | [1,150x300,0] | [27,365] | [1.89,2.20,2.77,3.05] | [1,150x300,1] | [27,39,155,365] | [0] | [0,0,0] | [0] | [1,0,0,0,0.6,30,0,0,0] | 0 | 2 | 570 | [10,10] | [31,149] | [4,4] | [50,50] | [0] | [0] | 8 | 300 | 0 | 0 | 0 | 0 | 0 | 0 | 0 | [0] | [0] | [0] | [0] | [0] | 2 | 1a | 0 | 0 | 0 | 2 | 53 | 1 | 0 | 0 | 249 | 15 | 95 | 0 | 0 | 0 | 0 | 1 | 0.319 | 0 | 0.319 | 0 | 0
1986 | 18 | C213 | 4 | https://doi.org/10.5075/epfl-thesis-666 | Armature Minimale Pour Le ContrÃ´le de la Fissuration des Structures en BÃ©ton | 1987 | 0 | Switzerland | Ã‰cole Polytechnique FÃ©dÃ©rale de Lausanne | CEBAP | Jean-Paul Jaccoud | 4300 | 4300 | 3000 | 3000 | 180 | 710 | [2,6] | [0,0] | [0,65] | [0,20] | 2 | [31,38] | [1,150x300,0] | [27,365] | [1.89,2.20,2.77,3.05] | [1,150x300,1] | [27,39,155,365] | [0] | [0,0,0] | [0] | [1,0,0,0,0.6,30,0,0,0] | 0 | 2 | 570 | [10,10] | [31,149] | [4,4] | [50,50] | [0] | [0] | 8 | 300 | 0 | 0 | 0 | 0 | 0 | 0 | 0 | [0] | [0] | [0] | [0] | [0] | 2 | 1a | 0 | 0 | 0 | 2 | 53 | 1 | 0 | 0 | 300 | 15 | 124 | 0 | 0 | 0 | 0 | 1 | 0.38 | 0 | 0.38 | 0 | 0
1987 | 18 | C213 | 5 | https://doi.org/10.5075/epfl-thesis-666 | Armature Minimale Pour Le ContrÃ´le de la Fissuration des Structures en BÃ©ton | 1987 | 0 | Switzerland | Ã‰cole Polytechnique FÃ©dÃ©rale de Lausanne | CEBAP | Jean-Paul Jaccoud | 4300 | 4300 | 3000 | 3000 | 180 | 710 | [2,6] | [0,0] | [0,65] | [0,20] | 2 | [31,38] | [1,150x300,0] | [27,365] | [1.89,2.20,2.77,3.05] | [1,150x300,1] | [27,39,155,365] | [0] | [0,0,0] | [0] | [1,0,0,0,0.6,30,0,0,0] | 0 | 2 | 570 | [10,10] | [31,149] | [4,4] | [50,50] | [0] | [0] | 8 | 300 | 0 | 0 | 0 | 0 | 0 | 0 | 0 | [0] | [0] | [0] | [0] | [0] | 2 | 1a | 0 | 0 | 0 | 2 | 53 | 1 | 0 | 0 | 115 | 15 | 155 | 0 | 0 | 0 | 0 | 2 | 0.247 | 0 | 0.283 | 0 | 0
1988 | 18 | C213 | 6 | https://doi.org/10.5075/epfl-thesis-666 | Armature Minimale Pour Le ContrÃ´le de la Fissuration des Structures en BÃ©ton | 1987 | 0 | Switzerland | Ã‰cole Polytechnique FÃ©dÃ©rale de Lausanne | CEBAP | Jean-Paul Jaccoud | 4300 | 4300 | 3000 | 3000 | 180 | 710 | [2,6] | [0,0] | [0,65] | [0,20] | 2 | [31,38] | [1,150x300,0] | [27,365] | [1.89,2.20,2.77,3.05] | [1,150x300,1] | [27,39,155,365] | [0] | [0,0,0] | [0] | [1,0,0,0,0.6,30,0,0,0] | 0 | 2 | 570 | [10,10] | [31,149] | [4,4] | [50,50] | [0] | [0] | 8 | 300 | 0 | 0 | 0 | 0 | 0 | 0 | 0 | [0] | [0] | [0] | [0] | [0] | 2 | 1a | 0 | 0 | 0 | 2 | 53 | 1 | 0 | 0 | 271 | 15 | 277 | 0 | 0 | 0 | 0 | 2 | 0.373 | 0 | 0.404 | 0 | 0
1989 | 18 | C213 | 7 | https://doi.org/10.5075/epfl-thesis-666 | Armature Minimale Pour Le ContrÃ´le de la Fissuration des Structures en BÃ©ton | 1987 | 0 | Switzerland | Ã‰cole Polytechnique FÃ©dÃ©rale de Lausanne | CEBAP | Jean-Paul Jaccoud | 4300 | 4300 | 3000 | 3000 | 180 | 710 | [2,6] | [0,0] | [0,65] | [0,20] | 2 | [31,38] | [1,150x300,0] | [27,365] | [1.89,2.20,2.77,3.05] | [1,150x300,1] | [27,39,155,365] | [0] | [0,0,0] | [0] | [1,0,0,0,0.6,30,0,0,0] | 0 | 2 | 570 | [10,10] | [31,149] | [4,4] | [50,50] | [0] | [0] | 8 | 300 | 0 | 0 | 0 | 0 | 0 | 0 | 0 | [0] | [0] | [0] | [0] | [0] | 2 | 1a | 0 | 0 | 0 | 2 | 53 | 1 | 0 | 0 | 288 | 15 | 319 | 0 | 0 | 0 | 0 | 2 | 0.39 | 0 | 0.418 | 0 | 0
1990 | 18 | C213 | 8 | https://doi.org/10.5075/epfl-thesis-666 | Armature Minimale Pour Le ContrÃ´le de la Fissuration des Structures en BÃ©ton | 1987 | 0 | Switzerland | Ã‰cole Polytechnique FÃ©dÃ©rale de Lausanne | CEBAP | Jean-Paul Jaccoud | 4300 | 4300 | 3000 | 3000 | 180 | 710 | [2,6] | [0,0] | [0,65] | [0,20] | 2 | [31,38] | [1,150x300,0] | [27,365] | [1.89,2.20,2.77,3.05] | [1,150x300,1] | [27,39,155,365] | [0] | [0,0,0] | [0] | [1,0,0,0,0.6,30,0,0,0] | 0 | 2 | 570 | [10,10] | [31,149] | [4,4] | [50,50] | [0] | [0] | 8 | 300 | 0 | 0 | 0 | 0 | 0 | 0 | 0 | [0] | [0] | [0] | [0] | [0] | 2 | 1a | 0 | 0 | 0 | 2 | 53 | 1 | 0 | 0 | 320 | 15 | 368 | 0 | 0 | 0 | 0 | 2 | 0.418 | 0 | 0.442 | 0 | 0
1991 | 18 | C213 | 9 | https://doi.org/10.5075/epfl-thesis-666 | Armature Minimale Pour Le ContrÃ´le de la Fissuration des Structures en BÃ©ton | 1987 | 0 | Switzerland | Ã‰cole Polytechnique FÃ©dÃ©rale de Lausanne | CEBAP | Jean-Paul Jaccoud | 4300 | 4300 | 3000 | 3000 | 180 | 710 | [2,6] | [0,0] | [0,65] | [0,20] | 2 | [31,38] | [1,150x300,0] | [27,365] | [1.89,2.20,2.77,3.05] | [1,150x300,1] | [27,39,155,365] | [0] | [0,0,0] | [0] | [1,0,0,0,0.6,30,0,0,0] | 0 | 2 | 570 | [10,10] | [31,149] | [4,4] | [50,50] | [0] | [0] | 8 | 300 | 0 | 0 | 0 | 0 | 0 | 0 | 0 | [0] | [0] | [0] | [0] | [0] | 2 | 1a | 0 | 0 | 0 | 2 | 53 | 1 | 0 | 0 | 312 | 15 | 398 | 0 | 0 | 0 | 0 | 2 | 0.434 | 0 | 0.457 | 0 | 0
1992 | 18 | C214 | 1 | https://doi.org/10.5075/epfl-thesis-666 | Armature Minimale Pour Le ContrÃ´le de la Fissuration des Structures en BÃ©ton | 1987 | 0 | Switzerland | Ã‰cole Polytechnique FÃ©dÃ©rale de Lausanne | CEBAP | Jean-Paul Jaccoud | 4300 | 4300 | 3000 | 3000 | 180 | 710 | [2,6] | [0,0] | [0,65] | [0,20] | 2 | [31,38] | [1,150x300,0] | [27,365] | [1.89,2.20,2.77,3.05] | [1,150x300,1] | [27,39,155,365] | [0] | [0,0,0] | [0] | [1,0,0,0,0.6,30,0,0,0] | 0 | 2 | 603.3 | [12,12] | [32,148] | [3,3] | [49,49] | [0] | [0] | 8 | 300 | 0 | 0 | 0 | 0 | 0 | 0 | 0 | [0] | [0] | [0] | [0] | [0] | 2 | 1a | 0 | 0 | 0 | 2 | 105 | 1 | 0 | 0 | 85 | 15 | 95 | 0 | 0 | 0 | 0 | 2 | 0.2 | 0 | 0.202 | 0 | 0
1993 | 18 | C214 | 2 | https://doi.org/10.5075/epfl-thesis-666 | Armature Minimale Pour Le ContrÃ´le de la Fissuration des Structures en BÃ©ton | 1987 | 0 | Switzerland | Ã‰cole Polytechnique FÃ©dÃ©rale de Lausanne | CEBAP | Jean-Paul Jaccoud | 4300 | 4300 | 3000 | 3000 | 180 | 710 | [2,6] | [0,0] | [0,65] | [0,20] | 2 | [31,38] | [1,150x300,0] | [27,365] | [1.89,2.20,2.77,3.05] | [1,150x300,1] | [27,39,155,365] | [0] | [0,0,0] | [0] | [1,0,0,0,0.6,30,0,0,0] | 0 | 2 | 603.3 | [12,12] | [32,148] | [3,3] | [49,49] | [0] | [0] | 8 | 300 | 0 | 0 | 0 | 0 | 0 | 0 | 0 | [0] | [0] | [0] | [0] | [0] | 2 | 1a | 0 | 0 | 0 | 2 | 105 | 1 | 0 | 0 | 114 | 15 | 124 | 0 | 0 | 0 | 0 | 2 | 0.233 | 0 | 0.242 | 0 | 0
1994 | 18 | C214 | 3 | https://doi.org/10.5075/epfl-thesis-666 | Armature Minimale Pour Le ContrÃ´le de la Fissuration des Structures en BÃ©ton | 1987 | 0 | Switzerland | Ã‰cole Polytechnique FÃ©dÃ©rale de Lausanne | CEBAP | Jean-Paul Jaccoud | 4300 | 4300 | 3000 | 3000 | 180 | 710 | [2,6] | [0,0] | [0,65] | [0,20] | 2 | [31,38] | [1,150x300,0] | [27,365] | [1.89,2.20,2.77,3.05] | [1,150x300,1] | [27,39,155,365] | [0] | [0,0,0] | [0] | [1,0,0,0,0.6,30,0,0,0] | 0 | 2 | 603.3 | [12,12] | [32,148] | [3,3] | [49,49] | [0] | [0] | 8 | 300 | 0 | 0 | 0 | 0 | 0 | 0 | 0 | [0] | [0] | [0] | [0] | [0] | 2 | 1a | 0 | 0 | 0 | 2 | 105 | 1 | 0 | 0 | 120 | 15 | 155 | 0 | 0 | 0 | 0 | 2 | 0.272 | 0 | 0.286 | 0 | 0
1995 | 18 | C214 | 4 | https://doi.org/10.5075/epfl-thesis-666 | Armature Minimale Pour Le ContrÃ´le de la Fissuration des Structures en BÃ©ton | 1987 | 0 | Switzerland | Ã‰cole Polytechnique FÃ©dÃ©rale de Lausanne | CEBAP | Jean-Paul Jaccoud | 4300 | 4300 | 3000 | 3000 | 180 | 710 | [2,6] | [0,0] | [0,65] | [0,20] | 2 | [31,38] | [1,150x300,0] | [27,365] | [1.89,2.20,2.77,3.05] | [1,150x300,1] | [27,39,155,365] | [0] | [0,0,0] | [0] | [1,0,0,0,0.6,30,0,0,0] | 0 | 2 | 603.3 | [12,12] | [32,148] | [3,3] | [49,49] | [0] | [0] | 8 | 300 | 0 | 0 | 0 | 0 | 0 | 0 | 0 | [0] | [0] | [0] | [0] | [0] | 2 | 1a | 0 | 0 | 0 | 2 | 105 | 1 | 0 | 0 | 234 | 15 | 277 | 0 | 0 | 0 | 0 | 2 | 0.386 | 0 | 0.402 | 0 | 0
1996 | 18 | C214 | 5 | https://doi.org/10.5075/epfl-thesis-666 | Armature Minimale Pour Le ContrÃ´le de la Fissuration des Structures en BÃ©ton | 1987 | 0 | Switzerland | Ã‰cole Polytechnique FÃ©dÃ©rale de Lausanne | CEBAP | Jean-Paul Jaccoud | 4300 | 4300 | 3000 | 3000 | 180 | 710 | [2,6] | [0,0] | [0,65] | [0,20] | 2 | [31,38] | [1,150x300,0] | [27,365] | [1.89,2.20,2.77,3.05] | [1,150x300,1] | [27,39,155,365] | [0] | [0,0,0] | [0] | [1,0,0,0,0.6,30,0,0,0] | 0 | 2 | 603.3 | [12,12] | [32,148] | [3,3] | [49,49] | [0] | [0] | 8 | 300 | 0 | 0 | 0 | 0 | 0 | 0 | 0 | [0] | [0] | [0] | [0] | [0] | 2 | 1a | 0 | 0 | 0 | 2 | 105 | 1 | 0 | 0 | 252 | 15 | 319 | 0 | 0 | 0 | 0 | 2 | 0.403 | 0 | 0.424 | 0 | 0
1997 | 18 | C214 | 6 | https://doi.org/10.5075/epfl-thesis-666 | Armature Minimale Pour Le ContrÃ´le de la Fissuration des Structures en BÃ©ton | 1987 | 0 | Switzerland | Ã‰cole Polytechnique FÃ©dÃ©rale de Lausanne | CEBAP | Jean-Paul Jaccoud | 4300 | 4300 | 3000 | 3000 | 180 | 710 | [2,6] | [0,0] | [0,65] | [0,20] | 2 | [31,38] | [1,150x300,0] | [27,365] | [1.89,2.20,2.77,3.05] | [1,150x300,1] | [27,39,155,365] | [0] | [0,0,0] | [0] | [1,0,0,0,0.6,30,0,0,0] | 0 | 2 | 603.3 | [12,12] | [32,148] | [3,3] | [49,49] | [0] | [0] | 8 | 300 | 0 | 0 | 0 | 0 | 0 | 0 | 0 | [0] | [0] | [0] | [0] | [0] | 2 | 1a | 0 | 0 | 0 | 2 | 105 | 1 | 0 | 0 | 279 | 15 | 368 | 0 | 0 | 0 | 0 | 2 | 0.428 | 0 | 0.451 | 0 | 0
1998 | 18 | C214 | 7 | https://doi.org/10.5075/epfl-thesis-666 | Armature Minimale Pour Le ContrÃ´le de la Fissuration des Structures en BÃ©ton | 1987 | 0 | Switzerland | Ã‰cole Polytechnique FÃ©dÃ©rale de Lausanne | CEBAP | Jean-Paul Jaccoud | 4300 | 4300 | 3000 | 3000 | 180 | 710 | [2,6] | [0,0] | [0,65] | [0,20] | 2 | [31,38] | [1,150x300,0] | [27,365] | [1.89,2.20,2.77,3.05] | [1,150x300,1] | [27,39,155,365] | [0] | [0,0,0] | [0] | [1,0,0,0,0.6,30,0,0,0] | 0 | 2 | 603.3 | [12,12] | [32,148] | [3,3] | [49,49] | [0] | [0] | 8 | 300 | 0 | 0 | 0 | 0 | 0 | 0 | 0 | [0] | [0] | [0] | [0] | [0] | 2 | 1a | 0 | 0 | 0 | 2 | 105 | 1 | 0 | 0 | 275 | 15 | 398 | 0 | 0 | 0 | 0 | 2 | 0.443 | 0 | 0.466 | 0 | 0
1999 | 18 | C216 | 1 | https://doi.org/10.5075/epfl-thesis-666 | Armature Minimale Pour Le ContrÃ´le de la Fissuration des Structures en BÃ©ton | 1987 | 0 | Switzerland | Ã‰cole Polytechnique FÃ©dÃ©rale de Lausanne | CEBAP | Jean-Paul Jaccoud | 4300 | 4300 | 3000 | 3000 | 180 | 710 | [2,6] | [0,0] | [0,65] | [0,20] | 2 | [31,38] | [1,150x300,0] | [27,365] | [1.89,2.20,2.77,3.05] | [1,150x300,1] | [27,39,155,365] | [0] | [0,0,0] | [0] | [1,0,0,0,0.6,30,0,0,0] | 0 | 2 | 603.3 | [12,12] | [32,148] | [4,4] | [49,49] | [0] | [0] | 8 | 300 | 0 | 0 | 0 | 0 | 0 | 0 | 0 | [0] | [0] | [0] | [0] | [0] | 2 | 1a | 0 | 0 | 0 | 2 | 43 | 1 | 0 | 0 | 70 | 15 | 39 | 0 | 0 | 0 | 0 | 1 | 0.099 | 0 | 0.099 | 0 | 0
2000 | 18 | C216 | 2 | https://doi.org/10.5075/epfl-thesis-666 | Armature Minimale Pour Le ContrÃ´le de la Fissuration des Structures en BÃ©ton | 1987 | 0 | Switzerland | Ã‰cole Polytechnique FÃ©dÃ©rale de Lausanne | CEBAP | Jean-Paul Jaccoud | 4300 | 4300 | 3000 | 3000 | 180 | 710 | [2,6] | [0,0] | [0,65] | [0,20] | 2 | [31,38] | [1,150x300,0] | [27,365] | [1.89,2.20,2.77,3.05] | [1,150x300,1] | [27,39,155,365] | [0] | [0,0,0] | [0] | [1,0,0,0,0.6,30,0,0,0] | 0 | 2 | 603.3 | [12,12] | [32,148] | [4,4] | [49,49] | [0] | [0] | 8 | 300 | 0 | 0 | 0 | 0 | 0 | 0 | 0 | [0] | [0] | [0] | [0] | [0] | 2 | 1a | 0 | 0 | 0 | 2 | 43 | 1 | 0 | 0 | 69 | 15 | 46 | 0 | 0 | 0 | 0 | 1 | 0.101 | 0 | 0.101 | 0 | 0
2001 | 18 | C216 | 3 | https://doi.org/10.5075/epfl-thesis-666 | Armature Minimale Pour Le ContrÃ´le de la Fissuration des Structures en BÃ©ton | 1987 | 0 | Switzerland | Ã‰cole Polytechnique FÃ©dÃ©rale de Lausanne | CEBAP | Jean-Paul Jaccoud | 4300 | 4300 | 3000 | 3000 | 180 | 710 | [2,6] | [0,0] | [0,65] | [0,20] | 2 | [31,38] | [1,150x300,0] | [27,365] | [1.89,2.20,2.77,3.05] | [1,150x300,1] | [27,39,155,365] | [0] | [0,0,0] | [0] | [1,0,0,0,0.6,30,0,0,0] | 0 | 2 | 603.3 | [12,12] | [32,148] | [4,4] | [49,49] | [0] | [0] | 8 | 300 | 0 | 0 | 0 | 0 | 0 | 0 | 0 | [0] | [0] | [0] | [0] | [0] | 2 | 1a | 0 | 0 | 0 | 2 | 43 | 1 | 0 | 0 | 94 | 15 | 46 | 0 | 0 | 0 | 0 | 1 | 0.121 | 0 | 0.121 | 0 | 0
2002 | 18 | C216 | 4 | https://doi.org/10.5075/epfl-thesis-666 | Armature Minimale Pour Le ContrÃ´le de la Fissuration des Structures en BÃ©ton | 1987 | 0 | Switzerland | Ã‰cole Polytechnique FÃ©dÃ©rale de Lausanne | CEBAP | Jean-Paul Jaccoud | 4300 | 4300 | 3000 | 3000 | 180 | 710 | [2,6] | [0,0] | [0,65] | [0,20] | 2 | [31,38] | [1,150x300,0] | [27,365] | [1.89,2.20,2.77,3.05] | [1,150x300,1] | [27,39,155,365] | [0] | [0,0,0] | [0] | [1,0,0,0,0.6,30,0,0,0] | 0 | 2 | 603.3 | [12,12] | [32,148] | [4,4] | [49,49] | [0] | [0] | 8 | 300 | 0 | 0 | 0 | 0 | 0 | 0 | 0 | [0] | [0] | [0] | [0] | [0] | 2 | 1a | 0 | 0 | 0 | 2 | 43 | 1 | 0 | 0 | 238 | 15 | 95 | 0 | 0 | 0 | 0 | 1 | 0.264 | 0 | 0.264 | 0 | 0
2003 | 18 | C216 | 5 | https://doi.org/10.5075/epfl-thesis-666 | Armature Minimale Pour Le ContrÃ´le de la Fissuration des Structures en BÃ©ton | 1987 | 0 | Switzerland | Ã‰cole Polytechnique FÃ©dÃ©rale de Lausanne | CEBAP | Jean-Paul Jaccoud | 4300 | 4300 | 3000 | 3000 | 180 | 710 | [2,6] | [0,0] | [0,65] | [0,20] | 2 | [31,38] | [1,150x300,0] | [27,365] | [1.89,2.20,2.77,3.05] | [1,150x300,1] | [27,39,155,365] | [0] | [0,0,0] | [0] | [1,0,0,0,0.6,30,0,0,0] | 0 | 2 | 603.3 | [12,12] | [32,148] | [4,4] | [49,49] | [0] | [0] | 8 | 300 | 0 | 0 | 0 | 0 | 0 | 0 | 0 | [0] | [0] | [0] | [0] | [0] | 2 | 1a | 0 | 0 | 0 | 2 | 43 | 1 | 0 | 0 | 271 | 15 | 124 | 0 | 0 | 0 | 0 | 1 | 0.319 | 0 | 0.319 | 0 | 0
2004 | 18 | C216 | 6 | https://doi.org/10.5075/epfl-thesis-666 | Armature Minimale Pour Le ContrÃ´le de la Fissuration des Structures en BÃ©ton | 1987 | 0 | Switzerland | Ã‰cole Polytechnique FÃ©dÃ©rale de Lausanne | CEBAP | Jean-Paul Jaccoud | 4300 | 4300 | 3000 | 3000 | 180 | 710 | [2,6] | [0,0] | [0,65] | [0,20] | 2 | [31,38] | [1,150x300,0] | [27,365] | [1.89,2.20,2.77,3.05] | [1,150x300,1] | [27,39,155,365] | [0] | [0,0,0] | [0] | [1,0,0,0,0.6,30,0,0,0] | 0 | 2 | 603.3 | [12,12] | [32,148] | [4,4] | [49,49] | [0] | [0] | 8 | 300 | 0 | 0 | 0 | 0 | 0 | 0 | 0 | [0] | [0] | [0] | [0] | [0] | 2 | 1a | 0 | 0 | 0 | 2 | 43 | 1 | 0 | 0 | 100 | 15 | 155 | 0 | 0 | 0 | 0 | 1 | 0.367 | 0 | 0.367 | 0 | 0
2005 | 18 | C216 | 7 | https://doi.org/10.5075/epfl-thesis-666 | Armature Minimale Pour Le ContrÃ´le de la Fissuration des Structures en BÃ©ton | 1987 | 0 | Switzerland | Ã‰cole Polytechnique FÃ©dÃ©rale de Lausanne | CEBAP | Jean-Paul Jaccoud | 4300 | 4300 | 3000 | 3000 | 180 | 710 | [2,6] | [0,0] | [0,65] | [0,20] | 2 | [31,38] | [1,150x300,0] | [27,365] | [1.89,2.20,2.77,3.05] | [1,150x300,1] | [27,39,155,365] | [0] | [0,0,0] | [0] | [1,0,0,0,0.6,30,0,0,0] | 0 | 2 | 603.3 | [12,12] | [32,148] | [4,4] | [49,49] | [0] | [0] | 8 | 300 | 0 | 0 | 0 | 0 | 0 | 0 | 0 | [0] | [0] | [0] | [0] | [0] | 2 | 1a | 0 | 0 | 0 | 2 | 43 | 1 | 0 | 0 | 249 | 15 | 277 | 0 | 0 | 0 | 0 | 2 | 0.335 | 0 | 0.345 | 0 | 0
2006 | 18 | C216 | 8 | https://doi.org/10.5075/epfl-thesis-666 | Armature Minimale Pour Le ContrÃ´le de la Fissuration des Structures en BÃ©ton | 1987 | 0 | Switzerland | Ã‰cole Polytechnique FÃ©dÃ©rale de Lausanne | CEBAP | Jean-Paul Jaccoud | 4300 | 4300 | 3000 | 3000 | 180 | 710 | [2,6] | [0,0] | [0,65] | [0,20] | 2 | [31,38] | [1,150x300,0] | [27,365] | [1.89,2.20,2.77,3.05] | [1,150x300,1] | [27,39,155,365] | [0] | [0,0,0] | [0] | [1,0,0,0,0.6,30,0,0,0] | 0 | 2 | 603.3 | [12,12] | [32,148] | [4,4] | [49,49] | [0] | [0] | 8 | 300 | 0 | 0 | 0 | 0 | 0 | 0 | 0 | [0] | [0] | [0] | [0] | [0] | 2 | 1a | 0 | 0 | 0 | 2 | 43 | 1 | 0 | 0 | 249 | 15 | 319 | 0 | 0 | 0 | 0 | 2 | 0.352 | 0 | 0.356 | 0 | 0
2007 | 18 | C216 | 9 | https://doi.org/10.5075/epfl-thesis-666 | Armature Minimale Pour Le ContrÃ´le de la Fissuration des Structures en BÃ©ton | 1987 | 0 | Switzerland | Ã‰cole Polytechnique FÃ©dÃ©rale de Lausanne | CEBAP | Jean-Paul Jaccoud | 4300 | 4300 | 3000 | 3000 | 180 | 710 | [2,6] | [0,0] | [0,65] | [0,20] | 2 | [31,38] | [1,150x300,0] | [27,365] | [1.89,2.20,2.77,3.05] | [1,150x300,1] | [27,39,155,365] | [0] | [0,0,0] | [0] | [1,0,0,0,0.6,30,0,0,0] | 0 | 2 | 603.3 | [12,12] | [32,148] | [4,4] | [49,49] | [0] | [0] | 8 | 300 | 0 | 0 | 0 | 0 | 0 | 0 | 0 | [0] | [0] | [0] | [0] | [0] | 2 | 1a | 0 | 0 | 0 | 2 | 43 | 1 | 0 | 0 | 283 | 15 | 368 | 0 | 0 | 0 | 0 | 2 | 0.38 | 0 | 0.382 | 0 | 0
2008 | 18 | C216 | 10 | https://doi.org/10.5075/epfl-thesis-666 | Armature Minimale Pour Le ContrÃ´le de la Fissuration des Structures en BÃ©ton | 1987 | 0 | Switzerland | Ã‰cole Polytechnique FÃ©dÃ©rale de Lausanne | CEBAP | Jean-Paul Jaccoud | 4300 | 4300 | 3000 | 3000 | 180 | 710 | [2,6] | [0,0] | [0,65] | [0,20] | 2 | [31,38] | [1,150x300,0] | [27,365] | [1.89,2.20,2.77,3.05] | [1,150x300,1] | [27,39,155,365] | [0] | [0,0,0] | [0] | [1,0,0,0,0.6,30,0,0,0] | 0 | 2 | 603.3 | [12,12] | [32,148] | [4,4] | [49,49] | [0] | [0] | 8 | 300 | 0 | 0 | 0 | 0 | 0 | 0 | 0 | [0] | [0] | [0] | [0] | [0] | 2 | 1a | 0 | 0 | 0 | 2 | 43 | 1 | 0 | 0 | 253 | 15 | 398 | 0 | 0 | 0 | 0 | 2 | 0.396 | 0 | 0.396 | 0 | 0
2009 | 18 | C218 | 1 | https://doi.org/10.5075/epfl-thesis-666 | Armature Minimale Pour Le ContrÃ´le de la Fissuration des Structures en BÃ©ton | 1987 | 0 | Switzerland | Ã‰cole Polytechnique FÃ©dÃ©rale de Lausanne | CEBAP | Jean-Paul Jaccoud | 4300 | 4300 | 3000 | 3000 | 180 | 710 | [2,6] | [0,0] | [0,65] | [0,20] | 2 | [31,38] | [1,150x300,0] | [27,365] | [1.89,2.20,2.77,3.05] | [1,150x300,1] | [27,39,155,365] | [0] | [0,0,0] | [0] | [1,0,0,0,0.6,30,0,0,0] | 0 | 2 | 566.3 | [14,14] | [33,147] | [4,4] | [48,48] | [0] | [0] | 8 | 300 | 0 | 0 | 0 | 0 | 0 | 0 | 0 | [0] | [0] | [0] | [0] | [0] | 2 | 1a | 0 | 0 | 0 | 2 | 53 | 1 | 0 | 0 | 58 | 15 | 46 | 0 | 0 | 0 | 0 | 1 | 0.101 | 0 | 0.101 | 0 | 0
2010 | 18 | C218 | 2 | https://doi.org/10.5075/epfl-thesis-666 | Armature Minimale Pour Le ContrÃ´le de la Fissuration des Structures en BÃ©ton | 1987 | 0 | Switzerland | Ã‰cole Polytechnique FÃ©dÃ©rale de Lausanne | CEBAP | Jean-Paul Jaccoud | 4300 | 4300 | 3000 | 3000 | 180 | 710 | [2,6] | [0,0] | [0,65] | [0,20] | 2 | [31,38] | [1,150x300,0] | [27,365] | [1.89,2.20,2.77,3.05] | [1,150x300,1] | [27,39,155,365] | [0] | [0,0,0] | [0] | [1,0,0,0,0.6,30,0,0,0] | 0 | 2 | 566.3 | [14,14] | [33,147] | [4,4] | [48,48] | [0] | [0] | 8 | 300 | 0 | 0 | 0 | 0 | 0 | 0 | 0 | [0] | [0] | [0] | [0] | [0] | 2 | 1a | 0 | 0 | 0 | 2 | 53 | 1 | 0 | 0 | 190 | 15 | 95 | 0 | 0 | 0 | 0 | 1 | 0.226 | 0 | 0.226 | 0 | 0
2011 | 18 | C218 | 3 | https://doi.org/10.5075/epfl-thesis-666 | Armature Minimale Pour Le ContrÃ´le de la Fissuration des Structures en BÃ©ton | 1987 | 0 | Switzerland | Ã‰cole Polytechnique FÃ©dÃ©rale de Lausanne | CEBAP | Jean-Paul Jaccoud | 4300 | 4300 | 3000 | 3000 | 180 | 710 | [2,6] | [0,0] | [0,65] | [0,20] | 2 | [31,38] | [1,150x300,0] | [27,365] | [1.89,2.20,2.77,3.05] | [1,150x300,1] | [27,39,155,365] | [0] | [0,0,0] | [0] | [1,0,0,0,0.6,30,0,0,0] | 0 | 2 | 566.3 | [14,14] | [33,147] | [4,4] | [48,48] | [0] | [0] | 8 | 300 | 0 | 0 | 0 | 0 | 0 | 0 | 0 | [0] | [0] | [0] | [0] | [0] | 2 | 1a | 0 | 0 | 0 | 2 | 53 | 1 | 0 | 0 | 217 | 15 | 124 | 0 | 0 | 0 | 0 | 1 | 0.27 | 0 | 0.27 | 0 | 0
2012 | 18 | C218 | 4 | https://doi.org/10.5075/epfl-thesis-666 | Armature Minimale Pour Le ContrÃ´le de la Fissuration des Structures en BÃ©ton | 1987 | 0 | Switzerland | Ã‰cole Polytechnique FÃ©dÃ©rale de Lausanne | CEBAP | Jean-Paul Jaccoud | 4300 | 4300 | 3000 | 3000 | 180 | 710 | [2,6] | [0,0] | [0,65] | [0,20] | 2 | [31,38] | [1,150x300,0] | [27,365] | [1.89,2.20,2.77,3.05] | [1,150x300,1] | [27,39,155,365] | [0] | [0,0,0] | [0] | [1,0,0,0,0.6,30,0,0,0] | 0 | 2 | 566.3 | [14,14] | [33,147] | [4,4] | [48,48] | [0] | [0] | 8 | 300 | 0 | 0 | 0 | 0 | 0 | 0 | 0 | [0] | [0] | [0] | [0] | [0] | 2 | 1a | 0 | 0 | 0 | 2 | 53 | 1 | 0 | 0 | 98 | 15 | 155 | 0 | 0 | 0 | 0 | 2 | 0.2 | 0 | 0.215 | 0 | 0
2013 | 18 | C218 | 5 | https://doi.org/10.5075/epfl-thesis-666 | Armature Minimale Pour Le ContrÃ´le de la Fissuration des Structures en BÃ©ton | 1987 | 0 | Switzerland | Ã‰cole Polytechnique FÃ©dÃ©rale de Lausanne | CEBAP | Jean-Paul Jaccoud | 4300 | 4300 | 3000 | 3000 | 180 | 710 | [2,6] | [0,0] | [0,65] | [0,20] | 2 | [31,38] | [1,150x300,0] | [27,365] | [1.89,2.20,2.77,3.05] | [1,150x300,1] | [27,39,155,365] | [0] | [0,0,0] | [0] | [1,0,0,0,0.6,30,0,0,0] | 0 | 2 | 566.3 | [14,14] | [33,147] | [4,4] | [48,48] | [0] | [0] | 8 | 300 | 0 | 0 | 0 | 0 | 0 | 0 | 0 | [0] | [0] | [0] | [0] | [0] | 2 | 1a | 0 | 0 | 0 | 2 | 53 | 1 | 0 | 0 | 207 | 15 | 277 | 0 | 0 | 0 | 0 | 2 | 0.3 | 0 | 0.305 | 0 | 0
2014 | 18 | C218 | 6 | https://doi.org/10.5075/epfl-thesis-666 | Armature Minimale Pour Le ContrÃ´le de la Fissuration des Structures en BÃ©ton | 1987 | 0 | Switzerland | Ã‰cole Polytechnique FÃ©dÃ©rale de Lausanne | CEBAP | Jean-Paul Jaccoud | 4300 | 4300 | 3000 | 3000 | 180 | 710 | [2,6] | [0,0] | [0,65] | [0,20] | 2 | [31,38] | [1,150x300,0] | [27,365] | [1.89,2.20,2.77,3.05] | [1,150x300,1] | [27,39,155,365] | [0] | [0,0,0] | [0] | [1,0,0,0,0.6,30,0,0,0] | 0 | 2 | 566.3 | [14,14] | [33,147] | [4,4] | [48,48] | [0] | [0] | 8 | 300 | 0 | 0 | 0 | 0 | 0 | 0 | 0 | [0] | [0] | [0] | [0] | [0] | 2 | 1a | 0 | 0 | 0 | 2 | 53 | 1 | 0 | 0 | 216 | 15 | 319 | 0 | 0 | 0 | 0 | 2 | 0.316 | 0 | 0.316 | 0 | 0
2015 | 18 | C218 | 7 | https://doi.org/10.5075/epfl-thesis-666 | Armature Minimale Pour Le ContrÃ´le de la Fissuration des Structures en BÃ©ton | 1987 | 0 | Switzerland | Ã‰cole Polytechnique FÃ©dÃ©rale de Lausanne | CEBAP | Jean-Paul Jaccoud | 4300 | 4300 | 3000 | 3000 | 180 | 710 | [2,6] | [0,0] | [0,65] | [0,20] | 2 | [31,38] | [1,150x300,0] | [27,365] | [1.89,2.20,2.77,3.05] | [1,150x300,1] | [27,39,155,365] | [0] | [0,0,0] | [0] | [1,0,0,0,0.6,30,0,0,0] | 0 | 2 | 566.3 | [14,14] | [33,147] | [4,4] | [48,48] | [0] | [0] | 8 | 300 | 0 | 0 | 0 | 0 | 0 | 0 | 0 | [0] | [0] | [0] | [0] | [0] | 2 | 1a | 0 | 0 | 0 | 2 | 53 | 1 | 0 | 0 | 236 | 15 | 368 | 0 | 0 | 0 | 0 | 2 | 0.34 | 0 | 0.341 | 0 | 0
2016 | 18 | C218 | 8 | https://doi.org/10.5075/epfl-thesis-666 | Armature Minimale Pour Le ContrÃ´le de la Fissuration des Structures en BÃ©ton | 1987 | 0 | Switzerland | Ã‰cole Polytechnique FÃ©dÃ©rale de Lausanne | CEBAP | Jean-Paul Jaccoud | 4300 | 4300 | 3000 | 3000 | 180 | 710 | [2,6] | [0,0] | [0,65] | [0,20] | 2 | [31,38] | [1,150x300,0] | [27,365] | [1.89,2.20,2.77,3.05] | [1,150x300,1] | [27,39,155,365] | [0] | [0,0,0] | [0] | [1,0,0,0,0.6,30,0,0,0] | 0 | 2 | 566.3 | [14,14] | [33,147] | [4,4] | [48,48] | [0] | [0] | 8 | 300 | 0 | 0 | 0 | 0 | 0 | 0 | 0 | [0] | [0] | [0] | [0] | [0] | 2 | 1a | 0 | 0 | 0 | 2 | 53 | 1 | 0 | 0 | 132 | 15 | 398 | 0 | 0 | 0 | 0 | 3 | 0.253 | 0 | 0.277 | 0 | 0
2017 | 19 | H50-10-1 | 3 | 0 | Rapport des essais: de tirants sous dÃ©formation imposÃ©e de courte durÃ©e | 1993 | 0 | Switzerland | Ã‰cole Polytechnique FÃ©dÃ©rale de Lausanne | Construction Materials Laboratory | Bicher Farra, Jean-Paul Jaccoud | 1150 | 1150 | 1000 | 1000 | 100 | 100 | [2,7,6] | [6,7,15] | [0,60,0] | [0,21,0] | 0 | [55.3,67.2,88.1] | [1,160x320,0] | [7,28,90] | [3.09] | [1,160x320,1] | [28] | [40900] | [1,160x320,2] | [28] | [0,0,0,0,0.26,16,0,Sikament320,0] | 200533 | 2 | 579.3 | [10] | [50] | [1] | [45] | [0] | [0] | 0 | 0 | 0 | 0 | 0 | 0 | 0 | 0 | 0 | [0] | [0] | [0] | [0] | [0] | 2 | 1a | 0 | 0 | 2 | 2 | 0 | 1 | 0 | 0 | 201 | 28 | 1 | 0 | 0 | 0 | 0 | 0 | 0 | 0 | 0 | 0 | 0
2018 | 19 | H50-10-1 | 12 | 0 | Rapport des essais: de tirants sous dÃ©formation imposÃ©e de courte durÃ©e | 1993 | 0 | Switzerland | Ã‰cole Polytechnique FÃ©dÃ©rale de Lausanne | Construction Materials Laboratory | Bicher Farra, Jean-Paul Jaccoud | 1150 | 1150 | 1000 | 1000 | 100 | 100 | [2,7,6] | [6,7,15] | [0,60,0] | [0,21,0] | 0 | [55.3,67.2,88.1] | [1,160x320,0] | [7,28,90] | [3.09] | [1,160x320,1] | [28] | [40900] | [1,160x320,2] | [28] | [0,0,0,0,0.26,16,0,Sikament320,0] | 200533 | 2 | 579.3 | [10] | [50] | [1] | [45] | [0] | [0] | 0 | 0 | 0 | 0 | 0 | 0 | 0 | 0 | 0 | [0] | [0] | [0] | [0] | [0] | 2 | 1a | 0 | 0 | 2 | 2 | 0 | 1 | 0 | 0 | 224 | 28 | 1 | 0 | 0 | 0 | 0 | 2 | 0.12 | 0 | 0 | 405 | 0
2019 | 19 | H50-10-1 | 7 | 0 | Rapport des essais: de tirants sous dÃ©formation imposÃ©e de courte durÃ©e | 1993 | 0 | Switzerland | Ã‰cole Polytechnique FÃ©dÃ©rale de Lausanne | Construction Materials Laboratory | Bicher Farra, Jean-Paul Jaccoud | 1150 | 1150 | 1000 | 1000 | 100 | 100 | [2,7,6] | [6,7,15] | [0,60,0] | [0,21,0] | 0 | [55.3,67.2,88.1] | [1,160x320,0] | [7,28,90] | [3.09] | [1,160x320,1] | [28] | [40900] | [1,160x320,2] | [28] | [0,0,0,0,0.26,16,0,Sikament320,0] | 200533 | 2 | 579.3 | [10] | [50] | [1] | [45] | [0] | [0] | 0 | 0 | 0 | 0 | 0 | 0 | 0 | 0 | 0 | [0] | [0] | [0] | [0] | [0] | 2 | 1a | 0 | 0 | 2 | 2 | 0 | 1 | 0 | 0 | 316 | 28 | 1 | 0 | 0 | 0 | 0 | 1 | 0.17 | 0 | 0 | 763 | 0
2020 | 19 | H50-10-1 | 26 | 0 | Rapport des essais: de tirants sous dÃ©formation imposÃ©e de courte durÃ©e | 1993 | 0 | Switzerland | Ã‰cole Polytechnique FÃ©dÃ©rale de Lausanne | Construction Materials Laboratory | Bicher Farra, Jean-Paul Jaccoud | 1150 | 1150 | 1000 | 1000 | 100 | 100 | [2,7,6] | [6,7,15] | [0,60,0] | [0,21,0] | 0 | [55.3,67.2,88.1] | [1,160x320,0] | [7,28,90] | [3.09] | [1,160x320,1] | [28] | [40900] | [1,160x320,2] | [28] | [0,0,0,0,0.26,16,0,Sikament320,0] | 200533 | 2 | 579.3 | [10] | [50] | [1] | [45] | [0] | [0] | 0 | 0 | 0 | 0 | 0 | 0 | 0 | 0 | 0 | [0] | [0] | [0] | [0] | [0] | 2 | 1a | 0 | 0 | 2 | 2 | 0 | 1 | 0 | 0 | 480 | 28 | 1 | 0 | 0 | 0 | 0 | 4 | 0.39 | 0 | 0 | 242 | 0
2021 | 19 | H50-10-1 | 25 | 0 | Rapport des essais: de tirants sous dÃ©formation imposÃ©e de courte durÃ©e | 1993 | 0 | Switzerland | Ã‰cole Polytechnique FÃ©dÃ©rale de Lausanne | Construction Materials Laboratory | Bicher Farra, Jean-Paul Jaccoud | 1150 | 1150 | 1000 | 1000 | 100 | 100 | [2,7,6] | [6,7,15] | [0,60,0] | [0,21,0] | 0 | [55.3,67.2,88.1] | [1,160x320,0] | [7,28,90] | [3.09] | [1,160x320,1] | [28] | [40900] | [1,160x320,2] | [28] | [0,0,0,0,0.26,16,0,Sikament320,0] | 200533 | 2 | 579.3 | [10] | [50] | [1] | [45] | [0] | [0] | 0 | 0 | 0 | 0 | 0 | 0 | 0 | 0 | 0 | [0] | [0] | [0] | [0] | [0] | 2 | 1a | 0 | 0 | 2 | 2 | 0 | 1 | 0 | 0 | 459 | 28 | 1 | 0 | 0 | 0 | 0 | 4 | 0.34 | 0 | 0 | 241 | 0
2022 | 19 | H50-10-1 | 24 | 0 | Rapport des essais: de tirants sous dÃ©formation imposÃ©e de courte durÃ©e | 1993 | 0 | Switzerland | Ã‰cole Polytechnique FÃ©dÃ©rale de Lausanne | Construction Materials Laboratory | Bicher Farra, Jean-Paul Jaccoud | 1150 | 1150 | 1000 | 1000 | 100 | 100 | [2,7,6] | [6,7,15] | [0,60,0] | [0,21,0] | 0 | [55.3,67.2,88.1] | [1,160x320,0] | [7,28,90] | [3.09] | [1,160x320,1] | [28] | [40900] | [1,160x320,2] | [28] | [0,0,0,0,0.26,16,0,Sikament320,0] | 200533 | 2 | 579.3 | [10] | [50] | [1] | [45] | [0] | [0] | 0 | 0 | 0 | 0 | 0 | 0 | 0 | 0 | 0 | [0] | [0] | [0] | [0] | [0] | 2 | 1a | 0 | 0 | 2 | 2 | 0 | 1 | 0 | 0 | 437 | 28 | 1 | 0 | 0 | 0 | 0 | 4 | 0.28 | 0 | 0 | 240 | 0
2023 | 19 | H50-10-1 | 11 | 0 | Rapport des essais: de tirants sous dÃ©formation imposÃ©e de courte durÃ©e | 1993 | 0 | Switzerland | Ã‰cole Polytechnique FÃ©dÃ©rale de Lausanne | Construction Materials Laboratory | Bicher Farra, Jean-Paul Jaccoud | 1150 | 1150 | 1000 | 1000 | 100 | 100 | [2,7,6] | [6,7,15] | [0,60,0] | [0,21,0] | 0 | [55.3,67.2,88.1] | [1,160x320,0] | [7,28,90] | [3.09] | [1,160x320,1] | [28] | [40900] | [1,160x320,2] | [28] | [0,0,0,0,0.26,16,0,Sikament320,0] | 200533 | 2 | 579.3 | [10] | [50] | [1] | [45] | [0] | [0] | 0 | 0 | 0 | 0 | 0 | 0 | 0 | 0 | 0 | [0] | [0] | [0] | [0] | [0] | 2 | 1a | 0 | 0 | 2 | 2 | 0 | 1 | 0 | 0 | 391 | 28 | 1 | 0 | 0 | 0 | 0 | 2 | 0.12 | 0 | 0 | 405 | 0
2024 | 19 | H50-10-1 | 19 | 0 | Rapport des essais: de tirants sous dÃ©formation imposÃ©e de courte durÃ©e | 1993 | 0 | Switzerland | Ã‰cole Polytechnique FÃ©dÃ©rale de Lausanne | Construction Materials Laboratory | Bicher Farra, Jean-Paul Jaccoud | 1150 | 1150 | 1000 | 1000 | 100 | 100 | [2,7,6] | [6,7,15] | [0,60,0] | [0,21,0] | 0 | [55.3,67.2,88.1] | [1,160x320,0] | [7,28,90] | [3.09] | [1,160x320,1] | [28] | [40900] | [1,160x320,2] | [28] | [0,0,0,0,0.26,16,0,Sikament320,0] | 200533 | 2 | 579.3 | [10] | [50] | [1] | [45] | [0] | [0] | 0 | 0 | 0 | 0 | 0 | 0 | 0 | 0 | 0 | [0] | [0] | [0] | [0] | [0] | 2 | 1a | 0 | 0 | 2 | 2 | 0 | 1 | 0 | 0 | 392 | 28 | 1 | 0 | 0 | 0 | 0 | 3 | 0.24 | 0 | 0 | 312 | 0
2025 | 19 | H50-10-1 | 15 | 0 | Rapport des essais: de tirants sous dÃ©formation imposÃ©e de courte durÃ©e | 1993 | 0 | Switzerland | Ã‰cole Polytechnique FÃ©dÃ©rale de Lausanne | Construction Materials Laboratory | Bicher Farra, Jean-Paul Jaccoud | 1150 | 1150 | 1000 | 1000 | 100 | 100 | [2,7,6] | [6,7,15] | [0,60,0] | [0,21,0] | 0 | [55.3,67.2,88.1] | [1,160x320,0] | [7,28,90] | [3.09] | [1,160x320,1] | [28] | [40900] | [1,160x320,2] | [28] | [0,0,0,0,0.26,16,0,Sikament320,0] | 200533 | 2 | 579.3 | [10] | [50] | [1] | [45] | [0] | [0] | 0 | 0 | 0 | 0 | 0 | 0 | 0 | 0 | 0 | [0] | [0] | [0] | [0] | [0] | 2 | 1a | 0 | 0 | 2 | 2 | 0 | 1 | 0 | 0 | 388 | 28 | 1 | 0 | 0 | 0 | 0 | 2 | 0.22 | 0 | 0 | 443 | 0
2026 | 19 | H50-10-1 | 10 | 0 | Rapport des essais: de tirants sous dÃ©formation imposÃ©e de courte durÃ©e | 1993 | 0 | Switzerland | Ã‰cole Polytechnique FÃ©dÃ©rale de Lausanne | Construction Materials Laboratory | Bicher Farra, Jean-Paul Jaccoud | 1150 | 1150 | 1000 | 1000 | 100 | 100 | [2,7,6] | [6,7,15] | [0,60,0] | [0,21,0] | 0 | [55.3,67.2,88.1] | [1,160x320,0] | [7,28,90] | [3.09] | [1,160x320,1] | [28] | [40900] | [1,160x320,2] | [28] | [0,0,0,0,0.26,16,0,Sikament320,0] | 200533 | 2 | 579.3 | [10] | [50] | [1] | [45] | [0] | [0] | 0 | 0 | 0 | 0 | 0 | 0 | 0 | 0 | 0 | [0] | [0] | [0] | [0] | [0] | 2 | 1a | 0 | 0 | 2 | 2 | 0 | 1 | 0 | 0 | 391 | 28 | 1 | 0 | 0 | 0 | 0 | 1 | 0.24 | 0 | 0 | 786 | 0
2027 | 19 | H50-10-1 | 17 | 0 | Rapport des essais: de tirants sous dÃ©formation imposÃ©e de courte durÃ©e | 1993 | 0 | Switzerland | Ã‰cole Polytechnique FÃ©dÃ©rale de Lausanne | Construction Materials Laboratory | Bicher Farra, Jean-Paul Jaccoud | 1150 | 1150 | 1000 | 1000 | 100 | 100 | [2,7,6] | [6,7,15] | [0,60,0] | [0,21,0] | 0 | [55.3,67.2,88.1] | [1,160x320,0] | [7,28,90] | [3.09] | [1,160x320,1] | [28] | [40900] | [1,160x320,2] | [28] | [0,0,0,0,0.26,16,0,Sikament320,0] | 200533 | 2 | 579.3 | [10] | [50] | [1] | [45] | [0] | [0] | 0 | 0 | 0 | 0 | 0 | 0 | 0 | 0 | 0 | [0] | [0] | [0] | [0] | [0] | 2 | 1a | 0 | 0 | 2 | 2 | 0 | 1 | 0 | 0 | 435 | 28 | 1 | 0 | 0 | 0 | 0 | 3 | 0.18 | 0 | 0 | 302 | 0
2028 | 19 | H50-10-1 | 2 | 0 | Rapport des essais: de tirants sous dÃ©formation imposÃ©e de courte durÃ©e | 1993 | 0 | Switzerland | Ã‰cole Polytechnique FÃ©dÃ©rale de Lausanne | Construction Materials Laboratory | Bicher Farra, Jean-Paul Jaccoud | 1150 | 1150 | 1000 | 1000 | 100 | 100 | [2,7,6] | [6,7,15] | [0,60,0] | [0,21,0] | 0 | [55.3,67.2,88.1] | [1,160x320,0] | [7,28,90] | [3.09] | [1,160x320,1] | [28] | [40900] | [1,160x320,2] | [28] | [0,0,0,0,0.26,16,0,Sikament320,0] | 200533 | 2 | 579.3 | [10] | [50] | [1] | [45] | [0] | [0] | 0 | 0 | 0 | 0 | 0 | 0 | 0 | 0 | 0 | [0] | [0] | [0] | [0] | [0] | 2 | 1a | 0 | 0 | 2 | 2 | 0 | 1 | 0 | 0 | 125 | 28 | 1 | 0 | 0 | 0 | 0 | 0 | 0 | 0 | 0 | 0 | 0
2029 | 19 | H50-10-1 | 16 | 0 | Rapport des essais: de tirants sous dÃ©formation imposÃ©e de courte durÃ©e | 1993 | 0 | Switzerland | Ã‰cole Polytechnique FÃ©dÃ©rale de Lausanne | Construction Materials Laboratory | Bicher Farra, Jean-Paul Jaccoud | 1150 | 1150 | 1000 | 1000 | 100 | 100 | [2,7,6] | [6,7,15] | [0,60,0] | [0,21,0] | 0 | [55.3,67.2,88.1] | [1,160x320,0] | [7,28,90] | [3.09] | [1,160x320,1] | [28] | [40900] | [1,160x320,2] | [28] | [0,0,0,0,0.26,16,0,Sikament320,0] | 200533 | 2 | 579.3 | [10] | [50] | [1] | [45] | [0] | [0] | 0 | 0 | 0 | 0 | 0 | 0 | 0 | 0 | 0 | [0] | [0] | [0] | [0] | [0] | 2 | 1a | 0 | 0 | 2 | 2 | 0 | 1 | 0 | 0 | 423 | 28 | 1 | 0 | 0 | 0 | 0 | 2 | 0.25 | 0 | 0 | 445 | 0
2030 | 19 | H50-10-1 | 4 | 0 | Rapport des essais: de tirants sous dÃ©formation imposÃ©e de courte durÃ©e | 1993 | 0 | Switzerland | Ã‰cole Polytechnique FÃ©dÃ©rale de Lausanne | Construction Materials Laboratory | Bicher Farra, Jean-Paul Jaccoud | 1150 | 1150 | 1000 | 1000 | 100 | 100 | [2,7,6] | [6,7,15] | [0,60,0] | [0,21,0] | 0 | [55.3,67.2,88.1] | [1,160x320,0] | [7,28,90] | [3.09] | [1,160x320,1] | [28] | [40900] | [1,160x320,2] | [28] | [0,0,0,0,0.26,16,0,Sikament320,0] | 200533 | 2 | 579.3 | [10] | [50] | [1] | [45] | [0] | [0] | 0 | 0 | 0 | 0 | 0 | 0 | 0 | 0 | 0 | [0] | [0] | [0] | [0] | [0] | 2 | 1a | 0 | 0 | 2 | 2 | 0 | 1 | 0 | 0 | 426 | 28 | 1 | 0 | 0 | 0 | 0 | 1 | 0.01 | 0 | 0 | 169 | 0
2031 | 19 | H50-10-1 | 6 | 0 | Rapport des essais: de tirants sous dÃ©formation imposÃ©e de courte durÃ©e | 1993 | 0 | Switzerland | Ã‰cole Polytechnique FÃ©dÃ©rale de Lausanne | Construction Materials Laboratory | Bicher Farra, Jean-Paul Jaccoud | 1150 | 1150 | 1000 | 1000 | 100 | 100 | [2,7,6] | [6,7,15] | [0,60,0] | [0,21,0] | 0 | [55.3,67.2,88.1] | [1,160x320,0] | [7,28,90] | [3.09] | [1,160x320,1] | [28] | [40900] | [1,160x320,2] | [28] | [0,0,0,0,0.26,16,0,Sikament320,0] | 200533 | 2 | 579.3 | [10] | [50] | [1] | [45] | [0] | [0] | 0 | 0 | 0 | 0 | 0 | 0 | 0 | 0 | 0 | [0] | [0] | [0] | [0] | [0] | 2 | 1a | 0 | 0 | 2 | 2 | 0 | 1 | 0 | 0 | 289 | 28 | 1 | 0 | 0 | 0 | 0 | 1 | 0.15 | 0 | 0 | 763 | 0
2032 | 19 | H50-10-1 | 20 | 0 | Rapport des essais: de tirants sous dÃ©formation imposÃ©e de courte durÃ©e | 1993 | 0 | Switzerland | Ã‰cole Polytechnique FÃ©dÃ©rale de Lausanne | Construction Materials Laboratory | Bicher Farra, Jean-Paul Jaccoud | 1150 | 1150 | 1000 | 1000 | 100 | 100 | [2,7,6] | [6,7,15] | [0,60,0] | [0,21,0] | 0 | [55.3,67.2,88.1] | [1,160x320,0] | [7,28,90] | [3.09] | [1,160x320,1] | [28] | [40900] | [1,160x320,2] | [28] | [0,0,0,0,0.26,16,0,Sikament320,0] | 200533 | 2 | 579.3 | [10] | [50] | [1] | [45] | [0] | [0] | 0 | 0 | 0 | 0 | 0 | 0 | 0 | 0 | 0 | [0] | [0] | [0] | [0] | [0] | 2 | 1a | 0 | 0 | 2 | 2 | 0 | 1 | 0 | 0 | 420 | 28 | 1 | 0 | 0 | 0 | 0 | 3 | 0.26 | 0 | 0 | 312 | 0
2033 | 19 | H50-10-1 | 21 | 0 | Rapport des essais: de tirants sous dÃ©formation imposÃ©e de courte durÃ©e | 1993 | 0 | Switzerland | Ã‰cole Polytechnique FÃ©dÃ©rale de Lausanne | Construction Materials Laboratory | Bicher Farra, Jean-Paul Jaccoud | 1150 | 1150 | 1000 | 1000 | 100 | 100 | [2,7,6] | [6,7,15] | [0,60,0] | [0,21,0] | 0 | [55.3,67.2,88.1] | [1,160x320,0] | [7,28,90] | [3.09] | [1,160x320,1] | [28] | [40900] | [1,160x320,2] | [28] | [0,0,0,0,0.26,16,0,Sikament320,0] | 200533 | 2 | 579.3 | [10] | [50] | [1] | [45] | [0] | [0] | 0 | 0 | 0 | 0 | 0 | 0 | 0 | 0 | 0 | [0] | [0] | [0] | [0] | [0] | 2 | 1a | 0 | 0 | 2 | 2 | 0 | 1 | 0 | 0 | 440 | 28 | 1 | 0 | 0 | 0 | 0 | 4 | 0.22 | 0 | 0 | 237 | 0
2034 | 19 | H50-10-1 | 13 | 0 | Rapport des essais: de tirants sous dÃ©formation imposÃ©e de courte durÃ©e | 1993 | 0 | Switzerland | Ã‰cole Polytechnique FÃ©dÃ©rale de Lausanne | Construction Materials Laboratory | Bicher Farra, Jean-Paul Jaccoud | 1150 | 1150 | 1000 | 1000 | 100 | 100 | [2,7,6] | [6,7,15] | [0,60,0] | [0,21,0] | 0 | [55.3,67.2,88.1] | [1,160x320,0] | [7,28,90] | [3.09] | [1,160x320,1] | [28] | [40900] | [1,160x320,2] | [28] | [0,0,0,0,0.26,16,0,Sikament320,0] | 200533 | 2 | 579.3 | [10] | [50] | [1] | [45] | [0] | [0] | 0 | 0 | 0 | 0 | 0 | 0 | 0 | 0 | 0 | [0] | [0] | [0] | [0] | [0] | 2 | 1a | 0 | 0 | 2 | 2 | 0 | 1 | 0 | 0 | 316 | 28 | 1 | 0 | 0 | 0 | 0 | 2 | 0.17 | 0 | 0 | 439 | 0
2035 | 19 | H50-10-1 | 18 | 0 | Rapport des essais: de tirants sous dÃ©formation imposÃ©e de courte durÃ©e | 1993 | 0 | Switzerland | Ã‰cole Polytechnique FÃ©dÃ©rale de Lausanne | Construction Materials Laboratory | Bicher Farra, Jean-Paul Jaccoud | 1150 | 1150 | 1000 | 1000 | 100 | 100 | [2,7,6] | [6,7,15] | [0,60,0] | [0,21,0] | 0 | [55.3,67.2,88.1] | [1,160x320,0] | [7,28,90] | [3.09] | [1,160x320,1] | [28] | [40900] | [1,160x320,2] | [28] | [0,0,0,0,0.26,16,0,Sikament320,0] | 200533 | 2 | 579.3 | [10] | [50] | [1] | [45] | [0] | [0] | 0 | 0 | 0 | 0 | 0 | 0 | 0 | 0 | 0 | [0] | [0] | [0] | [0] | [0] | 2 | 1a | 0 | 0 | 2 | 2 | 0 | 1 | 0 | 0 | 290 | 28 | 1 | 0 | 0 | 0 | 0 | 3 | 0.18 | 0 | 0 | 302 | 0
2036 | 19 | H50-10-1 | 14 | 0 | Rapport des essais: de tirants sous dÃ©formation imposÃ©e de courte durÃ©e | 1993 | 0 | Switzerland | Ã‰cole Polytechnique FÃ©dÃ©rale de Lausanne | Construction Materials Laboratory | Bicher Farra, Jean-Paul Jaccoud | 1150 | 1150 | 1000 | 1000 | 100 | 100 | [2,7,6] | [6,7,15] | [0,60,0] | [0,21,0] | 0 | [55.3,67.2,88.1] | [1,160x320,0] | [7,28,90] | [3.09] | [1,160x320,1] | [28] | [40900] | [1,160x320,2] | [28] | [0,0,0,0,0.26,16,0,Sikament320,0] | 200533 | 2 | 579.3 | [10] | [50] | [1] | [45] | [0] | [0] | 0 | 0 | 0 | 0 | 0 | 0 | 0 | 0 | 0 | [0] | [0] | [0] | [0] | [0] | 2 | 1a | 0 | 0 | 2 | 2 | 0 | 1 | 0 | 0 | 353 | 28 | 1 | 0 | 0 | 0 | 0 | 2 | 0.19 | 0 | 0 | 439 | 0
2037 | 19 | H50-10-1 | 22 | 0 | Rapport des essais: de tirants sous dÃ©formation imposÃ©e de courte durÃ©e | 1993 | 0 | Switzerland | Ã‰cole Polytechnique FÃ©dÃ©rale de Lausanne | Construction Materials Laboratory | Bicher Farra, Jean-Paul Jaccoud | 1150 | 1150 | 1000 | 1000 | 100 | 100 | [2,7,6] | [6,7,15] | [0,60,0] | [0,21,0] | 0 | [55.3,67.2,88.1] | [1,160x320,0] | [7,28,90] | [3.09] | [1,160x320,1] | [28] | [40900] | [1,160x320,2] | [28] | [0,0,0,0,0.26,16,0,Sikament320,0] | 200533 | 2 | 579.3 | [10] | [50] | [1] | [45] | [0] | [0] | 0 | 0 | 0 | 0 | 0 | 0 | 0 | 0 | 0 | [0] | [0] | [0] | [0] | [0] | 2 | 1a | 0 | 0 | 2 | 2 | 0 | 1 | 0 | 0 | 326 | 28 | 1 | 0 | 0 | 0 | 0 | 4 | 0.22 | 0 | 0 | 237 | 0
2038 | 19 | H50-10-1 | 5 | 0 | Rapport des essais: de tirants sous dÃ©formation imposÃ©e de courte durÃ©e | 1993 | 0 | Switzerland | Ã‰cole Polytechnique FÃ©dÃ©rale de Lausanne | Construction Materials Laboratory | Bicher Farra, Jean-Paul Jaccoud | 1150 | 1150 | 1000 | 1000 | 100 | 100 | [2,7,6] | [6,7,15] | [0,60,0] | [0,21,0] | 0 | [55.3,67.2,88.1] | [1,160x320,0] | [7,28,90] | [3.09] | [1,160x320,1] | [28] | [40900] | [1,160x320,2] | [28] | [0,0,0,0,0.26,16,0,Sikament320,0] | 200533 | 2 | 579.3 | [10] | [50] | [1] | [45] | [0] | [0] | 0 | 0 | 0 | 0 | 0 | 0 | 0 | 0 | 0 | [0] | [0] | [0] | [0] | [0] | 2 | 1a | 0 | 0 | 2 | 2 | 0 | 1 | 0 | 0 | 64 | 28 | 1 | 0 | 0 | 0 | 0 | 1 | 0.01 | 0 | 0 | 169 | 0
2039 | 19 | H50-10-1 | 9 | 0 | Rapport des essais: de tirants sous dÃ©formation imposÃ©e de courte durÃ©e | 1993 | 0 | Switzerland | Ã‰cole Polytechnique FÃ©dÃ©rale de Lausanne | Construction Materials Laboratory | Bicher Farra, Jean-Paul Jaccoud | 1150 | 1150 | 1000 | 1000 | 100 | 100 | [2,7,6] | [6,7,15] | [0,60,0] | [0,21,0] | 0 | [55.3,67.2,88.1] | [1,160x320,0] | [7,28,90] | [3.09] | [1,160x320,1] | [28] | [40900] | [1,160x320,2] | [28] | [0,0,0,0,0.26,16,0,Sikament320,0] | 200533 | 2 | 579.3 | [10] | [50] | [1] | [45] | [0] | [0] | 0 | 0 | 0 | 0 | 0 | 0 | 0 | 0 | 0 | [0] | [0] | [0] | [0] | [0] | 2 | 1a | 0 | 0 | 2 | 2 | 0 | 1 | 0 | 0 | 379 | 28 | 1 | 0 | 0 | 0 | 0 | 1 | 0.22 | 0 | 0 | 780 | 0
2040 | 19 | H50-10-1 | 23 | 0 | Rapport des essais: de tirants sous dÃ©formation imposÃ©e de courte durÃ©e | 1993 | 0 | Switzerland | Ã‰cole Polytechnique FÃ©dÃ©rale de Lausanne | Construction Materials Laboratory | Bicher Farra, Jean-Paul Jaccoud | 1150 | 1150 | 1000 | 1000 | 100 | 100 | [2,7,6] | [6,7,15] | [0,60,0] | [0,21,0] | 0 | [55.3,67.2,88.1] | [1,160x320,0] | [7,28,90] | [3.09] | [1,160x320,1] | [28] | [40900] | [1,160x320,2] | [28] | [0,0,0,0,0.26,16,0,Sikament320,0] | 200533 | 2 | 579.3 | [10] | [50] | [1] | [45] | [0] | [0] | 0 | 0 | 0 | 0 | 0 | 0 | 0 | 0 | 0 | [0] | [0] | [0] | [0] | [0] | 2 | 1a | 0 | 0 | 2 | 2 | 0 | 1 | 0 | 0 | 370 | 28 | 1 | 0 | 0 | 0 | 0 | 4 | 0.24 | 0 | 0 | 240 | 0
2041 | 19 | H50-10-1 | 1 | 0 | Rapport des essais: de tirants sous dÃ©formation imposÃ©e de courte durÃ©e | 1993 | 0 | Switzerland | Ã‰cole Polytechnique FÃ©dÃ©rale de Lausanne | Construction Materials Laboratory | Bicher Farra, Jean-Paul Jaccoud | 1150 | 1150 | 1000 | 1000 | 100 | 100 | [2,7,6] | [6,7,15] | [0,60,0] | [0,21,0] | 0 | [55.3,67.2,88.1] | [1,160x320,0] | [7,28,90] | [3.09] | [1,160x320,1] | [28] | [40900] | [1,160x320,2] | [28] | [0,0,0,0,0.26,16,0,Sikament320,0] | 200533 | 2 | 579.3 | [10] | [50] | [1] | [45] | [0] | [0] | 0 | 0 | 0 | 0 | 0 | 0 | 0 | 0 | 0 | [0] | [0] | [0] | [0] | [0] | 2 | 1a | 0 | 0 | 2 | 2 | 0 | 1 | 0 | 0 | 0 | 28 | 1 | 0 | 0 | 0 | 0 | 0 | 0 | 0 | 0 | 0 | 0
2042 | 19 | H50-10-1 | 8 | 0 | Rapport des essais: de tirants sous dÃ©formation imposÃ©e de courte durÃ©e | 1993 | 0 | Switzerland | Ã‰cole Polytechnique FÃ©dÃ©rale de Lausanne | Construction Materials Laboratory | Bicher Farra, Jean-Paul Jaccoud | 1150 | 1150 | 1000 | 1000 | 100 | 100 | [2,7,6] | [6,7,15] | [0,60,0] | [0,21,0] | 0 | [55.3,67.2,88.1] | [1,160x320,0] | [7,28,90] | [3.09] | [1,160x320,1] | [28] | [40900] | [1,160x320,2] | [28] | [0,0,0,0,0.26,16,0,Sikament320,0] | 200533 | 2 | 579.3 | [10] | [50] | [1] | [45] | [0] | [0] | 0 | 0 | 0 | 0 | 0 | 0 | 0 | 0 | 0 | [0] | [0] | [0] | [0] | [0] | 2 | 1a | 0 | 0 | 2 | 2 | 0 | 1 | 0 | 0 | 350 | 28 | 1 | 0 | 0 | 0 | 0 | 1 | 0.19 | 0 | 0 | 772 | 0
2043 | 19 | H50-10-2 | 14 | 0 | Rapport des essais: de tirants sous dÃ©formation imposÃ©e de courte durÃ©e | 1993 | 0 | Switzerland | Ã‰cole Polytechnique FÃ©dÃ©rale de Lausanne | Construction Materials Laboratory | Bicher Farra, Jean-Paul Jaccoud | 1150 | 1150 | 1000 | 1000 | 100 | 100 | [2,7,6] | [6,7,15] | [0,60,0] | [0,21,0] | 0 | [55.3,67.2,88.1] | [1,160x320,0] | [7,28,90] | [3.09] | [1,160x320,1] | [28] | [40900] | [1,160x320,2] | [28] | [0,0,0,0,0.26,16,0,Sikament320,0] | 200533 | 2 | 579.3 | [10] | [50] | [1] | [45] | [0] | [0] | 0 | 0 | 0 | 0 | 0 | 0 | 0 | 0 | 0 | [0] | [0] | [0] | [0] | [0] | 2 | 1a | 0 | 0 | 2 | 2 | 0 | 1 | 0 | 0 | 379 | 28 | 1 | 0 | 0 | 0 | 0 | 3 | 0.15 | 0 | 0 | 300 | 0
2044 | 19 | H50-10-2 | 1 | 0 | Rapport des essais: de tirants sous dÃ©formation imposÃ©e de courte durÃ©e | 1993 | 0 | Switzerland | Ã‰cole Polytechnique FÃ©dÃ©rale de Lausanne | Construction Materials Laboratory | Bicher Farra, Jean-Paul Jaccoud | 1150 | 1150 | 1000 | 1000 | 100 | 100 | [2,7,6] | [6,7,15] | [0,60,0] | [0,21,0] | 0 | [55.3,67.2,88.1] | [1,160x320,0] | [7,28,90] | [3.09] | [1,160x320,1] | [28] | [40900] | [1,160x320,2] | [28] | [0,0,0,0,0.26,16,0,Sikament320,0] | 200533 | 2 | 579.3 | [10] | [50] | [1] | [45] | [0] | [0] | 0 | 0 | 0 | 0 | 0 | 0 | 0 | 0 | 0 | [0] | [0] | [0] | [0] | [0] | 2 | 1a | 0 | 0 | 2 | 2 | 0 | 1 | 0 | 0 | 0 | 28 | 1 | 0 | 0 | 0 | 0 | 0 | 0 | 0 | 0 | 0 | 0
2045 | 19 | H50-10-2 | 8 | 0 | Rapport des essais: de tirants sous dÃ©formation imposÃ©e de courte durÃ©e | 1993 | 0 | Switzerland | Ã‰cole Polytechnique FÃ©dÃ©rale de Lausanne | Construction Materials Laboratory | Bicher Farra, Jean-Paul Jaccoud | 1150 | 1150 | 1000 | 1000 | 100 | 100 | [2,7,6] | [6,7,15] | [0,60,0] | [0,21,0] | 0 | [55.3,67.2,88.1] | [1,160x320,0] | [7,28,90] | [3.09] | [1,160x320,1] | [28] | [40900] | [1,160x320,2] | [28] | [0,0,0,0,0.26,16,0,Sikament320,0] | 200533 | 2 | 579.3 | [10] | [50] | [1] | [45] | [0] | [0] | 0 | 0 | 0 | 0 | 0 | 0 | 0 | 0 | 0 | [0] | [0] | [0] | [0] | [0] | 2 | 1a | 0 | 0 | 2 | 2 | 0 | 1 | 0 | 0 | 353 | 28 | 1 | 0 | 0 | 0 | 0 | 1 | 0.17 | 0 | 0 | 748 | 0
2046 | 19 | H50-10-2 | 3 | 0 | Rapport des essais: de tirants sous dÃ©formation imposÃ©e de courte durÃ©e | 1993 | 0 | Switzerland | Ã‰cole Polytechnique FÃ©dÃ©rale de Lausanne | Construction Materials Laboratory | Bicher Farra, Jean-Paul Jaccoud | 1150 | 1150 | 1000 | 1000 | 100 | 100 | [2,7,6] | [6,7,15] | [0,60,0] | [0,21,0] | 0 | [55.3,67.2,88.1] | [1,160x320,0] | [7,28,90] | [3.09] | [1,160x320,1] | [28] | [40900] | [1,160x320,2] | [28] | [0,0,0,0,0.26,16,0,Sikament320,0] | 200533 | 2 | 579.3 | [10] | [50] | [1] | [45] | [0] | [0] | 0 | 0 | 0 | 0 | 0 | 0 | 0 | 0 | 0 | [0] | [0] | [0] | [0] | [0] | 2 | 1a | 0 | 0 | 2 | 2 | 0 | 1 | 0 | 0 | 202 | 28 | 1 | 0 | 0 | 0 | 0 | 0 | 0 | 0 | 0 | 0 | 0
2047 | 19 | H50-10-2 | 19 | 0 | Rapport des essais: de tirants sous dÃ©formation imposÃ©e de courte durÃ©e | 1993 | 0 | Switzerland | Ã‰cole Polytechnique FÃ©dÃ©rale de Lausanne | Construction Materials Laboratory | Bicher Farra, Jean-Paul Jaccoud | 1150 | 1150 | 1000 | 1000 | 100 | 100 | [2,7,6] | [6,7,15] | [0,60,0] | [0,21,0] | 0 | [55.3,67.2,88.1] | [1,160x320,0] | [7,28,90] | [3.09] | [1,160x320,1] | [28] | [40900] | [1,160x320,2] | [28] | [0,0,0,0,0.26,16,0,Sikament320,0] | 200533 | 2 | 579.3 | [10] | [50] | [1] | [45] | [0] | [0] | 0 | 0 | 0 | 0 | 0 | 0 | 0 | 0 | 0 | [0] | [0] | [0] | [0] | [0] | 2 | 1a | 0 | 0 | 2 | 2 | 0 | 1 | 0 | 0 | 298 | 28 | 1 | 0 | 0 | 0 | 0 | 4 | 0.19 | 0 | 0 | 236 | 0
2048 | 19 | H50-10-2 | 11 | 0 | Rapport des essais: de tirants sous dÃ©formation imposÃ©e de courte durÃ©e | 1993 | 0 | Switzerland | Ã‰cole Polytechnique FÃ©dÃ©rale de Lausanne | Construction Materials Laboratory | Bicher Farra, Jean-Paul Jaccoud | 1150 | 1150 | 1000 | 1000 | 100 | 100 | [2,7,6] | [6,7,15] | [0,60,0] | [0,21,0] | 0 | [55.3,67.2,88.1] | [1,160x320,0] | [7,28,90] | [3.09] | [1,160x320,1] | [28] | [40900] | [1,160x320,2] | [28] | [0,0,0,0,0.26,16,0,Sikament320,0] | 200533 | 2 | 579.3 | [10] | [50] | [1] | [45] | [0] | [0] | 0 | 0 | 0 | 0 | 0 | 0 | 0 | 0 | 0 | [0] | [0] | [0] | [0] | [0] | 2 | 1a | 0 | 0 | 2 | 2 | 0 | 1 | 0 | 0 | 242 | 28 | 1 | 0 | 0 | 0 | 0 | 2 | 0.13 | 0 | 0 | 441 | 0
2049 | 19 | H50-10-2 | 23 | 0 | Rapport des essais: de tirants sous dÃ©formation imposÃ©e de courte durÃ©e | 1993 | 0 | Switzerland | Ã‰cole Polytechnique FÃ©dÃ©rale de Lausanne | Construction Materials Laboratory | Bicher Farra, Jean-Paul Jaccoud | 1150 | 1150 | 1000 | 1000 | 100 | 100 | [2,7,6] | [6,7,15] | [0,60,0] | [0,21,0] | 0 | [55.3,67.2,88.1] | [1,160x320,0] | [7,28,90] | [3.09] | [1,160x320,1] | [28] | [40900] | [1,160x320,2] | [28] | [0,0,0,0,0.26,16,0,Sikament320,0] | 200533 | 2 | 579.3 | [10] | [50] | [1] | [45] | [0] | [0] | 0 | 0 | 0 | 0 | 0 | 0 | 0 | 0 | 0 | [0] | [0] | [0] | [0] | [0] | 2 | 1a | 0 | 0 | 2 | 2 | 0 | 1 | 0 | 0 | 444 | 28 | 1 | 0 | 0 | 0 | 0 | 5 | 0.25 | 0 | 0 | 194 | 0
2050 | 19 | H50-10-2 | 10 | 0 | Rapport des essais: de tirants sous dÃ©formation imposÃ©e de courte durÃ©e | 1993 | 0 | Switzerland | Ã‰cole Polytechnique FÃ©dÃ©rale de Lausanne | Construction Materials Laboratory | Bicher Farra, Jean-Paul Jaccoud | 1150 | 1150 | 1000 | 1000 | 100 | 100 | [2,7,6] | [6,7,15] | [0,60,0] | [0,21,0] | 0 | [55.3,67.2,88.1] | [1,160x320,0] | [7,28,90] | [3.09] | [1,160x320,1] | [28] | [40900] | [1,160x320,2] | [28] | [0,0,0,0,0.26,16,0,Sikament320,0] | 200533 | 2 | 579.3 | [10] | [50] | [1] | [45] | [0] | [0] | 0 | 0 | 0 | 0 | 0 | 0 | 0 | 0 | 0 | [0] | [0] | [0] | [0] | [0] | 2 | 1a | 0 | 0 | 2 | 2 | 0 | 1 | 0 | 0 | 187 | 28 | 1 | 0 | 0 | 0 | 0 | 2 | 0.1 | 0 | 0 | 395 | 0
2051 | 19 | H50-10-2 | 6 | 0 | Rapport des essais: de tirants sous dÃ©formation imposÃ©e de courte durÃ©e | 1993 | 0 | Switzerland | Ã‰cole Polytechnique FÃ©dÃ©rale de Lausanne | Construction Materials Laboratory | Bicher Farra, Jean-Paul Jaccoud | 1150 | 1150 | 1000 | 1000 | 100 | 100 | [2,7,6] | [6,7,15] | [0,60,0] | [0,21,0] | 0 | [55.3,67.2,88.1] | [1,160x320,0] | [7,28,90] | [3.09] | [1,160x320,1] | [28] | [40900] | [1,160x320,2] | [28] | [0,0,0,0,0.26,16,0,Sikament320,0] | 200533 | 2 | 579.3 | [10] | [50] | [1] | [45] | [0] | [0] | 0 | 0 | 0 | 0 | 0 | 0 | 0 | 0 | 0 | [0] | [0] | [0] | [0] | [0] | 2 | 1a | 0 | 0 | 2 | 2 | 0 | 1 | 0 | 0 | 251 | 28 | 1 | 0 | 0 | 0 | 0 | 1 | 0.12 | 0 | 0 | 743 | 0
2052 | 19 | H50-10-2 | 21 | 0 | Rapport des essais: de tirants sous dÃ©formation imposÃ©e de courte durÃ©e | 1993 | 0 | Switzerland | Ã‰cole Polytechnique FÃ©dÃ©rale de Lausanne | Construction Materials Laboratory | Bicher Farra, Jean-Paul Jaccoud | 1150 | 1150 | 1000 | 1000 | 100 | 100 | [2,7,6] | [6,7,15] | [0,60,0] | [0,21,0] | 0 | [55.3,67.2,88.1] | [1,160x320,0] | [7,28,90] | [3.09] | [1,160x320,1] | [28] | [40900] | [1,160x320,2] | [28] | [0,0,0,0,0.26,16,0,Sikament320,0] | 200533 | 2 | 579.3 | [10] | [50] | [1] | [45] | [0] | [0] | 0 | 0 | 0 | 0 | 0 | 0 | 0 | 0 | 0 | [0] | [0] | [0] | [0] | [0] | 2 | 1a | 0 | 0 | 2 | 2 | 0 | 1 | 0 | 0 | 394 | 28 | 1 | 0 | 0 | 0 | 0 | 4 | 0.24 | 0 | 0 | 239 | 0
2053 | 19 | H50-10-2 | 5 | 0 | Rapport des essais: de tirants sous dÃ©formation imposÃ©e de courte durÃ©e | 1993 | 0 | Switzerland | Ã‰cole Polytechnique FÃ©dÃ©rale de Lausanne | Construction Materials Laboratory | Bicher Farra, Jean-Paul Jaccoud | 1150 | 1150 | 1000 | 1000 | 100 | 100 | [2,7,6] | [6,7,15] | [0,60,0] | [0,21,0] | 0 | [55.3,67.2,88.1] | [1,160x320,0] | [7,28,90] | [3.09] | [1,160x320,1] | [28] | [40900] | [1,160x320,2] | [28] | [0,0,0,0,0.26,16,0,Sikament320,0] | 200533 | 2 | 579.3 | [10] | [50] | [1] | [45] | [0] | [0] | 0 | 0 | 0 | 0 | 0 | 0 | 0 | 0 | 0 | [0] | [0] | [0] | [0] | [0] | 2 | 1a | 0 | 0 | 2 | 2 | 0 | 1 | 0 | 0 | 34 | 28 | 1 | 0 | 0 | 0 | 0 | 1 | 0.01 | 0 | 0 | 88 | 0
2054 | 19 | H50-10-2 | 2 | 0 | Rapport des essais: de tirants sous dÃ©formation imposÃ©e de courte durÃ©e | 1993 | 0 | Switzerland | Ã‰cole Polytechnique FÃ©dÃ©rale de Lausanne | Construction Materials Laboratory | Bicher Farra, Jean-Paul Jaccoud | 1150 | 1150 | 1000 | 1000 | 100 | 100 | [2,7,6] | [6,7,15] | [0,60,0] | [0,21,0] | 0 | [55.3,67.2,88.1] | [1,160x320,0] | [7,28,90] | [3.09] | [1,160x320,1] | [28] | [40900] | [1,160x320,2] | [28] | [0,0,0,0,0.26,16,0,Sikament320,0] | 200533 | 2 | 579.3 | [10] | [50] | [1] | [45] | [0] | [0] | 0 | 0 | 0 | 0 | 0 | 0 | 0 | 0 | 0 | [0] | [0] | [0] | [0] | [0] | 2 | 1a | 0 | 0 | 2 | 2 | 0 | 1 | 0 | 0 | 125 | 28 | 1 | 0 | 0 | 0 | 0 | 0 | 0 | 0 | 0 | 0 | 0
2055 | 19 | H50-10-2 | 20 | 0 | Rapport des essais: de tirants sous dÃ©formation imposÃ©e de courte durÃ©e | 1993 | 0 | Switzerland | Ã‰cole Polytechnique FÃ©dÃ©rale de Lausanne | Construction Materials Laboratory | Bicher Farra, Jean-Paul Jaccoud | 1150 | 1150 | 1000 | 1000 | 100 | 100 | [2,7,6] | [6,7,15] | [0,60,0] | [0,21,0] | 0 | [55.3,67.2,88.1] | [1,160x320,0] | [7,28,90] | [3.09] | [1,160x320,1] | [28] | [40900] | [1,160x320,2] | [28] | [0,0,0,0,0.26,16,0,Sikament320,0] | 200533 | 2 | 579.3 | [10] | [50] | [1] | [45] | [0] | [0] | 0 | 0 | 0 | 0 | 0 | 0 | 0 | 0 | 0 | [0] | [0] | [0] | [0] | [0] | 2 | 1a | 0 | 0 | 2 | 2 | 0 | 1 | 0 | 0 | 367 | 28 | 1 | 0 | 0 | 0 | 0 | 4 | 0.22 | 0 | 0 | 239 | 0
2056 | 19 | H50-10-2 | 12 | 0 | Rapport des essais: de tirants sous dÃ©formation imposÃ©e de courte durÃ©e | 1993 | 0 | Switzerland | Ã‰cole Polytechnique FÃ©dÃ©rale de Lausanne | Construction Materials Laboratory | Bicher Farra, Jean-Paul Jaccoud | 1150 | 1150 | 1000 | 1000 | 100 | 100 | [2,7,6] | [6,7,15] | [0,60,0] | [0,21,0] | 0 | [55.3,67.2,88.1] | [1,160x320,0] | [7,28,90] | [3.09] | [1,160x320,1] | [28] | [40900] | [1,160x320,2] | [28] | [0,0,0,0,0.26,16,0,Sikament320,0] | 200533 | 2 | 579.3 | [10] | [50] | [1] | [45] | [0] | [0] | 0 | 0 | 0 | 0 | 0 | 0 | 0 | 0 | 0 | [0] | [0] | [0] | [0] | [0] | 2 | 1a | 0 | 0 | 2 | 2 | 0 | 1 | 0 | 0 | 315 | 28 | 1 | 0 | 0 | 0 | 0 | 2 | 0.16 | 0 | 0 | 437 | 0
2057 | 19 | H50-10-2 | 4 | 0 | Rapport des essais: de tirants sous dÃ©formation imposÃ©e de courte durÃ©e | 1993 | 0 | Switzerland | Ã‰cole Polytechnique FÃ©dÃ©rale de Lausanne | Construction Materials Laboratory | Bicher Farra, Jean-Paul Jaccoud | 1150 | 1150 | 1000 | 1000 | 100 | 100 | [2,7,6] | [6,7,15] | [0,60,0] | [0,21,0] | 0 | [55.3,67.2,88.1] | [1,160x320,0] | [7,28,90] | [3.09] | [1,160x320,1] | [28] | [40900] | [1,160x320,2] | [28] | [0,0,0,0,0.26,16,0,Sikament320,0] | 200533 | 2 | 579.3 | [10] | [50] | [1] | [45] | [0] | [0] | 0 | 0 | 0 | 0 | 0 | 0 | 0 | 0 | 0 | [0] | [0] | [0] | [0] | [0] | 2 | 1a | 0 | 0 | 2 | 2 | 0 | 1 | 0 | 0 | 417 | 28 | 1 | 0 | 0 | 0 | 0 | 1 | 0.01 | 0 | 0 | 88 | 0
2058 | 19 | H50-10-2 | 18 | 0 | Rapport des essais: de tirants sous dÃ©formation imposÃ©e de courte durÃ©e | 1993 | 0 | Switzerland | Ã‰cole Polytechnique FÃ©dÃ©rale de Lausanne | Construction Materials Laboratory | Bicher Farra, Jean-Paul Jaccoud | 1150 | 1150 | 1000 | 1000 | 100 | 100 | [2,7,6] | [6,7,15] | [0,60,0] | [0,21,0] | 0 | [55.3,67.2,88.1] | [1,160x320,0] | [7,28,90] | [3.09] | [1,160x320,1] | [28] | [40900] | [1,160x320,2] | [28] | [0,0,0,0,0.26,16,0,Sikament320,0] | 200533 | 2 | 579.3 | [10] | [50] | [1] | [45] | [0] | [0] | 0 | 0 | 0 | 0 | 0 | 0 | 0 | 0 | 0 | [0] | [0] | [0] | [0] | [0] | 2 | 1a | 0 | 0 | 2 | 2 | 0 | 1 | 0 | 0 | 402 | 28 | 1 | 0 | 0 | 0 | 0 | 4 | 0.19 | 0 | 0 | 236 | 0
2059 | 19 | H50-10-2 | 26 | 0 | Rapport des essais: de tirants sous dÃ©formation imposÃ©e de courte durÃ©e | 1993 | 0 | Switzerland | Ã‰cole Polytechnique FÃ©dÃ©rale de Lausanne | Construction Materials Laboratory | Bicher Farra, Jean-Paul Jaccoud | 1150 | 1150 | 1000 | 1000 | 100 | 100 | [2,7,6] | [6,7,15] | [0,60,0] | [0,21,0] | 0 | [55.3,67.2,88.1] | [1,160x320,0] | [7,28,90] | [3.09] | [1,160x320,1] | [28] | [40900] | [1,160x320,2] | [28] | [0,0,0,0,0.26,16,0,Sikament320,0] | 200533 | 2 | 579.3 | [10] | [50] | [1] | [45] | [0] | [0] | 0 | 0 | 0 | 0 | 0 | 0 | 0 | 0 | 0 | [0] | [0] | [0] | [0] | [0] | 2 | 1a | 0 | 0 | 2 | 2 | 0 | 1 | 0 | 0 | 444 | 28 | 1 | 0 | 0 | 0 | 0 | 5 | 0.31 | 0 | 0 | 195 | 0
2060 | 19 | H50-10-2 | 13 | 0 | Rapport des essais: de tirants sous dÃ©formation imposÃ©e de courte durÃ©e | 1993 | 0 | Switzerland | Ã‰cole Polytechnique FÃ©dÃ©rale de Lausanne | Construction Materials Laboratory | Bicher Farra, Jean-Paul Jaccoud | 1150 | 1150 | 1000 | 1000 | 100 | 100 | [2,7,6] | [6,7,15] | [0,60,0] | [0,21,0] | 0 | [55.3,67.2,88.1] | [1,160x320,0] | [7,28,90] | [3.09] | [1,160x320,1] | [28] | [40900] | [1,160x320,2] | [28] | [0,0,0,0,0.26,16,0,Sikament320,0] | 200533 | 2 | 579.3 | [10] | [50] | [1] | [45] | [0] | [0] | 0 | 0 | 0 | 0 | 0 | 0 | 0 | 0 | 0 | [0] | [0] | [0] | [0] | [0] | 2 | 1a | 0 | 0 | 2 | 2 | 0 | 1 | 0 | 0 | 379 | 28 | 1 | 0 | 0 | 0 | 0 | 2 | 0.22 | 0 | 0 | 443 | 0
2061 | 19 | H50-10-2 | 16 | 0 | Rapport des essais: de tirants sous dÃ©formation imposÃ©e de courte durÃ©e | 1993 | 0 | Switzerland | Ã‰cole Polytechnique FÃ©dÃ©rale de Lausanne | Construction Materials Laboratory | Bicher Farra, Jean-Paul Jaccoud | 1150 | 1150 | 1000 | 1000 | 100 | 100 | [2,7,6] | [6,7,15] | [0,60,0] | [0,21,0] | 0 | [55.3,67.2,88.1] | [1,160x320,0] | [7,28,90] | [3.09] | [1,160x320,1] | [28] | [40900] | [1,160x320,2] | [28] | [0,0,0,0,0.26,16,0,Sikament320,0] | 200533 | 2 | 579.3 | [10] | [50] | [1] | [45] | [0] | [0] | 0 | 0 | 0 | 0 | 0 | 0 | 0 | 0 | 0 | [0] | [0] | [0] | [0] | [0] | 2 | 1a | 0 | 0 | 2 | 2 | 0 | 1 | 0 | 0 | 254 | 28 | 1 | 0 | 0 | 0 | 0 | 3 | 0.16 | 0 | 0 | 312 | 0
2062 | 19 | H50-10-2 | 9 | 0 | Rapport des essais: de tirants sous dÃ©formation imposÃ©e de courte durÃ©e | 1993 | 0 | Switzerland | Ã‰cole Polytechnique FÃ©dÃ©rale de Lausanne | Construction Materials Laboratory | Bicher Farra, Jean-Paul Jaccoud | 1150 | 1150 | 1000 | 1000 | 100 | 100 | [2,7,6] | [6,7,15] | [0,60,0] | [0,21,0] | 0 | [55.3,67.2,88.1] | [1,160x320,0] | [7,28,90] | [3.09] | [1,160x320,1] | [28] | [40900] | [1,160x320,2] | [28] | [0,0,0,0,0.26,16,0,Sikament320,0] | 200533 | 2 | 579.3 | [10] | [50] | [1] | [45] | [0] | [0] | 0 | 0 | 0 | 0 | 0 | 0 | 0 | 0 | 0 | [0] | [0] | [0] | [0] | [0] | 2 | 1a | 0 | 0 | 2 | 2 | 0 | 1 | 0 | 0 | 378 | 28 | 1 | 0 | 0 | 0 | 0 | 2 | 0.1 | 0 | 0 | 395 | 0
2063 | 19 | H50-10-2 | 25 | 0 | Rapport des essais: de tirants sous dÃ©formation imposÃ©e de courte durÃ©e | 1993 | 0 | Switzerland | Ã‰cole Polytechnique FÃ©dÃ©rale de Lausanne | Construction Materials Laboratory | Bicher Farra, Jean-Paul Jaccoud | 1150 | 1150 | 1000 | 1000 | 100 | 100 | [2,7,6] | [6,7,15] | [0,60,0] | [0,21,0] | 0 | [55.3,67.2,88.1] | [1,160x320,0] | [7,28,90] | [3.09] | [1,160x320,1] | [28] | [40900] | [1,160x320,2] | [28] | [0,0,0,0,0.26,16,0,Sikament320,0] | 200533 | 2 | 579.3 | [10] | [50] | [1] | [45] | [0] | [0] | 0 | 0 | 0 | 0 | 0 | 0 | 0 | 0 | 0 | [0] | [0] | [0] | [0] | [0] | 2 | 1a | 0 | 0 | 2 | 2 | 0 | 1 | 0 | 0 | 408 | 28 | 1 | 0 | 0 | 0 | 0 | 5 | 0.27 | 0 | 0 | 195 | 0
2064 | 19 | H50-10-2 | 22 | 0 | Rapport des essais: de tirants sous dÃ©formation imposÃ©e de courte durÃ©e | 1993 | 0 | Switzerland | Ã‰cole Polytechnique FÃ©dÃ©rale de Lausanne | Construction Materials Laboratory | Bicher Farra, Jean-Paul Jaccoud | 1150 | 1150 | 1000 | 1000 | 100 | 100 | [2,7,6] | [6,7,15] | [0,60,0] | [0,21,0] | 0 | [55.3,67.2,88.1] | [1,160x320,0] | [7,28,90] | [3.09] | [1,160x320,1] | [28] | [40900] | [1,160x320,2] | [28] | [0,0,0,0,0.26,16,0,Sikament320,0] | 200533 | 2 | 579.3 | [10] | [50] | [1] | [45] | [0] | [0] | 0 | 0 | 0 | 0 | 0 | 0 | 0 | 0 | 0 | [0] | [0] | [0] | [0] | [0] | 2 | 1a | 0 | 0 | 2 | 2 | 0 | 1 | 0 | 0 | 431 | 28 | 1 | 0 | 0 | 0 | 0 | 4 | 0.29 | 0 | 0 | 240 | 0
2065 | 19 | H50-10-2 | 7 | 0 | Rapport des essais: de tirants sous dÃ©formation imposÃ©e de courte durÃ©e | 1993 | 0 | Switzerland | Ã‰cole Polytechnique FÃ©dÃ©rale de Lausanne | Construction Materials Laboratory | Bicher Farra, Jean-Paul Jaccoud | 1150 | 1150 | 1000 | 1000 | 100 | 100 | [2,7,6] | [6,7,15] | [0,60,0] | [0,21,0] | 0 | [55.3,67.2,88.1] | [1,160x320,0] | [7,28,90] | [3.09] | [1,160x320,1] | [28] | [40900] | [1,160x320,2] | [28] | [0,0,0,0,0.26,16,0,Sikament320,0] | 200533 | 2 | 579.3 | [10] | [50] | [1] | [45] | [0] | [0] | 0 | 0 | 0 | 0 | 0 | 0 | 0 | 0 | 0 | [0] | [0] | [0] | [0] | [0] | 2 | 1a | 0 | 0 | 2 | 2 | 0 | 1 | 0 | 0 | 318 | 28 | 1 | 0 | 0 | 0 | 0 | 1 | 0.15 | 0 | 0 | 739 | 0
2066 | 19 | H50-10-2 | 24 | 0 | Rapport des essais: de tirants sous dÃ©formation imposÃ©e de courte durÃ©e | 1993 | 0 | Switzerland | Ã‰cole Polytechnique FÃ©dÃ©rale de Lausanne | Construction Materials Laboratory | Bicher Farra, Jean-Paul Jaccoud | 1150 | 1150 | 1000 | 1000 | 100 | 100 | [2,7,6] | [6,7,15] | [0,60,0] | [0,21,0] | 0 | [55.3,67.2,88.1] | [1,160x320,0] | [7,28,90] | [3.09] | [1,160x320,1] | [28] | [40900] | [1,160x320,2] | [28] | [0,0,0,0,0.26,16,0,Sikament320,0] | 200533 | 2 | 579.3 | [10] | [50] | [1] | [45] | [0] | [0] | 0 | 0 | 0 | 0 | 0 | 0 | 0 | 0 | 0 | [0] | [0] | [0] | [0] | [0] | 2 | 1a | 0 | 0 | 2 | 2 | 0 | 1 | 0 | 0 | 359 | 28 | 1 | 0 | 0 | 0 | 0 | 5 | 0.25 | 0 | 0 | 194 | 0
2067 | 19 | H50-10-2 | 17 | 0 | Rapport des essais: de tirants sous dÃ©formation imposÃ©e de courte durÃ©e | 1993 | 0 | Switzerland | Ã‰cole Polytechnique FÃ©dÃ©rale de Lausanne | Construction Materials Laboratory | Bicher Farra, Jean-Paul Jaccoud | 1150 | 1150 | 1000 | 1000 | 100 | 100 | [2,7,6] | [6,7,15] | [0,60,0] | [0,21,0] | 0 | [55.3,67.2,88.1] | [1,160x320,0] | [7,28,90] | [3.09] | [1,160x320,1] | [28] | [40900] | [1,160x320,2] | [28] | [0,0,0,0,0.26,16,0,Sikament320,0] | 200533 | 2 | 579.3 | [10] | [50] | [1] | [45] | [0] | [0] | 0 | 0 | 0 | 0 | 0 | 0 | 0 | 0 | 0 | [0] | [0] | [0] | [0] | [0] | 2 | 1a | 0 | 0 | 2 | 2 | 0 | 1 | 0 | 0 | 366 | 28 | 1 | 0 | 0 | 0 | 0 | 3 | 0.21 | 0 | 0 | 310 | 0
2068 | 19 | H50-10-2 | 15 | 0 | Rapport des essais: de tirants sous dÃ©formation imposÃ©e de courte durÃ©e | 1993 | 0 | Switzerland | Ã‰cole Polytechnique FÃ©dÃ©rale de Lausanne | Construction Materials Laboratory | Bicher Farra, Jean-Paul Jaccoud | 1150 | 1150 | 1000 | 1000 | 100 | 100 | [2,7,6] | [6,7,15] | [0,60,0] | [0,21,0] | 0 | [55.3,67.2,88.1] | [1,160x320,0] | [7,28,90] | [3.09] | [1,160x320,1] | [28] | [40900] | [1,160x320,2] | [28] | [0,0,0,0,0.26,16,0,Sikament320,0] | 200533 | 2 | 579.3 | [10] | [50] | [1] | [45] | [0] | [0] | 0 | 0 | 0 | 0 | 0 | 0 | 0 | 0 | 0 | [0] | [0] | [0] | [0] | [0] | 2 | 1a | 0 | 0 | 2 | 2 | 0 | 1 | 0 | 0 | 241 | 28 | 1 | 0 | 0 | 0 | 0 | 3 | 0.15 | 0 | 0 | 300 | 0
2069 | 19 | H50-10-3 | 27 | 0 | Rapport des essais: de tirants sous dÃ©formation imposÃ©e de courte durÃ©e | 1993 | 0 | Switzerland | Ã‰cole Polytechnique FÃ©dÃ©rale de Lausanne | Construction Materials Laboratory | Bicher Farra, Jean-Paul Jaccoud | 1150 | 1150 | 1000 | 1000 | 100 | 100 | [2,7,6] | [6,7,15] | [0,60,0] | [0,21,0] | 0 | [55.3,67.2,88.1] | [1,160x320,0] | [7,28,90] | [3.09] | [1,160x320,1] | [28] | [40900] | [1,160x320,2] | [28] | [0,0,0,0,0.26,16,0,Sikament320,0] | 200533 | 2 | 579.3 | [10] | [50] | [1] | [45] | [0] | [0] | 0 | 0 | 0 | 0 | 0 | 0 | 0 | 0 | 0 | [0] | [0] | [0] | [0] | [0] | 2 | 1a | 0 | 0 | 2 | 2 | 0 | 1 | 0 | 0 | 463 | 28 | 1 | 0 | 0 | 0 | 0 | 4 | 0.34 | 0 | 0 | 241 | 0
2070 | 19 | H50-10-3 | 25 | 0 | Rapport des essais: de tirants sous dÃ©formation imposÃ©e de courte durÃ©e | 1993 | 0 | Switzerland | Ã‰cole Polytechnique FÃ©dÃ©rale de Lausanne | Construction Materials Laboratory | Bicher Farra, Jean-Paul Jaccoud | 1150 | 1150 | 1000 | 1000 | 100 | 100 | [2,7,6] | [6,7,15] | [0,60,0] | [0,21,0] | 0 | [55.3,67.2,88.1] | [1,160x320,0] | [7,28,90] | [3.09] | [1,160x320,1] | [28] | [40900] | [1,160x320,2] | [28] | [0,0,0,0,0.26,16,0,Sikament320,0] | 200533 | 2 | 579.3 | [10] | [50] | [1] | [45] | [0] | [0] | 0 | 0 | 0 | 0 | 0 | 0 | 0 | 0 | 0 | [0] | [0] | [0] | [0] | [0] | 2 | 1a | 0 | 0 | 2 | 2 | 0 | 1 | 0 | 0 | 432 | 28 | 1 | 0 | 0 | 0 | 0 | 4 | 0.28 | 0 | 0 | 240 | 0
2071 | 19 | H50-10-3 | 2 | 0 | Rapport des essais: de tirants sous dÃ©formation imposÃ©e de courte durÃ©e | 1993 | 0 | Switzerland | Ã‰cole Polytechnique FÃ©dÃ©rale de Lausanne | Construction Materials Laboratory | Bicher Farra, Jean-Paul Jaccoud | 1150 | 1150 | 1000 | 1000 | 100 | 100 | [2,7,6] | [6,7,15] | [0,60,0] | [0,21,0] | 0 | [55.3,67.2,88.1] | [1,160x320,0] | [7,28,90] | [3.09] | [1,160x320,1] | [28] | [40900] | [1,160x320,2] | [28] | [0,0,0,0,0.26,16,0,Sikament320,0] | 200533 | 2 | 579.3 | [10] | [50] | [1] | [45] | [0] | [0] | 0 | 0 | 0 | 0 | 0 | 0 | 0 | 0 | 0 | [0] | [0] | [0] | [0] | [0] | 2 | 1a | 0 | 0 | 2 | 2 | 0 | 1 | 0 | 0 | 127 | 28 | 1 | 0 | 0 | 0 | 0 | 0 | 0 | 0 | 0 | 0 | 0
2072 | 19 | H50-10-3 | 22 | 0 | Rapport des essais: de tirants sous dÃ©formation imposÃ©e de courte durÃ©e | 1993 | 0 | Switzerland | Ã‰cole Polytechnique FÃ©dÃ©rale de Lausanne | Construction Materials Laboratory | Bicher Farra, Jean-Paul Jaccoud | 1150 | 1150 | 1000 | 1000 | 100 | 100 | [2,7,6] | [6,7,15] | [0,60,0] | [0,21,0] | 0 | [55.3,67.2,88.1] | [1,160x320,0] | [7,28,90] | [3.09] | [1,160x320,1] | [28] | [40900] | [1,160x320,2] | [28] | [0,0,0,0,0.26,16,0,Sikament320,0] | 200533 | 2 | 579.3 | [10] | [50] | [1] | [45] | [0] | [0] | 0 | 0 | 0 | 0 | 0 | 0 | 0 | 0 | 0 | [0] | [0] | [0] | [0] | [0] | 2 | 1a | 0 | 0 | 2 | 2 | 0 | 1 | 0 | 0 | 355 | 28 | 1 | 0 | 0 | 0 | 0 | 4 | 0.23 | 0 | 0 | 240 | 0
2073 | 19 | H50-10-3 | 6 | 0 | Rapport des essais: de tirants sous dÃ©formation imposÃ©e de courte durÃ©e | 1993 | 0 | Switzerland | Ã‰cole Polytechnique FÃ©dÃ©rale de Lausanne | Construction Materials Laboratory | Bicher Farra, Jean-Paul Jaccoud | 1150 | 1150 | 1000 | 1000 | 100 | 100 | [2,7,6] | [6,7,15] | [0,60,0] | [0,21,0] | 0 | [55.3,67.2,88.1] | [1,160x320,0] | [7,28,90] | [3.09] | [1,160x320,1] | [28] | [40900] | [1,160x320,2] | [28] | [0,0,0,0,0.26,16,0,Sikament320,0] | 200533 | 2 | 579.3 | [10] | [50] | [1] | [45] | [0] | [0] | 0 | 0 | 0 | 0 | 0 | 0 | 0 | 0 | 0 | [0] | [0] | [0] | [0] | [0] | 2 | 1a | 0 | 0 | 2 | 2 | 0 | 1 | 0 | 0 | 189 | 28 | 1 | 0 | 0 | 0 | 0 | 1 | 0.07 | 0 | 0 | 686 | 0
2074 | 19 | H50-10-3 | 9 | 0 | Rapport des essais: de tirants sous dÃ©formation imposÃ©e de courte durÃ©e | 1993 | 0 | Switzerland | Ã‰cole Polytechnique FÃ©dÃ©rale de Lausanne | Construction Materials Laboratory | Bicher Farra, Jean-Paul Jaccoud | 1150 | 1150 | 1000 | 1000 | 100 | 100 | [2,7,6] | [6,7,15] | [0,60,0] | [0,21,0] | 0 | [55.3,67.2,88.1] | [1,160x320,0] | [7,28,90] | [3.09] | [1,160x320,1] | [28] | [40900] | [1,160x320,2] | [28] | [0,0,0,0,0.26,16,0,Sikament320,0] | 200533 | 2 | 579.3 | [10] | [50] | [1] | [45] | [0] | [0] | 0 | 0 | 0 | 0 | 0 | 0 | 0 | 0 | 0 | [0] | [0] | [0] | [0] | [0] | 2 | 1a | 0 | 0 | 2 | 2 | 0 | 1 | 0 | 0 | 365 | 28 | 1 | 0 | 0 | 0 | 0 | 1 | 0.14 | 0 | 0 | 701 | 0
2075 | 19 | H50-10-3 | 19 | 0 | Rapport des essais: de tirants sous dÃ©formation imposÃ©e de courte durÃ©e | 1993 | 0 | Switzerland | Ã‰cole Polytechnique FÃ©dÃ©rale de Lausanne | Construction Materials Laboratory | Bicher Farra, Jean-Paul Jaccoud | 1150 | 1150 | 1000 | 1000 | 100 | 100 | [2,7,6] | [6,7,15] | [0,60,0] | [0,21,0] | 0 | [55.3,67.2,88.1] | [1,160x320,0] | [7,28,90] | [3.09] | [1,160x320,1] | [28] | [40900] | [1,160x320,2] | [28] | [0,0,0,0,0.26,16,0,Sikament320,0] | 200533 | 2 | 579.3 | [10] | [50] | [1] | [45] | [0] | [0] | 0 | 0 | 0 | 0 | 0 | 0 | 0 | 0 | 0 | [0] | [0] | [0] | [0] | [0] | 2 | 1a | 0 | 0 | 2 | 2 | 0 | 1 | 0 | 0 | 419 | 28 | 1 | 0 | 0 | 0 | 0 | 3 | 0.24 | 0 | 0 | 311 | 0
2076 | 19 | H50-10-3 | 7 | 0 | Rapport des essais: de tirants sous dÃ©formation imposÃ©e de courte durÃ©e | 1993 | 0 | Switzerland | Ã‰cole Polytechnique FÃ©dÃ©rale de Lausanne | Construction Materials Laboratory | Bicher Farra, Jean-Paul Jaccoud | 1150 | 1150 | 1000 | 1000 | 100 | 100 | [2,7,6] | [6,7,15] | [0,60,0] | [0,21,0] | 0 | [55.3,67.2,88.1] | [1,160x320,0] | [7,28,90] | [3.09] | [1,160x320,1] | [28] | [40900] | [1,160x320,2] | [28] | [0,0,0,0,0.26,16,0,Sikament320,0] | 200533 | 2 | 579.3 | [10] | [50] | [1] | [45] | [0] | [0] | 0 | 0 | 0 | 0 | 0 | 0 | 0 | 0 | 0 | [0] | [0] | [0] | [0] | [0] | 2 | 1a | 0 | 0 | 2 | 2 | 0 | 1 | 0 | 0 | 251 | 28 | 1 | 0 | 0 | 0 | 0 | 1 | 0.09 | 0 | 0 | 681 | 0
2077 | 19 | H50-10-3 | 1 | 0 | Rapport des essais: de tirants sous dÃ©formation imposÃ©e de courte durÃ©e | 1993 | 0 | Switzerland | Ã‰cole Polytechnique FÃ©dÃ©rale de Lausanne | Construction Materials Laboratory | Bicher Farra, Jean-Paul Jaccoud | 1150 | 1150 | 1000 | 1000 | 100 | 100 | [2,7,6] | [6,7,15] | [0,60,0] | [0,21,0] | 0 | [55.3,67.2,88.1] | [1,160x320,0] | [7,28,90] | [3.09] | [1,160x320,1] | [28] | [40900] | [1,160x320,2] | [28] | [0,0,0,0,0.26,16,0,Sikament320,0] | 200533 | 2 | 579.3 | [10] | [50] | [1] | [45] | [0] | [0] | 0 | 0 | 0 | 0 | 0 | 0 | 0 | 0 | 0 | [0] | [0] | [0] | [0] | [0] | 2 | 1a | 0 | 0 | 2 | 2 | 0 | 1 | 0 | 0 | 0 | 28 | 1 | 0 | 0 | 0 | 0 | 0 | 0 | 0 | 0 | 0 | 0
2078 | 19 | H50-10-3 | 23 | 0 | Rapport des essais: de tirants sous dÃ©formation imposÃ©e de courte durÃ©e | 1993 | 0 | Switzerland | Ã‰cole Polytechnique FÃ©dÃ©rale de Lausanne | Construction Materials Laboratory | Bicher Farra, Jean-Paul Jaccoud | 1150 | 1150 | 1000 | 1000 | 100 | 100 | [2,7,6] | [6,7,15] | [0,60,0] | [0,21,0] | 0 | [55.3,67.2,88.1] | [1,160x320,0] | [7,28,90] | [3.09] | [1,160x320,1] | [28] | [40900] | [1,160x320,2] | [28] | [0,0,0,0,0.26,16,0,Sikament320,0] | 200533 | 2 | 579.3 | [10] | [50] | [1] | [45] | [0] | [0] | 0 | 0 | 0 | 0 | 0 | 0 | 0 | 0 | 0 | [0] | [0] | [0] | [0] | [0] | 2 | 1a | 0 | 0 | 2 | 2 | 0 | 1 | 0 | 0 | 381 | 28 | 1 | 0 | 0 | 0 | 0 | 4 | 0.24 | 0 | 0 | 240 | 0
2079 | 19 | H50-10-3 | 11 | 0 | Rapport des essais: de tirants sous dÃ©formation imposÃ©e de courte durÃ©e | 1993 | 0 | Switzerland | Ã‰cole Polytechnique FÃ©dÃ©rale de Lausanne | Construction Materials Laboratory | Bicher Farra, Jean-Paul Jaccoud | 1150 | 1150 | 1000 | 1000 | 100 | 100 | [2,7,6] | [6,7,15] | [0,60,0] | [0,21,0] | 0 | [55.3,67.2,88.1] | [1,160x320,0] | [7,28,90] | [3.09] | [1,160x320,1] | [28] | [40900] | [1,160x320,2] | [28] | [0,0,0,0,0.26,16,0,Sikament320,0] | 200533 | 2 | 579.3 | [10] | [50] | [1] | [45] | [0] | [0] | 0 | 0 | 0 | 0 | 0 | 0 | 0 | 0 | 0 | [0] | [0] | [0] | [0] | [0] | 2 | 1a | 0 | 0 | 2 | 2 | 0 | 1 | 0 | 0 | 162 | 28 | 1 | 0 | 0 | 0 | 0 | 2 | 0.09 | 0 | 0 | 374 | 0
2080 | 19 | H50-10-3 | 18 | 0 | Rapport des essais: de tirants sous dÃ©formation imposÃ©e de courte durÃ©e | 1993 | 0 | Switzerland | Ã‰cole Polytechnique FÃ©dÃ©rale de Lausanne | Construction Materials Laboratory | Bicher Farra, Jean-Paul Jaccoud | 1150 | 1150 | 1000 | 1000 | 100 | 100 | [2,7,6] | [6,7,15] | [0,60,0] | [0,21,0] | 0 | [55.3,67.2,88.1] | [1,160x320,0] | [7,28,90] | [3.09] | [1,160x320,1] | [28] | [40900] | [1,160x320,2] | [28] | [0,0,0,0,0.26,16,0,Sikament320,0] | 200533 | 2 | 579.3 | [10] | [50] | [1] | [45] | [0] | [0] | 0 | 0 | 0 | 0 | 0 | 0 | 0 | 0 | 0 | [0] | [0] | [0] | [0] | [0] | 2 | 1a | 0 | 0 | 2 | 2 | 0 | 1 | 0 | 0 | 382 | 28 | 1 | 0 | 0 | 0 | 0 | 3 | 0.2 | 0 | 0 | 309 | 0
2081 | 19 | H50-10-3 | 14 | 0 | Rapport des essais: de tirants sous dÃ©formation imposÃ©e de courte durÃ©e | 1993 | 0 | Switzerland | Ã‰cole Polytechnique FÃ©dÃ©rale de Lausanne | Construction Materials Laboratory | Bicher Farra, Jean-Paul Jaccoud | 1150 | 1150 | 1000 | 1000 | 100 | 100 | [2,7,6] | [6,7,15] | [0,60,0] | [0,21,0] | 0 | [55.3,67.2,88.1] | [1,160x320,0] | [7,28,90] | [3.09] | [1,160x320,1] | [28] | [40900] | [1,160x320,2] | [28] | [0,0,0,0,0.26,16,0,Sikament320,0] | 200533 | 2 | 579.3 | [10] | [50] | [1] | [45] | [0] | [0] | 0 | 0 | 0 | 0 | 0 | 0 | 0 | 0 | 0 | [0] | [0] | [0] | [0] | [0] | 2 | 1a | 0 | 0 | 2 | 2 | 0 | 1 | 0 | 0 | 385 | 28 | 1 | 0 | 0 | 0 | 0 | 3 | 0.14 | 0 | 0 | 298 | 0
2082 | 19 | H50-10-3 | 15 | 0 | Rapport des essais: de tirants sous dÃ©formation imposÃ©e de courte durÃ©e | 1993 | 0 | Switzerland | Ã‰cole Polytechnique FÃ©dÃ©rale de Lausanne | Construction Materials Laboratory | Bicher Farra, Jean-Paul Jaccoud | 1150 | 1150 | 1000 | 1000 | 100 | 100 | [2,7,6] | [6,7,15] | [0,60,0] | [0,21,0] | 0 | [55.3,67.2,88.1] | [1,160x320,0] | [7,28,90] | [3.09] | [1,160x320,1] | [28] | [40900] | [1,160x320,2] | [28] | [0,0,0,0,0.26,16,0,Sikament320,0] | 200533 | 2 | 579.3 | [10] | [50] | [1] | [45] | [0] | [0] | 0 | 0 | 0 | 0 | 0 | 0 | 0 | 0 | 0 | [0] | [0] | [0] | [0] | [0] | 2 | 1a | 0 | 0 | 2 | 2 | 0 | 1 | 0 | 0 | 231 | 28 | 1 | 0 | 0 | 0 | 0 | 3 | 0.14 | 0 | 0 | 298 | 0
2083 | 19 | H50-10-3 | 28 | 0 | Rapport des essais: de tirants sous dÃ©formation imposÃ©e de courte durÃ©e | 1993 | 0 | Switzerland | Ã‰cole Polytechnique FÃ©dÃ©rale de Lausanne | Construction Materials Laboratory | Bicher Farra, Jean-Paul Jaccoud | 1150 | 1150 | 1000 | 1000 | 100 | 100 | [2,7,6] | [6,7,15] | [0,60,0] | [0,21,0] | 0 | [55.3,67.2,88.1] | [1,160x320,0] | [7,28,90] | [3.09] | [1,160x320,1] | [28] | [40900] | [1,160x320,2] | [28] | [0,0,0,0,0.26,16,0,Sikament320,0] | 200533 | 2 | 579.3 | [10] | [50] | [1] | [45] | [0] | [0] | 0 | 0 | 0 | 0 | 0 | 0 | 0 | 0 | 0 | [0] | [0] | [0] | [0] | [0] | 2 | 1a | 0 | 0 | 2 | 2 | 0 | 1 | 0 | 0 | 483 | 28 | 1 | 0 | 0 | 0 | 0 | 4 | 0.39 | 0 | 0 | 242 | 0
2084 | 19 | H50-10-3 | 21 | 0 | Rapport des essais: de tirants sous dÃ©formation imposÃ©e de courte durÃ©e | 1993 | 0 | Switzerland | Ã‰cole Polytechnique FÃ©dÃ©rale de Lausanne | Construction Materials Laboratory | Bicher Farra, Jean-Paul Jaccoud | 1150 | 1150 | 1000 | 1000 | 100 | 100 | [2,7,6] | [6,7,15] | [0,60,0] | [0,21,0] | 0 | [55.3,67.2,88.1] | [1,160x320,0] | [7,28,90] | [3.09] | [1,160x320,1] | [28] | [40900] | [1,160x320,2] | [28] | [0,0,0,0,0.26,16,0,Sikament320,0] | 200533 | 2 | 579.3 | [10] | [50] | [1] | [45] | [0] | [0] | 0 | 0 | 0 | 0 | 0 | 0 | 0 | 0 | 0 | [0] | [0] | [0] | [0] | [0] | 2 | 1a | 0 | 0 | 2 | 2 | 0 | 1 | 0 | 0 | 287 | 28 | 1 | 0 | 0 | 0 | 0 | 4 | 0.2 | 0 | 0 | 236 | 0
2085 | 19 | H50-10-3 | 3 | 0 | Rapport des essais: de tirants sous dÃ©formation imposÃ©e de courte durÃ©e | 1993 | 0 | Switzerland | Ã‰cole Polytechnique FÃ©dÃ©rale de Lausanne | Construction Materials Laboratory | Bicher Farra, Jean-Paul Jaccoud | 1150 | 1150 | 1000 | 1000 | 100 | 100 | [2,7,6] | [6,7,15] | [0,60,0] | [0,21,0] | 0 | [55.3,67.2,88.1] | [1,160x320,0] | [7,28,90] | [3.09] | [1,160x320,1] | [28] | [40900] | [1,160x320,2] | [28] | [0,0,0,0,0.26,16,0,Sikament320,0] | 200533 | 2 | 579.3 | [10] | [50] | [1] | [45] | [0] | [0] | 0 | 0 | 0 | 0 | 0 | 0 | 0 | 0 | 0 | [0] | [0] | [0] | [0] | [0] | 2 | 1a | 0 | 0 | 2 | 2 | 0 | 1 | 0 | 0 | 203 | 28 | 1 | 0 | 0 | 0 | 0 | 0 | 0 | 0 | 0 | 0 | 0
2086 | 19 | H50-10-3 | 13 | 0 | Rapport des essais: de tirants sous dÃ©formation imposÃ©e de courte durÃ©e | 1993 | 0 | Switzerland | Ã‰cole Polytechnique FÃ©dÃ©rale de Lausanne | Construction Materials Laboratory | Bicher Farra, Jean-Paul Jaccoud | 1150 | 1150 | 1000 | 1000 | 100 | 100 | [2,7,6] | [6,7,15] | [0,60,0] | [0,21,0] | 0 | [55.3,67.2,88.1] | [1,160x320,0] | [7,28,90] | [3.09] | [1,160x320,1] | [28] | [40900] | [1,160x320,2] | [28] | [0,0,0,0,0.26,16,0,Sikament320,0] | 200533 | 2 | 579.3 | [10] | [50] | [1] | [45] | [0] | [0] | 0 | 0 | 0 | 0 | 0 | 0 | 0 | 0 | 0 | [0] | [0] | [0] | [0] | [0] | 2 | 1a | 0 | 0 | 2 | 2 | 0 | 1 | 0 | 0 | 343 | 28 | 1 | 0 | 0 | 0 | 0 | 2 | 0.17 | 0 | 0 | 437 | 0
2087 | 19 | H50-10-3 | 20 | 0 | Rapport des essais: de tirants sous dÃ©formation imposÃ©e de courte durÃ©e | 1993 | 0 | Switzerland | Ã‰cole Polytechnique FÃ©dÃ©rale de Lausanne | Construction Materials Laboratory | Bicher Farra, Jean-Paul Jaccoud | 1150 | 1150 | 1000 | 1000 | 100 | 100 | [2,7,6] | [6,7,15] | [0,60,0] | [0,21,0] | 0 | [55.3,67.2,88.1] | [1,160x320,0] | [7,28,90] | [3.09] | [1,160x320,1] | [28] | [40900] | [1,160x320,2] | [28] | [0,0,0,0,0.26,16,0,Sikament320,0] | 200533 | 2 | 579.3 | [10] | [50] | [1] | [45] | [0] | [0] | 0 | 0 | 0 | 0 | 0 | 0 | 0 | 0 | 0 | [0] | [0] | [0] | [0] | [0] | 2 | 1a | 0 | 0 | 2 | 2 | 0 | 1 | 0 | 0 | 434 | 28 | 1 | 0 | 0 | 0 | 0 | 4 | 0.2 | 0 | 0 | 236 | 0
2088 | 19 | H50-10-3 | 4 | 0 | Rapport des essais: de tirants sous dÃ©formation imposÃ©e de courte durÃ©e | 1993 | 0 | Switzerland | Ã‰cole Polytechnique FÃ©dÃ©rale de Lausanne | Construction Materials Laboratory | Bicher Farra, Jean-Paul Jaccoud | 1150 | 1150 | 1000 | 1000 | 100 | 100 | [2,7,6] | [6,7,15] | [0,60,0] | [0,21,0] | 0 | [55.3,67.2,88.1] | [1,160x320,0] | [7,28,90] | [3.09] | [1,160x320,1] | [28] | [40900] | [1,160x320,2] | [28] | [0,0,0,0,0.26,16,0,Sikament320,0] | 200533 | 2 | 579.3 | [10] | [50] | [1] | [45] | [0] | [0] | 0 | 0 | 0 | 0 | 0 | 0 | 0 | 0 | 0 | [0] | [0] | [0] | [0] | [0] | 2 | 1a | 0 | 0 | 2 | 2 | 0 | 1 | 0 | 0 | 332 | 28 | 1 | 0 | 0 | 0 | 0 | 1 | 0.01 | 0 | 0 | 91 | 0
2089 | 19 | H50-10-3 | 26 | 0 | Rapport des essais: de tirants sous dÃ©formation imposÃ©e de courte durÃ©e | 1993 | 0 | Switzerland | Ã‰cole Polytechnique FÃ©dÃ©rale de Lausanne | Construction Materials Laboratory | Bicher Farra, Jean-Paul Jaccoud | 1150 | 1150 | 1000 | 1000 | 100 | 100 | [2,7,6] | [6,7,15] | [0,60,0] | [0,21,0] | 0 | [55.3,67.2,88.1] | [1,160x320,0] | [7,28,90] | [3.09] | [1,160x320,1] | [28] | [40900] | [1,160x320,2] | [28] | [0,0,0,0,0.26,16,0,Sikament320,0] | 200533 | 2 | 579.3 | [10] | [50] | [1] | [45] | [0] | [0] | 0 | 0 | 0 | 0 | 0 | 0 | 0 | 0 | 0 | [0] | [0] | [0] | [0] | [0] | 2 | 1a | 0 | 0 | 2 | 2 | 0 | 1 | 0 | 0 | 444 | 28 | 1 | 0 | 0 | 0 | 0 | 4 | 0.3 | 0 | 0 | 240 | 0
2090 | 19 | H50-10-3 | 8 | 0 | Rapport des essais: de tirants sous dÃ©formation imposÃ©e de courte durÃ©e | 1993 | 0 | Switzerland | Ã‰cole Polytechnique FÃ©dÃ©rale de Lausanne | Construction Materials Laboratory | Bicher Farra, Jean-Paul Jaccoud | 1150 | 1150 | 1000 | 1000 | 100 | 100 | [2,7,6] | [6,7,15] | [0,60,0] | [0,21,0] | 0 | [55.3,67.2,88.1] | [1,160x320,0] | [7,28,90] | [3.09] | [1,160x320,1] | [28] | [40900] | [1,160x320,2] | [28] | [0,0,0,0,0.26,16,0,Sikament320,0] | 200533 | 2 | 579.3 | [10] | [50] | [1] | [45] | [0] | [0] | 0 | 0 | 0 | 0 | 0 | 0 | 0 | 0 | 0 | [0] | [0] | [0] | [0] | [0] | 2 | 1a | 0 | 0 | 2 | 2 | 0 | 1 | 0 | 0 | 329 | 28 | 1 | 0 | 0 | 0 | 0 | 1 | 0.12 | 0 | 0 | 695 | 0
2091 | 19 | H50-10-3 | 24 | 0 | Rapport des essais: de tirants sous dÃ©formation imposÃ©e de courte durÃ©e | 1993 | 0 | Switzerland | Ã‰cole Polytechnique FÃ©dÃ©rale de Lausanne | Construction Materials Laboratory | Bicher Farra, Jean-Paul Jaccoud | 1150 | 1150 | 1000 | 1000 | 100 | 100 | [2,7,6] | [6,7,15] | [0,60,0] | [0,21,0] | 0 | [55.3,67.2,88.1] | [1,160x320,0] | [7,28,90] | [3.09] | [1,160x320,1] | [28] | [40900] | [1,160x320,2] | [28] | [0,0,0,0,0.26,16,0,Sikament320,0] | 200533 | 2 | 579.3 | [10] | [50] | [1] | [45] | [0] | [0] | 0 | 0 | 0 | 0 | 0 | 0 | 0 | 0 | 0 | [0] | [0] | [0] | [0] | [0] | 2 | 1a | 0 | 0 | 2 | 2 | 0 | 1 | 0 | 0 | 406 | 28 | 1 | 0 | 0 | 0 | 0 | 4 | 0.26 | 0 | 0 | 240 | 0
2092 | 19 | H50-10-3 | 12 | 0 | Rapport des essais: de tirants sous dÃ©formation imposÃ©e de courte durÃ©e | 1993 | 0 | Switzerland | Ã‰cole Polytechnique FÃ©dÃ©rale de Lausanne | Construction Materials Laboratory | Bicher Farra, Jean-Paul Jaccoud | 1150 | 1150 | 1000 | 1000 | 100 | 100 | [2,7,6] | [6,7,15] | [0,60,0] | [0,21,0] | 0 | [55.3,67.2,88.1] | [1,160x320,0] | [7,28,90] | [3.09] | [1,160x320,1] | [28] | [40900] | [1,160x320,2] | [28] | [0,0,0,0,0.26,16,0,Sikament320,0] | 200533 | 2 | 579.3 | [10] | [50] | [1] | [45] | [0] | [0] | 0 | 0 | 0 | 0 | 0 | 0 | 0 | 0 | 0 | [0] | [0] | [0] | [0] | [0] | 2 | 1a | 0 | 0 | 2 | 2 | 0 | 1 | 0 | 0 | 255 | 28 | 1 | 0 | 0 | 0 | 0 | 2 | 0.13 | 0 | 0 | 438 | 0
2093 | 19 | H50-10-3 | 17 | 0 | Rapport des essais: de tirants sous dÃ©formation imposÃ©e de courte durÃ©e | 1993 | 0 | Switzerland | Ã‰cole Polytechnique FÃ©dÃ©rale de Lausanne | Construction Materials Laboratory | Bicher Farra, Jean-Paul Jaccoud | 1150 | 1150 | 1000 | 1000 | 100 | 100 | [2,7,6] | [6,7,15] | [0,60,0] | [0,21,0] | 0 | [55.3,67.2,88.1] | [1,160x320,0] | [7,28,90] | [3.09] | [1,160x320,1] | [28] | [40900] | [1,160x320,2] | [28] | [0,0,0,0,0.26,16,0,Sikament320,0] | 200533 | 2 | 579.3 | [10] | [50] | [1] | [45] | [0] | [0] | 0 | 0 | 0 | 0 | 0 | 0 | 0 | 0 | 0 | [0] | [0] | [0] | [0] | [0] | 2 | 1a | 0 | 0 | 2 | 2 | 0 | 1 | 0 | 0 | 331 | 28 | 1 | 0 | 0 | 0 | 0 | 3 | 0.18 | 0 | 0 | 309 | 0
2094 | 19 | H50-10-3 | 10 | 0 | Rapport des essais: de tirants sous dÃ©formation imposÃ©e de courte durÃ©e | 1993 | 0 | Switzerland | Ã‰cole Polytechnique FÃ©dÃ©rale de Lausanne | Construction Materials Laboratory | Bicher Farra, Jean-Paul Jaccoud | 1150 | 1150 | 1000 | 1000 | 100 | 100 | [2,7,6] | [6,7,15] | [0,60,0] | [0,21,0] | 0 | [55.3,67.2,88.1] | [1,160x320,0] | [7,28,90] | [3.09] | [1,160x320,1] | [28] | [40900] | [1,160x320,2] | [28] | [0,0,0,0,0.26,16,0,Sikament320,0] | 200533 | 2 | 579.3 | [10] | [50] | [1] | [45] | [0] | [0] | 0 | 0 | 0 | 0 | 0 | 0 | 0 | 0 | 0 | [0] | [0] | [0] | [0] | [0] | 2 | 1a | 0 | 0 | 2 | 2 | 0 | 1 | 0 | 0 | 406 | 28 | 1 | 0 | 0 | 0 | 0 | 2 | 0.09 | 0 | 0 | 374 | 0
2095 | 19 | H50-10-3 | 16 | 0 | Rapport des essais: de tirants sous dÃ©formation imposÃ©e de courte durÃ©e | 1993 | 0 | Switzerland | Ã‰cole Polytechnique FÃ©dÃ©rale de Lausanne | Construction Materials Laboratory | Bicher Farra, Jean-Paul Jaccoud | 1150 | 1150 | 1000 | 1000 | 100 | 100 | [2,7,6] | [6,7,15] | [0,60,0] | [0,21,0] | 0 | [55.3,67.2,88.1] | [1,160x320,0] | [7,28,90] | [3.09] | [1,160x320,1] | [28] | [40900] | [1,160x320,2] | [28] | [0,0,0,0,0.26,16,0,Sikament320,0] | 200533 | 2 | 579.3 | [10] | [50] | [1] | [45] | [0] | [0] | 0 | 0 | 0 | 0 | 0 | 0 | 0 | 0 | 0 | [0] | [0] | [0] | [0] | [0] | 2 | 1a | 0 | 0 | 2 | 2 | 0 | 1 | 0 | 0 | 267 | 28 | 1 | 0 | 0 | 0 | 0 | 3 | 0.15 | 0 | 0 | 311 | 0
2096 | 19 | H50-10-3 | 5 | 0 | Rapport des essais: de tirants sous dÃ©formation imposÃ©e de courte durÃ©e | 1993 | 0 | Switzerland | Ã‰cole Polytechnique FÃ©dÃ©rale de Lausanne | Construction Materials Laboratory | Bicher Farra, Jean-Paul Jaccoud | 1150 | 1150 | 1000 | 1000 | 100 | 100 | [2,7,6] | [6,7,15] | [0,60,0] | [0,21,0] | 0 | [55.3,67.2,88.1] | [1,160x320,0] | [7,28,90] | [3.09] | [1,160x320,1] | [28] | [40900] | [1,160x320,2] | [28] | [0,0,0,0,0.26,16,0,Sikament320,0] | 200533 | 2 | 579.3 | [10] | [50] | [1] | [45] | [0] | [0] | 0 | 0 | 0 | 0 | 0 | 0 | 0 | 0 | 0 | [0] | [0] | [0] | [0] | [0] | 2 | 1a | 0 | 0 | 2 | 2 | 0 | 1 | 0 | 0 | 55 | 28 | 1 | 0 | 0 | 0 | 0 | 1 | 0.01 | 0 | 0 | 91 | 0
2097 | 19 | H50-14-1 | 31 | 0 | Rapport des essais: de tirants sous dÃ©formation imposÃ©e de courte durÃ©e | 1993 | 0 | Switzerland | Ã‰cole Polytechnique FÃ©dÃ©rale de Lausanne | Construction Materials Laboratory | Bicher Farra, Jean-Paul Jaccoud | 1150 | 1150 | 1000 | 1000 | 100 | 100 | [2,7,6] | [6,7,15] | [0,60,0] | [0,21,0] | 0 | [55.3,67.2,88.1] | [1,160x320,0] | [7,28,90] | [3.09] | [1,160x320,1] | [28] | [40900] | [1,160x320,2] | [28] | [0,0,0,0,0.26,16,0,Sikament320,0] | 196317 | 2 | 558.2 | [14] | [50] | [1] | [43] | [0] | [0] | 0 | 0 | 0 | 0 | 0 | 0 | 0 | 0 | 0 | [0] | [0] | [0] | [0] | [0] | 2 | 1a | 0 | 0 | 2 | 2 | 0 | 1 | 0 | 0 | 208 | 28 | 1 | 0 | 0 | 0 | 0 | 6 | 0.1 | 0 | 0 | 159 | 0
2098 | 19 | H50-14-1 | 32 | 0 | Rapport des essais: de tirants sous dÃ©formation imposÃ©e de courte durÃ©e | 1993 | 0 | Switzerland | Ã‰cole Polytechnique FÃ©dÃ©rale de Lausanne | Construction Materials Laboratory | Bicher Farra, Jean-Paul Jaccoud | 1150 | 1150 | 1000 | 1000 | 100 | 100 | [2,7,6] | [6,7,15] | [0,60,0] | [0,21,0] | 0 | [55.3,67.2,88.1] | [1,160x320,0] | [7,28,90] | [3.09] | [1,160x320,1] | [28] | [40900] | [1,160x320,2] | [28] | [0,0,0,0,0.26,16,0,Sikament320,0] | 196317 | 2 | 558.2 | [14] | [50] | [1] | [43] | [0] | [0] | 0 | 0 | 0 | 0 | 0 | 0 | 0 | 0 | 0 | [0] | [0] | [0] | [0] | [0] | 2 | 1a | 0 | 0 | 2 | 2 | 0 | 1 | 0 | 0 | 172 | 28 | 1 | 0 | 0 | 0 | 0 | 6 | 0.1 | 0 | 0 | 159 | 0
2099 | 19 | H50-14-1 | 23 | 0 | Rapport des essais: de tirants sous dÃ©formation imposÃ©e de courte durÃ©e | 1993 | 0 | Switzerland | Ã‰cole Polytechnique FÃ©dÃ©rale de Lausanne | Construction Materials Laboratory | Bicher Farra, Jean-Paul Jaccoud | 1150 | 1150 | 1000 | 1000 | 100 | 100 | [2,7,6] | [6,7,15] | [0,60,0] | [0,21,0] | 0 | [55.3,67.2,88.1] | [1,160x320,0] | [7,28,90] | [3.09] | [1,160x320,1] | [28] | [40900] | [1,160x320,2] | [28] | [0,0,0,0,0.26,16,0,Sikament320,0] | 196317 | 2 | 558.2 | [14] | [50] | [1] | [43] | [0] | [0] | 0 | 0 | 0 | 0 | 0 | 0 | 0 | 0 | 0 | [0] | [0] | [0] | [0] | [0] | 2 | 1a | 0 | 0 | 2 | 2 | 0 | 1 | 0 | 0 | 142 | 28 | 1 | 0 | 0 | 0 | 0 | 4 | 0.08 | 0 | 0 | 221 | 0
2100 | 19 | H50-14-1 | 17 | 0 | Rapport des essais: de tirants sous dÃ©formation imposÃ©e de courte durÃ©e | 1993 | 0 | Switzerland | Ã‰cole Polytechnique FÃ©dÃ©rale de Lausanne | Construction Materials Laboratory | Bicher Farra, Jean-Paul Jaccoud | 1150 | 1150 | 1000 | 1000 | 100 | 100 | [2,7,6] | [6,7,15] | [0,60,0] | [0,21,0] | 0 | [55.3,67.2,88.1] | [1,160x320,0] | [7,28,90] | [3.09] | [1,160x320,1] | [28] | [40900] | [1,160x320,2] | [28] | [0,0,0,0,0.26,16,0,Sikament320,0] | 196317 | 2 | 558.2 | [14] | [50] | [1] | [43] | [0] | [0] | 0 | 0 | 0 | 0 | 0 | 0 | 0 | 0 | 0 | [0] | [0] | [0] | [0] | [0] | 2 | 1a | 0 | 0 | 2 | 2 | 0 | 1 | 0 | 0 | 133 | 28 | 1 | 0 | 0 | 0 | 0 | 3 | 0.08 | 0 | 0 | 275 | 0
2101 | 19 | H50-14-1 | 1 | 0 | Rapport des essais: de tirants sous dÃ©formation imposÃ©e de courte durÃ©e | 1993 | 0 | Switzerland | Ã‰cole Polytechnique FÃ©dÃ©rale de Lausanne | Construction Materials Laboratory | Bicher Farra, Jean-Paul Jaccoud | 1150 | 1150 | 1000 | 1000 | 100 | 100 | [2,7,6] | [6,7,15] | [0,60,0] | [0,21,0] | 0 | [55.3,67.2,88.1] | [1,160x320,0] | [7,28,90] | [3.09] | [1,160x320,1] | [28] | [40900] | [1,160x320,2] | [28] | [0,0,0,0,0.26,16,0,Sikament320,0] | 196317 | 2 | 558.2 | [14] | [50] | [1] | [43] | [0] | [0] | 0 | 0 | 0 | 0 | 0 | 0 | 0 | 0 | 0 | [0] | [0] | [0] | [0] | [0] | 2 | 1a | 0 | 0 | 2 | 2 | 0 | 1 | 0 | 0 | 0 | 28 | 1 | 0 | 0 | 0 | 0 | 0 | 0 | 0 | 0 | 0 | 0
2102 | 19 | H50-14-1 | 30 | 0 | Rapport des essais: de tirants sous dÃ©formation imposÃ©e de courte durÃ©e | 1993 | 0 | Switzerland | Ã‰cole Polytechnique FÃ©dÃ©rale de Lausanne | Construction Materials Laboratory | Bicher Farra, Jean-Paul Jaccoud | 1150 | 1150 | 1000 | 1000 | 100 | 100 | [2,7,6] | [6,7,15] | [0,60,0] | [0,21,0] | 0 | [55.3,67.2,88.1] | [1,160x320,0] | [7,28,90] | [3.09] | [1,160x320,1] | [28] | [40900] | [1,160x320,2] | [28] | [0,0,0,0,0.26,16,0,Sikament320,0] | 196317 | 2 | 558.2 | [14] | [50] | [1] | [43] | [0] | [0] | 0 | 0 | 0 | 0 | 0 | 0 | 0 | 0 | 0 | [0] | [0] | [0] | [0] | [0] | 2 | 1a | 0 | 0 | 2 | 2 | 0 | 1 | 0 | 0 | 179 | 28 | 1 | 0 | 0 | 0 | 0 | 5 | 0.11 | 0 | 0 | 189 | 0
2103 | 19 | H50-14-1 | 3 | 0 | Rapport des essais: de tirants sous dÃ©formation imposÃ©e de courte durÃ©e | 1993 | 0 | Switzerland | Ã‰cole Polytechnique FÃ©dÃ©rale de Lausanne | Construction Materials Laboratory | Bicher Farra, Jean-Paul Jaccoud | 1150 | 1150 | 1000 | 1000 | 100 | 100 | [2,7,6] | [6,7,15] | [0,60,0] | [0,21,0] | 0 | [55.3,67.2,88.1] | [1,160x320,0] | [7,28,90] | [3.09] | [1,160x320,1] | [28] | [40900] | [1,160x320,2] | [28] | [0,0,0,0,0.26,16,0,Sikament320,0] | 196317 | 2 | 558.2 | [14] | [50] | [1] | [43] | [0] | [0] | 0 | 0 | 0 | 0 | 0 | 0 | 0 | 0 | 0 | [0] | [0] | [0] | [0] | [0] | 2 | 1a | 0 | 0 | 2 | 2 | 0 | 1 | 0 | 0 | 103 | 28 | 1 | 0 | 0 | 0 | 0 | 0 | 0 | 0 | 0 | 0 | 0
2104 | 19 | H50-14-1 | 10 | 0 | Rapport des essais: de tirants sous dÃ©formation imposÃ©e de courte durÃ©e | 1993 | 0 | Switzerland | Ã‰cole Polytechnique FÃ©dÃ©rale de Lausanne | Construction Materials Laboratory | Bicher Farra, Jean-Paul Jaccoud | 1150 | 1150 | 1000 | 1000 | 100 | 100 | [2,7,6] | [6,7,15] | [0,60,0] | [0,21,0] | 0 | [55.3,67.2,88.1] | [1,160x320,0] | [7,28,90] | [3.09] | [1,160x320,1] | [28] | [40900] | [1,160x320,2] | [28] | [0,0,0,0,0.26,16,0,Sikament320,0] | 196317 | 2 | 558.2 | [14] | [50] | [1] | [43] | [0] | [0] | 0 | 0 | 0 | 0 | 0 | 0 | 0 | 0 | 0 | [0] | [0] | [0] | [0] | [0] | 2 | 1a | 0 | 0 | 2 | 2 | 0 | 1 | 0 | 0 | 109 | 28 | 1 | 0 | 0 | 0 | 0 | 2 | 0.05 | 0 | 0 | 345 | 0
2105 | 19 | H50-14-1 | 33 | 0 | Rapport des essais: de tirants sous dÃ©formation imposÃ©e de courte durÃ©e | 1993 | 0 | Switzerland | Ã‰cole Polytechnique FÃ©dÃ©rale de Lausanne | Construction Materials Laboratory | Bicher Farra, Jean-Paul Jaccoud | 1150 | 1150 | 1000 | 1000 | 100 | 100 | [2,7,6] | [6,7,15] | [0,60,0] | [0,21,0] | 0 | [55.3,67.2,88.1] | [1,160x320,0] | [7,28,90] | [3.09] | [1,160x320,1] | [28] | [40900] | [1,160x320,2] | [28] | [0,0,0,0,0.26,16,0,Sikament320,0] | 196317 | 2 | 558.2 | [14] | [50] | [1] | [43] | [0] | [0] | 0 | 0 | 0 | 0 | 0 | 0 | 0 | 0 | 0 | [0] | [0] | [0] | [0] | [0] | 2 | 1a | 0 | 0 | 2 | 2 | 0 | 1 | 0 | 0 | 194 | 28 | 1 | 0 | 0 | 0 | 0 | 6 | 0.11 | 0 | 0 | 160 | 0
2106 | 19 | H50-14-1 | 35 | 0 | Rapport des essais: de tirants sous dÃ©formation imposÃ©e de courte durÃ©e | 1993 | 0 | Switzerland | Ã‰cole Polytechnique FÃ©dÃ©rale de Lausanne | Construction Materials Laboratory | Bicher Farra, Jean-Paul Jaccoud | 1150 | 1150 | 1000 | 1000 | 100 | 100 | [2,7,6] | [6,7,15] | [0,60,0] | [0,21,0] | 0 | [55.3,67.2,88.1] | [1,160x320,0] | [7,28,90] | [3.09] | [1,160x320,1] | [28] | [40900] | [1,160x320,2] | [28] | [0,0,0,0,0.26,16,0,Sikament320,0] | 196317 | 2 | 558.2 | [14] | [50] | [1] | [43] | [0] | [0] | 0 | 0 | 0 | 0 | 0 | 0 | 0 | 0 | 0 | [0] | [0] | [0] | [0] | [0] | 2 | 1a | 0 | 0 | 2 | 2 | 0 | 1 | 0 | 0 | 225 | 28 | 1 | 0 | 0 | 0 | 0 | 6 | 0.13 | 0 | 0 | 160 | 0
2107 | 19 | H50-14-1 | 37 | 0 | Rapport des essais: de tirants sous dÃ©formation imposÃ©e de courte durÃ©e | 1993 | 0 | Switzerland | Ã‰cole Polytechnique FÃ©dÃ©rale de Lausanne | Construction Materials Laboratory | Bicher Farra, Jean-Paul Jaccoud | 1150 | 1150 | 1000 | 1000 | 100 | 100 | [2,7,6] | [6,7,15] | [0,60,0] | [0,21,0] | 0 | [55.3,67.2,88.1] | [1,160x320,0] | [7,28,90] | [3.09] | [1,160x320,1] | [28] | [40900] | [1,160x320,2] | [28] | [0,0,0,0,0.26,16,0,Sikament320,0] | 196317 | 2 | 558.2 | [14] | [50] | [1] | [43] | [0] | [0] | 0 | 0 | 0 | 0 | 0 | 0 | 0 | 0 | 0 | [0] | [0] | [0] | [0] | [0] | 2 | 1a | 0 | 0 | 2 | 2 | 0 | 1 | 0 | 0 | 255 | 28 | 1 | 0 | 0 | 0 | 0 | 6 | 0.16 | 0 | 0 | 161 | 0
2108 | 19 | H50-14-1 | 40 | 0 | Rapport des essais: de tirants sous dÃ©formation imposÃ©e de courte durÃ©e | 1993 | 0 | Switzerland | Ã‰cole Polytechnique FÃ©dÃ©rale de Lausanne | Construction Materials Laboratory | Bicher Farra, Jean-Paul Jaccoud | 1150 | 1150 | 1000 | 1000 | 100 | 100 | [2,7,6] | [6,7,15] | [0,60,0] | [0,21,0] | 0 | [55.3,67.2,88.1] | [1,160x320,0] | [7,28,90] | [3.09] | [1,160x320,1] | [28] | [40900] | [1,160x320,2] | [28] | [0,0,0,0,0.26,16,0,Sikament320,0] | 196317 | 2 | 558.2 | [14] | [50] | [1] | [43] | [0] | [0] | 0 | 0 | 0 | 0 | 0 | 0 | 0 | 0 | 0 | [0] | [0] | [0] | [0] | [0] | 2 | 1a | 0 | 0 | 2 | 2 | 0 | 1 | 0 | 0 | 334 | 28 | 1 | 0 | 0 | 0 | 0 | 6 | 0.26 | 0 | 0 | 162 | 0
2109 | 19 | H50-14-1 | 22 | 0 | Rapport des essais: de tirants sous dÃ©formation imposÃ©e de courte durÃ©e | 1993 | 0 | Switzerland | Ã‰cole Polytechnique FÃ©dÃ©rale de Lausanne | Construction Materials Laboratory | Bicher Farra, Jean-Paul Jaccoud | 1150 | 1150 | 1000 | 1000 | 100 | 100 | [2,7,6] | [6,7,15] | [0,60,0] | [0,21,0] | 0 | [55.3,67.2,88.1] | [1,160x320,0] | [7,28,90] | [3.09] | [1,160x320,1] | [28] | [40900] | [1,160x320,2] | [28] | [0,0,0,0,0.26,16,0,Sikament320,0] | 196317 | 2 | 558.2 | [14] | [50] | [1] | [43] | [0] | [0] | 0 | 0 | 0 | 0 | 0 | 0 | 0 | 0 | 0 | [0] | [0] | [0] | [0] | [0] | 2 | 1a | 0 | 0 | 2 | 2 | 0 | 1 | 0 | 0 | 205 | 28 | 1 | 0 | 0 | 0 | 0 | 4 | 0.08 | 0 | 0 | 221 | 0
2110 | 19 | H50-14-1 | 21 | 0 | Rapport des essais: de tirants sous dÃ©formation imposÃ©e de courte durÃ©e | 1993 | 0 | Switzerland | Ã‰cole Polytechnique FÃ©dÃ©rale de Lausanne | Construction Materials Laboratory | Bicher Farra, Jean-Paul Jaccoud | 1150 | 1150 | 1000 | 1000 | 100 | 100 | [2,7,6] | [6,7,15] | [0,60,0] | [0,21,0] | 0 | [55.3,67.2,88.1] | [1,160x320,0] | [7,28,90] | [3.09] | [1,160x320,1] | [28] | [40900] | [1,160x320,2] | [28] | [0,0,0,0,0.26,16,0,Sikament320,0] | 196317 | 2 | 558.2 | [14] | [50] | [1] | [43] | [0] | [0] | 0 | 0 | 0 | 0 | 0 | 0 | 0 | 0 | 0 | [0] | [0] | [0] | [0] | [0] | 2 | 1a | 0 | 0 | 2 | 2 | 0 | 1 | 0 | 0 | 205 | 28 | 1 | 0 | 0 | 0 | 0 | 3 | 0.11 | 0 | 0 | 288 | 0
2111 | 19 | H50-14-1 | 36 | 0 | Rapport des essais: de tirants sous dÃ©formation imposÃ©e de courte durÃ©e | 1993 | 0 | Switzerland | Ã‰cole Polytechnique FÃ©dÃ©rale de Lausanne | Construction Materials Laboratory | Bicher Farra, Jean-Paul Jaccoud | 1150 | 1150 | 1000 | 1000 | 100 | 100 | [2,7,6] | [6,7,15] | [0,60,0] | [0,21,0] | 0 | [55.3,67.2,88.1] | [1,160x320,0] | [7,28,90] | [3.09] | [1,160x320,1] | [28] | [40900] | [1,160x320,2] | [28] | [0,0,0,0,0.26,16,0,Sikament320,0] | 196317 | 2 | 558.2 | [14] | [50] | [1] | [43] | [0] | [0] | 0 | 0 | 0 | 0 | 0 | 0 | 0 | 0 | 0 | [0] | [0] | [0] | [0] | [0] | 2 | 1a | 0 | 0 | 2 | 2 | 0 | 1 | 0 | 0 | 239 | 28 | 1 | 0 | 0 | 0 | 0 | 6 | 0.15 | 0 | 0 | 161 | 0
2112 | 19 | H50-14-1 | 19 | 0 | Rapport des essais: de tirants sous dÃ©formation imposÃ©e de courte durÃ©e | 1993 | 0 | Switzerland | Ã‰cole Polytechnique FÃ©dÃ©rale de Lausanne | Construction Materials Laboratory | Bicher Farra, Jean-Paul Jaccoud | 1150 | 1150 | 1000 | 1000 | 100 | 100 | [2,7,6] | [6,7,15] | [0,60,0] | [0,21,0] | 0 | [55.3,67.2,88.1] | [1,160x320,0] | [7,28,90] | [3.09] | [1,160x320,1] | [28] | [40900] | [1,160x320,2] | [28] | [0,0,0,0,0.26,16,0,Sikament320,0] | 196317 | 2 | 558.2 | [14] | [50] | [1] | [43] | [0] | [0] | 0 | 0 | 0 | 0 | 0 | 0 | 0 | 0 | 0 | [0] | [0] | [0] | [0] | [0] | 2 | 1a | 0 | 0 | 2 | 2 | 0 | 1 | 0 | 0 | 180 | 28 | 1 | 0 | 0 | 0 | 0 | 3 | 0.1 | 0 | 0 | 289 | 0
2113 | 19 | H50-14-1 | 5 | 0 | Rapport des essais: de tirants sous dÃ©formation imposÃ©e de courte durÃ©e | 1993 | 0 | Switzerland | Ã‰cole Polytechnique FÃ©dÃ©rale de Lausanne | Construction Materials Laboratory | Bicher Farra, Jean-Paul Jaccoud | 1150 | 1150 | 1000 | 1000 | 100 | 100 | [2,7,6] | [6,7,15] | [0,60,0] | [0,21,0] | 0 | [55.3,67.2,88.1] | [1,160x320,0] | [7,28,90] | [3.09] | [1,160x320,1] | [28] | [40900] | [1,160x320,2] | [28] | [0,0,0,0,0.26,16,0,Sikament320,0] | 196317 | 2 | 558.2 | [14] | [50] | [1] | [43] | [0] | [0] | 0 | 0 | 0 | 0 | 0 | 0 | 0 | 0 | 0 | [0] | [0] | [0] | [0] | [0] | 2 | 1a | 0 | 0 | 2 | 2 | 0 | 1 | 0 | 0 | 50 | 28 | 1 | 0 | 0 | 0 | 0 | 1 | 0.01 | 0 | 0 | 180 | 0
2114 | 19 | H50-14-1 | 2 | 0 | Rapport des essais: de tirants sous dÃ©formation imposÃ©e de courte durÃ©e | 1993 | 0 | Switzerland | Ã‰cole Polytechnique FÃ©dÃ©rale de Lausanne | Construction Materials Laboratory | Bicher Farra, Jean-Paul Jaccoud | 1150 | 1150 | 1000 | 1000 | 100 | 100 | [2,7,6] | [6,7,15] | [0,60,0] | [0,21,0] | 0 | [55.3,67.2,88.1] | [1,160x320,0] | [7,28,90] | [3.09] | [1,160x320,1] | [28] | [40900] | [1,160x320,2] | [28] | [0,0,0,0,0.26,16,0,Sikament320,0] | 196317 | 2 | 558.2 | [14] | [50] | [1] | [43] | [0] | [0] | 0 | 0 | 0 | 0 | 0 | 0 | 0 | 0 | 0 | [0] | [0] | [0] | [0] | [0] | 2 | 1a | 0 | 0 | 2 | 2 | 0 | 1 | 0 | 0 | 64 | 28 | 1 | 0 | 0 | 0 | 0 | 0 | 0 | 0 | 0 | 0 | 0
2115 | 19 | H50-14-1 | 14 | 0 | Rapport des essais: de tirants sous dÃ©formation imposÃ©e de courte durÃ©e | 1993 | 0 | Switzerland | Ã‰cole Polytechnique FÃ©dÃ©rale de Lausanne | Construction Materials Laboratory | Bicher Farra, Jean-Paul Jaccoud | 1150 | 1150 | 1000 | 1000 | 100 | 100 | [2,7,6] | [6,7,15] | [0,60,0] | [0,21,0] | 0 | [55.3,67.2,88.1] | [1,160x320,0] | [7,28,90] | [3.09] | [1,160x320,1] | [28] | [40900] | [1,160x320,2] | [28] | [0,0,0,0,0.26,16,0,Sikament320,0] | 196317 | 2 | 558.2 | [14] | [50] | [1] | [43] | [0] | [0] | 0 | 0 | 0 | 0 | 0 | 0 | 0 | 0 | 0 | [0] | [0] | [0] | [0] | [0] | 2 | 1a | 0 | 0 | 2 | 2 | 0 | 1 | 0 | 0 | 179 | 28 | 1 | 0 | 0 | 0 | 0 | 2 | 0.1 | 0 | 0 | 397 | 0
2116 | 19 | H50-14-1 | 38 | 0 | Rapport des essais: de tirants sous dÃ©formation imposÃ©e de courte durÃ©e | 1993 | 0 | Switzerland | Ã‰cole Polytechnique FÃ©dÃ©rale de Lausanne | Construction Materials Laboratory | Bicher Farra, Jean-Paul Jaccoud | 1150 | 1150 | 1000 | 1000 | 100 | 100 | [2,7,6] | [6,7,15] | [0,60,0] | [0,21,0] | 0 | [55.3,67.2,88.1] | [1,160x320,0] | [7,28,90] | [3.09] | [1,160x320,1] | [28] | [40900] | [1,160x320,2] | [28] | [0,0,0,0,0.26,16,0,Sikament320,0] | 196317 | 2 | 558.2 | [14] | [50] | [1] | [43] | [0] | [0] | 0 | 0 | 0 | 0 | 0 | 0 | 0 | 0 | 0 | [0] | [0] | [0] | [0] | [0] | 2 | 1a | 0 | 0 | 2 | 2 | 0 | 1 | 0 | 0 | 278 | 28 | 1 | 0 | 0 | 0 | 0 | 6 | 0.19 | 0 | 0 | 161 | 0
2117 | 19 | H50-14-1 | 34 | 0 | Rapport des essais: de tirants sous dÃ©formation imposÃ©e de courte durÃ©e | 1993 | 0 | Switzerland | Ã‰cole Polytechnique FÃ©dÃ©rale de Lausanne | Construction Materials Laboratory | Bicher Farra, Jean-Paul Jaccoud | 1150 | 1150 | 1000 | 1000 | 100 | 100 | [2,7,6] | [6,7,15] | [0,60,0] | [0,21,0] | 0 | [55.3,67.2,88.1] | [1,160x320,0] | [7,28,90] | [3.09] | [1,160x320,1] | [28] | [40900] | [1,160x320,2] | [28] | [0,0,0,0,0.26,16,0,Sikament320,0] | 196317 | 2 | 558.2 | [14] | [50] | [1] | [43] | [0] | [0] | 0 | 0 | 0 | 0 | 0 | 0 | 0 | 0 | 0 | [0] | [0] | [0] | [0] | [0] | 2 | 1a | 0 | 0 | 2 | 2 | 0 | 1 | 0 | 0 | 211 | 28 | 1 | 0 | 0 | 0 | 0 | 6 | 0.12 | 0 | 0 | 160 | 0
2118 | 19 | H50-14-1 | 39 | 0 | Rapport des essais: de tirants sous dÃ©formation imposÃ©e de courte durÃ©e | 1993 | 0 | Switzerland | Ã‰cole Polytechnique FÃ©dÃ©rale de Lausanne | Construction Materials Laboratory | Bicher Farra, Jean-Paul Jaccoud | 1150 | 1150 | 1000 | 1000 | 100 | 100 | [2,7,6] | [6,7,15] | [0,60,0] | [0,21,0] | 0 | [55.3,67.2,88.1] | [1,160x320,0] | [7,28,90] | [3.09] | [1,160x320,1] | [28] | [40900] | [1,160x320,2] | [28] | [0,0,0,0,0.26,16,0,Sikament320,0] | 196317 | 2 | 558.2 | [14] | [50] | [1] | [43] | [0] | [0] | 0 | 0 | 0 | 0 | 0 | 0 | 0 | 0 | 0 | [0] | [0] | [0] | [0] | [0] | 2 | 1a | 0 | 0 | 2 | 2 | 0 | 1 | 0 | 0 | 306 | 28 | 1 | 0 | 0 | 0 | 0 | 6 | 0.23 | 0 | 0 | 162 | 0
2119 | 19 | H50-14-1 | 9 | 0 | Rapport des essais: de tirants sous dÃ©formation imposÃ©e de courte durÃ©e | 1993 | 0 | Switzerland | Ã‰cole Polytechnique FÃ©dÃ©rale de Lausanne | Construction Materials Laboratory | Bicher Farra, Jean-Paul Jaccoud | 1150 | 1150 | 1000 | 1000 | 100 | 100 | [2,7,6] | [6,7,15] | [0,60,0] | [0,21,0] | 0 | [55.3,67.2,88.1] | [1,160x320,0] | [7,28,90] | [3.09] | [1,160x320,1] | [28] | [40900] | [1,160x320,2] | [28] | [0,0,0,0,0.26,16,0,Sikament320,0] | 196317 | 2 | 558.2 | [14] | [50] | [1] | [43] | [0] | [0] | 0 | 0 | 0 | 0 | 0 | 0 | 0 | 0 | 0 | [0] | [0] | [0] | [0] | [0] | 2 | 1a | 0 | 0 | 2 | 2 | 0 | 1 | 0 | 0 | 171 | 28 | 1 | 0 | 0 | 0 | 0 | 2 | 0.05 | 0 | 0 | 345 | 0
2120 | 19 | H50-14-1 | 13 | 0 | Rapport des essais: de tirants sous dÃ©formation imposÃ©e de courte durÃ©e | 1993 | 0 | Switzerland | Ã‰cole Polytechnique FÃ©dÃ©rale de Lausanne | Construction Materials Laboratory | Bicher Farra, Jean-Paul Jaccoud | 1150 | 1150 | 1000 | 1000 | 100 | 100 | [2,7,6] | [6,7,15] | [0,60,0] | [0,21,0] | 0 | [55.3,67.2,88.1] | [1,160x320,0] | [7,28,90] | [3.09] | [1,160x320,1] | [28] | [40900] | [1,160x320,2] | [28] | [0,0,0,0,0.26,16,0,Sikament320,0] | 196317 | 2 | 558.2 | [14] | [50] | [1] | [43] | [0] | [0] | 0 | 0 | 0 | 0 | 0 | 0 | 0 | 0 | 0 | [0] | [0] | [0] | [0] | [0] | 2 | 1a | 0 | 0 | 2 | 2 | 0 | 1 | 0 | 0 | 165 | 28 | 1 | 0 | 0 | 0 | 0 | 2 | 0.09 | 0 | 0 | 397 | 0
2121 | 19 | H50-14-1 | 28 | 0 | Rapport des essais: de tirants sous dÃ©formation imposÃ©e de courte durÃ©e | 1993 | 0 | Switzerland | Ã‰cole Polytechnique FÃ©dÃ©rale de Lausanne | Construction Materials Laboratory | Bicher Farra, Jean-Paul Jaccoud | 1150 | 1150 | 1000 | 1000 | 100 | 100 | [2,7,6] | [6,7,15] | [0,60,0] | [0,21,0] | 0 | [55.3,67.2,88.1] | [1,160x320,0] | [7,28,90] | [3.09] | [1,160x320,1] | [28] | [40900] | [1,160x320,2] | [28] | [0,0,0,0,0.26,16,0,Sikament320,0] | 196317 | 2 | 558.2 | [14] | [50] | [1] | [43] | [0] | [0] | 0 | 0 | 0 | 0 | 0 | 0 | 0 | 0 | 0 | [0] | [0] | [0] | [0] | [0] | 2 | 1a | 0 | 0 | 2 | 2 | 0 | 1 | 0 | 0 | 141 | 28 | 1 | 0 | 0 | 0 | 0 | 5 | 0.09 | 0 | 0 | 185 | 0
2122 | 19 | H50-14-1 | 12 | 0 | Rapport des essais: de tirants sous dÃ©formation imposÃ©e de courte durÃ©e | 1993 | 0 | Switzerland | Ã‰cole Polytechnique FÃ©dÃ©rale de Lausanne | Construction Materials Laboratory | Bicher Farra, Jean-Paul Jaccoud | 1150 | 1150 | 1000 | 1000 | 100 | 100 | [2,7,6] | [6,7,15] | [0,60,0] | [0,21,0] | 0 | [55.3,67.2,88.1] | [1,160x320,0] | [7,28,90] | [3.09] | [1,160x320,1] | [28] | [40900] | [1,160x320,2] | [28] | [0,0,0,0,0.26,16,0,Sikament320,0] | 196317 | 2 | 558.2 | [14] | [50] | [1] | [43] | [0] | [0] | 0 | 0 | 0 | 0 | 0 | 0 | 0 | 0 | 0 | [0] | [0] | [0] | [0] | [0] | 2 | 1a | 0 | 0 | 2 | 2 | 0 | 1 | 0 | 0 | 155 | 28 | 1 | 0 | 0 | 0 | 0 | 2 | 0.08 | 0 | 0 | 397 | 0
2123 | 19 | H50-14-1 | 16 | 0 | Rapport des essais: de tirants sous dÃ©formation imposÃ©e de courte durÃ©e | 1993 | 0 | Switzerland | Ã‰cole Polytechnique FÃ©dÃ©rale de Lausanne | Construction Materials Laboratory | Bicher Farra, Jean-Paul Jaccoud | 1150 | 1150 | 1000 | 1000 | 100 | 100 | [2,7,6] | [6,7,15] | [0,60,0] | [0,21,0] | 0 | [55.3,67.2,88.1] | [1,160x320,0] | [7,28,90] | [3.09] | [1,160x320,1] | [28] | [40900] | [1,160x320,2] | [28] | [0,0,0,0,0.26,16,0,Sikament320,0] | 196317 | 2 | 558.2 | [14] | [50] | [1] | [43] | [0] | [0] | 0 | 0 | 0 | 0 | 0 | 0 | 0 | 0 | 0 | [0] | [0] | [0] | [0] | [0] | 2 | 1a | 0 | 0 | 2 | 2 | 0 | 1 | 0 | 0 | 200 | 28 | 1 | 0 | 0 | 0 | 0 | 3 | 0.08 | 0 | 0 | 275 | 0
2124 | 19 | H50-14-1 | 27 | 0 | Rapport des essais: de tirants sous dÃ©formation imposÃ©e de courte durÃ©e | 1993 | 0 | Switzerland | Ã‰cole Polytechnique FÃ©dÃ©rale de Lausanne | Construction Materials Laboratory | Bicher Farra, Jean-Paul Jaccoud | 1150 | 1150 | 1000 | 1000 | 100 | 100 | [2,7,6] | [6,7,15] | [0,60,0] | [0,21,0] | 0 | [55.3,67.2,88.1] | [1,160x320,0] | [7,28,90] | [3.09] | [1,160x320,1] | [28] | [40900] | [1,160x320,2] | [28] | [0,0,0,0,0.26,16,0,Sikament320,0] | 196317 | 2 | 558.2 | [14] | [50] | [1] | [43] | [0] | [0] | 0 | 0 | 0 | 0 | 0 | 0 | 0 | 0 | 0 | [0] | [0] | [0] | [0] | [0] | 2 | 1a | 0 | 0 | 2 | 2 | 0 | 1 | 0 | 0 | 211 | 28 | 1 | 0 | 0 | 0 | 0 | 5 | 0.09 | 0 | 0 | 185 | 0
2125 | 19 | H50-14-1 | 6 | 0 | Rapport des essais: de tirants sous dÃ©formation imposÃ©e de courte durÃ©e | 1993 | 0 | Switzerland | Ã‰cole Polytechnique FÃ©dÃ©rale de Lausanne | Construction Materials Laboratory | Bicher Farra, Jean-Paul Jaccoud | 1150 | 1150 | 1000 | 1000 | 100 | 100 | [2,7,6] | [6,7,15] | [0,60,0] | [0,21,0] | 0 | [55.3,67.2,88.1] | [1,160x320,0] | [7,28,90] | [3.09] | [1,160x320,1] | [28] | [40900] | [1,160x320,2] | [28] | [0,0,0,0,0.26,16,0,Sikament320,0] | 196317 | 2 | 558.2 | [14] | [50] | [1] | [43] | [0] | [0] | 0 | 0 | 0 | 0 | 0 | 0 | 0 | 0 | 0 | [0] | [0] | [0] | [0] | [0] | 2 | 1a | 0 | 0 | 2 | 2 | 0 | 1 | 0 | 0 | 103 | 28 | 1 | 0 | 0 | 0 | 0 | 1 | 0.06 | 0 | 0 | 646 | 0
2126 | 19 | H50-14-1 | 24 | 0 | Rapport des essais: de tirants sous dÃ©formation imposÃ©e de courte durÃ©e | 1993 | 0 | Switzerland | Ã‰cole Polytechnique FÃ©dÃ©rale de Lausanne | Construction Materials Laboratory | Bicher Farra, Jean-Paul Jaccoud | 1150 | 1150 | 1000 | 1000 | 100 | 100 | [2,7,6] | [6,7,15] | [0,60,0] | [0,21,0] | 0 | [55.3,67.2,88.1] | [1,160x320,0] | [7,28,90] | [3.09] | [1,160x320,1] | [28] | [40900] | [1,160x320,2] | [28] | [0,0,0,0,0.26,16,0,Sikament320,0] | 196317 | 2 | 558.2 | [14] | [50] | [1] | [43] | [0] | [0] | 0 | 0 | 0 | 0 | 0 | 0 | 0 | 0 | 0 | [0] | [0] | [0] | [0] | [0] | 2 | 1a | 0 | 0 | 2 | 2 | 0 | 1 | 0 | 0 | 178 | 28 | 1 | 0 | 0 | 0 | 0 | 4 | 0.1 | 0 | 0 | 228 | 0
2127 | 19 | H50-14-1 | 29 | 0 | Rapport des essais: de tirants sous dÃ©formation imposÃ©e de courte durÃ©e | 1993 | 0 | Switzerland | Ã‰cole Polytechnique FÃ©dÃ©rale de Lausanne | Construction Materials Laboratory | Bicher Farra, Jean-Paul Jaccoud | 1150 | 1150 | 1000 | 1000 | 100 | 100 | [2,7,6] | [6,7,15] | [0,60,0] | [0,21,0] | 0 | [55.3,67.2,88.1] | [1,160x320,0] | [7,28,90] | [3.09] | [1,160x320,1] | [28] | [40900] | [1,160x320,2] | [28] | [0,0,0,0,0.26,16,0,Sikament320,0] | 196317 | 2 | 558.2 | [14] | [50] | [1] | [43] | [0] | [0] | 0 | 0 | 0 | 0 | 0 | 0 | 0 | 0 | 0 | [0] | [0] | [0] | [0] | [0] | 2 | 1a | 0 | 0 | 2 | 2 | 0 | 1 | 0 | 0 | 148 | 28 | 1 | 0 | 0 | 0 | 0 | 5 | 0.09 | 0 | 0 | 190 | 0
2128 | 19 | H50-14-1 | 25 | 0 | Rapport des essais: de tirants sous dÃ©formation imposÃ©e de courte durÃ©e | 1993 | 0 | Switzerland | Ã‰cole Polytechnique FÃ©dÃ©rale de Lausanne | Construction Materials Laboratory | Bicher Farra, Jean-Paul Jaccoud | 1150 | 1150 | 1000 | 1000 | 100 | 100 | [2,7,6] | [6,7,15] | [0,60,0] | [0,21,0] | 0 | [55.3,67.2,88.1] | [1,160x320,0] | [7,28,90] | [3.09] | [1,160x320,1] | [28] | [40900] | [1,160x320,2] | [28] | [0,0,0,0,0.26,16,0,Sikament320,0] | 196317 | 2 | 558.2 | [14] | [50] | [1] | [43] | [0] | [0] | 0 | 0 | 0 | 0 | 0 | 0 | 0 | 0 | 0 | [0] | [0] | [0] | [0] | [0] | 2 | 1a | 0 | 0 | 2 | 2 | 0 | 1 | 0 | 0 | 191 | 28 | 1 | 0 | 0 | 0 | 0 | 4 | 0.1 | 0 | 0 | 228 | 0
2129 | 19 | H50-14-1 | 7 | 0 | Rapport des essais: de tirants sous dÃ©formation imposÃ©e de courte durÃ©e | 1993 | 0 | Switzerland | Ã‰cole Polytechnique FÃ©dÃ©rale de Lausanne | Construction Materials Laboratory | Bicher Farra, Jean-Paul Jaccoud | 1150 | 1150 | 1000 | 1000 | 100 | 100 | [2,7,6] | [6,7,15] | [0,60,0] | [0,21,0] | 0 | [55.3,67.2,88.1] | [1,160x320,0] | [7,28,90] | [3.09] | [1,160x320,1] | [28] | [40900] | [1,160x320,2] | [28] | [0,0,0,0,0.26,16,0,Sikament320,0] | 196317 | 2 | 558.2 | [14] | [50] | [1] | [43] | [0] | [0] | 0 | 0 | 0 | 0 | 0 | 0 | 0 | 0 | 0 | [0] | [0] | [0] | [0] | [0] | 2 | 1a | 0 | 0 | 2 | 2 | 0 | 1 | 0 | 0 | 148 | 28 | 1 | 0 | 0 | 0 | 0 | 1 | 0.08 | 0 | 0 | 627 | 0
2130 | 19 | H50-14-1 | 8 | 0 | Rapport des essais: de tirants sous dÃ©formation imposÃ©e de courte durÃ©e | 1993 | 0 | Switzerland | Ã‰cole Polytechnique FÃ©dÃ©rale de Lausanne | Construction Materials Laboratory | Bicher Farra, Jean-Paul Jaccoud | 1150 | 1150 | 1000 | 1000 | 100 | 100 | [2,7,6] | [6,7,15] | [0,60,0] | [0,21,0] | 0 | [55.3,67.2,88.1] | [1,160x320,0] | [7,28,90] | [3.09] | [1,160x320,1] | [28] | [40900] | [1,160x320,2] | [28] | [0,0,0,0,0.26,16,0,Sikament320,0] | 196317 | 2 | 558.2 | [14] | [50] | [1] | [43] | [0] | [0] | 0 | 0 | 0 | 0 | 0 | 0 | 0 | 0 | 0 | [0] | [0] | [0] | [0] | [0] | 2 | 1a | 0 | 0 | 2 | 2 | 0 | 1 | 0 | 0 | 171 | 28 | 1 | 0 | 0 | 0 | 0 | 1 | 0.1 | 0 | 0 | 641 | 0
2131 | 19 | H50-14-1 | 15 | 0 | Rapport des essais: de tirants sous dÃ©formation imposÃ©e de courte durÃ©e | 1993 | 0 | Switzerland | Ã‰cole Polytechnique FÃ©dÃ©rale de Lausanne | Construction Materials Laboratory | Bicher Farra, Jean-Paul Jaccoud | 1150 | 1150 | 1000 | 1000 | 100 | 100 | [2,7,6] | [6,7,15] | [0,60,0] | [0,21,0] | 0 | [55.3,67.2,88.1] | [1,160x320,0] | [7,28,90] | [3.09] | [1,160x320,1] | [28] | [40900] | [1,160x320,2] | [28] | [0,0,0,0,0.26,16,0,Sikament320,0] | 196317 | 2 | 558.2 | [14] | [50] | [1] | [43] | [0] | [0] | 0 | 0 | 0 | 0 | 0 | 0 | 0 | 0 | 0 | [0] | [0] | [0] | [0] | [0] | 2 | 1a | 0 | 0 | 2 | 2 | 0 | 1 | 0 | 0 | 193 | 28 | 1 | 0 | 0 | 0 | 0 | 2 | 0.11 | 0 | 0 | 398 | 0
2132 | 19 | H50-14-1 | 26 | 0 | Rapport des essais: de tirants sous dÃ©formation imposÃ©e de courte durÃ©e | 1993 | 0 | Switzerland | Ã‰cole Polytechnique FÃ©dÃ©rale de Lausanne | Construction Materials Laboratory | Bicher Farra, Jean-Paul Jaccoud | 1150 | 1150 | 1000 | 1000 | 100 | 100 | [2,7,6] | [6,7,15] | [0,60,0] | [0,21,0] | 0 | [55.3,67.2,88.1] | [1,160x320,0] | [7,28,90] | [3.09] | [1,160x320,1] | [28] | [40900] | [1,160x320,2] | [28] | [0,0,0,0,0.26,16,0,Sikament320,0] | 196317 | 2 | 558.2 | [14] | [50] | [1] | [43] | [0] | [0] | 0 | 0 | 0 | 0 | 0 | 0 | 0 | 0 | 0 | [0] | [0] | [0] | [0] | [0] | 2 | 1a | 0 | 0 | 2 | 2 | 0 | 1 | 0 | 0 | 211 | 28 | 1 | 0 | 0 | 0 | 0 | 4 | 0.11 | 0 | 0 | 227 | 0
2133 | 19 | H50-14-1 | 20 | 0 | Rapport des essais: de tirants sous dÃ©formation imposÃ©e de courte durÃ©e | 1993 | 0 | Switzerland | Ã‰cole Polytechnique FÃ©dÃ©rale de Lausanne | Construction Materials Laboratory | Bicher Farra, Jean-Paul Jaccoud | 1150 | 1150 | 1000 | 1000 | 100 | 100 | [2,7,6] | [6,7,15] | [0,60,0] | [0,21,0] | 0 | [55.3,67.2,88.1] | [1,160x320,0] | [7,28,90] | [3.09] | [1,160x320,1] | [28] | [40900] | [1,160x320,2] | [28] | [0,0,0,0,0.26,16,0,Sikament320,0] | 196317 | 2 | 558.2 | [14] | [50] | [1] | [43] | [0] | [0] | 0 | 0 | 0 | 0 | 0 | 0 | 0 | 0 | 0 | [0] | [0] | [0] | [0] | [0] | 2 | 1a | 0 | 0 | 2 | 2 | 0 | 1 | 0 | 0 | 191 | 28 | 1 | 0 | 0 | 0 | 0 | 3 | 0.1 | 0 | 0 | 289 | 0
2134 | 19 | H50-14-1 | 18 | 0 | Rapport des essais: de tirants sous dÃ©formation imposÃ©e de courte durÃ©e | 1993 | 0 | Switzerland | Ã‰cole Polytechnique FÃ©dÃ©rale de Lausanne | Construction Materials Laboratory | Bicher Farra, Jean-Paul Jaccoud | 1150 | 1150 | 1000 | 1000 | 100 | 100 | [2,7,6] | [6,7,15] | [0,60,0] | [0,21,0] | 0 | [55.3,67.2,88.1] | [1,160x320,0] | [7,28,90] | [3.09] | [1,160x320,1] | [28] | [40900] | [1,160x320,2] | [28] | [0,0,0,0,0.26,16,0,Sikament320,0] | 196317 | 2 | 558.2 | [14] | [50] | [1] | [43] | [0] | [0] | 0 | 0 | 0 | 0 | 0 | 0 | 0 | 0 | 0 | [0] | [0] | [0] | [0] | [0] | 2 | 1a | 0 | 0 | 2 | 2 | 0 | 1 | 0 | 0 | 153 | 28 | 1 | 0 | 0 | 0 | 0 | 3 | 0.09 | 0 | 0 | 292 | 0
2135 | 19 | H50-14-1 | 4 | 0 | Rapport des essais: de tirants sous dÃ©formation imposÃ©e de courte durÃ©e | 1993 | 0 | Switzerland | Ã‰cole Polytechnique FÃ©dÃ©rale de Lausanne | Construction Materials Laboratory | Bicher Farra, Jean-Paul Jaccoud | 1150 | 1150 | 1000 | 1000 | 100 | 100 | [2,7,6] | [6,7,15] | [0,60,0] | [0,21,0] | 0 | [55.3,67.2,88.1] | [1,160x320,0] | [7,28,90] | [3.09] | [1,160x320,1] | [28] | [40900] | [1,160x320,2] | [28] | [0,0,0,0,0.26,16,0,Sikament320,0] | 196317 | 2 | 558.2 | [14] | [50] | [1] | [43] | [0] | [0] | 0 | 0 | 0 | 0 | 0 | 0 | 0 | 0 | 0 | [0] | [0] | [0] | [0] | [0] | 2 | 1a | 0 | 0 | 2 | 2 | 0 | 1 | 0 | 0 | 176 | 28 | 1 | 0 | 0 | 0 | 0 | 1 | 0.01 | 0 | 0 | 180 | 0
2136 | 19 | H50-14-1 | 11 | 0 | Rapport des essais: de tirants sous dÃ©formation imposÃ©e de courte durÃ©e | 1993 | 0 | Switzerland | Ã‰cole Polytechnique FÃ©dÃ©rale de Lausanne | Construction Materials Laboratory | Bicher Farra, Jean-Paul Jaccoud | 1150 | 1150 | 1000 | 1000 | 100 | 100 | [2,7,6] | [6,7,15] | [0,60,0] | [0,21,0] | 0 | [55.3,67.2,88.1] | [1,160x320,0] | [7,28,90] | [3.09] | [1,160x320,1] | [28] | [40900] | [1,160x320,2] | [28] | [0,0,0,0,0.26,16,0,Sikament320,0] | 196317 | 2 | 558.2 | [14] | [50] | [1] | [43] | [0] | [0] | 0 | 0 | 0 | 0 | 0 | 0 | 0 | 0 | 0 | [0] | [0] | [0] | [0] | [0] | 2 | 1a | 0 | 0 | 2 | 2 | 0 | 1 | 0 | 0 | 145 | 28 | 1 | 0 | 0 | 0 | 0 | 2 | 0.08 | 0 | 0 | 397 | 0
2137 | 19 | H50-14-2 | 6 | 0 | Rapport des essais: de tirants sous dÃ©formation imposÃ©e de courte durÃ©e | 1993 | 0 | Switzerland | Ã‰cole Polytechnique FÃ©dÃ©rale de Lausanne | Construction Materials Laboratory | Bicher Farra, Jean-Paul Jaccoud | 1150 | 1150 | 1000 | 1000 | 100 | 100 | [2,7,6] | [6,7,15] | [0,60,0] | [0,21,0] | 0 | [55.3,67.2,88.1] | [1,160x320,0] | [7,28,90] | [3.09] | [1,160x320,1] | [28] | [40900] | [1,160x320,2] | [28] | [0,0,0,0,0.26,16,0,Sikament320,0] | 196317 | 2 | 558.2 | [14] | [50] | [1] | [43] | [0] | [0] | 0 | 0 | 0 | 0 | 0 | 0 | 0 | 0 | 0 | [0] | [0] | [0] | [0] | [0] | 2 | 1a | 0 | 0 | 2 | 2 | 0 | 1 | 0 | 0 | 60 | 28 | 1 | 0 | 0 | 0 | 0 | 1 | 0.01 | 0 | 0 | 155 | 0
2138 | 19 | H50-14-2 | 36 | 0 | Rapport des essais: de tirants sous dÃ©formation imposÃ©e de courte durÃ©e | 1993 | 0 | Switzerland | Ã‰cole Polytechnique FÃ©dÃ©rale de Lausanne | Construction Materials Laboratory | Bicher Farra, Jean-Paul Jaccoud | 1150 | 1150 | 1000 | 1000 | 100 | 100 | [2,7,6] | [6,7,15] | [0,60,0] | [0,21,0] | 0 | [55.3,67.2,88.1] | [1,160x320,0] | [7,28,90] | [3.09] | [1,160x320,1] | [28] | [40900] | [1,160x320,2] | [28] | [0,0,0,0,0.26,16,0,Sikament320,0] | 196317 | 2 | 558.2 | [14] | [50] | [1] | [43] | [0] | [0] | 0 | 0 | 0 | 0 | 0 | 0 | 0 | 0 | 0 | [0] | [0] | [0] | [0] | [0] | 2 | 1a | 0 | 0 | 2 | 2 | 0 | 1 | 0 | 0 | 273 | 28 | 1 | 0 | 0 | 0 | 0 | 5 | 0.19 | 0 | 0 | 191 | 0
2139 | 19 | H50-14-2 | 2 | 0 | Rapport des essais: de tirants sous dÃ©formation imposÃ©e de courte durÃ©e | 1993 | 0 | Switzerland | Ã‰cole Polytechnique FÃ©dÃ©rale de Lausanne | Construction Materials Laboratory | Bicher Farra, Jean-Paul Jaccoud | 1150 | 1150 | 1000 | 1000 | 100 | 100 | [2,7,6] | [6,7,15] | [0,60,0] | [0,21,0] | 0 | [55.3,67.2,88.1] | [1,160x320,0] | [7,28,90] | [3.09] | [1,160x320,1] | [28] | [40900] | [1,160x320,2] | [28] | [0,0,0,0,0.26,16,0,Sikament320,0] | 196317 | 2 | 558.2 | [14] | [50] | [1] | [43] | [0] | [0] | 0 | 0 | 0 | 0 | 0 | 0 | 0 | 0 | 0 | [0] | [0] | [0] | [0] | [0] | 2 | 1a | 0 | 0 | 2 | 2 | 0 | 1 | 0 | 0 | 0 | 28 | 1 | 0 | 0 | 0 | 0 | 0 | 0 | 0 | 0 | 0 | 0
2140 | 19 | H50-14-2 | 28 | 0 | Rapport des essais: de tirants sous dÃ©formation imposÃ©e de courte durÃ©e | 1993 | 0 | Switzerland | Ã‰cole Polytechnique FÃ©dÃ©rale de Lausanne | Construction Materials Laboratory | Bicher Farra, Jean-Paul Jaccoud | 1150 | 1150 | 1000 | 1000 | 100 | 100 | [2,7,6] | [6,7,15] | [0,60,0] | [0,21,0] | 0 | [55.3,67.2,88.1] | [1,160x320,0] | [7,28,90] | [3.09] | [1,160x320,1] | [28] | [40900] | [1,160x320,2] | [28] | [0,0,0,0,0.26,16,0,Sikament320,0] | 196317 | 2 | 558.2 | [14] | [50] | [1] | [43] | [0] | [0] | 0 | 0 | 0 | 0 | 0 | 0 | 0 | 0 | 0 | [0] | [0] | [0] | [0] | [0] | 2 | 1a | 0 | 0 | 2 | 2 | 0 | 1 | 0 | 0 | 213 | 28 | 1 | 0 | 0 | 0 | 0 | 4 | 0.11 | 0 | 0 | 228 | 0
2141 | 19 | H50-14-2 | 40 | 0 | Rapport des essais: de tirants sous dÃ©formation imposÃ©e de courte durÃ©e | 1993 | 0 | Switzerland | Ã‰cole Polytechnique FÃ©dÃ©rale de Lausanne | Construction Materials Laboratory | Bicher Farra, Jean-Paul Jaccoud | 1150 | 1150 | 1000 | 1000 | 100 | 100 | [2,7,6] | [6,7,15] | [0,60,0] | [0,21,0] | 0 | [55.3,67.2,88.1] | [1,160x320,0] | [7,28,90] | [3.09] | [1,160x320,1] | [28] | [40900] | [1,160x320,2] | [28] | [0,0,0,0,0.26,16,0,Sikament320,0] | 196317 | 2 | 558.2 | [14] | [50] | [1] | [43] | [0] | [0] | 0 | 0 | 0 | 0 | 0 | 0 | 0 | 0 | 0 | [0] | [0] | [0] | [0] | [0] | 2 | 1a | 0 | 0 | 2 | 2 | 0 | 1 | 0 | 0 | 309 | 28 | 1 | 0 | 0 | 0 | 0 | 6 | 0.23 | 0 | 0 | 162 | 0
2142 | 19 | H50-14-2 | 7 | 0 | Rapport des essais: de tirants sous dÃ©formation imposÃ©e de courte durÃ©e | 1993 | 0 | Switzerland | Ã‰cole Polytechnique FÃ©dÃ©rale de Lausanne | Construction Materials Laboratory | Bicher Farra, Jean-Paul Jaccoud | 1150 | 1150 | 1000 | 1000 | 100 | 100 | [2,7,6] | [6,7,15] | [0,60,0] | [0,21,0] | 0 | [55.3,67.2,88.1] | [1,160x320,0] | [7,28,90] | [3.09] | [1,160x320,1] | [28] | [40900] | [1,160x320,2] | [28] | [0,0,0,0,0.26,16,0,Sikament320,0] | 196317 | 2 | 558.2 | [14] | [50] | [1] | [43] | [0] | [0] | 0 | 0 | 0 | 0 | 0 | 0 | 0 | 0 | 0 | [0] | [0] | [0] | [0] | [0] | 2 | 1a | 0 | 0 | 2 | 2 | 0 | 1 | 0 | 0 | 98 | 28 | 1 | 0 | 0 | 0 | 0 | 1 | 0.05 | 0 | 0 | 609 | 0
2143 | 19 | H50-14-2 | 4 | 0 | Rapport des essais: de tirants sous dÃ©formation imposÃ©e de courte durÃ©e | 1993 | 0 | Switzerland | Ã‰cole Polytechnique FÃ©dÃ©rale de Lausanne | Construction Materials Laboratory | Bicher Farra, Jean-Paul Jaccoud | 1150 | 1150 | 1000 | 1000 | 100 | 100 | [2,7,6] | [6,7,15] | [0,60,0] | [0,21,0] | 0 | [55.3,67.2,88.1] | [1,160x320,0] | [7,28,90] | [3.09] | [1,160x320,1] | [28] | [40900] | [1,160x320,2] | [28] | [0,0,0,0,0.26,16,0,Sikament320,0] | 196317 | 2 | 558.2 | [14] | [50] | [1] | [43] | [0] | [0] | 0 | 0 | 0 | 0 | 0 | 0 | 0 | 0 | 0 | [0] | [0] | [0] | [0] | [0] | 2 | 1a | 0 | 0 | 2 | 2 | 0 | 1 | 0 | 0 | 105 | 28 | 1 | 0 | 0 | 0 | 0 | 0 | 0 | 0 | 0 | 0 | 0
2144 | 19 | H50-14-2 | 20 | 0 | Rapport des essais: de tirants sous dÃ©formation imposÃ©e de courte durÃ©e | 1993 | 0 | Switzerland | Ã‰cole Polytechnique FÃ©dÃ©rale de Lausanne | Construction Materials Laboratory | Bicher Farra, Jean-Paul Jaccoud | 1150 | 1150 | 1000 | 1000 | 100 | 100 | [2,7,6] | [6,7,15] | [0,60,0] | [0,21,0] | 0 | [55.3,67.2,88.1] | [1,160x320,0] | [7,28,90] | [3.09] | [1,160x320,1] | [28] | [40900] | [1,160x320,2] | [28] | [0,0,0,0,0.26,16,0,Sikament320,0] | 196317 | 2 | 558.2 | [14] | [50] | [1] | [43] | [0] | [0] | 0 | 0 | 0 | 0 | 0 | 0 | 0 | 0 | 0 | [0] | [0] | [0] | [0] | [0] | 2 | 1a | 0 | 0 | 2 | 2 | 0 | 1 | 0 | 0 | 153 | 28 | 1 | 0 | 0 | 0 | 0 | 3 | 0.09 | 0 | 0 | 292 | 0
2145 | 19 | H50-14-2 | 18 | 0 | Rapport des essais: de tirants sous dÃ©formation imposÃ©e de courte durÃ©e | 1993 | 0 | Switzerland | Ã‰cole Polytechnique FÃ©dÃ©rale de Lausanne | Construction Materials Laboratory | Bicher Farra, Jean-Paul Jaccoud | 1150 | 1150 | 1000 | 1000 | 100 | 100 | [2,7,6] | [6,7,15] | [0,60,0] | [0,21,0] | 0 | [55.3,67.2,88.1] | [1,160x320,0] | [7,28,90] | [3.09] | [1,160x320,1] | [28] | [40900] | [1,160x320,2] | [28] | [0,0,0,0,0.26,16,0,Sikament320,0] | 196317 | 2 | 558.2 | [14] | [50] | [1] | [43] | [0] | [0] | 0 | 0 | 0 | 0 | 0 | 0 | 0 | 0 | 0 | [0] | [0] | [0] | [0] | [0] | 2 | 1a | 0 | 0 | 2 | 2 | 0 | 1 | 0 | 0 | 193 | 28 | 1 | 0 | 0 | 0 | 0 | 3 | 0.08 | 0 | 0 | 276 | 0
2146 | 19 | H50-14-2 | 22 | 0 | Rapport des essais: de tirants sous dÃ©formation imposÃ©e de courte durÃ©e | 1993 | 0 | Switzerland | Ã‰cole Polytechnique FÃ©dÃ©rale de Lausanne | Construction Materials Laboratory | Bicher Farra, Jean-Paul Jaccoud | 1150 | 1150 | 1000 | 1000 | 100 | 100 | [2,7,6] | [6,7,15] | [0,60,0] | [0,21,0] | 0 | [55.3,67.2,88.1] | [1,160x320,0] | [7,28,90] | [3.09] | [1,160x320,1] | [28] | [40900] | [1,160x320,2] | [28] | [0,0,0,0,0.26,16,0,Sikament320,0] | 196317 | 2 | 558.2 | [14] | [50] | [1] | [43] | [0] | [0] | 0 | 0 | 0 | 0 | 0 | 0 | 0 | 0 | 0 | [0] | [0] | [0] | [0] | [0] | 2 | 1a | 0 | 0 | 2 | 2 | 0 | 1 | 0 | 0 | 194 | 28 | 1 | 0 | 0 | 0 | 0 | 3 | 0.11 | 0 | 0 | 290 | 0
2147 | 19 | H50-14-2 | 35 | 0 | Rapport des essais: de tirants sous dÃ©formation imposÃ©e de courte durÃ©e | 1993 | 0 | Switzerland | Ã‰cole Polytechnique FÃ©dÃ©rale de Lausanne | Construction Materials Laboratory | Bicher Farra, Jean-Paul Jaccoud | 1150 | 1150 | 1000 | 1000 | 100 | 100 | [2,7,6] | [6,7,15] | [0,60,0] | [0,21,0] | 0 | [55.3,67.2,88.1] | [1,160x320,0] | [7,28,90] | [3.09] | [1,160x320,1] | [28] | [40900] | [1,160x320,2] | [28] | [0,0,0,0,0.26,16,0,Sikament320,0] | 196317 | 2 | 558.2 | [14] | [50] | [1] | [43] | [0] | [0] | 0 | 0 | 0 | 0 | 0 | 0 | 0 | 0 | 0 | [0] | [0] | [0] | [0] | [0] | 2 | 1a | 0 | 0 | 2 | 2 | 0 | 1 | 0 | 0 | 240 | 28 | 1 | 0 | 0 | 0 | 0 | 5 | 0.15 | 0 | 0 | 189 | 0
2148 | 19 | H50-14-2 | 41 | 0 | Rapport des essais: de tirants sous dÃ©formation imposÃ©e de courte durÃ©e | 1993 | 0 | Switzerland | Ã‰cole Polytechnique FÃ©dÃ©rale de Lausanne | Construction Materials Laboratory | Bicher Farra, Jean-Paul Jaccoud | 1150 | 1150 | 1000 | 1000 | 100 | 100 | [2,7,6] | [6,7,15] | [0,60,0] | [0,21,0] | 0 | [55.3,67.2,88.1] | [1,160x320,0] | [7,28,90] | [3.09] | [1,160x320,1] | [28] | [40900] | [1,160x320,2] | [28] | [0,0,0,0,0.26,16,0,Sikament320,0] | 196317 | 2 | 558.2 | [14] | [50] | [1] | [43] | [0] | [0] | 0 | 0 | 0 | 0 | 0 | 0 | 0 | 0 | 0 | [0] | [0] | [0] | [0] | [0] | 2 | 1a | 0 | 0 | 2 | 2 | 0 | 1 | 0 | 0 | 338 | 28 | 1 | 0 | 0 | 0 | 0 | 6 | 0.26 | 0 | 0 | 162 | 0
2149 | 19 | H50-14-2 | 9 | 0 | Rapport des essais: de tirants sous dÃ©formation imposÃ©e de courte durÃ©e | 1993 | 0 | Switzerland | Ã‰cole Polytechnique FÃ©dÃ©rale de Lausanne | Construction Materials Laboratory | Bicher Farra, Jean-Paul Jaccoud | 1150 | 1150 | 1000 | 1000 | 100 | 100 | [2,7,6] | [6,7,15] | [0,60,0] | [0,21,0] | 0 | [55.3,67.2,88.1] | [1,160x320,0] | [7,28,90] | [3.09] | [1,160x320,1] | [28] | [40900] | [1,160x320,2] | [28] | [0,0,0,0,0.26,16,0,Sikament320,0] | 196317 | 2 | 558.2 | [14] | [50] | [1] | [43] | [0] | [0] | 0 | 0 | 0 | 0 | 0 | 0 | 0 | 0 | 0 | [0] | [0] | [0] | [0] | [0] | 2 | 1a | 0 | 0 | 2 | 2 | 0 | 1 | 0 | 0 | 155 | 28 | 1 | 0 | 0 | 0 | 0 | 1 | 0.08 | 0 | 0 | 621 | 0
2150 | 19 | H50-14-2 | 5 | 0 | Rapport des essais: de tirants sous dÃ©formation imposÃ©e de courte durÃ©e | 1993 | 0 | Switzerland | Ã‰cole Polytechnique FÃ©dÃ©rale de Lausanne | Construction Materials Laboratory | Bicher Farra, Jean-Paul Jaccoud | 1150 | 1150 | 1000 | 1000 | 100 | 100 | [2,7,6] | [6,7,15] | [0,60,0] | [0,21,0] | 0 | [55.3,67.2,88.1] | [1,160x320,0] | [7,28,90] | [3.09] | [1,160x320,1] | [28] | [40900] | [1,160x320,2] | [28] | [0,0,0,0,0.26,16,0,Sikament320,0] | 196317 | 2 | 558.2 | [14] | [50] | [1] | [43] | [0] | [0] | 0 | 0 | 0 | 0 | 0 | 0 | 0 | 0 | 0 | [0] | [0] | [0] | [0] | [0] | 2 | 1a | 0 | 0 | 2 | 2 | 0 | 1 | 0 | 0 | 159 | 28 | 1 | 0 | 0 | 0 | 0 | 1 | 0.01 | 0 | 0 | 155 | 0
2151 | 19 | H50-14-2 | 27 | 0 | Rapport des essais: de tirants sous dÃ©formation imposÃ©e de courte durÃ©e | 1993 | 0 | Switzerland | Ã‰cole Polytechnique FÃ©dÃ©rale de Lausanne | Construction Materials Laboratory | Bicher Farra, Jean-Paul Jaccoud | 1150 | 1150 | 1000 | 1000 | 100 | 100 | [2,7,6] | [6,7,15] | [0,60,0] | [0,21,0] | 0 | [55.3,67.2,88.1] | [1,160x320,0] | [7,28,90] | [3.09] | [1,160x320,1] | [28] | [40900] | [1,160x320,2] | [28] | [0,0,0,0,0.26,16,0,Sikament320,0] | 196317 | 2 | 558.2 | [14] | [50] | [1] | [43] | [0] | [0] | 0 | 0 | 0 | 0 | 0 | 0 | 0 | 0 | 0 | [0] | [0] | [0] | [0] | [0] | 2 | 1a | 0 | 0 | 2 | 2 | 0 | 1 | 0 | 0 | 209 | 28 | 1 | 0 | 0 | 0 | 0 | 4 | 0.11 | 0 | 0 | 227 | 0
2152 | 19 | H50-14-2 | 19 | 0 | Rapport des essais: de tirants sous dÃ©formation imposÃ©e de courte durÃ©e | 1993 | 0 | Switzerland | Ã‰cole Polytechnique FÃ©dÃ©rale de Lausanne | Construction Materials Laboratory | Bicher Farra, Jean-Paul Jaccoud | 1150 | 1150 | 1000 | 1000 | 100 | 100 | [2,7,6] | [6,7,15] | [0,60,0] | [0,21,0] | 0 | [55.3,67.2,88.1] | [1,160x320,0] | [7,28,90] | [3.09] | [1,160x320,1] | [28] | [40900] | [1,160x320,2] | [28] | [0,0,0,0,0.26,16,0,Sikament320,0] | 196317 | 2 | 558.2 | [14] | [50] | [1] | [43] | [0] | [0] | 0 | 0 | 0 | 0 | 0 | 0 | 0 | 0 | 0 | [0] | [0] | [0] | [0] | [0] | 2 | 1a | 0 | 0 | 2 | 2 | 0 | 1 | 0 | 0 | 129 | 28 | 1 | 0 | 0 | 0 | 0 | 3 | 0.08 | 0 | 0 | 276 | 0
2153 | 19 | H50-14-2 | 10 | 0 | Rapport des essais: de tirants sous dÃ©formation imposÃ©e de courte durÃ©e | 1993 | 0 | Switzerland | Ã‰cole Polytechnique FÃ©dÃ©rale de Lausanne | Construction Materials Laboratory | Bicher Farra, Jean-Paul Jaccoud | 1150 | 1150 | 1000 | 1000 | 100 | 100 | [2,7,6] | [6,7,15] | [0,60,0] | [0,21,0] | 0 | [55.3,67.2,88.1] | [1,160x320,0] | [7,28,90] | [3.09] | [1,160x320,1] | [28] | [40900] | [1,160x320,2] | [28] | [0,0,0,0,0.26,16,0,Sikament320,0] | 196317 | 2 | 558.2 | [14] | [50] | [1] | [43] | [0] | [0] | 0 | 0 | 0 | 0 | 0 | 0 | 0 | 0 | 0 | [0] | [0] | [0] | [0] | [0] | 2 | 1a | 0 | 0 | 2 | 2 | 0 | 1 | 0 | 0 | 170 | 28 | 1 | 0 | 0 | 0 | 0 | 1 | 0.09 | 0 | 0 | 628 | 0
2154 | 19 | H50-14-2 | 26 | 0 | Rapport des essais: de tirants sous dÃ©formation imposÃ©e de courte durÃ©e | 1993 | 0 | Switzerland | Ã‰cole Polytechnique FÃ©dÃ©rale de Lausanne | Construction Materials Laboratory | Bicher Farra, Jean-Paul Jaccoud | 1150 | 1150 | 1000 | 1000 | 100 | 100 | [2,7,6] | [6,7,15] | [0,60,0] | [0,21,0] | 0 | [55.3,67.2,88.1] | [1,160x320,0] | [7,28,90] | [3.09] | [1,160x320,1] | [28] | [40900] | [1,160x320,2] | [28] | [0,0,0,0,0.26,16,0,Sikament320,0] | 196317 | 2 | 558.2 | [14] | [50] | [1] | [43] | [0] | [0] | 0 | 0 | 0 | 0 | 0 | 0 | 0 | 0 | 0 | [0] | [0] | [0] | [0] | [0] | 2 | 1a | 0 | 0 | 2 | 2 | 0 | 1 | 0 | 0 | 194 | 28 | 1 | 0 | 0 | 0 | 0 | 4 | 0.1 | 0 | 0 | 228 | 0
2155 | 19 | H50-14-2 | 3 | 0 | Rapport des essais: de tirants sous dÃ©formation imposÃ©e de courte durÃ©e | 1993 | 0 | Switzerland | Ã‰cole Polytechnique FÃ©dÃ©rale de Lausanne | Construction Materials Laboratory | Bicher Farra, Jean-Paul Jaccoud | 1150 | 1150 | 1000 | 1000 | 100 | 100 | [2,7,6] | [6,7,15] | [0,60,0] | [0,21,0] | 0 | [55.3,67.2,88.1] | [1,160x320,0] | [7,28,90] | [3.09] | [1,160x320,1] | [28] | [40900] | [1,160x320,2] | [28] | [0,0,0,0,0.26,16,0,Sikament320,0] | 196317 | 2 | 558.2 | [14] | [50] | [1] | [43] | [0] | [0] | 0 | 0 | 0 | 0 | 0 | 0 | 0 | 0 | 0 | [0] | [0] | [0] | [0] | [0] | 2 | 1a | 0 | 0 | 2 | 2 | 0 | 1 | 0 | 0 | 66 | 28 | 1 | 0 | 0 | 0 | 0 | 0 | 0 | 0 | 0 | 0 | 0
2156 | 19 | H50-14-2 | 31 | 0 | Rapport des essais: de tirants sous dÃ©formation imposÃ©e de courte durÃ©e | 1993 | 0 | Switzerland | Ã‰cole Polytechnique FÃ©dÃ©rale de Lausanne | Construction Materials Laboratory | Bicher Farra, Jean-Paul Jaccoud | 1150 | 1150 | 1000 | 1000 | 100 | 100 | [2,7,6] | [6,7,15] | [0,60,0] | [0,21,0] | 0 | [55.3,67.2,88.1] | [1,160x320,0] | [7,28,90] | [3.09] | [1,160x320,1] | [28] | [40900] | [1,160x320,2] | [28] | [0,0,0,0,0.26,16,0,Sikament320,0] | 196317 | 2 | 558.2 | [14] | [50] | [1] | [43] | [0] | [0] | 0 | 0 | 0 | 0 | 0 | 0 | 0 | 0 | 0 | [0] | [0] | [0] | [0] | [0] | 2 | 1a | 0 | 0 | 2 | 2 | 0 | 1 | 0 | 0 | 240 | 28 | 1 | 0 | 0 | 0 | 0 | 5 | 0.11 | 0 | 0 | 186 | 0
2157 | 19 | H50-14-2 | 12 | 0 | Rapport des essais: de tirants sous dÃ©formation imposÃ©e de courte durÃ©e | 1993 | 0 | Switzerland | Ã‰cole Polytechnique FÃ©dÃ©rale de Lausanne | Construction Materials Laboratory | Bicher Farra, Jean-Paul Jaccoud | 1150 | 1150 | 1000 | 1000 | 100 | 100 | [2,7,6] | [6,7,15] | [0,60,0] | [0,21,0] | 0 | [55.3,67.2,88.1] | [1,160x320,0] | [7,28,90] | [3.09] | [1,160x320,1] | [28] | [40900] | [1,160x320,2] | [28] | [0,0,0,0,0.26,16,0,Sikament320,0] | 196317 | 2 | 558.2 | [14] | [50] | [1] | [43] | [0] | [0] | 0 | 0 | 0 | 0 | 0 | 0 | 0 | 0 | 0 | [0] | [0] | [0] | [0] | [0] | 2 | 1a | 0 | 0 | 2 | 2 | 0 | 1 | 0 | 0 | 182 | 28 | 1 | 0 | 0 | 0 | 0 | 2 | 0.06 | 0 | 0 | 614 | 0
2158 | 19 | H50-14-2 | 34 | 0 | Rapport des essais: de tirants sous dÃ©formation imposÃ©e de courte durÃ©e | 1993 | 0 | Switzerland | Ã‰cole Polytechnique FÃ©dÃ©rale de Lausanne | Construction Materials Laboratory | Bicher Farra, Jean-Paul Jaccoud | 1150 | 1150 | 1000 | 1000 | 100 | 100 | [2,7,6] | [6,7,15] | [0,60,0] | [0,21,0] | 0 | [55.3,67.2,88.1] | [1,160x320,0] | [7,28,90] | [3.09] | [1,160x320,1] | [28] | [40900] | [1,160x320,2] | [28] | [0,0,0,0,0.26,16,0,Sikament320,0] | 196317 | 2 | 558.2 | [14] | [50] | [1] | [43] | [0] | [0] | 0 | 0 | 0 | 0 | 0 | 0 | 0 | 0 | 0 | [0] | [0] | [0] | [0] | [0] | 2 | 1a | 0 | 0 | 2 | 2 | 0 | 1 | 0 | 0 | 241 | 28 | 1 | 0 | 0 | 0 | 0 | 5 | 0.15 | 0 | 0 | 189 | 0
2159 | 19 | H50-14-2 | 14 | 0 | Rapport des essais: de tirants sous dÃ©formation imposÃ©e de courte durÃ©e | 1993 | 0 | Switzerland | Ã‰cole Polytechnique FÃ©dÃ©rale de Lausanne | Construction Materials Laboratory | Bicher Farra, Jean-Paul Jaccoud | 1150 | 1150 | 1000 | 1000 | 100 | 100 | [2,7,6] | [6,7,15] | [0,60,0] | [0,21,0] | 0 | [55.3,67.2,88.1] | [1,160x320,0] | [7,28,90] | [3.09] | [1,160x320,1] | [28] | [40900] | [1,160x320,2] | [28] | [0,0,0,0,0.26,16,0,Sikament320,0] | 196317 | 2 | 558.2 | [14] | [50] | [1] | [43] | [0] | [0] | 0 | 0 | 0 | 0 | 0 | 0 | 0 | 0 | 0 | [0] | [0] | [0] | [0] | [0] | 2 | 1a | 0 | 0 | 2 | 2 | 0 | 1 | 0 | 0 | 143 | 28 | 1 | 0 | 0 | 0 | 0 | 2 | 0.08 | 0 | 0 | 402 | 0
2160 | 19 | H50-14-2 | 1 | 0 | Rapport des essais: de tirants sous dÃ©formation imposÃ©e de courte durÃ©e | 1993 | 0 | Switzerland | Ã‰cole Polytechnique FÃ©dÃ©rale de Lausanne | Construction Materials Laboratory | Bicher Farra, Jean-Paul Jaccoud | 1150 | 1150 | 1000 | 1000 | 100 | 100 | [2,7,6] | [6,7,15] | [0,60,0] | [0,21,0] | 0 | [55.3,67.2,88.1] | [1,160x320,0] | [7,28,90] | [3.09] | [1,160x320,1] | [28] | [40900] | [1,160x320,2] | [28] | [0,0,0,0,0.26,16,0,Sikament320,0] | 196317 | 2 | 558.2 | [14] | [50] | [1] | [43] | [0] | [0] | 0 | 0 | 0 | 0 | 0 | 0 | 0 | 0 | 0 | [0] | [0] | [0] | [0] | [0] | 2 | 1a | 0 | 0 | 2 | 2 | 0 | 1 | 0 | 0 | 0 | 28 | 1 | 0 | 0 | 0 | 0 | 0 | 0 | 0 | 0 | 0 | 0
2161 | 19 | H50-14-2 | 29 | 0 | Rapport des essais: de tirants sous dÃ©formation imposÃ©e de courte durÃ©e | 1993 | 0 | Switzerland | Ã‰cole Polytechnique FÃ©dÃ©rale de Lausanne | Construction Materials Laboratory | Bicher Farra, Jean-Paul Jaccoud | 1150 | 1150 | 1000 | 1000 | 100 | 100 | [2,7,6] | [6,7,15] | [0,60,0] | [0,21,0] | 0 | [55.3,67.2,88.1] | [1,160x320,0] | [7,28,90] | [3.09] | [1,160x320,1] | [28] | [40900] | [1,160x320,2] | [28] | [0,0,0,0,0.26,16,0,Sikament320,0] | 196317 | 2 | 558.2 | [14] | [50] | [1] | [43] | [0] | [0] | 0 | 0 | 0 | 0 | 0 | 0 | 0 | 0 | 0 | [0] | [0] | [0] | [0] | [0] | 2 | 1a | 0 | 0 | 2 | 2 | 0 | 1 | 0 | 0 | 221 | 28 | 1 | 0 | 0 | 0 | 0 | 4 | 0.12 | 0 | 0 | 228 | 0
2162 | 19 | H50-14-2 | 17 | 0 | Rapport des essais: de tirants sous dÃ©formation imposÃ©e de courte durÃ©e | 1993 | 0 | Switzerland | Ã‰cole Polytechnique FÃ©dÃ©rale de Lausanne | Construction Materials Laboratory | Bicher Farra, Jean-Paul Jaccoud | 1150 | 1150 | 1000 | 1000 | 100 | 100 | [2,7,6] | [6,7,15] | [0,60,0] | [0,21,0] | 0 | [55.3,67.2,88.1] | [1,160x320,0] | [7,28,90] | [3.09] | [1,160x320,1] | [28] | [40900] | [1,160x320,2] | [28] | [0,0,0,0,0.26,16,0,Sikament320,0] | 196317 | 2 | 558.2 | [14] | [50] | [1] | [43] | [0] | [0] | 0 | 0 | 0 | 0 | 0 | 0 | 0 | 0 | 0 | [0] | [0] | [0] | [0] | [0] | 2 | 1a | 0 | 0 | 2 | 2 | 0 | 1 | 0 | 0 | 182 | 28 | 1 | 0 | 0 | 0 | 0 | 2 | 0.1 | 0 | 0 | 399 | 0
2163 | 19 | H50-14-2 | 13 | 0 | Rapport des essais: de tirants sous dÃ©formation imposÃ©e de courte durÃ©e | 1993 | 0 | Switzerland | Ã‰cole Polytechnique FÃ©dÃ©rale de Lausanne | Construction Materials Laboratory | Bicher Farra, Jean-Paul Jaccoud | 1150 | 1150 | 1000 | 1000 | 100 | 100 | [2,7,6] | [6,7,15] | [0,60,0] | [0,21,0] | 0 | [55.3,67.2,88.1] | [1,160x320,0] | [7,28,90] | [3.09] | [1,160x320,1] | [28] | [40900] | [1,160x320,2] | [28] | [0,0,0,0,0.26,16,0,Sikament320,0] | 196317 | 2 | 558.2 | [14] | [50] | [1] | [43] | [0] | [0] | 0 | 0 | 0 | 0 | 0 | 0 | 0 | 0 | 0 | [0] | [0] | [0] | [0] | [0] | 2 | 1a | 0 | 0 | 2 | 2 | 0 | 1 | 0 | 0 | 98 | 28 | 1 | 0 | 0 | 0 | 0 | 2 | 0.06 | 0 | 0 | 346 | 0
2164 | 19 | H50-14-2 | 37 | 0 | Rapport des essais: de tirants sous dÃ©formation imposÃ©e de courte durÃ©e | 1993 | 0 | Switzerland | Ã‰cole Polytechnique FÃ©dÃ©rale de Lausanne | Construction Materials Laboratory | Bicher Farra, Jean-Paul Jaccoud | 1150 | 1150 | 1000 | 1000 | 100 | 100 | [2,7,6] | [6,7,15] | [0,60,0] | [0,21,0] | 0 | [55.3,67.2,88.1] | [1,160x320,0] | [7,28,90] | [3.09] | [1,160x320,1] | [28] | [40900] | [1,160x320,2] | [28] | [0,0,0,0,0.26,16,0,Sikament320,0] | 196317 | 2 | 558.2 | [14] | [50] | [1] | [43] | [0] | [0] | 0 | 0 | 0 | 0 | 0 | 0 | 0 | 0 | 0 | [0] | [0] | [0] | [0] | [0] | 2 | 1a | 0 | 0 | 2 | 2 | 0 | 1 | 0 | 0 | 277 | 28 | 1 | 0 | 0 | 0 | 0 | 6 | 0.17 | 0 | 0 | 161 | 0
2165 | 19 | H50-14-2 | 11 | 0 | Rapport des essais: de tirants sous dÃ©formation imposÃ©e de courte durÃ©e | 1993 | 0 | Switzerland | Ã‰cole Polytechnique FÃ©dÃ©rale de Lausanne | Construction Materials Laboratory | Bicher Farra, Jean-Paul Jaccoud | 1150 | 1150 | 1000 | 1000 | 100 | 100 | [2,7,6] | [6,7,15] | [0,60,0] | [0,21,0] | 0 | [55.3,67.2,88.1] | [1,160x320,0] | [7,28,90] | [3.09] | [1,160x320,1] | [28] | [40900] | [1,160x320,2] | [28] | [0,0,0,0,0.26,16,0,Sikament320,0] | 196317 | 2 | 558.2 | [14] | [50] | [1] | [43] | [0] | [0] | 0 | 0 | 0 | 0 | 0 | 0 | 0 | 0 | 0 | [0] | [0] | [0] | [0] | [0] | 2 | 1a | 0 | 0 | 2 | 2 | 0 | 1 | 0 | 0 | 175 | 28 | 1 | 0 | 0 | 0 | 0 | 1 | 0.1 | 0 | 0 | 639 | 0
2166 | 19 | H50-14-2 | 39 | 0 | Rapport des essais: de tirants sous dÃ©formation imposÃ©e de courte durÃ©e | 1993 | 0 | Switzerland | Ã‰cole Polytechnique FÃ©dÃ©rale de Lausanne | Construction Materials Laboratory | Bicher Farra, Jean-Paul Jaccoud | 1150 | 1150 | 1000 | 1000 | 100 | 100 | [2,7,6] | [6,7,15] | [0,60,0] | [0,21,0] | 0 | [55.3,67.2,88.1] | [1,160x320,0] | [7,28,90] | [3.09] | [1,160x320,1] | [28] | [40900] | [1,160x320,2] | [28] | [0,0,0,0,0.26,16,0,Sikament320,0] | 196317 | 2 | 558.2 | [14] | [50] | [1] | [43] | [0] | [0] | 0 | 0 | 0 | 0 | 0 | 0 | 0 | 0 | 0 | [0] | [0] | [0] | [0] | [0] | 2 | 1a | 0 | 0 | 2 | 2 | 0 | 1 | 0 | 0 | 292 | 28 | 1 | 0 | 0 | 0 | 0 | 6 | 0.2 | 0 | 0 | 161 | 0
2167 | 19 | H50-14-2 | 15 | 0 | Rapport des essais: de tirants sous dÃ©formation imposÃ©e de courte durÃ©e | 1993 | 0 | Switzerland | Ã‰cole Polytechnique FÃ©dÃ©rale de Lausanne | Construction Materials Laboratory | Bicher Farra, Jean-Paul Jaccoud | 1150 | 1150 | 1000 | 1000 | 100 | 100 | [2,7,6] | [6,7,15] | [0,60,0] | [0,21,0] | 0 | [55.3,67.2,88.1] | [1,160x320,0] | [7,28,90] | [3.09] | [1,160x320,1] | [28] | [40900] | [1,160x320,2] | [28] | [0,0,0,0,0.26,16,0,Sikament320,0] | 196317 | 2 | 558.2 | [14] | [50] | [1] | [43] | [0] | [0] | 0 | 0 | 0 | 0 | 0 | 0 | 0 | 0 | 0 | [0] | [0] | [0] | [0] | [0] | 2 | 1a | 0 | 0 | 2 | 2 | 0 | 1 | 0 | 0 | 149 | 28 | 1 | 0 | 0 | 0 | 0 | 2 | 0.08 | 0 | 0 | 402 | 0
2168 | 19 | H50-14-2 | 21 | 0 | Rapport des essais: de tirants sous dÃ©formation imposÃ©e de courte durÃ©e | 1993 | 0 | Switzerland | Ã‰cole Polytechnique FÃ©dÃ©rale de Lausanne | Construction Materials Laboratory | Bicher Farra, Jean-Paul Jaccoud | 1150 | 1150 | 1000 | 1000 | 100 | 100 | [2,7,6] | [6,7,15] | [0,60,0] | [0,21,0] | 0 | [55.3,67.2,88.1] | [1,160x320,0] | [7,28,90] | [3.09] | [1,160x320,1] | [28] | [40900] | [1,160x320,2] | [28] | [0,0,0,0,0.26,16,0,Sikament320,0] | 196317 | 2 | 558.2 | [14] | [50] | [1] | [43] | [0] | [0] | 0 | 0 | 0 | 0 | 0 | 0 | 0 | 0 | 0 | [0] | [0] | [0] | [0] | [0] | 2 | 1a | 0 | 0 | 2 | 2 | 0 | 1 | 0 | 0 | 183 | 28 | 1 | 0 | 0 | 0 | 0 | 3 | 0.1 | 0 | 0 | 290 | 0
2169 | 19 | H50-14-2 | 16 | 0 | Rapport des essais: de tirants sous dÃ©formation imposÃ©e de courte durÃ©e | 1993 | 0 | Switzerland | Ã‰cole Polytechnique FÃ©dÃ©rale de Lausanne | Construction Materials Laboratory | Bicher Farra, Jean-Paul Jaccoud | 1150 | 1150 | 1000 | 1000 | 100 | 100 | [2,7,6] | [6,7,15] | [0,60,0] | [0,21,0] | 0 | [55.3,67.2,88.1] | [1,160x320,0] | [7,28,90] | [3.09] | [1,160x320,1] | [28] | [40900] | [1,160x320,2] | [28] | [0,0,0,0,0.26,16,0,Sikament320,0] | 196317 | 2 | 558.2 | [14] | [50] | [1] | [43] | [0] | [0] | 0 | 0 | 0 | 0 | 0 | 0 | 0 | 0 | 0 | [0] | [0] | [0] | [0] | [0] | 2 | 1a | 0 | 0 | 2 | 2 | 0 | 1 | 0 | 0 | 169 | 28 | 1 | 0 | 0 | 0 | 0 | 2 | 0.09 | 0 | 0 | 399 | 0
2170 | 19 | H50-14-2 | 8 | 0 | Rapport des essais: de tirants sous dÃ©formation imposÃ©e de courte durÃ©e | 1993 | 0 | Switzerland | Ã‰cole Polytechnique FÃ©dÃ©rale de Lausanne | Construction Materials Laboratory | Bicher Farra, Jean-Paul Jaccoud | 1150 | 1150 | 1000 | 1000 | 100 | 100 | [2,7,6] | [6,7,15] | [0,60,0] | [0,21,0] | 0 | [55.3,67.2,88.1] | [1,160x320,0] | [7,28,90] | [3.09] | [1,160x320,1] | [28] | [40900] | [1,160x320,2] | [28] | [0,0,0,0,0.26,16,0,Sikament320,0] | 196317 | 2 | 558.2 | [14] | [50] | [1] | [43] | [0] | [0] | 0 | 0 | 0 | 0 | 0 | 0 | 0 | 0 | 0 | [0] | [0] | [0] | [0] | [0] | 2 | 1a | 0 | 0 | 2 | 2 | 0 | 1 | 0 | 0 | 128 | 28 | 1 | 0 | 0 | 0 | 0 | 1 | 0.06 | 0 | 0 | 614 | 0
2171 | 19 | H50-14-2 | 33 | 0 | Rapport des essais: de tirants sous dÃ©formation imposÃ©e de courte durÃ©e | 1993 | 0 | Switzerland | Ã‰cole Polytechnique FÃ©dÃ©rale de Lausanne | Construction Materials Laboratory | Bicher Farra, Jean-Paul Jaccoud | 1150 | 1150 | 1000 | 1000 | 100 | 100 | [2,7,6] | [6,7,15] | [0,60,0] | [0,21,0] | 0 | [55.3,67.2,88.1] | [1,160x320,0] | [7,28,90] | [3.09] | [1,160x320,1] | [28] | [40900] | [1,160x320,2] | [28] | [0,0,0,0,0.26,16,0,Sikament320,0] | 196317 | 2 | 558.2 | [14] | [50] | [1] | [43] | [0] | [0] | 0 | 0 | 0 | 0 | 0 | 0 | 0 | 0 | 0 | [0] | [0] | [0] | [0] | [0] | 2 | 1a | 0 | 0 | 2 | 2 | 0 | 1 | 0 | 0 | 203 | 28 | 1 | 0 | 0 | 0 | 0 | 5 | 0.12 | 0 | 0 | 189 | 0
2172 | 19 | H50-14-2 | 25 | 0 | Rapport des essais: de tirants sous dÃ©formation imposÃ©e de courte durÃ©e | 1993 | 0 | Switzerland | Ã‰cole Polytechnique FÃ©dÃ©rale de Lausanne | Construction Materials Laboratory | Bicher Farra, Jean-Paul Jaccoud | 1150 | 1150 | 1000 | 1000 | 100 | 100 | [2,7,6] | [6,7,15] | [0,60,0] | [0,21,0] | 0 | [55.3,67.2,88.1] | [1,160x320,0] | [7,28,90] | [3.09] | [1,160x320,1] | [28] | [40900] | [1,160x320,2] | [28] | [0,0,0,0,0.26,16,0,Sikament320,0] | 196317 | 2 | 558.2 | [14] | [50] | [1] | [43] | [0] | [0] | 0 | 0 | 0 | 0 | 0 | 0 | 0 | 0 | 0 | [0] | [0] | [0] | [0] | [0] | 2 | 1a | 0 | 0 | 2 | 2 | 0 | 1 | 0 | 0 | 169 | 28 | 1 | 0 | 0 | 0 | 0 | 4 | 0.09 | 0 | 0 | 228 | 0
2173 | 19 | H50-14-2 | 38 | 0 | Rapport des essais: de tirants sous dÃ©formation imposÃ©e de courte durÃ©e | 1993 | 0 | Switzerland | Ã‰cole Polytechnique FÃ©dÃ©rale de Lausanne | Construction Materials Laboratory | Bicher Farra, Jean-Paul Jaccoud | 1150 | 1150 | 1000 | 1000 | 100 | 100 | [2,7,6] | [6,7,15] | [0,60,0] | [0,21,0] | 0 | [55.3,67.2,88.1] | [1,160x320,0] | [7,28,90] | [3.09] | [1,160x320,1] | [28] | [40900] | [1,160x320,2] | [28] | [0,0,0,0,0.26,16,0,Sikament320,0] | 196317 | 2 | 558.2 | [14] | [50] | [1] | [43] | [0] | [0] | 0 | 0 | 0 | 0 | 0 | 0 | 0 | 0 | 0 | [0] | [0] | [0] | [0] | [0] | 2 | 1a | 0 | 0 | 2 | 2 | 0 | 1 | 0 | 0 | 255 | 28 | 1 | 0 | 0 | 0 | 0 | 6 | 0.17 | 0 | 0 | 161 | 0
2174 | 19 | H50-14-2 | 32 | 0 | Rapport des essais: de tirants sous dÃ©formation imposÃ©e de courte durÃ©e | 1993 | 0 | Switzerland | Ã‰cole Polytechnique FÃ©dÃ©rale de Lausanne | Construction Materials Laboratory | Bicher Farra, Jean-Paul Jaccoud | 1150 | 1150 | 1000 | 1000 | 100 | 100 | [2,7,6] | [6,7,15] | [0,60,0] | [0,21,0] | 0 | [55.3,67.2,88.1] | [1,160x320,0] | [7,28,90] | [3.09] | [1,160x320,1] | [28] | [40900] | [1,160x320,2] | [28] | [0,0,0,0,0.26,16,0,Sikament320,0] | 196317 | 2 | 558.2 | [14] | [50] | [1] | [43] | [0] | [0] | 0 | 0 | 0 | 0 | 0 | 0 | 0 | 0 | 0 | [0] | [0] | [0] | [0] | [0] | 2 | 1a | 0 | 0 | 2 | 2 | 0 | 1 | 0 | 0 | 165 | 28 | 1 | 0 | 0 | 0 | 0 | 5 | 0.11 | 0 | 0 | 186 | 0
2175 | 19 | H50-14-2 | 30 | 0 | Rapport des essais: de tirants sous dÃ©formation imposÃ©e de courte durÃ©e | 1993 | 0 | Switzerland | Ã‰cole Polytechnique FÃ©dÃ©rale de Lausanne | Construction Materials Laboratory | Bicher Farra, Jean-Paul Jaccoud | 1150 | 1150 | 1000 | 1000 | 100 | 100 | [2,7,6] | [6,7,15] | [0,60,0] | [0,21,0] | 0 | [55.3,67.2,88.1] | [1,160x320,0] | [7,28,90] | [3.09] | [1,160x320,1] | [28] | [40900] | [1,160x320,2] | [28] | [0,0,0,0,0.26,16,0,Sikament320,0] | 196317 | 2 | 558.2 | [14] | [50] | [1] | [43] | [0] | [0] | 0 | 0 | 0 | 0 | 0 | 0 | 0 | 0 | 0 | [0] | [0] | [0] | [0] | [0] | 2 | 1a | 0 | 0 | 2 | 2 | 0 | 1 | 0 | 0 | 228 | 28 | 1 | 0 | 0 | 0 | 0 | 4 | 0.12 | 0 | 0 | 228 | 0
2176 | 19 | H50-14-2 | 24 | 0 | Rapport des essais: de tirants sous dÃ©formation imposÃ©e de courte durÃ©e | 1993 | 0 | Switzerland | Ã‰cole Polytechnique FÃ©dÃ©rale de Lausanne | Construction Materials Laboratory | Bicher Farra, Jean-Paul Jaccoud | 1150 | 1150 | 1000 | 1000 | 100 | 100 | [2,7,6] | [6,7,15] | [0,60,0] | [0,21,0] | 0 | [55.3,67.2,88.1] | [1,160x320,0] | [7,28,90] | [3.09] | [1,160x320,1] | [28] | [40900] | [1,160x320,2] | [28] | [0,0,0,0,0.26,16,0,Sikament320,0] | 196317 | 2 | 558.2 | [14] | [50] | [1] | [43] | [0] | [0] | 0 | 0 | 0 | 0 | 0 | 0 | 0 | 0 | 0 | [0] | [0] | [0] | [0] | [0] | 2 | 1a | 0 | 0 | 2 | 2 | 0 | 1 | 0 | 0 | 142 | 28 | 1 | 0 | 0 | 0 | 0 | 4 | 0.08 | 0 | 0 | 222 | 0
2177 | 19 | H50-14-2 | 23 | 0 | Rapport des essais: de tirants sous dÃ©formation imposÃ©e de courte durÃ©e | 1993 | 0 | Switzerland | Ã‰cole Polytechnique FÃ©dÃ©rale de Lausanne | Construction Materials Laboratory | Bicher Farra, Jean-Paul Jaccoud | 1150 | 1150 | 1000 | 1000 | 100 | 100 | [2,7,6] | [6,7,15] | [0,60,0] | [0,21,0] | 0 | [55.3,67.2,88.1] | [1,160x320,0] | [7,28,90] | [3.09] | [1,160x320,1] | [28] | [40900] | [1,160x320,2] | [28] | [0,0,0,0,0.26,16,0,Sikament320,0] | 196317 | 2 | 558.2 | [14] | [50] | [1] | [43] | [0] | [0] | 0 | 0 | 0 | 0 | 0 | 0 | 0 | 0 | 0 | [0] | [0] | [0] | [0] | [0] | 2 | 1a | 0 | 0 | 2 | 2 | 0 | 1 | 0 | 0 | 194 | 28 | 1 | 0 | 0 | 0 | 0 | 4 | 0.08 | 0 | 0 | 222 | 0
2178 | 19 | H50-14-3 | 2 | 0 | Rapport des essais: de tirants sous dÃ©formation imposÃ©e de courte durÃ©e | 1993 | 0 | Switzerland | Ã‰cole Polytechnique FÃ©dÃ©rale de Lausanne | Construction Materials Laboratory | Bicher Farra, Jean-Paul Jaccoud | 1150 | 1150 | 1000 | 1000 | 100 | 100 | [2,7,6] | [6,7,15] | [0,60,0] | [0,21,0] | 0 | [55.3,67.2,88.1] | [1,160x320,0] | [7,28,90] | [3.09] | [1,160x320,1] | [28] | [40900] | [1,160x320,2] | [28] | [0,0,0,0,0.26,16,0,Sikament320,0] | 196317 | 2 | 558.2 | [14] | [50] | [1] | [43] | [0] | [0] | 0 | 0 | 0 | 0 | 0 | 0 | 0 | 0 | 0 | [0] | [0] | [0] | [0] | [0] | 2 | 1a | 0 | 0 | 2 | 2 | 0 | 1 | 0 | 0 | 64 | 28 | 1 | 0 | 0 | 0 | 0 | 0 | 0 | 0 | 0 | 0 | 0
2179 | 19 | H50-14-3 | 13 | 0 | Rapport des essais: de tirants sous dÃ©formation imposÃ©e de courte durÃ©e | 1993 | 0 | Switzerland | Ã‰cole Polytechnique FÃ©dÃ©rale de Lausanne | Construction Materials Laboratory | Bicher Farra, Jean-Paul Jaccoud | 1150 | 1150 | 1000 | 1000 | 100 | 100 | [2,7,6] | [6,7,15] | [0,60,0] | [0,21,0] | 0 | [55.3,67.2,88.1] | [1,160x320,0] | [7,28,90] | [3.09] | [1,160x320,1] | [28] | [40900] | [1,160x320,2] | [28] | [0,0,0,0,0.26,16,0,Sikament320,0] | 196317 | 2 | 558.2 | [14] | [50] | [1] | [43] | [0] | [0] | 0 | 0 | 0 | 0 | 0 | 0 | 0 | 0 | 0 | [0] | [0] | [0] | [0] | [0] | 2 | 1a | 0 | 0 | 2 | 2 | 0 | 1 | 0 | 0 | 122 | 28 | 1 | 0 | 0 | 0 | 0 | 3 | 0.09 | 0 | 0 | 301 | 0
2180 | 19 | H50-14-3 | 17 | 0 | Rapport des essais: de tirants sous dÃ©formation imposÃ©e de courte durÃ©e | 1993 | 0 | Switzerland | Ã‰cole Polytechnique FÃ©dÃ©rale de Lausanne | Construction Materials Laboratory | Bicher Farra, Jean-Paul Jaccoud | 1150 | 1150 | 1000 | 1000 | 100 | 100 | [2,7,6] | [6,7,15] | [0,60,0] | [0,21,0] | 0 | [55.3,67.2,88.1] | [1,160x320,0] | [7,28,90] | [3.09] | [1,160x320,1] | [28] | [40900] | [1,160x320,2] | [28] | [0,0,0,0,0.26,16,0,Sikament320,0] | 196317 | 2 | 558.2 | [14] | [50] | [1] | [43] | [0] | [0] | 0 | 0 | 0 | 0 | 0 | 0 | 0 | 0 | 0 | [0] | [0] | [0] | [0] | [0] | 2 | 1a | 0 | 0 | 2 | 2 | 0 | 1 | 0 | 0 | 179 | 28 | 1 | 0 | 0 | 0 | 0 | 4 | 0.1 | 0 | 0 | 229 | 0
2181 | 19 | H50-14-3 | 21 | 0 | Rapport des essais: de tirants sous dÃ©formation imposÃ©e de courte durÃ©e | 1993 | 0 | Switzerland | Ã‰cole Polytechnique FÃ©dÃ©rale de Lausanne | Construction Materials Laboratory | Bicher Farra, Jean-Paul Jaccoud | 1150 | 1150 | 1000 | 1000 | 100 | 100 | [2,7,6] | [6,7,15] | [0,60,0] | [0,21,0] | 0 | [55.3,67.2,88.1] | [1,160x320,0] | [7,28,90] | [3.09] | [1,160x320,1] | [28] | [40900] | [1,160x320,2] | [28] | [0,0,0,0,0.26,16,0,Sikament320,0] | 196317 | 2 | 558.2 | [14] | [50] | [1] | [43] | [0] | [0] | 0 | 0 | 0 | 0 | 0 | 0 | 0 | 0 | 0 | [0] | [0] | [0] | [0] | [0] | 2 | 1a | 0 | 0 | 2 | 2 | 0 | 1 | 0 | 0 | 179 | 28 | 1 | 0 | 0 | 0 | 0 | 4 | 0.12 | 0 | 0 | 232 | 0
2182 | 19 | H50-14-3 | 24 | 0 | Rapport des essais: de tirants sous dÃ©formation imposÃ©e de courte durÃ©e | 1993 | 0 | Switzerland | Ã‰cole Polytechnique FÃ©dÃ©rale de Lausanne | Construction Materials Laboratory | Bicher Farra, Jean-Paul Jaccoud | 1150 | 1150 | 1000 | 1000 | 100 | 100 | [2,7,6] | [6,7,15] | [0,60,0] | [0,21,0] | 0 | [55.3,67.2,88.1] | [1,160x320,0] | [7,28,90] | [3.09] | [1,160x320,1] | [28] | [40900] | [1,160x320,2] | [28] | [0,0,0,0,0.26,16,0,Sikament320,0] | 196317 | 2 | 558.2 | [14] | [50] | [1] | [43] | [0] | [0] | 0 | 0 | 0 | 0 | 0 | 0 | 0 | 0 | 0 | [0] | [0] | [0] | [0] | [0] | 2 | 1a | 0 | 0 | 2 | 2 | 0 | 1 | 0 | 0 | 225 | 28 | 1 | 0 | 0 | 0 | 0 | 4 | 0.15 | 0 | 0 | 232 | 0
2183 | 19 | H50-14-3 | 14 | 0 | Rapport des essais: de tirants sous dÃ©formation imposÃ©e de courte durÃ©e | 1993 | 0 | Switzerland | Ã‰cole Polytechnique FÃ©dÃ©rale de Lausanne | Construction Materials Laboratory | Bicher Farra, Jean-Paul Jaccoud | 1150 | 1150 | 1000 | 1000 | 100 | 100 | [2,7,6] | [6,7,15] | [0,60,0] | [0,21,0] | 0 | [55.3,67.2,88.1] | [1,160x320,0] | [7,28,90] | [3.09] | [1,160x320,1] | [28] | [40900] | [1,160x320,2] | [28] | [0,0,0,0,0.26,16,0,Sikament320,0] | 196317 | 2 | 558.2 | [14] | [50] | [1] | [43] | [0] | [0] | 0 | 0 | 0 | 0 | 0 | 0 | 0 | 0 | 0 | [0] | [0] | [0] | [0] | [0] | 2 | 1a | 0 | 0 | 2 | 2 | 0 | 1 | 0 | 0 | 140 | 28 | 1 | 0 | 0 | 0 | 0 | 3 | 0.11 | 0 | 0 | 301 | 0
2184 | 19 | H50-14-3 | 5 | 0 | Rapport des essais: de tirants sous dÃ©formation imposÃ©e de courte durÃ©e | 1993 | 0 | Switzerland | Ã‰cole Polytechnique FÃ©dÃ©rale de Lausanne | Construction Materials Laboratory | Bicher Farra, Jean-Paul Jaccoud | 1150 | 1150 | 1000 | 1000 | 100 | 100 | [2,7,6] | [6,7,15] | [0,60,0] | [0,21,0] | 0 | [55.3,67.2,88.1] | [1,160x320,0] | [7,28,90] | [3.09] | [1,160x320,1] | [28] | [40900] | [1,160x320,2] | [28] | [0,0,0,0,0.26,16,0,Sikament320,0] | 196317 | 2 | 558.2 | [14] | [50] | [1] | [43] | [0] | [0] | 0 | 0 | 0 | 0 | 0 | 0 | 0 | 0 | 0 | [0] | [0] | [0] | [0] | [0] | 2 | 1a | 0 | 0 | 2 | 2 | 0 | 1 | 0 | 0 | 52 | 28 | 1 | 0 | 0 | 0 | 0 | 1 | 0.01 | 0 | 0 | 108 | 0
2185 | 19 | H50-14-3 | 18 | 0 | Rapport des essais: de tirants sous dÃ©formation imposÃ©e de courte durÃ©e | 1993 | 0 | Switzerland | Ã‰cole Polytechnique FÃ©dÃ©rale de Lausanne | Construction Materials Laboratory | Bicher Farra, Jean-Paul Jaccoud | 1150 | 1150 | 1000 | 1000 | 100 | 100 | [2,7,6] | [6,7,15] | [0,60,0] | [0,21,0] | 0 | [55.3,67.2,88.1] | [1,160x320,0] | [7,28,90] | [3.09] | [1,160x320,1] | [28] | [40900] | [1,160x320,2] | [28] | [0,0,0,0,0.26,16,0,Sikament320,0] | 196317 | 2 | 558.2 | [14] | [50] | [1] | [43] | [0] | [0] | 0 | 0 | 0 | 0 | 0 | 0 | 0 | 0 | 0 | [0] | [0] | [0] | [0] | [0] | 2 | 1a | 0 | 0 | 2 | 2 | 0 | 1 | 0 | 0 | 136 | 28 | 1 | 0 | 0 | 0 | 0 | 4 | 0.1 | 0 | 0 | 229 | 0
2186 | 19 | H50-14-3 | 27 | 0 | Rapport des essais: de tirants sous dÃ©formation imposÃ©e de courte durÃ©e | 1993 | 0 | Switzerland | Ã‰cole Polytechnique FÃ©dÃ©rale de Lausanne | Construction Materials Laboratory | Bicher Farra, Jean-Paul Jaccoud | 1150 | 1150 | 1000 | 1000 | 100 | 100 | [2,7,6] | [6,7,15] | [0,60,0] | [0,21,0] | 0 | [55.3,67.2,88.1] | [1,160x320,0] | [7,28,90] | [3.09] | [1,160x320,1] | [28] | [40900] | [1,160x320,2] | [28] | [0,0,0,0,0.26,16,0,Sikament320,0] | 196317 | 2 | 558.2 | [14] | [50] | [1] | [43] | [0] | [0] | 0 | 0 | 0 | 0 | 0 | 0 | 0 | 0 | 0 | [0] | [0] | [0] | [0] | [0] | 2 | 1a | 0 | 0 | 2 | 2 | 0 | 1 | 0 | 0 | 195 | 28 | 1 | 0 | 0 | 0 | 0 | 5 | 0.16 | 0 | 0 | 189 | 0
2187 | 19 | H50-14-3 | 23 | 0 | Rapport des essais: de tirants sous dÃ©formation imposÃ©e de courte durÃ©e | 1993 | 0 | Switzerland | Ã‰cole Polytechnique FÃ©dÃ©rale de Lausanne | Construction Materials Laboratory | Bicher Farra, Jean-Paul Jaccoud | 1150 | 1150 | 1000 | 1000 | 100 | 100 | [2,7,6] | [6,7,15] | [0,60,0] | [0,21,0] | 0 | [55.3,67.2,88.1] | [1,160x320,0] | [7,28,90] | [3.09] | [1,160x320,1] | [28] | [40900] | [1,160x320,2] | [28] | [0,0,0,0,0.26,16,0,Sikament320,0] | 196317 | 2 | 558.2 | [14] | [50] | [1] | [43] | [0] | [0] | 0 | 0 | 0 | 0 | 0 | 0 | 0 | 0 | 0 | [0] | [0] | [0] | [0] | [0] | 2 | 1a | 0 | 0 | 2 | 2 | 0 | 1 | 0 | 0 | 209 | 28 | 1 | 0 | 0 | 0 | 0 | 4 | 0.14 | 0 | 0 | 232 | 0
2188 | 19 | H50-14-3 | 20 | 0 | Rapport des essais: de tirants sous dÃ©formation imposÃ©e de courte durÃ©e | 1993 | 0 | Switzerland | Ã‰cole Polytechnique FÃ©dÃ©rale de Lausanne | Construction Materials Laboratory | Bicher Farra, Jean-Paul Jaccoud | 1150 | 1150 | 1000 | 1000 | 100 | 100 | [2,7,6] | [6,7,15] | [0,60,0] | [0,21,0] | 0 | [55.3,67.2,88.1] | [1,160x320,0] | [7,28,90] | [3.09] | [1,160x320,1] | [28] | [40900] | [1,160x320,2] | [28] | [0,0,0,0,0.26,16,0,Sikament320,0] | 196317 | 2 | 558.2 | [14] | [50] | [1] | [43] | [0] | [0] | 0 | 0 | 0 | 0 | 0 | 0 | 0 | 0 | 0 | [0] | [0] | [0] | [0] | [0] | 2 | 1a | 0 | 0 | 2 | 2 | 0 | 1 | 0 | 0 | 167 | 28 | 1 | 0 | 0 | 0 | 0 | 4 | 0.12 | 0 | 0 | 233 | 0
2189 | 19 | H50-14-3 | 11 | 0 | Rapport des essais: de tirants sous dÃ©formation imposÃ©e de courte durÃ©e | 1993 | 0 | Switzerland | Ã‰cole Polytechnique FÃ©dÃ©rale de Lausanne | Construction Materials Laboratory | Bicher Farra, Jean-Paul Jaccoud | 1150 | 1150 | 1000 | 1000 | 100 | 100 | [2,7,6] | [6,7,15] | [0,60,0] | [0,21,0] | 0 | [55.3,67.2,88.1] | [1,160x320,0] | [7,28,90] | [3.09] | [1,160x320,1] | [28] | [40900] | [1,160x320,2] | [28] | [0,0,0,0,0.26,16,0,Sikament320,0] | 196317 | 2 | 558.2 | [14] | [50] | [1] | [43] | [0] | [0] | 0 | 0 | 0 | 0 | 0 | 0 | 0 | 0 | 0 | [0] | [0] | [0] | [0] | [0] | 2 | 1a | 0 | 0 | 2 | 2 | 0 | 1 | 0 | 0 | 86 | 28 | 1 | 0 | 0 | 0 | 0 | 3 | 0.06 | 0 | 0 | 299 | 0
2190 | 19 | H50-14-3 | 12 | 0 | Rapport des essais: de tirants sous dÃ©formation imposÃ©e de courte durÃ©e | 1993 | 0 | Switzerland | Ã‰cole Polytechnique FÃ©dÃ©rale de Lausanne | Construction Materials Laboratory | Bicher Farra, Jean-Paul Jaccoud | 1150 | 1150 | 1000 | 1000 | 100 | 100 | [2,7,6] | [6,7,15] | [0,60,0] | [0,21,0] | 0 | [55.3,67.2,88.1] | [1,160x320,0] | [7,28,90] | [3.09] | [1,160x320,1] | [28] | [40900] | [1,160x320,2] | [28] | [0,0,0,0,0.26,16,0,Sikament320,0] | 196317 | 2 | 558.2 | [14] | [50] | [1] | [43] | [0] | [0] | 0 | 0 | 0 | 0 | 0 | 0 | 0 | 0 | 0 | [0] | [0] | [0] | [0] | [0] | 2 | 1a | 0 | 0 | 2 | 2 | 0 | 1 | 0 | 0 | 102 | 28 | 1 | 0 | 0 | 0 | 0 | 3 | 0.08 | 0 | 0 | 301 | 0
2191 | 19 | H50-14-3 | 15 | 0 | Rapport des essais: de tirants sous dÃ©formation imposÃ©e de courte durÃ©e | 1993 | 0 | Switzerland | Ã‰cole Polytechnique FÃ©dÃ©rale de Lausanne | Construction Materials Laboratory | Bicher Farra, Jean-Paul Jaccoud | 1150 | 1150 | 1000 | 1000 | 100 | 100 | [2,7,6] | [6,7,15] | [0,60,0] | [0,21,0] | 0 | [55.3,67.2,88.1] | [1,160x320,0] | [7,28,90] | [3.09] | [1,160x320,1] | [28] | [40900] | [1,160x320,2] | [28] | [0,0,0,0,0.26,16,0,Sikament320,0] | 196317 | 2 | 558.2 | [14] | [50] | [1] | [43] | [0] | [0] | 0 | 0 | 0 | 0 | 0 | 0 | 0 | 0 | 0 | [0] | [0] | [0] | [0] | [0] | 2 | 1a | 0 | 0 | 2 | 2 | 0 | 1 | 0 | 0 | 166 | 28 | 1 | 0 | 0 | 0 | 0 | 3 | 0.12 | 0 | 0 | 301 | 0
2192 | 19 | H50-14-3 | 1 | 0 | Rapport des essais: de tirants sous dÃ©formation imposÃ©e de courte durÃ©e | 1993 | 0 | Switzerland | Ã‰cole Polytechnique FÃ©dÃ©rale de Lausanne | Construction Materials Laboratory | Bicher Farra, Jean-Paul Jaccoud | 1150 | 1150 | 1000 | 1000 | 100 | 100 | [2,7,6] | [6,7,15] | [0,60,0] | [0,21,0] | 0 | [55.3,67.2,88.1] | [1,160x320,0] | [7,28,90] | [3.09] | [1,160x320,1] | [28] | [40900] | [1,160x320,2] | [28] | [0,0,0,0,0.26,16,0,Sikament320,0] | 196317 | 2 | 558.2 | [14] | [50] | [1] | [43] | [0] | [0] | 0 | 0 | 0 | 0 | 0 | 0 | 0 | 0 | 0 | [0] | [0] | [0] | [0] | [0] | 2 | 1a | 0 | 0 | 2 | 2 | 0 | 1 | 0 | 0 | 0 | 28 | 1 | 0 | 0 | 0 | 0 | 0 | 0 | 0 | 0 | 0 | 0
2193 | 19 | H50-14-3 | 31 | 0 | Rapport des essais: de tirants sous dÃ©formation imposÃ©e de courte durÃ©e | 1993 | 0 | Switzerland | Ã‰cole Polytechnique FÃ©dÃ©rale de Lausanne | Construction Materials Laboratory | Bicher Farra, Jean-Paul Jaccoud | 1150 | 1150 | 1000 | 1000 | 100 | 100 | [2,7,6] | [6,7,15] | [0,60,0] | [0,21,0] | 0 | [55.3,67.2,88.1] | [1,160x320,0] | [7,28,90] | [3.09] | [1,160x320,1] | [28] | [40900] | [1,160x320,2] | [28] | [0,0,0,0,0.26,16,0,Sikament320,0] | 196317 | 2 | 558.2 | [14] | [50] | [1] | [43] | [0] | [0] | 0 | 0 | 0 | 0 | 0 | 0 | 0 | 0 | 0 | [0] | [0] | [0] | [0] | [0] | 2 | 1a | 0 | 0 | 2 | 2 | 0 | 1 | 0 | 0 | 338 | 28 | 1 | 0 | 0 | 0 | 0 | 5 | 0.31 | 0 | 0 | 193 | 0
2194 | 19 | H50-14-3 | 9 | 0 | Rapport des essais: de tirants sous dÃ©formation imposÃ©e de courte durÃ©e | 1993 | 0 | Switzerland | Ã‰cole Polytechnique FÃ©dÃ©rale de Lausanne | Construction Materials Laboratory | Bicher Farra, Jean-Paul Jaccoud | 1150 | 1150 | 1000 | 1000 | 100 | 100 | [2,7,6] | [6,7,15] | [0,60,0] | [0,21,0] | 0 | [55.3,67.2,88.1] | [1,160x320,0] | [7,28,90] | [3.09] | [1,160x320,1] | [28] | [40900] | [1,160x320,2] | [28] | [0,0,0,0,0.26,16,0,Sikament320,0] | 196317 | 2 | 558.2 | [14] | [50] | [1] | [43] | [0] | [0] | 0 | 0 | 0 | 0 | 0 | 0 | 0 | 0 | 0 | [0] | [0] | [0] | [0] | [0] | 2 | 1a | 0 | 0 | 2 | 2 | 0 | 1 | 0 | 0 | 73 | 28 | 1 | 0 | 0 | 0 | 0 | 3 | 0.03 | 0 | 0 | 234 | 0
2195 | 19 | H50-14-3 | 10 | 0 | Rapport des essais: de tirants sous dÃ©formation imposÃ©e de courte durÃ©e | 1993 | 0 | Switzerland | Ã‰cole Polytechnique FÃ©dÃ©rale de Lausanne | Construction Materials Laboratory | Bicher Farra, Jean-Paul Jaccoud | 1150 | 1150 | 1000 | 1000 | 100 | 100 | [2,7,6] | [6,7,15] | [0,60,0] | [0,21,0] | 0 | [55.3,67.2,88.1] | [1,160x320,0] | [7,28,90] | [3.09] | [1,160x320,1] | [28] | [40900] | [1,160x320,2] | [28] | [0,0,0,0,0.26,16,0,Sikament320,0] | 196317 | 2 | 558.2 | [14] | [50] | [1] | [43] | [0] | [0] | 0 | 0 | 0 | 0 | 0 | 0 | 0 | 0 | 0 | [0] | [0] | [0] | [0] | [0] | 2 | 1a | 0 | 0 | 2 | 2 | 0 | 1 | 0 | 0 | 81 | 28 | 1 | 0 | 0 | 0 | 0 | 3 | 0.05 | 0 | 0 | 296 | 0
2196 | 19 | H50-14-3 | 4 | 0 | Rapport des essais: de tirants sous dÃ©formation imposÃ©e de courte durÃ©e | 1993 | 0 | Switzerland | Ã‰cole Polytechnique FÃ©dÃ©rale de Lausanne | Construction Materials Laboratory | Bicher Farra, Jean-Paul Jaccoud | 1150 | 1150 | 1000 | 1000 | 100 | 100 | [2,7,6] | [6,7,15] | [0,60,0] | [0,21,0] | 0 | [55.3,67.2,88.1] | [1,160x320,0] | [7,28,90] | [3.09] | [1,160x320,1] | [28] | [40900] | [1,160x320,2] | [28] | [0,0,0,0,0.26,16,0,Sikament320,0] | 196317 | 2 | 558.2 | [14] | [50] | [1] | [43] | [0] | [0] | 0 | 0 | 0 | 0 | 0 | 0 | 0 | 0 | 0 | [0] | [0] | [0] | [0] | [0] | 2 | 1a | 0 | 0 | 2 | 2 | 0 | 1 | 0 | 0 | 188 | 28 | 1 | 0 | 0 | 0 | 0 | 1 | 0.01 | 0 | 0 | 108 | 0
2197 | 19 | H50-14-3 | 28 | 0 | Rapport des essais: de tirants sous dÃ©formation imposÃ©e de courte durÃ©e | 1993 | 0 | Switzerland | Ã‰cole Polytechnique FÃ©dÃ©rale de Lausanne | Construction Materials Laboratory | Bicher Farra, Jean-Paul Jaccoud | 1150 | 1150 | 1000 | 1000 | 100 | 100 | [2,7,6] | [6,7,15] | [0,60,0] | [0,21,0] | 0 | [55.3,67.2,88.1] | [1,160x320,0] | [7,28,90] | [3.09] | [1,160x320,1] | [28] | [40900] | [1,160x320,2] | [28] | [0,0,0,0,0.26,16,0,Sikament320,0] | 196317 | 2 | 558.2 | [14] | [50] | [1] | [43] | [0] | [0] | 0 | 0 | 0 | 0 | 0 | 0 | 0 | 0 | 0 | [0] | [0] | [0] | [0] | [0] | 2 | 1a | 0 | 0 | 2 | 2 | 0 | 1 | 0 | 0 | 256 | 28 | 1 | 0 | 0 | 0 | 0 | 5 | 0.19 | 0 | 0 | 191 | 0
2198 | 19 | H50-14-3 | 6 | 0 | Rapport des essais: de tirants sous dÃ©formation imposÃ©e de courte durÃ©e | 1993 | 0 | Switzerland | Ã‰cole Polytechnique FÃ©dÃ©rale de Lausanne | Construction Materials Laboratory | Bicher Farra, Jean-Paul Jaccoud | 1150 | 1150 | 1000 | 1000 | 100 | 100 | [2,7,6] | [6,7,15] | [0,60,0] | [0,21,0] | 0 | [55.3,67.2,88.1] | [1,160x320,0] | [7,28,90] | [3.09] | [1,160x320,1] | [28] | [40900] | [1,160x320,2] | [28] | [0,0,0,0,0.26,16,0,Sikament320,0] | 196317 | 2 | 558.2 | [14] | [50] | [1] | [43] | [0] | [0] | 0 | 0 | 0 | 0 | 0 | 0 | 0 | 0 | 0 | [0] | [0] | [0] | [0] | [0] | 2 | 1a | 0 | 0 | 2 | 2 | 0 | 1 | 0 | 0 | 127 | 28 | 1 | 0 | 0 | 0 | 0 | 1 | 0.06 | 0 | 0 | 615 | 0
2199 | 19 | H50-14-3 | 26 | 0 | Rapport des essais: de tirants sous dÃ©formation imposÃ©e de courte durÃ©e | 1993 | 0 | Switzerland | Ã‰cole Polytechnique FÃ©dÃ©rale de Lausanne | Construction Materials Laboratory | Bicher Farra, Jean-Paul Jaccoud | 1150 | 1150 | 1000 | 1000 | 100 | 100 | [2,7,6] | [6,7,15] | [0,60,0] | [0,21,0] | 0 | [55.3,67.2,88.1] | [1,160x320,0] | [7,28,90] | [3.09] | [1,160x320,1] | [28] | [40900] | [1,160x320,2] | [28] | [0,0,0,0,0.26,16,0,Sikament320,0] | 196317 | 2 | 558.2 | [14] | [50] | [1] | [43] | [0] | [0] | 0 | 0 | 0 | 0 | 0 | 0 | 0 | 0 | 0 | [0] | [0] | [0] | [0] | [0] | 2 | 1a | 0 | 0 | 2 | 2 | 0 | 1 | 0 | 0 | 255 | 28 | 1 | 0 | 0 | 0 | 0 | 5 | 0.16 | 0 | 0 | 189 | 0
2200 | 19 | H50-14-3 | 16 | 0 | Rapport des essais: de tirants sous dÃ©formation imposÃ©e de courte durÃ©e | 1993 | 0 | Switzerland | Ã‰cole Polytechnique FÃ©dÃ©rale de Lausanne | Construction Materials Laboratory | Bicher Farra, Jean-Paul Jaccoud | 1150 | 1150 | 1000 | 1000 | 100 | 100 | [2,7,6] | [6,7,15] | [0,60,0] | [0,21,0] | 0 | [55.3,67.2,88.1] | [1,160x320,0] | [7,28,90] | [3.09] | [1,160x320,1] | [28] | [40900] | [1,160x320,2] | [28] | [0,0,0,0,0.26,16,0,Sikament320,0] | 196317 | 2 | 558.2 | [14] | [50] | [1] | [43] | [0] | [0] | 0 | 0 | 0 | 0 | 0 | 0 | 0 | 0 | 0 | [0] | [0] | [0] | [0] | [0] | 2 | 1a | 0 | 0 | 2 | 2 | 0 | 1 | 0 | 0 | 179 | 28 | 1 | 0 | 0 | 0 | 0 | 3 | 0.13 | 0 | 0 | 301 | 0
2201 | 19 | H50-14-3 | 25 | 0 | Rapport des essais: de tirants sous dÃ©formation imposÃ©e de courte durÃ©e | 1993 | 0 | Switzerland | Ã‰cole Polytechnique FÃ©dÃ©rale de Lausanne | Construction Materials Laboratory | Bicher Farra, Jean-Paul Jaccoud | 1150 | 1150 | 1000 | 1000 | 100 | 100 | [2,7,6] | [6,7,15] | [0,60,0] | [0,21,0] | 0 | [55.3,67.2,88.1] | [1,160x320,0] | [7,28,90] | [3.09] | [1,160x320,1] | [28] | [40900] | [1,160x320,2] | [28] | [0,0,0,0,0.26,16,0,Sikament320,0] | 196317 | 2 | 558.2 | [14] | [50] | [1] | [43] | [0] | [0] | 0 | 0 | 0 | 0 | 0 | 0 | 0 | 0 | 0 | [0] | [0] | [0] | [0] | [0] | 2 | 1a | 0 | 0 | 2 | 2 | 0 | 1 | 0 | 0 | 246 | 28 | 1 | 0 | 0 | 0 | 0 | 4 | 0.17 | 0 | 0 | 233 | 0
2202 | 19 | H50-14-3 | 29 | 0 | Rapport des essais: de tirants sous dÃ©formation imposÃ©e de courte durÃ©e | 1993 | 0 | Switzerland | Ã‰cole Polytechnique FÃ©dÃ©rale de Lausanne | Construction Materials Laboratory | Bicher Farra, Jean-Paul Jaccoud | 1150 | 1150 | 1000 | 1000 | 100 | 100 | [2,7,6] | [6,7,15] | [0,60,0] | [0,21,0] | 0 | [55.3,67.2,88.1] | [1,160x320,0] | [7,28,90] | [3.09] | [1,160x320,1] | [28] | [40900] | [1,160x320,2] | [28] | [0,0,0,0,0.26,16,0,Sikament320,0] | 196317 | 2 | 558.2 | [14] | [50] | [1] | [43] | [0] | [0] | 0 | 0 | 0 | 0 | 0 | 0 | 0 | 0 | 0 | [0] | [0] | [0] | [0] | [0] | 2 | 1a | 0 | 0 | 2 | 2 | 0 | 1 | 0 | 0 | 286 | 28 | 1 | 0 | 0 | 0 | 0 | 5 | 0.23 | 0 | 0 | 192 | 0
2203 | 19 | H50-14-3 | 3 | 0 | Rapport des essais: de tirants sous dÃ©formation imposÃ©e de courte durÃ©e | 1993 | 0 | Switzerland | Ã‰cole Polytechnique FÃ©dÃ©rale de Lausanne | Construction Materials Laboratory | Bicher Farra, Jean-Paul Jaccoud | 1150 | 1150 | 1000 | 1000 | 100 | 100 | [2,7,6] | [6,7,15] | [0,60,0] | [0,21,0] | 0 | [55.3,67.2,88.1] | [1,160x320,0] | [7,28,90] | [3.09] | [1,160x320,1] | [28] | [40900] | [1,160x320,2] | [28] | [0,0,0,0,0.26,16,0,Sikament320,0] | 196317 | 2 | 558.2 | [14] | [50] | [1] | [43] | [0] | [0] | 0 | 0 | 0 | 0 | 0 | 0 | 0 | 0 | 0 | [0] | [0] | [0] | [0] | [0] | 2 | 1a | 0 | 0 | 2 | 2 | 0 | 1 | 0 | 0 | 102 | 28 | 1 | 0 | 0 | 0 | 0 | 0 | 0 | 0 | 0 | 0 | 0
2204 | 19 | H50-14-3 | 19 | 0 | Rapport des essais: de tirants sous dÃ©formation imposÃ©e de courte durÃ©e | 1993 | 0 | Switzerland | Ã‰cole Polytechnique FÃ©dÃ©rale de Lausanne | Construction Materials Laboratory | Bicher Farra, Jean-Paul Jaccoud | 1150 | 1150 | 1000 | 1000 | 100 | 100 | [2,7,6] | [6,7,15] | [0,60,0] | [0,21,0] | 0 | [55.3,67.2,88.1] | [1,160x320,0] | [7,28,90] | [3.09] | [1,160x320,1] | [28] | [40900] | [1,160x320,2] | [28] | [0,0,0,0,0.26,16,0,Sikament320,0] | 196317 | 2 | 558.2 | [14] | [50] | [1] | [43] | [0] | [0] | 0 | 0 | 0 | 0 | 0 | 0 | 0 | 0 | 0 | [0] | [0] | [0] | [0] | [0] | 2 | 1a | 0 | 0 | 2 | 2 | 0 | 1 | 0 | 0 | 161 | 28 | 1 | 0 | 0 | 0 | 0 | 4 | 0.11 | 0 | 0 | 233 | 0
2205 | 19 | H50-14-3 | 30 | 0 | Rapport des essais: de tirants sous dÃ©formation imposÃ©e de courte durÃ©e | 1993 | 0 | Switzerland | Ã‰cole Polytechnique FÃ©dÃ©rale de Lausanne | Construction Materials Laboratory | Bicher Farra, Jean-Paul Jaccoud | 1150 | 1150 | 1000 | 1000 | 100 | 100 | [2,7,6] | [6,7,15] | [0,60,0] | [0,21,0] | 0 | [55.3,67.2,88.1] | [1,160x320,0] | [7,28,90] | [3.09] | [1,160x320,1] | [28] | [40900] | [1,160x320,2] | [28] | [0,0,0,0,0.26,16,0,Sikament320,0] | 196317 | 2 | 558.2 | [14] | [50] | [1] | [43] | [0] | [0] | 0 | 0 | 0 | 0 | 0 | 0 | 0 | 0 | 0 | [0] | [0] | [0] | [0] | [0] | 2 | 1a | 0 | 0 | 2 | 2 | 0 | 1 | 0 | 0 | 312 | 28 | 1 | 0 | 0 | 0 | 0 | 5 | 0.27 | 0 | 0 | 192 | 0
2206 | 19 | H50-14-3 | 7 | 0 | Rapport des essais: de tirants sous dÃ©formation imposÃ©e de courte durÃ©e | 1993 | 0 | Switzerland | Ã‰cole Polytechnique FÃ©dÃ©rale de Lausanne | Construction Materials Laboratory | Bicher Farra, Jean-Paul Jaccoud | 1150 | 1150 | 1000 | 1000 | 100 | 100 | [2,7,6] | [6,7,15] | [0,60,0] | [0,21,0] | 0 | [55.3,67.2,88.1] | [1,160x320,0] | [7,28,90] | [3.09] | [1,160x320,1] | [28] | [40900] | [1,160x320,2] | [28] | [0,0,0,0,0.26,16,0,Sikament320,0] | 196317 | 2 | 558.2 | [14] | [50] | [1] | [43] | [0] | [0] | 0 | 0 | 0 | 0 | 0 | 0 | 0 | 0 | 0 | [0] | [0] | [0] | [0] | [0] | 2 | 1a | 0 | 0 | 2 | 2 | 0 | 1 | 0 | 0 | 180 | 28 | 1 | 0 | 0 | 0 | 0 | 1 | 0.09 | 0 | 0 | 617 | 0
2207 | 19 | H50-14-3 | 22 | 0 | Rapport des essais: de tirants sous dÃ©formation imposÃ©e de courte durÃ©e | 1993 | 0 | Switzerland | Ã‰cole Polytechnique FÃ©dÃ©rale de Lausanne | Construction Materials Laboratory | Bicher Farra, Jean-Paul Jaccoud | 1150 | 1150 | 1000 | 1000 | 100 | 100 | [2,7,6] | [6,7,15] | [0,60,0] | [0,21,0] | 0 | [55.3,67.2,88.1] | [1,160x320,0] | [7,28,90] | [3.09] | [1,160x320,1] | [28] | [40900] | [1,160x320,2] | [28] | [0,0,0,0,0.26,16,0,Sikament320,0] | 196317 | 2 | 558.2 | [14] | [50] | [1] | [43] | [0] | [0] | 0 | 0 | 0 | 0 | 0 | 0 | 0 | 0 | 0 | [0] | [0] | [0] | [0] | [0] | 2 | 1a | 0 | 0 | 2 | 2 | 0 | 1 | 0 | 0 | 198 | 28 | 1 | 0 | 0 | 0 | 0 | 4 | 0.13 | 0 | 0 | 232 | 0
2208 | 19 | H50-14-3 | 8 | 0 | Rapport des essais: de tirants sous dÃ©formation imposÃ©e de courte durÃ©e | 1993 | 0 | Switzerland | Ã‰cole Polytechnique FÃ©dÃ©rale de Lausanne | Construction Materials Laboratory | Bicher Farra, Jean-Paul Jaccoud | 1150 | 1150 | 1000 | 1000 | 100 | 100 | [2,7,6] | [6,7,15] | [0,60,0] | [0,21,0] | 0 | [55.3,67.2,88.1] | [1,160x320,0] | [7,28,90] | [3.09] | [1,160x320,1] | [28] | [40900] | [1,160x320,2] | [28] | [0,0,0,0,0.26,16,0,Sikament320,0] | 196317 | 2 | 558.2 | [14] | [50] | [1] | [43] | [0] | [0] | 0 | 0 | 0 | 0 | 0 | 0 | 0 | 0 | 0 | [0] | [0] | [0] | [0] | [0] | 2 | 1a | 0 | 0 | 2 | 2 | 0 | 1 | 0 | 0 | 180 | 28 | 1 | 0 | 0 | 0 | 0 | 3 | 0.03 | 0 | 0 | 234 | 0
2209 | 19 | H50-20-1 | 37 | 0 | Rapport des essais: de tirants sous dÃ©formation imposÃ©e de courte durÃ©e | 1993 | 0 | Switzerland | Ã‰cole Polytechnique FÃ©dÃ©rale de Lausanne | Construction Materials Laboratory | Bicher Farra, Jean-Paul Jaccoud | 1150 | 1150 | 1000 | 1000 | 100 | 100 | [2,7,6] | [6,7,15] | [0,60,0] | [0,21,0] | 0 | [55.3,67.2,88.1] | [1,160x320,0] | [7,28,90] | [3.09] | [1,160x320,1] | [28] | [40900] | [1,160x320,2] | [28] | [0,0,0,0,0.26,16,0,Sikament320,0] | 197500 | 2 | 531.6 | [20] | [50] | [1] | [40] | [0] | [0] | 0 | 0 | 0 | 0 | 0 | 0 | 0 | 0 | 0 | [0] | [0] | [0] | [0] | [0] | 2 | 1a | 0 | 0 | 2 | 2 | 0 | 1 | 0 | 0 | 138 | 28 | 1 | 0 | 0 | 0 | 0 | 7 | 0.09 | 0 | 0 | 137 | 0
2210 | 19 | H50-20-1 | 28 | 0 | Rapport des essais: de tirants sous dÃ©formation imposÃ©e de courte durÃ©e | 1993 | 0 | Switzerland | Ã‰cole Polytechnique FÃ©dÃ©rale de Lausanne | Construction Materials Laboratory | Bicher Farra, Jean-Paul Jaccoud | 1150 | 1150 | 1000 | 1000 | 100 | 100 | [2,7,6] | [6,7,15] | [0,60,0] | [0,21,0] | 0 | [55.3,67.2,88.1] | [1,160x320,0] | [7,28,90] | [3.09] | [1,160x320,1] | [28] | [40900] | [1,160x320,2] | [28] | [0,0,0,0,0.26,16,0,Sikament320,0] | 197500 | 2 | 531.6 | [20] | [50] | [1] | [40] | [0] | [0] | 0 | 0 | 0 | 0 | 0 | 0 | 0 | 0 | 0 | [0] | [0] | [0] | [0] | [0] | 2 | 1a | 0 | 0 | 2 | 2 | 0 | 1 | 0 | 0 | 113 | 28 | 1 | 0 | 0 | 0 | 0 | 4 | 0.09 | 0 | 0 | 223 | 0
2211 | 19 | H50-20-1 | 36 | 0 | Rapport des essais: de tirants sous dÃ©formation imposÃ©e de courte durÃ©e | 1993 | 0 | Switzerland | Ã‰cole Polytechnique FÃ©dÃ©rale de Lausanne | Construction Materials Laboratory | Bicher Farra, Jean-Paul Jaccoud | 1150 | 1150 | 1000 | 1000 | 100 | 100 | [2,7,6] | [6,7,15] | [0,60,0] | [0,21,0] | 0 | [55.3,67.2,88.1] | [1,160x320,0] | [7,28,90] | [3.09] | [1,160x320,1] | [28] | [40900] | [1,160x320,2] | [28] | [0,0,0,0,0.26,16,0,Sikament320,0] | 197500 | 2 | 531.6 | [20] | [50] | [1] | [40] | [0] | [0] | 0 | 0 | 0 | 0 | 0 | 0 | 0 | 0 | 0 | [0] | [0] | [0] | [0] | [0] | 2 | 1a | 0 | 0 | 2 | 2 | 0 | 1 | 0 | 0 | 120 | 28 | 1 | 0 | 0 | 0 | 0 | 7 | 0.08 | 0 | 0 | 136 | 0
2212 | 19 | H50-20-1 | 5 | 0 | Rapport des essais: de tirants sous dÃ©formation imposÃ©e de courte durÃ©e | 1993 | 0 | Switzerland | Ã‰cole Polytechnique FÃ©dÃ©rale de Lausanne | Construction Materials Laboratory | Bicher Farra, Jean-Paul Jaccoud | 1150 | 1150 | 1000 | 1000 | 100 | 100 | [2,7,6] | [6,7,15] | [0,60,0] | [0,21,0] | 0 | [55.3,67.2,88.1] | [1,160x320,0] | [7,28,90] | [3.09] | [1,160x320,1] | [28] | [40900] | [1,160x320,2] | [28] | [0,0,0,0,0.26,16,0,Sikament320,0] | 197500 | 2 | 531.6 | [20] | [50] | [1] | [40] | [0] | [0] | 0 | 0 | 0 | 0 | 0 | 0 | 0 | 0 | 0 | [0] | [0] | [0] | [0] | [0] | 2 | 1a | 0 | 0 | 2 | 2 | 0 | 1 | 0 | 0 | 41 | 28 | 1 | 0 | 0 | 0 | 0 | 1 | 0.05 | 0 | 0 | 509 | 0
2213 | 19 | H50-20-1 | 38 | 0 | Rapport des essais: de tirants sous dÃ©formation imposÃ©e de courte durÃ©e | 1993 | 0 | Switzerland | Ã‰cole Polytechnique FÃ©dÃ©rale de Lausanne | Construction Materials Laboratory | Bicher Farra, Jean-Paul Jaccoud | 1150 | 1150 | 1000 | 1000 | 100 | 100 | [2,7,6] | [6,7,15] | [0,60,0] | [0,21,0] | 0 | [55.3,67.2,88.1] | [1,160x320,0] | [7,28,90] | [3.09] | [1,160x320,1] | [28] | [40900] | [1,160x320,2] | [28] | [0,0,0,0,0.26,16,0,Sikament320,0] | 197500 | 2 | 531.6 | [20] | [50] | [1] | [40] | [0] | [0] | 0 | 0 | 0 | 0 | 0 | 0 | 0 | 0 | 0 | [0] | [0] | [0] | [0] | [0] | 2 | 1a | 0 | 0 | 2 | 2 | 0 | 1 | 0 | 0 | 162 | 28 | 1 | 0 | 0 | 0 | 0 | 8 | 0.09 | 0 | 0 | 121 | 0
2214 | 19 | H50-20-1 | 41 | 0 | Rapport des essais: de tirants sous dÃ©formation imposÃ©e de courte durÃ©e | 1993 | 0 | Switzerland | Ã‰cole Polytechnique FÃ©dÃ©rale de Lausanne | Construction Materials Laboratory | Bicher Farra, Jean-Paul Jaccoud | 1150 | 1150 | 1000 | 1000 | 100 | 100 | [2,7,6] | [6,7,15] | [0,60,0] | [0,21,0] | 0 | [55.3,67.2,88.1] | [1,160x320,0] | [7,28,90] | [3.09] | [1,160x320,1] | [28] | [40900] | [1,160x320,2] | [28] | [0,0,0,0,0.26,16,0,Sikament320,0] | 197500 | 2 | 531.6 | [20] | [50] | [1] | [40] | [0] | [0] | 0 | 0 | 0 | 0 | 0 | 0 | 0 | 0 | 0 | [0] | [0] | [0] | [0] | [0] | 2 | 1a | 0 | 0 | 2 | 2 | 0 | 1 | 0 | 0 | 197 | 28 | 1 | 0 | 0 | 0 | 0 | 8 | 0.12 | 0 | 0 | 122 | 0
2215 | 19 | H50-20-1 | 2 | 0 | Rapport des essais: de tirants sous dÃ©formation imposÃ©e de courte durÃ©e | 1993 | 0 | Switzerland | Ã‰cole Polytechnique FÃ©dÃ©rale de Lausanne | Construction Materials Laboratory | Bicher Farra, Jean-Paul Jaccoud | 1150 | 1150 | 1000 | 1000 | 100 | 100 | [2,7,6] | [6,7,15] | [0,60,0] | [0,21,0] | 0 | [55.3,67.2,88.1] | [1,160x320,0] | [7,28,90] | [3.09] | [1,160x320,1] | [28] | [40900] | [1,160x320,2] | [28] | [0,0,0,0,0.26,16,0,Sikament320,0] | 197500 | 2 | 531.6 | [20] | [50] | [1] | [40] | [0] | [0] | 0 | 0 | 0 | 0 | 0 | 0 | 0 | 0 | 0 | [0] | [0] | [0] | [0] | [0] | 2 | 1a | 0 | 0 | 2 | 2 | 0 | 1 | 0 | 0 | 31 | 28 | 1 | 0 | 0 | 0 | 0 | 0 | 0 | 0 | 0 | 0 | 0
2216 | 19 | H50-20-1 | 6 | 0 | Rapport des essais: de tirants sous dÃ©formation imposÃ©e de courte durÃ©e | 1993 | 0 | Switzerland | Ã‰cole Polytechnique FÃ©dÃ©rale de Lausanne | Construction Materials Laboratory | Bicher Farra, Jean-Paul Jaccoud | 1150 | 1150 | 1000 | 1000 | 100 | 100 | [2,7,6] | [6,7,15] | [0,60,0] | [0,21,0] | 0 | [55.3,67.2,88.1] | [1,160x320,0] | [7,28,90] | [3.09] | [1,160x320,1] | [28] | [40900] | [1,160x320,2] | [28] | [0,0,0,0,0.26,16,0,Sikament320,0] | 197500 | 2 | 531.6 | [20] | [50] | [1] | [40] | [0] | [0] | 0 | 0 | 0 | 0 | 0 | 0 | 0 | 0 | 0 | [0] | [0] | [0] | [0] | [0] | 2 | 1a | 0 | 0 | 2 | 2 | 0 | 1 | 0 | 0 | 56 | 28 | 1 | 0 | 0 | 0 | 0 | 1 | 0.07 | 0 | 0 | 689 | 0
2217 | 19 | H50-20-1 | 8 | 0 | Rapport des essais: de tirants sous dÃ©formation imposÃ©e de courte durÃ©e | 1993 | 0 | Switzerland | Ã‰cole Polytechnique FÃ©dÃ©rale de Lausanne | Construction Materials Laboratory | Bicher Farra, Jean-Paul Jaccoud | 1150 | 1150 | 1000 | 1000 | 100 | 100 | [2,7,6] | [6,7,15] | [0,60,0] | [0,21,0] | 0 | [55.3,67.2,88.1] | [1,160x320,0] | [7,28,90] | [3.09] | [1,160x320,1] | [28] | [40900] | [1,160x320,2] | [28] | [0,0,0,0,0.26,16,0,Sikament320,0] | 197500 | 2 | 531.6 | [20] | [50] | [1] | [40] | [0] | [0] | 0 | 0 | 0 | 0 | 0 | 0 | 0 | 0 | 0 | [0] | [0] | [0] | [0] | [0] | 2 | 1a | 0 | 0 | 2 | 2 | 0 | 1 | 0 | 0 | 70 | 28 | 1 | 0 | 0 | 0 | 0 | 2 | 0.05 | 0 | 0 | 360 | 0
2218 | 19 | H50-20-1 | 22 | 0 | Rapport des essais: de tirants sous dÃ©formation imposÃ©e de courte durÃ©e | 1993 | 0 | Switzerland | Ã‰cole Polytechnique FÃ©dÃ©rale de Lausanne | Construction Materials Laboratory | Bicher Farra, Jean-Paul Jaccoud | 1150 | 1150 | 1000 | 1000 | 100 | 100 | [2,7,6] | [6,7,15] | [0,60,0] | [0,21,0] | 0 | [55.3,67.2,88.1] | [1,160x320,0] | [7,28,90] | [3.09] | [1,160x320,1] | [28] | [40900] | [1,160x320,2] | [28] | [0,0,0,0,0.26,16,0,Sikament320,0] | 197500 | 2 | 531.6 | [20] | [50] | [1] | [40] | [0] | [0] | 0 | 0 | 0 | 0 | 0 | 0 | 0 | 0 | 0 | [0] | [0] | [0] | [0] | [0] | 2 | 1a | 0 | 0 | 2 | 2 | 0 | 1 | 0 | 0 | 96 | 28 | 1 | 0 | 0 | 0 | 0 | 4 | 0.07 | 0 | 0 | 218 | 0
2219 | 19 | H50-20-1 | 25 | 0 | Rapport des essais: de tirants sous dÃ©formation imposÃ©e de courte durÃ©e | 1993 | 0 | Switzerland | Ã‰cole Polytechnique FÃ©dÃ©rale de Lausanne | Construction Materials Laboratory | Bicher Farra, Jean-Paul Jaccoud | 1150 | 1150 | 1000 | 1000 | 100 | 100 | [2,7,6] | [6,7,15] | [0,60,0] | [0,21,0] | 0 | [55.3,67.2,88.1] | [1,160x320,0] | [7,28,90] | [3.09] | [1,160x320,1] | [28] | [40900] | [1,160x320,2] | [28] | [0,0,0,0,0.26,16,0,Sikament320,0] | 197500 | 2 | 531.6 | [20] | [50] | [1] | [40] | [0] | [0] | 0 | 0 | 0 | 0 | 0 | 0 | 0 | 0 | 0 | [0] | [0] | [0] | [0] | [0] | 2 | 1a | 0 | 0 | 2 | 2 | 0 | 1 | 0 | 0 | 95 | 28 | 1 | 0 | 0 | 0 | 0 | 4 | 0.08 | 0 | 0 | 223 | 0
2220 | 19 | H50-20-1 | 7 | 0 | Rapport des essais: de tirants sous dÃ©formation imposÃ©e de courte durÃ©e | 1993 | 0 | Switzerland | Ã‰cole Polytechnique FÃ©dÃ©rale de Lausanne | Construction Materials Laboratory | Bicher Farra, Jean-Paul Jaccoud | 1150 | 1150 | 1000 | 1000 | 100 | 100 | [2,7,6] | [6,7,15] | [0,60,0] | [0,21,0] | 0 | [55.3,67.2,88.1] | [1,160x320,0] | [7,28,90] | [3.09] | [1,160x320,1] | [28] | [40900] | [1,160x320,2] | [28] | [0,0,0,0,0.26,16,0,Sikament320,0] | 197500 | 2 | 531.6 | [20] | [50] | [1] | [40] | [0] | [0] | 0 | 0 | 0 | 0 | 0 | 0 | 0 | 0 | 0 | [0] | [0] | [0] | [0] | [0] | 2 | 1a | 0 | 0 | 2 | 2 | 0 | 1 | 0 | 0 | 69 | 28 | 1 | 0 | 0 | 0 | 0 | 1 | 0.09 | 0 | 0 | 679 | 0
2221 | 19 | H50-20-1 | 21 | 0 | Rapport des essais: de tirants sous dÃ©formation imposÃ©e de courte durÃ©e | 1993 | 0 | Switzerland | Ã‰cole Polytechnique FÃ©dÃ©rale de Lausanne | Construction Materials Laboratory | Bicher Farra, Jean-Paul Jaccoud | 1150 | 1150 | 1000 | 1000 | 100 | 100 | [2,7,6] | [6,7,15] | [0,60,0] | [0,21,0] | 0 | [55.3,67.2,88.1] | [1,160x320,0] | [7,28,90] | [3.09] | [1,160x320,1] | [28] | [40900] | [1,160x320,2] | [28] | [0,0,0,0,0.26,16,0,Sikament320,0] | 197500 | 2 | 531.6 | [20] | [50] | [1] | [40] | [0] | [0] | 0 | 0 | 0 | 0 | 0 | 0 | 0 | 0 | 0 | [0] | [0] | [0] | [0] | [0] | 2 | 1a | 0 | 0 | 2 | 2 | 0 | 1 | 0 | 0 | 96 | 28 | 1 | 0 | 0 | 0 | 0 | 3 | 0.09 | 0 | 0 | 283 | 0
2222 | 19 | H50-20-1 | 30 | 0 | Rapport des essais: de tirants sous dÃ©formation imposÃ©e de courte durÃ©e | 1993 | 0 | Switzerland | Ã‰cole Polytechnique FÃ©dÃ©rale de Lausanne | Construction Materials Laboratory | Bicher Farra, Jean-Paul Jaccoud | 1150 | 1150 | 1000 | 1000 | 100 | 100 | [2,7,6] | [6,7,15] | [0,60,0] | [0,21,0] | 0 | [55.3,67.2,88.1] | [1,160x320,0] | [7,28,90] | [3.09] | [1,160x320,1] | [28] | [40900] | [1,160x320,2] | [28] | [0,0,0,0,0.26,16,0,Sikament320,0] | 197500 | 2 | 531.6 | [20] | [50] | [1] | [40] | [0] | [0] | 0 | 0 | 0 | 0 | 0 | 0 | 0 | 0 | 0 | [0] | [0] | [0] | [0] | [0] | 2 | 1a | 0 | 0 | 2 | 2 | 0 | 1 | 0 | 0 | 126 | 28 | 1 | 0 | 0 | 0 | 0 | 4 | 0.11 | 0 | 0 | 223 | 0
2223 | 19 | H50-20-1 | 34 | 0 | Rapport des essais: de tirants sous dÃ©formation imposÃ©e de courte durÃ©e | 1993 | 0 | Switzerland | Ã‰cole Polytechnique FÃ©dÃ©rale de Lausanne | Construction Materials Laboratory | Bicher Farra, Jean-Paul Jaccoud | 1150 | 1150 | 1000 | 1000 | 100 | 100 | [2,7,6] | [6,7,15] | [0,60,0] | [0,21,0] | 0 | [55.3,67.2,88.1] | [1,160x320,0] | [7,28,90] | [3.09] | [1,160x320,1] | [28] | [40900] | [1,160x320,2] | [28] | [0,0,0,0,0.26,16,0,Sikament320,0] | 197500 | 2 | 531.6 | [20] | [50] | [1] | [40] | [0] | [0] | 0 | 0 | 0 | 0 | 0 | 0 | 0 | 0 | 0 | [0] | [0] | [0] | [0] | [0] | 2 | 1a | 0 | 0 | 2 | 2 | 0 | 1 | 0 | 0 | 126 | 28 | 1 | 0 | 0 | 0 | 0 | 5 | 0.1 | 0 | 0 | 184 | 0
2224 | 19 | H50-20-1 | 23 | 0 | Rapport des essais: de tirants sous dÃ©formation imposÃ©e de courte durÃ©e | 1993 | 0 | Switzerland | Ã‰cole Polytechnique FÃ©dÃ©rale de Lausanne | Construction Materials Laboratory | Bicher Farra, Jean-Paul Jaccoud | 1150 | 1150 | 1000 | 1000 | 100 | 100 | [2,7,6] | [6,7,15] | [0,60,0] | [0,21,0] | 0 | [55.3,67.2,88.1] | [1,160x320,0] | [7,28,90] | [3.09] | [1,160x320,1] | [28] | [40900] | [1,160x320,2] | [28] | [0,0,0,0,0.26,16,0,Sikament320,0] | 197500 | 2 | 531.6 | [20] | [50] | [1] | [40] | [0] | [0] | 0 | 0 | 0 | 0 | 0 | 0 | 0 | 0 | 0 | [0] | [0] | [0] | [0] | [0] | 2 | 1a | 0 | 0 | 2 | 2 | 0 | 1 | 0 | 0 | 73 | 28 | 1 | 0 | 0 | 0 | 0 | 4 | 0.07 | 0 | 0 | 218 | 0
2225 | 19 | H50-20-1 | 13 | 0 | Rapport des essais: de tirants sous dÃ©formation imposÃ©e de courte durÃ©e | 1993 | 0 | Switzerland | Ã‰cole Polytechnique FÃ©dÃ©rale de Lausanne | Construction Materials Laboratory | Bicher Farra, Jean-Paul Jaccoud | 1150 | 1150 | 1000 | 1000 | 100 | 100 | [2,7,6] | [6,7,15] | [0,60,0] | [0,21,0] | 0 | [55.3,67.2,88.1] | [1,160x320,0] | [7,28,90] | [3.09] | [1,160x320,1] | [28] | [40900] | [1,160x320,2] | [28] | [0,0,0,0,0.26,16,0,Sikament320,0] | 197500 | 2 | 531.6 | [20] | [50] | [1] | [40] | [0] | [0] | 0 | 0 | 0 | 0 | 0 | 0 | 0 | 0 | 0 | [0] | [0] | [0] | [0] | [0] | 2 | 1a | 0 | 0 | 2 | 2 | 0 | 1 | 0 | 0 | 79 | 28 | 1 | 0 | 0 | 0 | 0 | 2 | 0.08 | 0 | 0 | 394 | 0
2226 | 19 | H50-20-1 | 24 | 0 | Rapport des essais: de tirants sous dÃ©formation imposÃ©e de courte durÃ©e | 1993 | 0 | Switzerland | Ã‰cole Polytechnique FÃ©dÃ©rale de Lausanne | Construction Materials Laboratory | Bicher Farra, Jean-Paul Jaccoud | 1150 | 1150 | 1000 | 1000 | 100 | 100 | [2,7,6] | [6,7,15] | [0,60,0] | [0,21,0] | 0 | [55.3,67.2,88.1] | [1,160x320,0] | [7,28,90] | [3.09] | [1,160x320,1] | [28] | [40900] | [1,160x320,2] | [28] | [0,0,0,0,0.26,16,0,Sikament320,0] | 197500 | 2 | 531.6 | [20] | [50] | [1] | [40] | [0] | [0] | 0 | 0 | 0 | 0 | 0 | 0 | 0 | 0 | 0 | [0] | [0] | [0] | [0] | [0] | 2 | 1a | 0 | 0 | 2 | 2 | 0 | 1 | 0 | 0 | 85 | 28 | 1 | 0 | 0 | 0 | 0 | 4 | 0.07 | 0 | 0 | 224 | 0
2227 | 19 | H50-20-1 | 3 | 0 | Rapport des essais: de tirants sous dÃ©formation imposÃ©e de courte durÃ©e | 1993 | 0 | Switzerland | Ã‰cole Polytechnique FÃ©dÃ©rale de Lausanne | Construction Materials Laboratory | Bicher Farra, Jean-Paul Jaccoud | 1150 | 1150 | 1000 | 1000 | 100 | 100 | [2,7,6] | [6,7,15] | [0,60,0] | [0,21,0] | 0 | [55.3,67.2,88.1] | [1,160x320,0] | [7,28,90] | [3.09] | [1,160x320,1] | [28] | [40900] | [1,160x320,2] | [28] | [0,0,0,0,0.26,16,0,Sikament320,0] | 197500 | 2 | 531.6 | [20] | [50] | [1] | [40] | [0] | [0] | 0 | 0 | 0 | 0 | 0 | 0 | 0 | 0 | 0 | [0] | [0] | [0] | [0] | [0] | 2 | 1a | 0 | 0 | 2 | 2 | 0 | 1 | 0 | 0 | 50 | 28 | 1 | 0 | 0 | 0 | 0 | 0 | 0 | 0 | 0 | 0 | 0
2228 | 19 | H50-20-1 | 19 | 0 | Rapport des essais: de tirants sous dÃ©formation imposÃ©e de courte durÃ©e | 1993 | 0 | Switzerland | Ã‰cole Polytechnique FÃ©dÃ©rale de Lausanne | Construction Materials Laboratory | Bicher Farra, Jean-Paul Jaccoud | 1150 | 1150 | 1000 | 1000 | 100 | 100 | [2,7,6] | [6,7,15] | [0,60,0] | [0,21,0] | 0 | [55.3,67.2,88.1] | [1,160x320,0] | [7,28,90] | [3.09] | [1,160x320,1] | [28] | [40900] | [1,160x320,2] | [28] | [0,0,0,0,0.26,16,0,Sikament320,0] | 197500 | 2 | 531.6 | [20] | [50] | [1] | [40] | [0] | [0] | 0 | 0 | 0 | 0 | 0 | 0 | 0 | 0 | 0 | [0] | [0] | [0] | [0] | [0] | 2 | 1a | 0 | 0 | 2 | 2 | 0 | 1 | 0 | 0 | 85 | 28 | 1 | 0 | 0 | 0 | 0 | 3 | 0.08 | 0 | 0 | 285 | 0
2229 | 19 | H50-20-1 | 15 | 0 | Rapport des essais: de tirants sous dÃ©formation imposÃ©e de courte durÃ©e | 1993 | 0 | Switzerland | Ã‰cole Polytechnique FÃ©dÃ©rale de Lausanne | Construction Materials Laboratory | Bicher Farra, Jean-Paul Jaccoud | 1150 | 1150 | 1000 | 1000 | 100 | 100 | [2,7,6] | [6,7,15] | [0,60,0] | [0,21,0] | 0 | [55.3,67.2,88.1] | [1,160x320,0] | [7,28,90] | [3.09] | [1,160x320,1] | [28] | [40900] | [1,160x320,2] | [28] | [0,0,0,0,0.26,16,0,Sikament320,0] | 197500 | 2 | 531.6 | [20] | [50] | [1] | [40] | [0] | [0] | 0 | 0 | 0 | 0 | 0 | 0 | 0 | 0 | 0 | [0] | [0] | [0] | [0] | [0] | 2 | 1a | 0 | 0 | 2 | 2 | 0 | 1 | 0 | 0 | 91 | 28 | 1 | 0 | 0 | 0 | 0 | 2 | 0.09 | 0 | 0 | 394 | 0
2230 | 19 | H50-20-1 | 26 | 0 | Rapport des essais: de tirants sous dÃ©formation imposÃ©e de courte durÃ©e | 1993 | 0 | Switzerland | Ã‰cole Polytechnique FÃ©dÃ©rale de Lausanne | Construction Materials Laboratory | Bicher Farra, Jean-Paul Jaccoud | 1150 | 1150 | 1000 | 1000 | 100 | 100 | [2,7,6] | [6,7,15] | [0,60,0] | [0,21,0] | 0 | [55.3,67.2,88.1] | [1,160x320,0] | [7,28,90] | [3.09] | [1,160x320,1] | [28] | [40900] | [1,160x320,2] | [28] | [0,0,0,0,0.26,16,0,Sikament320,0] | 197500 | 2 | 531.6 | [20] | [50] | [1] | [40] | [0] | [0] | 0 | 0 | 0 | 0 | 0 | 0 | 0 | 0 | 0 | [0] | [0] | [0] | [0] | [0] | 2 | 1a | 0 | 0 | 2 | 2 | 0 | 1 | 0 | 0 | 101 | 28 | 1 | 0 | 0 | 0 | 0 | 4 | 0.08 | 0 | 0 | 222 | 0
2231 | 19 | H50-20-1 | 1 | 0 | Rapport des essais: de tirants sous dÃ©formation imposÃ©e de courte durÃ©e | 1993 | 0 | Switzerland | Ã‰cole Polytechnique FÃ©dÃ©rale de Lausanne | Construction Materials Laboratory | Bicher Farra, Jean-Paul Jaccoud | 1150 | 1150 | 1000 | 1000 | 100 | 100 | [2,7,6] | [6,7,15] | [0,60,0] | [0,21,0] | 0 | [55.3,67.2,88.1] | [1,160x320,0] | [7,28,90] | [3.09] | [1,160x320,1] | [28] | [40900] | [1,160x320,2] | [28] | [0,0,0,0,0.26,16,0,Sikament320,0] | 197500 | 2 | 531.6 | [20] | [50] | [1] | [40] | [0] | [0] | 0 | 0 | 0 | 0 | 0 | 0 | 0 | 0 | 0 | [0] | [0] | [0] | [0] | [0] | 2 | 1a | 0 | 0 | 2 | 2 | 0 | 1 | 0 | 0 | 0 | 28 | 1 | 0 | 0 | 0 | 0 | 0 | 0 | 0 | 0 | 0 | 0
2232 | 19 | H50-20-1 | 32 | 0 | Rapport des essais: de tirants sous dÃ©formation imposÃ©e de courte durÃ©e | 1993 | 0 | Switzerland | Ã‰cole Polytechnique FÃ©dÃ©rale de Lausanne | Construction Materials Laboratory | Bicher Farra, Jean-Paul Jaccoud | 1150 | 1150 | 1000 | 1000 | 100 | 100 | [2,7,6] | [6,7,15] | [0,60,0] | [0,21,0] | 0 | [55.3,67.2,88.1] | [1,160x320,0] | [7,28,90] | [3.09] | [1,160x320,1] | [28] | [40900] | [1,160x320,2] | [28] | [0,0,0,0,0.26,16,0,Sikament320,0] | 197500 | 2 | 531.6 | [20] | [50] | [1] | [40] | [0] | [0] | 0 | 0 | 0 | 0 | 0 | 0 | 0 | 0 | 0 | [0] | [0] | [0] | [0] | [0] | 2 | 1a | 0 | 0 | 2 | 2 | 0 | 1 | 0 | 0 | 109 | 28 | 1 | 0 | 0 | 0 | 0 | 5 | 0.09 | 0 | 0 | 182 | 0
2233 | 19 | H50-20-1 | 35 | 0 | Rapport des essais: de tirants sous dÃ©formation imposÃ©e de courte durÃ©e | 1993 | 0 | Switzerland | Ã‰cole Polytechnique FÃ©dÃ©rale de Lausanne | Construction Materials Laboratory | Bicher Farra, Jean-Paul Jaccoud | 1150 | 1150 | 1000 | 1000 | 100 | 100 | [2,7,6] | [6,7,15] | [0,60,0] | [0,21,0] | 0 | [55.3,67.2,88.1] | [1,160x320,0] | [7,28,90] | [3.09] | [1,160x320,1] | [28] | [40900] | [1,160x320,2] | [28] | [0,0,0,0,0.26,16,0,Sikament320,0] | 197500 | 2 | 531.6 | [20] | [50] | [1] | [40] | [0] | [0] | 0 | 0 | 0 | 0 | 0 | 0 | 0 | 0 | 0 | [0] | [0] | [0] | [0] | [0] | 2 | 1a | 0 | 0 | 2 | 2 | 0 | 1 | 0 | 0 | 139 | 28 | 1 | 0 | 0 | 0 | 0 | 7 | 0.08 | 0 | 0 | 136 | 0
2234 | 19 | H50-20-1 | 12 | 0 | Rapport des essais: de tirants sous dÃ©formation imposÃ©e de courte durÃ©e | 1993 | 0 | Switzerland | Ã‰cole Polytechnique FÃ©dÃ©rale de Lausanne | Construction Materials Laboratory | Bicher Farra, Jean-Paul Jaccoud | 1150 | 1150 | 1000 | 1000 | 100 | 100 | [2,7,6] | [6,7,15] | [0,60,0] | [0,21,0] | 0 | [55.3,67.2,88.1] | [1,160x320,0] | [7,28,90] | [3.09] | [1,160x320,1] | [28] | [40900] | [1,160x320,2] | [28] | [0,0,0,0,0.26,16,0,Sikament320,0] | 197500 | 2 | 531.6 | [20] | [50] | [1] | [40] | [0] | [0] | 0 | 0 | 0 | 0 | 0 | 0 | 0 | 0 | 0 | [0] | [0] | [0] | [0] | [0] | 2 | 1a | 0 | 0 | 2 | 2 | 0 | 1 | 0 | 0 | 71 | 28 | 1 | 0 | 0 | 0 | 0 | 2 | 0.07 | 0 | 0 | 395 | 0
2235 | 19 | H50-20-1 | 31 | 0 | Rapport des essais: de tirants sous dÃ©formation imposÃ©e de courte durÃ©e | 1993 | 0 | Switzerland | Ã‰cole Polytechnique FÃ©dÃ©rale de Lausanne | Construction Materials Laboratory | Bicher Farra, Jean-Paul Jaccoud | 1150 | 1150 | 1000 | 1000 | 100 | 100 | [2,7,6] | [6,7,15] | [0,60,0] | [0,21,0] | 0 | [55.3,67.2,88.1] | [1,160x320,0] | [7,28,90] | [3.09] | [1,160x320,1] | [28] | [40900] | [1,160x320,2] | [28] | [0,0,0,0,0.26,16,0,Sikament320,0] | 197500 | 2 | 531.6 | [20] | [50] | [1] | [40] | [0] | [0] | 0 | 0 | 0 | 0 | 0 | 0 | 0 | 0 | 0 | [0] | [0] | [0] | [0] | [0] | 2 | 1a | 0 | 0 | 2 | 2 | 0 | 1 | 0 | 0 | 126 | 28 | 1 | 0 | 0 | 0 | 0 | 5 | 0.09 | 0 | 0 | 182 | 0
2236 | 19 | H50-20-1 | 11 | 0 | Rapport des essais: de tirants sous dÃ©formation imposÃ©e de courte durÃ©e | 1993 | 0 | Switzerland | Ã‰cole Polytechnique FÃ©dÃ©rale de Lausanne | Construction Materials Laboratory | Bicher Farra, Jean-Paul Jaccoud | 1150 | 1150 | 1000 | 1000 | 100 | 100 | [2,7,6] | [6,7,15] | [0,60,0] | [0,21,0] | 0 | [55.3,67.2,88.1] | [1,160x320,0] | [7,28,90] | [3.09] | [1,160x320,1] | [28] | [40900] | [1,160x320,2] | [28] | [0,0,0,0,0.26,16,0,Sikament320,0] | 197500 | 2 | 531.6 | [20] | [50] | [1] | [40] | [0] | [0] | 0 | 0 | 0 | 0 | 0 | 0 | 0 | 0 | 0 | [0] | [0] | [0] | [0] | [0] | 2 | 1a | 0 | 0 | 2 | 2 | 0 | 1 | 0 | 0 | 69 | 28 | 1 | 0 | 0 | 0 | 0 | 2 | 0.07 | 0 | 0 | 394 | 0
2237 | 19 | H50-20-1 | 10 | 0 | Rapport des essais: de tirants sous dÃ©formation imposÃ©e de courte durÃ©e | 1993 | 0 | Switzerland | Ã‰cole Polytechnique FÃ©dÃ©rale de Lausanne | Construction Materials Laboratory | Bicher Farra, Jean-Paul Jaccoud | 1150 | 1150 | 1000 | 1000 | 100 | 100 | [2,7,6] | [6,7,15] | [0,60,0] | [0,21,0] | 0 | [55.3,67.2,88.1] | [1,160x320,0] | [7,28,90] | [3.09] | [1,160x320,1] | [28] | [40900] | [1,160x320,2] | [28] | [0,0,0,0,0.26,16,0,Sikament320,0] | 197500 | 2 | 531.6 | [20] | [50] | [1] | [40] | [0] | [0] | 0 | 0 | 0 | 0 | 0 | 0 | 0 | 0 | 0 | [0] | [0] | [0] | [0] | [0] | 2 | 1a | 0 | 0 | 2 | 2 | 0 | 1 | 0 | 0 | 56 | 28 | 1 | 0 | 0 | 0 | 0 | 2 | 0.06 | 0 | 0 | 400 | 0
2238 | 19 | H50-20-1 | 9 | 0 | Rapport des essais: de tirants sous dÃ©formation imposÃ©e de courte durÃ©e | 1993 | 0 | Switzerland | Ã‰cole Polytechnique FÃ©dÃ©rale de Lausanne | Construction Materials Laboratory | Bicher Farra, Jean-Paul Jaccoud | 1150 | 1150 | 1000 | 1000 | 100 | 100 | [2,7,6] | [6,7,15] | [0,60,0] | [0,21,0] | 0 | [55.3,67.2,88.1] | [1,160x320,0] | [7,28,90] | [3.09] | [1,160x320,1] | [28] | [40900] | [1,160x320,2] | [28] | [0,0,0,0,0.26,16,0,Sikament320,0] | 197500 | 2 | 531.6 | [20] | [50] | [1] | [40] | [0] | [0] | 0 | 0 | 0 | 0 | 0 | 0 | 0 | 0 | 0 | [0] | [0] | [0] | [0] | [0] | 2 | 1a | 0 | 0 | 2 | 2 | 0 | 1 | 0 | 0 | 46 | 28 | 1 | 0 | 0 | 0 | 0 | 2 | 0.05 | 0 | 0 | 360 | 0
2239 | 19 | H50-20-1 | 4 | 0 | Rapport des essais: de tirants sous dÃ©formation imposÃ©e de courte durÃ©e | 1993 | 0 | Switzerland | Ã‰cole Polytechnique FÃ©dÃ©rale de Lausanne | Construction Materials Laboratory | Bicher Farra, Jean-Paul Jaccoud | 1150 | 1150 | 1000 | 1000 | 100 | 100 | [2,7,6] | [6,7,15] | [0,60,0] | [0,21,0] | 0 | [55.3,67.2,88.1] | [1,160x320,0] | [7,28,90] | [3.09] | [1,160x320,1] | [28] | [40900] | [1,160x320,2] | [28] | [0,0,0,0,0.26,16,0,Sikament320,0] | 197500 | 2 | 531.6 | [20] | [50] | [1] | [40] | [0] | [0] | 0 | 0 | 0 | 0 | 0 | 0 | 0 | 0 | 0 | [0] | [0] | [0] | [0] | [0] | 2 | 1a | 0 | 0 | 2 | 2 | 0 | 1 | 0 | 0 | 73 | 28 | 1 | 0 | 0 | 0 | 0 | 1 | 0.05 | 0 | 0 | 509 | 0
2240 | 19 | H50-20-1 | 40 | 0 | Rapport des essais: de tirants sous dÃ©formation imposÃ©e de courte durÃ©e | 1993 | 0 | Switzerland | Ã‰cole Polytechnique FÃ©dÃ©rale de Lausanne | Construction Materials Laboratory | Bicher Farra, Jean-Paul Jaccoud | 1150 | 1150 | 1000 | 1000 | 100 | 100 | [2,7,6] | [6,7,15] | [0,60,0] | [0,21,0] | 0 | [55.3,67.2,88.1] | [1,160x320,0] | [7,28,90] | [3.09] | [1,160x320,1] | [28] | [40900] | [1,160x320,2] | [28] | [0,0,0,0,0.26,16,0,Sikament320,0] | 197500 | 2 | 531.6 | [20] | [50] | [1] | [40] | [0] | [0] | 0 | 0 | 0 | 0 | 0 | 0 | 0 | 0 | 0 | [0] | [0] | [0] | [0] | [0] | 2 | 1a | 0 | 0 | 2 | 2 | 0 | 1 | 0 | 0 | 161 | 28 | 1 | 0 | 0 | 0 | 0 | 8 | 0.1 | 0 | 0 | 122 | 0
2241 | 19 | H50-20-1 | 14 | 0 | Rapport des essais: de tirants sous dÃ©formation imposÃ©e de courte durÃ©e | 1993 | 0 | Switzerland | Ã‰cole Polytechnique FÃ©dÃ©rale de Lausanne | Construction Materials Laboratory | Bicher Farra, Jean-Paul Jaccoud | 1150 | 1150 | 1000 | 1000 | 100 | 100 | [2,7,6] | [6,7,15] | [0,60,0] | [0,21,0] | 0 | [55.3,67.2,88.1] | [1,160x320,0] | [7,28,90] | [3.09] | [1,160x320,1] | [28] | [40900] | [1,160x320,2] | [28] | [0,0,0,0,0.26,16,0,Sikament320,0] | 197500 | 2 | 531.6 | [20] | [50] | [1] | [40] | [0] | [0] | 0 | 0 | 0 | 0 | 0 | 0 | 0 | 0 | 0 | [0] | [0] | [0] | [0] | [0] | 2 | 1a | 0 | 0 | 2 | 2 | 0 | 1 | 0 | 0 | 85 | 28 | 1 | 0 | 0 | 0 | 0 | 2 | 0.08 | 0 | 0 | 394 | 0
2242 | 19 | H50-20-1 | 33 | 0 | Rapport des essais: de tirants sous dÃ©formation imposÃ©e de courte durÃ©e | 1993 | 0 | Switzerland | Ã‰cole Polytechnique FÃ©dÃ©rale de Lausanne | Construction Materials Laboratory | Bicher Farra, Jean-Paul Jaccoud | 1150 | 1150 | 1000 | 1000 | 100 | 100 | [2,7,6] | [6,7,15] | [0,60,0] | [0,21,0] | 0 | [55.3,67.2,88.1] | [1,160x320,0] | [7,28,90] | [3.09] | [1,160x320,1] | [28] | [40900] | [1,160x320,2] | [28] | [0,0,0,0,0.26,16,0,Sikament320,0] | 197500 | 2 | 531.6 | [20] | [50] | [1] | [40] | [0] | [0] | 0 | 0 | 0 | 0 | 0 | 0 | 0 | 0 | 0 | [0] | [0] | [0] | [0] | [0] | 2 | 1a | 0 | 0 | 2 | 2 | 0 | 1 | 0 | 0 | 119 | 28 | 1 | 0 | 0 | 0 | 0 | 5 | 0.09 | 0 | 0 | 184 | 0
2243 | 19 | H50-20-1 | 16 | 0 | Rapport des essais: de tirants sous dÃ©formation imposÃ©e de courte durÃ©e | 1993 | 0 | Switzerland | Ã‰cole Polytechnique FÃ©dÃ©rale de Lausanne | Construction Materials Laboratory | Bicher Farra, Jean-Paul Jaccoud | 1150 | 1150 | 1000 | 1000 | 100 | 100 | [2,7,6] | [6,7,15] | [0,60,0] | [0,21,0] | 0 | [55.3,67.2,88.1] | [1,160x320,0] | [7,28,90] | [3.09] | [1,160x320,1] | [28] | [40900] | [1,160x320,2] | [28] | [0,0,0,0,0.26,16,0,Sikament320,0] | 197500 | 2 | 531.6 | [20] | [50] | [1] | [40] | [0] | [0] | 0 | 0 | 0 | 0 | 0 | 0 | 0 | 0 | 0 | [0] | [0] | [0] | [0] | [0] | 2 | 1a | 0 | 0 | 2 | 2 | 0 | 1 | 0 | 0 | 94 | 28 | 1 | 0 | 0 | 0 | 0 | 3 | 0.07 | 0 | 0 | 272 | 0
2244 | 19 | H50-20-1 | 29 | 0 | Rapport des essais: de tirants sous dÃ©formation imposÃ©e de courte durÃ©e | 1993 | 0 | Switzerland | Ã‰cole Polytechnique FÃ©dÃ©rale de Lausanne | Construction Materials Laboratory | Bicher Farra, Jean-Paul Jaccoud | 1150 | 1150 | 1000 | 1000 | 100 | 100 | [2,7,6] | [6,7,15] | [0,60,0] | [0,21,0] | 0 | [55.3,67.2,88.1] | [1,160x320,0] | [7,28,90] | [3.09] | [1,160x320,1] | [28] | [40900] | [1,160x320,2] | [28] | [0,0,0,0,0.26,16,0,Sikament320,0] | 197500 | 2 | 531.6 | [20] | [50] | [1] | [40] | [0] | [0] | 0 | 0 | 0 | 0 | 0 | 0 | 0 | 0 | 0 | [0] | [0] | [0] | [0] | [0] | 2 | 1a | 0 | 0 | 2 | 2 | 0 | 1 | 0 | 0 | 120 | 28 | 1 | 0 | 0 | 0 | 0 | 4 | 0.1 | 0 | 0 | 223 | 0
2245 | 19 | H50-20-1 | 27 | 0 | Rapport des essais: de tirants sous dÃ©formation imposÃ©e de courte durÃ©e | 1993 | 0 | Switzerland | Ã‰cole Polytechnique FÃ©dÃ©rale de Lausanne | Construction Materials Laboratory | Bicher Farra, Jean-Paul Jaccoud | 1150 | 1150 | 1000 | 1000 | 100 | 100 | [2,7,6] | [6,7,15] | [0,60,0] | [0,21,0] | 0 | [55.3,67.2,88.1] | [1,160x320,0] | [7,28,90] | [3.09] | [1,160x320,1] | [28] | [40900] | [1,160x320,2] | [28] | [0,0,0,0,0.26,16,0,Sikament320,0] | 197500 | 2 | 531.6 | [20] | [50] | [1] | [40] | [0] | [0] | 0 | 0 | 0 | 0 | 0 | 0 | 0 | 0 | 0 | [0] | [0] | [0] | [0] | [0] | 2 | 1a | 0 | 0 | 2 | 2 | 0 | 1 | 0 | 0 | 107 | 28 | 1 | 0 | 0 | 0 | 0 | 4 | 0.09 | 0 | 0 | 222 | 0
2246 | 19 | H50-20-1 | 39 | 0 | Rapport des essais: de tirants sous dÃ©formation imposÃ©e de courte durÃ©e | 1993 | 0 | Switzerland | Ã‰cole Polytechnique FÃ©dÃ©rale de Lausanne | Construction Materials Laboratory | Bicher Farra, Jean-Paul Jaccoud | 1150 | 1150 | 1000 | 1000 | 100 | 100 | [2,7,6] | [6,7,15] | [0,60,0] | [0,21,0] | 0 | [55.3,67.2,88.1] | [1,160x320,0] | [7,28,90] | [3.09] | [1,160x320,1] | [28] | [40900] | [1,160x320,2] | [28] | [0,0,0,0,0.26,16,0,Sikament320,0] | 197500 | 2 | 531.6 | [20] | [50] | [1] | [40] | [0] | [0] | 0 | 0 | 0 | 0 | 0 | 0 | 0 | 0 | 0 | [0] | [0] | [0] | [0] | [0] | 2 | 1a | 0 | 0 | 2 | 2 | 0 | 1 | 0 | 0 | 146 | 28 | 1 | 0 | 0 | 0 | 0 | 8 | 0.09 | 0 | 0 | 121 | 0
2247 | 19 | H50-20-1 | 18 | 0 | Rapport des essais: de tirants sous dÃ©formation imposÃ©e de courte durÃ©e | 1993 | 0 | Switzerland | Ã‰cole Polytechnique FÃ©dÃ©rale de Lausanne | Construction Materials Laboratory | Bicher Farra, Jean-Paul Jaccoud | 1150 | 1150 | 1000 | 1000 | 100 | 100 | [2,7,6] | [6,7,15] | [0,60,0] | [0,21,0] | 0 | [55.3,67.2,88.1] | [1,160x320,0] | [7,28,90] | [3.09] | [1,160x320,1] | [28] | [40900] | [1,160x320,2] | [28] | [0,0,0,0,0.26,16,0,Sikament320,0] | 197500 | 2 | 531.6 | [20] | [50] | [1] | [40] | [0] | [0] | 0 | 0 | 0 | 0 | 0 | 0 | 0 | 0 | 0 | [0] | [0] | [0] | [0] | [0] | 2 | 1a | 0 | 0 | 2 | 2 | 0 | 1 | 0 | 0 | 78 | 28 | 1 | 0 | 0 | 0 | 0 | 3 | 0.07 | 0 | 0 | 286 | 0
2248 | 19 | H50-20-1 | 17 | 0 | Rapport des essais: de tirants sous dÃ©formation imposÃ©e de courte durÃ©e | 1993 | 0 | Switzerland | Ã‰cole Polytechnique FÃ©dÃ©rale de Lausanne | Construction Materials Laboratory | Bicher Farra, Jean-Paul Jaccoud | 1150 | 1150 | 1000 | 1000 | 100 | 100 | [2,7,6] | [6,7,15] | [0,60,0] | [0,21,0] | 0 | [55.3,67.2,88.1] | [1,160x320,0] | [7,28,90] | [3.09] | [1,160x320,1] | [28] | [40900] | [1,160x320,2] | [28] | [0,0,0,0,0.26,16,0,Sikament320,0] | 197500 | 2 | 531.6 | [20] | [50] | [1] | [40] | [0] | [0] | 0 | 0 | 0 | 0 | 0 | 0 | 0 | 0 | 0 | [0] | [0] | [0] | [0] | [0] | 2 | 1a | 0 | 0 | 2 | 2 | 0 | 1 | 0 | 0 | 67 | 28 | 1 | 0 | 0 | 0 | 0 | 3 | 0.07 | 0 | 0 | 272 | 0
2249 | 19 | H50-20-1 | 20 | 0 | Rapport des essais: de tirants sous dÃ©formation imposÃ©e de courte durÃ©e | 1993 | 0 | Switzerland | Ã‰cole Polytechnique FÃ©dÃ©rale de Lausanne | Construction Materials Laboratory | Bicher Farra, Jean-Paul Jaccoud | 1150 | 1150 | 1000 | 1000 | 100 | 100 | [2,7,6] | [6,7,15] | [0,60,0] | [0,21,0] | 0 | [55.3,67.2,88.1] | [1,160x320,0] | [7,28,90] | [3.09] | [1,160x320,1] | [28] | [40900] | [1,160x320,2] | [28] | [0,0,0,0,0.26,16,0,Sikament320,0] | 197500 | 2 | 531.6 | [20] | [50] | [1] | [40] | [0] | [0] | 0 | 0 | 0 | 0 | 0 | 0 | 0 | 0 | 0 | [0] | [0] | [0] | [0] | [0] | 2 | 1a | 0 | 0 | 2 | 2 | 0 | 1 | 0 | 0 | 92 | 28 | 1 | 0 | 0 | 0 | 0 | 3 | 0.08 | 0 | 0 | 284 | 0
2250 | 19 | H50-20-2 | 42 | 0 | Rapport des essais: de tirants sous dÃ©formation imposÃ©e de courte durÃ©e | 1993 | 0 | Switzerland | Ã‰cole Polytechnique FÃ©dÃ©rale de Lausanne | Construction Materials Laboratory | Bicher Farra, Jean-Paul Jaccoud | 1150 | 1150 | 1000 | 1000 | 100 | 100 | [2,7,6] | [6,7,15] | [0,60,0] | [0,21,0] | 0 | [55.3,67.2,88.1] | [1,160x320,0] | [7,28,90] | [3.09] | [1,160x320,1] | [28] | [40900] | [1,160x320,2] | [28] | [0,0,0,0,0.26,16,0,Sikament320,0] | 197500 | 2 | 531.6 | [20] | [50] | [1] | [40] | [0] | [0] | 0 | 0 | 0 | 0 | 0 | 0 | 0 | 0 | 0 | [0] | [0] | [0] | [0] | [0] | 2 | 1a | 0 | 0 | 2 | 2 | 0 | 1 | 0 | 0 | 187 | 28 | 1 | 0 | 0 | 0 | 0 | 7 | 0.12 | 0 | 0 | 137 | 0
2251 | 19 | H50-20-2 | 18 | 0 | Rapport des essais: de tirants sous dÃ©formation imposÃ©e de courte durÃ©e | 1993 | 0 | Switzerland | Ã‰cole Polytechnique FÃ©dÃ©rale de Lausanne | Construction Materials Laboratory | Bicher Farra, Jean-Paul Jaccoud | 1150 | 1150 | 1000 | 1000 | 100 | 100 | [2,7,6] | [6,7,15] | [0,60,0] | [0,21,0] | 0 | [55.3,67.2,88.1] | [1,160x320,0] | [7,28,90] | [3.09] | [1,160x320,1] | [28] | [40900] | [1,160x320,2] | [28] | [0,0,0,0,0.26,16,0,Sikament320,0] | 197500 | 2 | 531.6 | [20] | [50] | [1] | [40] | [0] | [0] | 0 | 0 | 0 | 0 | 0 | 0 | 0 | 0 | 0 | [0] | [0] | [0] | [0] | [0] | 2 | 1a | 0 | 0 | 2 | 2 | 0 | 1 | 0 | 0 | 49 | 28 | 1 | 0 | 0 | 0 | 0 | 4 | 0.04 | 0 | 0 | 209 | 0
2252 | 19 | H50-20-2 | 14 | 0 | Rapport des essais: de tirants sous dÃ©formation imposÃ©e de courte durÃ©e | 1993 | 0 | Switzerland | Ã‰cole Polytechnique FÃ©dÃ©rale de Lausanne | Construction Materials Laboratory | Bicher Farra, Jean-Paul Jaccoud | 1150 | 1150 | 1000 | 1000 | 100 | 100 | [2,7,6] | [6,7,15] | [0,60,0] | [0,21,0] | 0 | [55.3,67.2,88.1] | [1,160x320,0] | [7,28,90] | [3.09] | [1,160x320,1] | [28] | [40900] | [1,160x320,2] | [28] | [0,0,0,0,0.26,16,0,Sikament320,0] | 197500 | 2 | 531.6 | [20] | [50] | [1] | [40] | [0] | [0] | 0 | 0 | 0 | 0 | 0 | 0 | 0 | 0 | 0 | [0] | [0] | [0] | [0] | [0] | 2 | 1a | 0 | 0 | 2 | 2 | 0 | 1 | 0 | 0 | 74 | 28 | 1 | 0 | 0 | 0 | 0 | 2 | 0.05 | 0 | 0 | 359 | 0
2253 | 19 | H50-20-2 | 26 | 0 | Rapport des essais: de tirants sous dÃ©formation imposÃ©e de courte durÃ©e | 1993 | 0 | Switzerland | Ã‰cole Polytechnique FÃ©dÃ©rale de Lausanne | Construction Materials Laboratory | Bicher Farra, Jean-Paul Jaccoud | 1150 | 1150 | 1000 | 1000 | 100 | 100 | [2,7,6] | [6,7,15] | [0,60,0] | [0,21,0] | 0 | [55.3,67.2,88.1] | [1,160x320,0] | [7,28,90] | [3.09] | [1,160x320,1] | [28] | [40900] | [1,160x320,2] | [28] | [0,0,0,0,0.26,16,0,Sikament320,0] | 197500 | 2 | 531.6 | [20] | [50] | [1] | [40] | [0] | [0] | 0 | 0 | 0 | 0 | 0 | 0 | 0 | 0 | 0 | [0] | [0] | [0] | [0] | [0] | 2 | 1a | 0 | 0 | 2 | 2 | 0 | 1 | 0 | 0 | 93 | 28 | 1 | 0 | 0 | 0 | 0 | 5 | 0.06 | 0 | 0 | 181 | 0
2254 | 19 | H50-20-2 | 45 | 0 | Rapport des essais: de tirants sous dÃ©formation imposÃ©e de courte durÃ©e | 1993 | 0 | Switzerland | Ã‰cole Polytechnique FÃ©dÃ©rale de Lausanne | Construction Materials Laboratory | Bicher Farra, Jean-Paul Jaccoud | 1150 | 1150 | 1000 | 1000 | 100 | 100 | [2,7,6] | [6,7,15] | [0,60,0] | [0,21,0] | 0 | [55.3,67.2,88.1] | [1,160x320,0] | [7,28,90] | [3.09] | [1,160x320,1] | [28] | [40900] | [1,160x320,2] | [28] | [0,0,0,0,0.26,16,0,Sikament320,0] | 197500 | 2 | 531.6 | [20] | [50] | [1] | [40] | [0] | [0] | 0 | 0 | 0 | 0 | 0 | 0 | 0 | 0 | 0 | [0] | [0] | [0] | [0] | [0] | 2 | 1a | 0 | 0 | 2 | 2 | 0 | 1 | 0 | 0 | 207 | 28 | 1 | 0 | 0 | 0 | 0 | 8 | 0.12 | 0 | 0 | 122 | 0
2255 | 19 | H50-20-2 | 32 | 0 | Rapport des essais: de tirants sous dÃ©formation imposÃ©e de courte durÃ©e | 1993 | 0 | Switzerland | Ã‰cole Polytechnique FÃ©dÃ©rale de Lausanne | Construction Materials Laboratory | Bicher Farra, Jean-Paul Jaccoud | 1150 | 1150 | 1000 | 1000 | 100 | 100 | [2,7,6] | [6,7,15] | [0,60,0] | [0,21,0] | 0 | [55.3,67.2,88.1] | [1,160x320,0] | [7,28,90] | [3.09] | [1,160x320,1] | [28] | [40900] | [1,160x320,2] | [28] | [0,0,0,0,0.26,16,0,Sikament320,0] | 197500 | 2 | 531.6 | [20] | [50] | [1] | [40] | [0] | [0] | 0 | 0 | 0 | 0 | 0 | 0 | 0 | 0 | 0 | [0] | [0] | [0] | [0] | [0] | 2 | 1a | 0 | 0 | 2 | 2 | 0 | 1 | 0 | 0 | 103 | 28 | 1 | 0 | 0 | 0 | 0 | 7 | 0.06 | 0 | 0 | 136 | 0
2256 | 19 | H50-20-2 | 28 | 0 | Rapport des essais: de tirants sous dÃ©formation imposÃ©e de courte durÃ©e | 1993 | 0 | Switzerland | Ã‰cole Polytechnique FÃ©dÃ©rale de Lausanne | Construction Materials Laboratory | Bicher Farra, Jean-Paul Jaccoud | 1150 | 1150 | 1000 | 1000 | 100 | 100 | [2,7,6] | [6,7,15] | [0,60,0] | [0,21,0] | 0 | [55.3,67.2,88.1] | [1,160x320,0] | [7,28,90] | [3.09] | [1,160x320,1] | [28] | [40900] | [1,160x320,2] | [28] | [0,0,0,0,0.26,16,0,Sikament320,0] | 197500 | 2 | 531.6 | [20] | [50] | [1] | [40] | [0] | [0] | 0 | 0 | 0 | 0 | 0 | 0 | 0 | 0 | 0 | [0] | [0] | [0] | [0] | [0] | 2 | 1a | 0 | 0 | 2 | 2 | 0 | 1 | 0 | 0 | 106 | 28 | 1 | 0 | 0 | 0 | 0 | 5 | 0.07 | 0 | 0 | 181 | 0
2257 | 19 | H50-20-2 | 20 | 0 | Rapport des essais: de tirants sous dÃ©formation imposÃ©e de courte durÃ©e | 1993 | 0 | Switzerland | Ã‰cole Polytechnique FÃ©dÃ©rale de Lausanne | Construction Materials Laboratory | Bicher Farra, Jean-Paul Jaccoud | 1150 | 1150 | 1000 | 1000 | 100 | 100 | [2,7,6] | [6,7,15] | [0,60,0] | [0,21,0] | 0 | [55.3,67.2,88.1] | [1,160x320,0] | [7,28,90] | [3.09] | [1,160x320,1] | [28] | [40900] | [1,160x320,2] | [28] | [0,0,0,0,0.26,16,0,Sikament320,0] | 197500 | 2 | 531.6 | [20] | [50] | [1] | [40] | [0] | [0] | 0 | 0 | 0 | 0 | 0 | 0 | 0 | 0 | 0 | [0] | [0] | [0] | [0] | [0] | 2 | 1a | 0 | 0 | 2 | 2 | 0 | 1 | 0 | 0 | 65 | 28 | 1 | 0 | 0 | 0 | 0 | 4 | 0.05 | 0 | 0 | 219 | 0
2258 | 19 | H50-20-2 | 35 | 0 | Rapport des essais: de tirants sous dÃ©formation imposÃ©e de courte durÃ©e | 1993 | 0 | Switzerland | Ã‰cole Polytechnique FÃ©dÃ©rale de Lausanne | Construction Materials Laboratory | Bicher Farra, Jean-Paul Jaccoud | 1150 | 1150 | 1000 | 1000 | 100 | 100 | [2,7,6] | [6,7,15] | [0,60,0] | [0,21,0] | 0 | [55.3,67.2,88.1] | [1,160x320,0] | [7,28,90] | [3.09] | [1,160x320,1] | [28] | [40900] | [1,160x320,2] | [28] | [0,0,0,0,0.26,16,0,Sikament320,0] | 197500 | 2 | 531.6 | [20] | [50] | [1] | [40] | [0] | [0] | 0 | 0 | 0 | 0 | 0 | 0 | 0 | 0 | 0 | [0] | [0] | [0] | [0] | [0] | 2 | 1a | 0 | 0 | 2 | 2 | 0 | 1 | 0 | 0 | 124 | 28 | 1 | 0 | 0 | 0 | 0 | 7 | 0.07 | 0 | 0 | 136 | 0
2259 | 19 | H50-20-2 | 15 | 0 | Rapport des essais: de tirants sous dÃ©formation imposÃ©e de courte durÃ©e | 1993 | 0 | Switzerland | Ã‰cole Polytechnique FÃ©dÃ©rale de Lausanne | Construction Materials Laboratory | Bicher Farra, Jean-Paul Jaccoud | 1150 | 1150 | 1000 | 1000 | 100 | 100 | [2,7,6] | [6,7,15] | [0,60,0] | [0,21,0] | 0 | [55.3,67.2,88.1] | [1,160x320,0] | [7,28,90] | [3.09] | [1,160x320,1] | [28] | [40900] | [1,160x320,2] | [28] | [0,0,0,0,0.26,16,0,Sikament320,0] | 197500 | 2 | 531.6 | [20] | [50] | [1] | [40] | [0] | [0] | 0 | 0 | 0 | 0 | 0 | 0 | 0 | 0 | 0 | [0] | [0] | [0] | [0] | [0] | 2 | 1a | 0 | 0 | 2 | 2 | 0 | 1 | 0 | 0 | 80 | 28 | 1 | 0 | 0 | 0 | 0 | 3 | 0.04 | 0 | 0 | 258 | 0
2260 | 19 | H50-20-2 | 6 | 0 | Rapport des essais: de tirants sous dÃ©formation imposÃ©e de courte durÃ©e | 1993 | 0 | Switzerland | Ã‰cole Polytechnique FÃ©dÃ©rale de Lausanne | Construction Materials Laboratory | Bicher Farra, Jean-Paul Jaccoud | 1150 | 1150 | 1000 | 1000 | 100 | 100 | [2,7,6] | [6,7,15] | [0,60,0] | [0,21,0] | 0 | [55.3,67.2,88.1] | [1,160x320,0] | [7,28,90] | [3.09] | [1,160x320,1] | [28] | [40900] | [1,160x320,2] | [28] | [0,0,0,0,0.26,16,0,Sikament320,0] | 197500 | 2 | 531.6 | [20] | [50] | [1] | [40] | [0] | [0] | 0 | 0 | 0 | 0 | 0 | 0 | 0 | 0 | 0 | [0] | [0] | [0] | [0] | [0] | 2 | 1a | 0 | 0 | 2 | 2 | 0 | 1 | 0 | 0 | 50 | 28 | 1 | 0 | 0 | 0 | 0 | 1 | 0.03 | 0 | 0 | 464 | 0
2261 | 19 | H50-20-2 | 43 | 0 | Rapport des essais: de tirants sous dÃ©formation imposÃ©e de courte durÃ©e | 1993 | 0 | Switzerland | Ã‰cole Polytechnique FÃ©dÃ©rale de Lausanne | Construction Materials Laboratory | Bicher Farra, Jean-Paul Jaccoud | 1150 | 1150 | 1000 | 1000 | 100 | 100 | [2,7,6] | [6,7,15] | [0,60,0] | [0,21,0] | 0 | [55.3,67.2,88.1] | [1,160x320,0] | [7,28,90] | [3.09] | [1,160x320,1] | [28] | [40900] | [1,160x320,2] | [28] | [0,0,0,0,0.26,16,0,Sikament320,0] | 197500 | 2 | 531.6 | [20] | [50] | [1] | [40] | [0] | [0] | 0 | 0 | 0 | 0 | 0 | 0 | 0 | 0 | 0 | [0] | [0] | [0] | [0] | [0] | 2 | 1a | 0 | 0 | 2 | 2 | 0 | 1 | 0 | 0 | 207 | 28 | 1 | 0 | 0 | 0 | 0 | 8 | 0.12 | 0 | 0 | 121 | 0
2262 | 19 | H50-20-2 | 41 | 0 | Rapport des essais: de tirants sous dÃ©formation imposÃ©e de courte durÃ©e | 1993 | 0 | Switzerland | Ã‰cole Polytechnique FÃ©dÃ©rale de Lausanne | Construction Materials Laboratory | Bicher Farra, Jean-Paul Jaccoud | 1150 | 1150 | 1000 | 1000 | 100 | 100 | [2,7,6] | [6,7,15] | [0,60,0] | [0,21,0] | 0 | [55.3,67.2,88.1] | [1,160x320,0] | [7,28,90] | [3.09] | [1,160x320,1] | [28] | [40900] | [1,160x320,2] | [28] | [0,0,0,0,0.26,16,0,Sikament320,0] | 197500 | 2 | 531.6 | [20] | [50] | [1] | [40] | [0] | [0] | 0 | 0 | 0 | 0 | 0 | 0 | 0 | 0 | 0 | [0] | [0] | [0] | [0] | [0] | 2 | 1a | 0 | 0 | 2 | 2 | 0 | 1 | 0 | 0 | 171 | 28 | 1 | 0 | 0 | 0 | 0 | 7 | 0.1 | 0 | 0 | 136 | 0
2263 | 19 | H50-20-2 | 38 | 0 | Rapport des essais: de tirants sous dÃ©formation imposÃ©e de courte durÃ©e | 1993 | 0 | Switzerland | Ã‰cole Polytechnique FÃ©dÃ©rale de Lausanne | Construction Materials Laboratory | Bicher Farra, Jean-Paul Jaccoud | 1150 | 1150 | 1000 | 1000 | 100 | 100 | [2,7,6] | [6,7,15] | [0,60,0] | [0,21,0] | 0 | [55.3,67.2,88.1] | [1,160x320,0] | [7,28,90] | [3.09] | [1,160x320,1] | [28] | [40900] | [1,160x320,2] | [28] | [0,0,0,0,0.26,16,0,Sikament320,0] | 197500 | 2 | 531.6 | [20] | [50] | [1] | [40] | [0] | [0] | 0 | 0 | 0 | 0 | 0 | 0 | 0 | 0 | 0 | [0] | [0] | [0] | [0] | [0] | 2 | 1a | 0 | 0 | 2 | 2 | 0 | 1 | 0 | 0 | 126 | 28 | 1 | 0 | 0 | 0 | 0 | 7 | 0.07 | 0 | 0 | 136 | 0
2264 | 19 | H50-20-2 | 33 | 0 | Rapport des essais: de tirants sous dÃ©formation imposÃ©e de courte durÃ©e | 1993 | 0 | Switzerland | Ã‰cole Polytechnique FÃ©dÃ©rale de Lausanne | Construction Materials Laboratory | Bicher Farra, Jean-Paul Jaccoud | 1150 | 1150 | 1000 | 1000 | 100 | 100 | [2,7,6] | [6,7,15] | [0,60,0] | [0,21,0] | 0 | [55.3,67.2,88.1] | [1,160x320,0] | [7,28,90] | [3.09] | [1,160x320,1] | [28] | [40900] | [1,160x320,2] | [28] | [0,0,0,0,0.26,16,0,Sikament320,0] | 197500 | 2 | 531.6 | [20] | [50] | [1] | [40] | [0] | [0] | 0 | 0 | 0 | 0 | 0 | 0 | 0 | 0 | 0 | [0] | [0] | [0] | [0] | [0] | 2 | 1a | 0 | 0 | 2 | 2 | 0 | 1 | 0 | 0 | 110 | 28 | 1 | 0 | 0 | 0 | 0 | 7 | 0.06 | 0 | 0 | 135 | 0
2265 | 19 | H50-20-2 | 39 | 0 | Rapport des essais: de tirants sous dÃ©formation imposÃ©e de courte durÃ©e | 1993 | 0 | Switzerland | Ã‰cole Polytechnique FÃ©dÃ©rale de Lausanne | Construction Materials Laboratory | Bicher Farra, Jean-Paul Jaccoud | 1150 | 1150 | 1000 | 1000 | 100 | 100 | [2,7,6] | [6,7,15] | [0,60,0] | [0,21,0] | 0 | [55.3,67.2,88.1] | [1,160x320,0] | [7,28,90] | [3.09] | [1,160x320,1] | [28] | [40900] | [1,160x320,2] | [28] | [0,0,0,0,0.26,16,0,Sikament320,0] | 197500 | 2 | 531.6 | [20] | [50] | [1] | [40] | [0] | [0] | 0 | 0 | 0 | 0 | 0 | 0 | 0 | 0 | 0 | [0] | [0] | [0] | [0] | [0] | 2 | 1a | 0 | 0 | 2 | 2 | 0 | 1 | 0 | 0 | 139 | 28 | 1 | 0 | 0 | 0 | 0 | 7 | 0.08 | 0 | 0 | 136 | 0
2266 | 19 | H50-20-2 | 16 | 0 | Rapport des essais: de tirants sous dÃ©formation imposÃ©e de courte durÃ©e | 1993 | 0 | Switzerland | Ã‰cole Polytechnique FÃ©dÃ©rale de Lausanne | Construction Materials Laboratory | Bicher Farra, Jean-Paul Jaccoud | 1150 | 1150 | 1000 | 1000 | 100 | 100 | [2,7,6] | [6,7,15] | [0,60,0] | [0,21,0] | 0 | [55.3,67.2,88.1] | [1,160x320,0] | [7,28,90] | [3.09] | [1,160x320,1] | [28] | [40900] | [1,160x320,2] | [28] | [0,0,0,0,0.26,16,0,Sikament320,0] | 197500 | 2 | 531.6 | [20] | [50] | [1] | [40] | [0] | [0] | 0 | 0 | 0 | 0 | 0 | 0 | 0 | 0 | 0 | [0] | [0] | [0] | [0] | [0] | 2 | 1a | 0 | 0 | 2 | 2 | 0 | 1 | 0 | 0 | 70 | 28 | 1 | 0 | 0 | 0 | 0 | 3 | 0.04 | 0 | 0 | 258 | 0
2267 | 19 | H50-20-2 | 30 | 0 | Rapport des essais: de tirants sous dÃ©formation imposÃ©e de courte durÃ©e | 1993 | 0 | Switzerland | Ã‰cole Polytechnique FÃ©dÃ©rale de Lausanne | Construction Materials Laboratory | Bicher Farra, Jean-Paul Jaccoud | 1150 | 1150 | 1000 | 1000 | 100 | 100 | [2,7,6] | [6,7,15] | [0,60,0] | [0,21,0] | 0 | [55.3,67.2,88.1] | [1,160x320,0] | [7,28,90] | [3.09] | [1,160x320,1] | [28] | [40900] | [1,160x320,2] | [28] | [0,0,0,0,0.26,16,0,Sikament320,0] | 197500 | 2 | 531.6 | [20] | [50] | [1] | [40] | [0] | [0] | 0 | 0 | 0 | 0 | 0 | 0 | 0 | 0 | 0 | [0] | [0] | [0] | [0] | [0] | 2 | 1a | 0 | 0 | 2 | 2 | 0 | 1 | 0 | 0 | 86 | 28 | 1 | 0 | 0 | 0 | 0 | 7 | 0.05 | 0 | 0 | 134 | 0
2268 | 19 | H50-20-2 | 13 | 0 | Rapport des essais: de tirants sous dÃ©formation imposÃ©e de courte durÃ©e | 1993 | 0 | Switzerland | Ã‰cole Polytechnique FÃ©dÃ©rale de Lausanne | Construction Materials Laboratory | Bicher Farra, Jean-Paul Jaccoud | 1150 | 1150 | 1000 | 1000 | 100 | 100 | [2,7,6] | [6,7,15] | [0,60,0] | [0,21,0] | 0 | [55.3,67.2,88.1] | [1,160x320,0] | [7,28,90] | [3.09] | [1,160x320,1] | [28] | [40900] | [1,160x320,2] | [28] | [0,0,0,0,0.26,16,0,Sikament320,0] | 197500 | 2 | 531.6 | [20] | [50] | [1] | [40] | [0] | [0] | 0 | 0 | 0 | 0 | 0 | 0 | 0 | 0 | 0 | [0] | [0] | [0] | [0] | [0] | 2 | 1a | 0 | 0 | 2 | 2 | 0 | 1 | 0 | 0 | 65 | 28 | 1 | 0 | 0 | 0 | 0 | 2 | 0.04 | 0 | 0 | 358 | 0
2269 | 19 | H50-20-2 | 27 | 0 | Rapport des essais: de tirants sous dÃ©formation imposÃ©e de courte durÃ©e | 1993 | 0 | Switzerland | Ã‰cole Polytechnique FÃ©dÃ©rale de Lausanne | Construction Materials Laboratory | Bicher Farra, Jean-Paul Jaccoud | 1150 | 1150 | 1000 | 1000 | 100 | 100 | [2,7,6] | [6,7,15] | [0,60,0] | [0,21,0] | 0 | [55.3,67.2,88.1] | [1,160x320,0] | [7,28,90] | [3.09] | [1,160x320,1] | [28] | [40900] | [1,160x320,2] | [28] | [0,0,0,0,0.26,16,0,Sikament320,0] | 197500 | 2 | 531.6 | [20] | [50] | [1] | [40] | [0] | [0] | 0 | 0 | 0 | 0 | 0 | 0 | 0 | 0 | 0 | [0] | [0] | [0] | [0] | [0] | 2 | 1a | 0 | 0 | 2 | 2 | 0 | 1 | 0 | 0 | 101 | 28 | 1 | 0 | 0 | 0 | 0 | 5 | 0.06 | 0 | 0 | 181 | 0
2270 | 19 | H50-20-2 | 17 | 0 | Rapport des essais: de tirants sous dÃ©formation imposÃ©e de courte durÃ©e | 1993 | 0 | Switzerland | Ã‰cole Polytechnique FÃ©dÃ©rale de Lausanne | Construction Materials Laboratory | Bicher Farra, Jean-Paul Jaccoud | 1150 | 1150 | 1000 | 1000 | 100 | 100 | [2,7,6] | [6,7,15] | [0,60,0] | [0,21,0] | 0 | [55.3,67.2,88.1] | [1,160x320,0] | [7,28,90] | [3.09] | [1,160x320,1] | [28] | [40900] | [1,160x320,2] | [28] | [0,0,0,0,0.26,16,0,Sikament320,0] | 197500 | 2 | 531.6 | [20] | [50] | [1] | [40] | [0] | [0] | 0 | 0 | 0 | 0 | 0 | 0 | 0 | 0 | 0 | [0] | [0] | [0] | [0] | [0] | 2 | 1a | 0 | 0 | 2 | 2 | 0 | 1 | 0 | 0 | 75 | 28 | 1 | 0 | 0 | 0 | 0 | 4 | 0.04 | 0 | 0 | 209 | 0
2271 | 19 | H50-20-2 | 8 | 0 | Rapport des essais: de tirants sous dÃ©formation imposÃ©e de courte durÃ©e | 1993 | 0 | Switzerland | Ã‰cole Polytechnique FÃ©dÃ©rale de Lausanne | Construction Materials Laboratory | Bicher Farra, Jean-Paul Jaccoud | 1150 | 1150 | 1000 | 1000 | 100 | 100 | [2,7,6] | [6,7,15] | [0,60,0] | [0,21,0] | 0 | [55.3,67.2,88.1] | [1,160x320,0] | [7,28,90] | [3.09] | [1,160x320,1] | [28] | [40900] | [1,160x320,2] | [28] | [0,0,0,0,0.26,16,0,Sikament320,0] | 197500 | 2 | 531.6 | [20] | [50] | [1] | [40] | [0] | [0] | 0 | 0 | 0 | 0 | 0 | 0 | 0 | 0 | 0 | [0] | [0] | [0] | [0] | [0] | 2 | 1a | 0 | 0 | 2 | 2 | 0 | 1 | 0 | 0 | 69 | 28 | 1 | 0 | 0 | 0 | 0 | 1 | 0.04 | 0 | 0 | 510 | 0
2272 | 19 | H50-20-2 | 10 | 0 | Rapport des essais: de tirants sous dÃ©formation imposÃ©e de courte durÃ©e | 1993 | 0 | Switzerland | Ã‰cole Polytechnique FÃ©dÃ©rale de Lausanne | Construction Materials Laboratory | Bicher Farra, Jean-Paul Jaccoud | 1150 | 1150 | 1000 | 1000 | 100 | 100 | [2,7,6] | [6,7,15] | [0,60,0] | [0,21,0] | 0 | [55.3,67.2,88.1] | [1,160x320,0] | [7,28,90] | [3.09] | [1,160x320,1] | [28] | [40900] | [1,160x320,2] | [28] | [0,0,0,0,0.26,16,0,Sikament320,0] | 197500 | 2 | 531.6 | [20] | [50] | [1] | [40] | [0] | [0] | 0 | 0 | 0 | 0 | 0 | 0 | 0 | 0 | 0 | [0] | [0] | [0] | [0] | [0] | 2 | 1a | 0 | 0 | 2 | 2 | 0 | 1 | 0 | 0 | 74 | 28 | 1 | 0 | 0 | 0 | 0 | 2 | 0.03 | 0 | 0 | 292 | 0
2273 | 19 | H50-20-2 | 29 | 0 | Rapport des essais: de tirants sous dÃ©formation imposÃ©e de courte durÃ©e | 1993 | 0 | Switzerland | Ã‰cole Polytechnique FÃ©dÃ©rale de Lausanne | Construction Materials Laboratory | Bicher Farra, Jean-Paul Jaccoud | 1150 | 1150 | 1000 | 1000 | 100 | 100 | [2,7,6] | [6,7,15] | [0,60,0] | [0,21,0] | 0 | [55.3,67.2,88.1] | [1,160x320,0] | [7,28,90] | [3.09] | [1,160x320,1] | [28] | [40900] | [1,160x320,2] | [28] | [0,0,0,0,0.26,16,0,Sikament320,0] | 197500 | 2 | 531.6 | [20] | [50] | [1] | [40] | [0] | [0] | 0 | 0 | 0 | 0 | 0 | 0 | 0 | 0 | 0 | [0] | [0] | [0] | [0] | [0] | 2 | 1a | 0 | 0 | 2 | 2 | 0 | 1 | 0 | 0 | 117 | 28 | 1 | 0 | 0 | 0 | 0 | 7 | 0.05 | 0 | 0 | 134 | 0
2274 | 19 | H50-20-2 | 4 | 0 | Rapport des essais: de tirants sous dÃ©formation imposÃ©e de courte durÃ©e | 1993 | 0 | Switzerland | Ã‰cole Polytechnique FÃ©dÃ©rale de Lausanne | Construction Materials Laboratory | Bicher Farra, Jean-Paul Jaccoud | 1150 | 1150 | 1000 | 1000 | 100 | 100 | [2,7,6] | [6,7,15] | [0,60,0] | [0,21,0] | 0 | [55.3,67.2,88.1] | [1,160x320,0] | [7,28,90] | [3.09] | [1,160x320,1] | [28] | [40900] | [1,160x320,2] | [28] | [0,0,0,0,0.26,16,0,Sikament320,0] | 197500 | 2 | 531.6 | [20] | [50] | [1] | [40] | [0] | [0] | 0 | 0 | 0 | 0 | 0 | 0 | 0 | 0 | 0 | [0] | [0] | [0] | [0] | [0] | 2 | 1a | 0 | 0 | 2 | 2 | 0 | 1 | 0 | 0 | 64 | 28 | 1 | 0 | 0 | 0 | 0 | 1 | 0.01 | 0 | 0 | 206 | 0
2275 | 19 | H50-20-2 | 5 | 0 | Rapport des essais: de tirants sous dÃ©formation imposÃ©e de courte durÃ©e | 1993 | 0 | Switzerland | Ã‰cole Polytechnique FÃ©dÃ©rale de Lausanne | Construction Materials Laboratory | Bicher Farra, Jean-Paul Jaccoud | 1150 | 1150 | 1000 | 1000 | 100 | 100 | [2,7,6] | [6,7,15] | [0,60,0] | [0,21,0] | 0 | [55.3,67.2,88.1] | [1,160x320,0] | [7,28,90] | [3.09] | [1,160x320,1] | [28] | [40900] | [1,160x320,2] | [28] | [0,0,0,0,0.26,16,0,Sikament320,0] | 197500 | 2 | 531.6 | [20] | [50] | [1] | [40] | [0] | [0] | 0 | 0 | 0 | 0 | 0 | 0 | 0 | 0 | 0 | [0] | [0] | [0] | [0] | [0] | 2 | 1a | 0 | 0 | 2 | 2 | 0 | 1 | 0 | 0 | 41 | 28 | 1 | 0 | 0 | 0 | 0 | 1 | 0.01 | 0 | 0 | 206 | 0
2276 | 19 | H50-20-2 | 12 | 0 | Rapport des essais: de tirants sous dÃ©formation imposÃ©e de courte durÃ©e | 1993 | 0 | Switzerland | Ã‰cole Polytechnique FÃ©dÃ©rale de Lausanne | Construction Materials Laboratory | Bicher Farra, Jean-Paul Jaccoud | 1150 | 1150 | 1000 | 1000 | 100 | 100 | [2,7,6] | [6,7,15] | [0,60,0] | [0,21,0] | 0 | [55.3,67.2,88.1] | [1,160x320,0] | [7,28,90] | [3.09] | [1,160x320,1] | [28] | [40900] | [1,160x320,2] | [28] | [0,0,0,0,0.26,16,0,Sikament320,0] | 197500 | 2 | 531.6 | [20] | [50] | [1] | [40] | [0] | [0] | 0 | 0 | 0 | 0 | 0 | 0 | 0 | 0 | 0 | [0] | [0] | [0] | [0] | [0] | 2 | 1a | 0 | 0 | 2 | 2 | 0 | 1 | 0 | 0 | 54 | 28 | 1 | 0 | 0 | 0 | 0 | 2 | 0.04 | 0 | 0 | 367 | 0
2277 | 19 | H50-20-2 | 22 | 0 | Rapport des essais: de tirants sous dÃ©formation imposÃ©e de courte durÃ©e | 1993 | 0 | Switzerland | Ã‰cole Polytechnique FÃ©dÃ©rale de Lausanne | Construction Materials Laboratory | Bicher Farra, Jean-Paul Jaccoud | 1150 | 1150 | 1000 | 1000 | 100 | 100 | [2,7,6] | [6,7,15] | [0,60,0] | [0,21,0] | 0 | [55.3,67.2,88.1] | [1,160x320,0] | [7,28,90] | [3.09] | [1,160x320,1] | [28] | [40900] | [1,160x320,2] | [28] | [0,0,0,0,0.26,16,0,Sikament320,0] | 197500 | 2 | 531.6 | [20] | [50] | [1] | [40] | [0] | [0] | 0 | 0 | 0 | 0 | 0 | 0 | 0 | 0 | 0 | [0] | [0] | [0] | [0] | [0] | 2 | 1a | 0 | 0 | 2 | 2 | 0 | 1 | 0 | 0 | 81 | 28 | 1 | 0 | 0 | 0 | 0 | 4 | 0.05 | 0 | 0 | 216 | 0
2278 | 19 | H50-20-2 | 21 | 0 | Rapport des essais: de tirants sous dÃ©formation imposÃ©e de courte durÃ©e | 1993 | 0 | Switzerland | Ã‰cole Polytechnique FÃ©dÃ©rale de Lausanne | Construction Materials Laboratory | Bicher Farra, Jean-Paul Jaccoud | 1150 | 1150 | 1000 | 1000 | 100 | 100 | [2,7,6] | [6,7,15] | [0,60,0] | [0,21,0] | 0 | [55.3,67.2,88.1] | [1,160x320,0] | [7,28,90] | [3.09] | [1,160x320,1] | [28] | [40900] | [1,160x320,2] | [28] | [0,0,0,0,0.26,16,0,Sikament320,0] | 197500 | 2 | 531.6 | [20] | [50] | [1] | [40] | [0] | [0] | 0 | 0 | 0 | 0 | 0 | 0 | 0 | 0 | 0 | [0] | [0] | [0] | [0] | [0] | 2 | 1a | 0 | 0 | 2 | 2 | 0 | 1 | 0 | 0 | 75 | 28 | 1 | 0 | 0 | 0 | 0 | 4 | 0.05 | 0 | 0 | 217 | 0
2279 | 19 | H50-20-2 | 11 | 0 | Rapport des essais: de tirants sous dÃ©formation imposÃ©e de courte durÃ©e | 1993 | 0 | Switzerland | Ã‰cole Polytechnique FÃ©dÃ©rale de Lausanne | Construction Materials Laboratory | Bicher Farra, Jean-Paul Jaccoud | 1150 | 1150 | 1000 | 1000 | 100 | 100 | [2,7,6] | [6,7,15] | [0,60,0] | [0,21,0] | 0 | [55.3,67.2,88.1] | [1,160x320,0] | [7,28,90] | [3.09] | [1,160x320,1] | [28] | [40900] | [1,160x320,2] | [28] | [0,0,0,0,0.26,16,0,Sikament320,0] | 197500 | 2 | 531.6 | [20] | [50] | [1] | [40] | [0] | [0] | 0 | 0 | 0 | 0 | 0 | 0 | 0 | 0 | 0 | [0] | [0] | [0] | [0] | [0] | 2 | 1a | 0 | 0 | 2 | 2 | 0 | 1 | 0 | 0 | 45 | 28 | 1 | 0 | 0 | 0 | 0 | 2 | 0.03 | 0 | 0 | 292 | 0
2280 | 19 | H50-20-2 | 34 | 0 | Rapport des essais: de tirants sous dÃ©formation imposÃ©e de courte durÃ©e | 1993 | 0 | Switzerland | Ã‰cole Polytechnique FÃ©dÃ©rale de Lausanne | Construction Materials Laboratory | Bicher Farra, Jean-Paul Jaccoud | 1150 | 1150 | 1000 | 1000 | 100 | 100 | [2,7,6] | [6,7,15] | [0,60,0] | [0,21,0] | 0 | [55.3,67.2,88.1] | [1,160x320,0] | [7,28,90] | [3.09] | [1,160x320,1] | [28] | [40900] | [1,160x320,2] | [28] | [0,0,0,0,0.26,16,0,Sikament320,0] | 197500 | 2 | 531.6 | [20] | [50] | [1] | [40] | [0] | [0] | 0 | 0 | 0 | 0 | 0 | 0 | 0 | 0 | 0 | [0] | [0] | [0] | [0] | [0] | 2 | 1a | 0 | 0 | 2 | 2 | 0 | 1 | 0 | 0 | 120 | 28 | 1 | 0 | 0 | 0 | 0 | 7 | 0.06 | 0 | 0 | 135 | 0
2281 | 19 | H50-20-2 | 25 | 0 | Rapport des essais: de tirants sous dÃ©formation imposÃ©e de courte durÃ©e | 1993 | 0 | Switzerland | Ã‰cole Polytechnique FÃ©dÃ©rale de Lausanne | Construction Materials Laboratory | Bicher Farra, Jean-Paul Jaccoud | 1150 | 1150 | 1000 | 1000 | 100 | 100 | [2,7,6] | [6,7,15] | [0,60,0] | [0,21,0] | 0 | [55.3,67.2,88.1] | [1,160x320,0] | [7,28,90] | [3.09] | [1,160x320,1] | [28] | [40900] | [1,160x320,2] | [28] | [0,0,0,0,0.26,16,0,Sikament320,0] | 197500 | 2 | 531.6 | [20] | [50] | [1] | [40] | [0] | [0] | 0 | 0 | 0 | 0 | 0 | 0 | 0 | 0 | 0 | [0] | [0] | [0] | [0] | [0] | 2 | 1a | 0 | 0 | 2 | 2 | 0 | 1 | 0 | 0 | 92 | 28 | 1 | 0 | 0 | 0 | 0 | 5 | 0.05 | 0 | 0 | 182 | 0
2282 | 19 | H50-20-2 | 3 | 0 | Rapport des essais: de tirants sous dÃ©formation imposÃ©e de courte durÃ©e | 1993 | 0 | Switzerland | Ã‰cole Polytechnique FÃ©dÃ©rale de Lausanne | Construction Materials Laboratory | Bicher Farra, Jean-Paul Jaccoud | 1150 | 1150 | 1000 | 1000 | 100 | 100 | [2,7,6] | [6,7,15] | [0,60,0] | [0,21,0] | 0 | [55.3,67.2,88.1] | [1,160x320,0] | [7,28,90] | [3.09] | [1,160x320,1] | [28] | [40900] | [1,160x320,2] | [28] | [0,0,0,0,0.26,16,0,Sikament320,0] | 197500 | 2 | 531.6 | [20] | [50] | [1] | [40] | [0] | [0] | 0 | 0 | 0 | 0 | 0 | 0 | 0 | 0 | 0 | [0] | [0] | [0] | [0] | [0] | 2 | 1a | 0 | 0 | 2 | 2 | 0 | 1 | 0 | 0 | 50 | 28 | 1 | 0 | 0 | 0 | 0 | 0 | 0 | 0 | 0 | 0 | 0
2283 | 19 | H50-20-2 | 1 | 0 | Rapport des essais: de tirants sous dÃ©formation imposÃ©e de courte durÃ©e | 1993 | 0 | Switzerland | Ã‰cole Polytechnique FÃ©dÃ©rale de Lausanne | Construction Materials Laboratory | Bicher Farra, Jean-Paul Jaccoud | 1150 | 1150 | 1000 | 1000 | 100 | 100 | [2,7,6] | [6,7,15] | [0,60,0] | [0,21,0] | 0 | [55.3,67.2,88.1] | [1,160x320,0] | [7,28,90] | [3.09] | [1,160x320,1] | [28] | [40900] | [1,160x320,2] | [28] | [0,0,0,0,0.26,16,0,Sikament320,0] | 197500 | 2 | 531.6 | [20] | [50] | [1] | [40] | [0] | [0] | 0 | 0 | 0 | 0 | 0 | 0 | 0 | 0 | 0 | [0] | [0] | [0] | [0] | [0] | 2 | 1a | 0 | 0 | 2 | 2 | 0 | 1 | 0 | 0 | 0 | 28 | 1 | 0 | 0 | 0 | 0 | 0 | 0 | 0 | 0 | 0 | 0
2284 | 19 | H50-20-2 | 37 | 0 | Rapport des essais: de tirants sous dÃ©formation imposÃ©e de courte durÃ©e | 1993 | 0 | Switzerland | Ã‰cole Polytechnique FÃ©dÃ©rale de Lausanne | Construction Materials Laboratory | Bicher Farra, Jean-Paul Jaccoud | 1150 | 1150 | 1000 | 1000 | 100 | 100 | [2,7,6] | [6,7,15] | [0,60,0] | [0,21,0] | 0 | [55.3,67.2,88.1] | [1,160x320,0] | [7,28,90] | [3.09] | [1,160x320,1] | [28] | [40900] | [1,160x320,2] | [28] | [0,0,0,0,0.26,16,0,Sikament320,0] | 197500 | 2 | 531.6 | [20] | [50] | [1] | [40] | [0] | [0] | 0 | 0 | 0 | 0 | 0 | 0 | 0 | 0 | 0 | [0] | [0] | [0] | [0] | [0] | 2 | 1a | 0 | 0 | 2 | 2 | 0 | 1 | 0 | 0 | 114 | 28 | 1 | 0 | 0 | 0 | 0 | 7 | 0.07 | 0 | 0 | 136 | 0
2285 | 19 | H50-20-2 | 36 | 0 | Rapport des essais: de tirants sous dÃ©formation imposÃ©e de courte durÃ©e | 1993 | 0 | Switzerland | Ã‰cole Polytechnique FÃ©dÃ©rale de Lausanne | Construction Materials Laboratory | Bicher Farra, Jean-Paul Jaccoud | 1150 | 1150 | 1000 | 1000 | 100 | 100 | [2,7,6] | [6,7,15] | [0,60,0] | [0,21,0] | 0 | [55.3,67.2,88.1] | [1,160x320,0] | [7,28,90] | [3.09] | [1,160x320,1] | [28] | [40900] | [1,160x320,2] | [28] | [0,0,0,0,0.26,16,0,Sikament320,0] | 197500 | 2 | 531.6 | [20] | [50] | [1] | [40] | [0] | [0] | 0 | 0 | 0 | 0 | 0 | 0 | 0 | 0 | 0 | [0] | [0] | [0] | [0] | [0] | 2 | 1a | 0 | 0 | 2 | 2 | 0 | 1 | 0 | 0 | 124 | 28 | 1 | 0 | 0 | 0 | 0 | 7 | 0.07 | 0 | 0 | 136 | 0
2286 | 19 | H50-20-2 | 31 | 0 | Rapport des essais: de tirants sous dÃ©formation imposÃ©e de courte durÃ©e | 1993 | 0 | Switzerland | Ã‰cole Polytechnique FÃ©dÃ©rale de Lausanne | Construction Materials Laboratory | Bicher Farra, Jean-Paul Jaccoud | 1150 | 1150 | 1000 | 1000 | 100 | 100 | [2,7,6] | [6,7,15] | [0,60,0] | [0,21,0] | 0 | [55.3,67.2,88.1] | [1,160x320,0] | [7,28,90] | [3.09] | [1,160x320,1] | [28] | [40900] | [1,160x320,2] | [28] | [0,0,0,0,0.26,16,0,Sikament320,0] | 197500 | 2 | 531.6 | [20] | [50] | [1] | [40] | [0] | [0] | 0 | 0 | 0 | 0 | 0 | 0 | 0 | 0 | 0 | [0] | [0] | [0] | [0] | [0] | 2 | 1a | 0 | 0 | 2 | 2 | 0 | 1 | 0 | 0 | 93 | 28 | 1 | 0 | 0 | 0 | 0 | 7 | 0.05 | 0 | 0 | 136 | 0
2287 | 19 | H50-20-2 | 44 | 0 | Rapport des essais: de tirants sous dÃ©formation imposÃ©e de courte durÃ©e | 1993 | 0 | Switzerland | Ã‰cole Polytechnique FÃ©dÃ©rale de Lausanne | Construction Materials Laboratory | Bicher Farra, Jean-Paul Jaccoud | 1150 | 1150 | 1000 | 1000 | 100 | 100 | [2,7,6] | [6,7,15] | [0,60,0] | [0,21,0] | 0 | [55.3,67.2,88.1] | [1,160x320,0] | [7,28,90] | [3.09] | [1,160x320,1] | [28] | [40900] | [1,160x320,2] | [28] | [0,0,0,0,0.26,16,0,Sikament320,0] | 197500 | 2 | 531.6 | [20] | [50] | [1] | [40] | [0] | [0] | 0 | 0 | 0 | 0 | 0 | 0 | 0 | 0 | 0 | [0] | [0] | [0] | [0] | [0] | 2 | 1a | 0 | 0 | 2 | 2 | 0 | 1 | 0 | 0 | 195 | 28 | 1 | 0 | 0 | 0 | 0 | 8 | 0.12 | 0 | 0 | 121 | 0
2288 | 19 | H50-20-2 | 2 | 0 | Rapport des essais: de tirants sous dÃ©formation imposÃ©e de courte durÃ©e | 1993 | 0 | Switzerland | Ã‰cole Polytechnique FÃ©dÃ©rale de Lausanne | Construction Materials Laboratory | Bicher Farra, Jean-Paul Jaccoud | 1150 | 1150 | 1000 | 1000 | 100 | 100 | [2,7,6] | [6,7,15] | [0,60,0] | [0,21,0] | 0 | [55.3,67.2,88.1] | [1,160x320,0] | [7,28,90] | [3.09] | [1,160x320,1] | [28] | [40900] | [1,160x320,2] | [28] | [0,0,0,0,0.26,16,0,Sikament320,0] | 197500 | 2 | 531.6 | [20] | [50] | [1] | [40] | [0] | [0] | 0 | 0 | 0 | 0 | 0 | 0 | 0 | 0 | 0 | [0] | [0] | [0] | [0] | [0] | 2 | 1a | 0 | 0 | 2 | 2 | 0 | 1 | 0 | 0 | 31 | 28 | 1 | 0 | 0 | 0 | 0 | 0 | 0 | 0 | 0 | 0 | 0
2289 | 19 | H50-20-2 | 23 | 0 | Rapport des essais: de tirants sous dÃ©formation imposÃ©e de courte durÃ©e | 1993 | 0 | Switzerland | Ã‰cole Polytechnique FÃ©dÃ©rale de Lausanne | Construction Materials Laboratory | Bicher Farra, Jean-Paul Jaccoud | 1150 | 1150 | 1000 | 1000 | 100 | 100 | [2,7,6] | [6,7,15] | [0,60,0] | [0,21,0] | 0 | [55.3,67.2,88.1] | [1,160x320,0] | [7,28,90] | [3.09] | [1,160x320,1] | [28] | [40900] | [1,160x320,2] | [28] | [0,0,0,0,0.26,16,0,Sikament320,0] | 197500 | 2 | 531.6 | [20] | [50] | [1] | [40] | [0] | [0] | 0 | 0 | 0 | 0 | 0 | 0 | 0 | 0 | 0 | [0] | [0] | [0] | [0] | [0] | 2 | 1a | 0 | 0 | 2 | 2 | 0 | 1 | 0 | 0 | 95 | 28 | 1 | 0 | 0 | 0 | 0 | 5 | 0.05 | 0 | 0 | 178 | 0
2290 | 19 | H50-20-2 | 9 | 0 | Rapport des essais: de tirants sous dÃ©formation imposÃ©e de courte durÃ©e | 1993 | 0 | Switzerland | Ã‰cole Polytechnique FÃ©dÃ©rale de Lausanne | Construction Materials Laboratory | Bicher Farra, Jean-Paul Jaccoud | 1150 | 1150 | 1000 | 1000 | 100 | 100 | [2,7,6] | [6,7,15] | [0,60,0] | [0,21,0] | 0 | [55.3,67.2,88.1] | [1,160x320,0] | [7,28,90] | [3.09] | [1,160x320,1] | [28] | [40900] | [1,160x320,2] | [28] | [0,0,0,0,0.26,16,0,Sikament320,0] | 197500 | 2 | 531.6 | [20] | [50] | [1] | [40] | [0] | [0] | 0 | 0 | 0 | 0 | 0 | 0 | 0 | 0 | 0 | [0] | [0] | [0] | [0] | [0] | 2 | 1a | 0 | 0 | 2 | 2 | 0 | 1 | 0 | 0 | 74 | 28 | 1 | 0 | 0 | 0 | 0 | 1 | 0.05 | 0 | 0 | 531 | 0
2291 | 19 | H50-20-2 | 19 | 0 | Rapport des essais: de tirants sous dÃ©formation imposÃ©e de courte durÃ©e | 1993 | 0 | Switzerland | Ã‰cole Polytechnique FÃ©dÃ©rale de Lausanne | Construction Materials Laboratory | Bicher Farra, Jean-Paul Jaccoud | 1150 | 1150 | 1000 | 1000 | 100 | 100 | [2,7,6] | [6,7,15] | [0,60,0] | [0,21,0] | 0 | [55.3,67.2,88.1] | [1,160x320,0] | [7,28,90] | [3.09] | [1,160x320,1] | [28] | [40900] | [1,160x320,2] | [28] | [0,0,0,0,0.26,16,0,Sikament320,0] | 197500 | 2 | 531.6 | [20] | [50] | [1] | [40] | [0] | [0] | 0 | 0 | 0 | 0 | 0 | 0 | 0 | 0 | 0 | [0] | [0] | [0] | [0] | [0] | 2 | 1a | 0 | 0 | 2 | 2 | 0 | 1 | 0 | 0 | 59 | 28 | 1 | 0 | 0 | 0 | 0 | 4 | 0.04 | 0 | 0 | 220 | 0
2292 | 19 | H50-20-2 | 24 | 0 | Rapport des essais: de tirants sous dÃ©formation imposÃ©e de courte durÃ©e | 1993 | 0 | Switzerland | Ã‰cole Polytechnique FÃ©dÃ©rale de Lausanne | Construction Materials Laboratory | Bicher Farra, Jean-Paul Jaccoud | 1150 | 1150 | 1000 | 1000 | 100 | 100 | [2,7,6] | [6,7,15] | [0,60,0] | [0,21,0] | 0 | [55.3,67.2,88.1] | [1,160x320,0] | [7,28,90] | [3.09] | [1,160x320,1] | [28] | [40900] | [1,160x320,2] | [28] | [0,0,0,0,0.26,16,0,Sikament320,0] | 197500 | 2 | 531.6 | [20] | [50] | [1] | [40] | [0] | [0] | 0 | 0 | 0 | 0 | 0 | 0 | 0 | 0 | 0 | [0] | [0] | [0] | [0] | [0] | 2 | 1a | 0 | 0 | 2 | 2 | 0 | 1 | 0 | 0 | 74 | 28 | 1 | 0 | 0 | 0 | 0 | 5 | 0.05 | 0 | 0 | 178 | 0
2293 | 19 | H50-20-2 | 40 | 0 | Rapport des essais: de tirants sous dÃ©formation imposÃ©e de courte durÃ©e | 1993 | 0 | Switzerland | Ã‰cole Polytechnique FÃ©dÃ©rale de Lausanne | Construction Materials Laboratory | Bicher Farra, Jean-Paul Jaccoud | 1150 | 1150 | 1000 | 1000 | 100 | 100 | [2,7,6] | [6,7,15] | [0,60,0] | [0,21,0] | 0 | [55.3,67.2,88.1] | [1,160x320,0] | [7,28,90] | [3.09] | [1,160x320,1] | [28] | [40900] | [1,160x320,2] | [28] | [0,0,0,0,0.26,16,0,Sikament320,0] | 197500 | 2 | 531.6 | [20] | [50] | [1] | [40] | [0] | [0] | 0 | 0 | 0 | 0 | 0 | 0 | 0 | 0 | 0 | [0] | [0] | [0] | [0] | [0] | 2 | 1a | 0 | 0 | 2 | 2 | 0 | 1 | 0 | 0 | 149 | 28 | 1 | 0 | 0 | 0 | 0 | 7 | 0.08 | 0 | 0 | 136 | 0
2294 | 19 | H50-20-2 | 7 | 0 | Rapport des essais: de tirants sous dÃ©formation imposÃ©e de courte durÃ©e | 1993 | 0 | Switzerland | Ã‰cole Polytechnique FÃ©dÃ©rale de Lausanne | Construction Materials Laboratory | Bicher Farra, Jean-Paul Jaccoud | 1150 | 1150 | 1000 | 1000 | 100 | 100 | [2,7,6] | [6,7,15] | [0,60,0] | [0,21,0] | 0 | [55.3,67.2,88.1] | [1,160x320,0] | [7,28,90] | [3.09] | [1,160x320,1] | [28] | [40900] | [1,160x320,2] | [28] | [0,0,0,0,0.26,16,0,Sikament320,0] | 197500 | 2 | 531.6 | [20] | [50] | [1] | [40] | [0] | [0] | 0 | 0 | 0 | 0 | 0 | 0 | 0 | 0 | 0 | [0] | [0] | [0] | [0] | [0] | 2 | 1a | 0 | 0 | 2 | 2 | 0 | 1 | 0 | 0 | 62 | 28 | 1 | 0 | 0 | 0 | 0 | 1 | 0.04 | 0 | 0 | 510 | 0
2295 | 19 | H50-20-3 | 11 | 0 | Rapport des essais: de tirants sous dÃ©formation imposÃ©e de courte durÃ©e | 1993 | 0 | Switzerland | Ã‰cole Polytechnique FÃ©dÃ©rale de Lausanne | Construction Materials Laboratory | Bicher Farra, Jean-Paul Jaccoud | 1150 | 1150 | 1000 | 1000 | 100 | 100 | [2,7,6] | [6,7,15] | [0,60,0] | [0,21,0] | 0 | [55.3,67.2,88.1] | [1,160x320,0] | [7,28,90] | [3.09] | [1,160x320,1] | [28] | [40900] | [1,160x320,2] | [28] | [0,0,0,0,0.26,16,0,Sikament320,0] | 197500 | 2 | 531.6 | [20] | [50] | [1] | [40] | [0] | [0] | 0 | 0 | 0 | 0 | 0 | 0 | 0 | 0 | 0 | [0] | [0] | [0] | [0] | [0] | 2 | 1a | 0 | 0 | 2 | 2 | 0 | 1 | 0 | 0 | 56 | 28 | 1 | 0 | 0 | 0 | 0 | 2 | 0.03 | 0 | 0 | 348 | 0
2296 | 19 | H50-20-3 | 39 | 0 | Rapport des essais: de tirants sous dÃ©formation imposÃ©e de courte durÃ©e | 1993 | 0 | Switzerland | Ã‰cole Polytechnique FÃ©dÃ©rale de Lausanne | Construction Materials Laboratory | Bicher Farra, Jean-Paul Jaccoud | 1150 | 1150 | 1000 | 1000 | 100 | 100 | [2,7,6] | [6,7,15] | [0,60,0] | [0,21,0] | 0 | [55.3,67.2,88.1] | [1,160x320,0] | [7,28,90] | [3.09] | [1,160x320,1] | [28] | [40900] | [1,160x320,2] | [28] | [0,0,0,0,0.26,16,0,Sikament320,0] | 197500 | 2 | 531.6 | [20] | [50] | [1] | [40] | [0] | [0] | 0 | 0 | 0 | 0 | 0 | 0 | 0 | 0 | 0 | [0] | [0] | [0] | [0] | [0] | 2 | 1a | 0 | 0 | 2 | 2 | 0 | 1 | 0 | 0 | 187 | 28 | 1 | 0 | 0 | 0 | 0 | 8 | 0.12 | 0 | 0 | 122 | 0
2297 | 19 | H50-20-3 | 7 | 0 | Rapport des essais: de tirants sous dÃ©formation imposÃ©e de courte durÃ©e | 1993 | 0 | Switzerland | Ã‰cole Polytechnique FÃ©dÃ©rale de Lausanne | Construction Materials Laboratory | Bicher Farra, Jean-Paul Jaccoud | 1150 | 1150 | 1000 | 1000 | 100 | 100 | [2,7,6] | [6,7,15] | [0,60,0] | [0,21,0] | 0 | [55.3,67.2,88.1] | [1,160x320,0] | [7,28,90] | [3.09] | [1,160x320,1] | [28] | [40900] | [1,160x320,2] | [28] | [0,0,0,0,0.26,16,0,Sikament320,0] | 197500 | 2 | 531.6 | [20] | [50] | [1] | [40] | [0] | [0] | 0 | 0 | 0 | 0 | 0 | 0 | 0 | 0 | 0 | [0] | [0] | [0] | [0] | [0] | 2 | 1a | 0 | 0 | 2 | 2 | 0 | 1 | 0 | 0 | 50 | 28 | 1 | 0 | 0 | 0 | 0 | 1 | 0.04 | 0 | 0 | 543 | 0
2298 | 19 | H50-20-3 | 27 | 0 | Rapport des essais: de tirants sous dÃ©formation imposÃ©e de courte durÃ©e | 1993 | 0 | Switzerland | Ã‰cole Polytechnique FÃ©dÃ©rale de Lausanne | Construction Materials Laboratory | Bicher Farra, Jean-Paul Jaccoud | 1150 | 1150 | 1000 | 1000 | 100 | 100 | [2,7,6] | [6,7,15] | [0,60,0] | [0,21,0] | 0 | [55.3,67.2,88.1] | [1,160x320,0] | [7,28,90] | [3.09] | [1,160x320,1] | [28] | [40900] | [1,160x320,2] | [28] | [0,0,0,0,0.26,16,0,Sikament320,0] | 197500 | 2 | 531.6 | [20] | [50] | [1] | [40] | [0] | [0] | 0 | 0 | 0 | 0 | 0 | 0 | 0 | 0 | 0 | [0] | [0] | [0] | [0] | [0] | 2 | 1a | 0 | 0 | 2 | 2 | 0 | 1 | 0 | 0 | 68 | 28 | 1 | 0 | 0 | 0 | 0 | 6 | 0.05 | 0 | 0 | 156 | 0
2299 | 19 | H50-20-3 | 23 | 0 | Rapport des essais: de tirants sous dÃ©formation imposÃ©e de courte durÃ©e | 1993 | 0 | Switzerland | Ã‰cole Polytechnique FÃ©dÃ©rale de Lausanne | Construction Materials Laboratory | Bicher Farra, Jean-Paul Jaccoud | 1150 | 1150 | 1000 | 1000 | 100 | 100 | [2,7,6] | [6,7,15] | [0,60,0] | [0,21,0] | 0 | [55.3,67.2,88.1] | [1,160x320,0] | [7,28,90] | [3.09] | [1,160x320,1] | [28] | [40900] | [1,160x320,2] | [28] | [0,0,0,0,0.26,16,0,Sikament320,0] | 197500 | 2 | 531.6 | [20] | [50] | [1] | [40] | [0] | [0] | 0 | 0 | 0 | 0 | 0 | 0 | 0 | 0 | 0 | [0] | [0] | [0] | [0] | [0] | 2 | 1a | 0 | 0 | 2 | 2 | 0 | 1 | 0 | 0 | 69 | 28 | 1 | 0 | 0 | 0 | 0 | 5 | 0.04 | 0 | 0 | 180 | 0
2300 | 19 | H50-20-3 | 20 | 0 | Rapport des essais: de tirants sous dÃ©formation imposÃ©e de courte durÃ©e | 1993 | 0 | Switzerland | Ã‰cole Polytechnique FÃ©dÃ©rale de Lausanne | Construction Materials Laboratory | Bicher Farra, Jean-Paul Jaccoud | 1150 | 1150 | 1000 | 1000 | 100 | 100 | [2,7,6] | [6,7,15] | [0,60,0] | [0,21,0] | 0 | [55.3,67.2,88.1] | [1,160x320,0] | [7,28,90] | [3.09] | [1,160x320,1] | [28] | [40900] | [1,160x320,2] | [28] | [0,0,0,0,0.26,16,0,Sikament320,0] | 197500 | 2 | 531.6 | [20] | [50] | [1] | [40] | [0] | [0] | 0 | 0 | 0 | 0 | 0 | 0 | 0 | 0 | 0 | [0] | [0] | [0] | [0] | [0] | 2 | 1a | 0 | 0 | 2 | 2 | 0 | 1 | 0 | 0 | 41 | 28 | 1 | 0 | 0 | 0 | 0 | 5 | 0.03 | 0 | 0 | 176 | 0
2301 | 19 | H50-20-3 | 1 | 0 | Rapport des essais: de tirants sous dÃ©formation imposÃ©e de courte durÃ©e | 1993 | 0 | Switzerland | Ã‰cole Polytechnique FÃ©dÃ©rale de Lausanne | Construction Materials Laboratory | Bicher Farra, Jean-Paul Jaccoud | 1150 | 1150 | 1000 | 1000 | 100 | 100 | [2,7,6] | [6,7,15] | [0,60,0] | [0,21,0] | 0 | [55.3,67.2,88.1] | [1,160x320,0] | [7,28,90] | [3.09] | [1,160x320,1] | [28] | [40900] | [1,160x320,2] | [28] | [0,0,0,0,0.26,16,0,Sikament320,0] | 197500 | 2 | 531.6 | [20] | [50] | [1] | [40] | [0] | [0] | 0 | 0 | 0 | 0 | 0 | 0 | 0 | 0 | 0 | [0] | [0] | [0] | [0] | [0] | 2 | 1a | 0 | 0 | 2 | 2 | 0 | 1 | 0 | 0 | 0 | 28 | 1 | 0 | 0 | 0 | 0 | 0 | 0 | 0 | 0 | 0 | 0
2302 | 19 | H50-20-3 | 24 | 0 | Rapport des essais: de tirants sous dÃ©formation imposÃ©e de courte durÃ©e | 1993 | 0 | Switzerland | Ã‰cole Polytechnique FÃ©dÃ©rale de Lausanne | Construction Materials Laboratory | Bicher Farra, Jean-Paul Jaccoud | 1150 | 1150 | 1000 | 1000 | 100 | 100 | [2,7,6] | [6,7,15] | [0,60,0] | [0,21,0] | 0 | [55.3,67.2,88.1] | [1,160x320,0] | [7,28,90] | [3.09] | [1,160x320,1] | [28] | [40900] | [1,160x320,2] | [28] | [0,0,0,0,0.26,16,0,Sikament320,0] | 197500 | 2 | 531.6 | [20] | [50] | [1] | [40] | [0] | [0] | 0 | 0 | 0 | 0 | 0 | 0 | 0 | 0 | 0 | [0] | [0] | [0] | [0] | [0] | 2 | 1a | 0 | 0 | 2 | 2 | 0 | 1 | 0 | 0 | 75 | 28 | 1 | 0 | 0 | 0 | 0 | 5 | 0.05 | 0 | 0 | 181 | 0
2303 | 19 | H50-20-3 | 6 | 0 | Rapport des essais: de tirants sous dÃ©formation imposÃ©e de courte durÃ©e | 1993 | 0 | Switzerland | Ã‰cole Polytechnique FÃ©dÃ©rale de Lausanne | Construction Materials Laboratory | Bicher Farra, Jean-Paul Jaccoud | 1150 | 1150 | 1000 | 1000 | 100 | 100 | [2,7,6] | [6,7,15] | [0,60,0] | [0,21,0] | 0 | [55.3,67.2,88.1] | [1,160x320,0] | [7,28,90] | [3.09] | [1,160x320,1] | [28] | [40900] | [1,160x320,2] | [28] | [0,0,0,0,0.26,16,0,Sikament320,0] | 197500 | 2 | 531.6 | [20] | [50] | [1] | [40] | [0] | [0] | 0 | 0 | 0 | 0 | 0 | 0 | 0 | 0 | 0 | [0] | [0] | [0] | [0] | [0] | 2 | 1a | 0 | 0 | 2 | 2 | 0 | 1 | 0 | 0 | 37 | 28 | 1 | 0 | 0 | 0 | 0 | 1 | 0.02 | 0 | 0 | 507 | 0
2304 | 19 | H50-20-3 | 26 | 0 | Rapport des essais: de tirants sous dÃ©formation imposÃ©e de courte durÃ©e | 1993 | 0 | Switzerland | Ã‰cole Polytechnique FÃ©dÃ©rale de Lausanne | Construction Materials Laboratory | Bicher Farra, Jean-Paul Jaccoud | 1150 | 1150 | 1000 | 1000 | 100 | 100 | [2,7,6] | [6,7,15] | [0,60,0] | [0,21,0] | 0 | [55.3,67.2,88.1] | [1,160x320,0] | [7,28,90] | [3.09] | [1,160x320,1] | [28] | [40900] | [1,160x320,2] | [28] | [0,0,0,0,0.26,16,0,Sikament320,0] | 197500 | 2 | 531.6 | [20] | [50] | [1] | [40] | [0] | [0] | 0 | 0 | 0 | 0 | 0 | 0 | 0 | 0 | 0 | [0] | [0] | [0] | [0] | [0] | 2 | 1a | 0 | 0 | 2 | 2 | 0 | 1 | 0 | 0 | 60 | 28 | 1 | 0 | 0 | 0 | 0 | 6 | 0.04 | 0 | 0 | 154 | 0
2305 | 19 | H50-20-3 | 12 | 0 | Rapport des essais: de tirants sous dÃ©formation imposÃ©e de courte durÃ©e | 1993 | 0 | Switzerland | Ã‰cole Polytechnique FÃ©dÃ©rale de Lausanne | Construction Materials Laboratory | Bicher Farra, Jean-Paul Jaccoud | 1150 | 1150 | 1000 | 1000 | 100 | 100 | [2,7,6] | [6,7,15] | [0,60,0] | [0,21,0] | 0 | [55.3,67.2,88.1] | [1,160x320,0] | [7,28,90] | [3.09] | [1,160x320,1] | [28] | [40900] | [1,160x320,2] | [28] | [0,0,0,0,0.26,16,0,Sikament320,0] | 197500 | 2 | 531.6 | [20] | [50] | [1] | [40] | [0] | [0] | 0 | 0 | 0 | 0 | 0 | 0 | 0 | 0 | 0 | [0] | [0] | [0] | [0] | [0] | 2 | 1a | 0 | 0 | 2 | 2 | 0 | 1 | 0 | 0 | 65 | 28 | 1 | 0 | 0 | 0 | 0 | 3 | 0.03 | 0 | 0 | 246 | 0
2306 | 19 | H50-20-3 | 30 | 0 | Rapport des essais: de tirants sous dÃ©formation imposÃ©e de courte durÃ©e | 1993 | 0 | Switzerland | Ã‰cole Polytechnique FÃ©dÃ©rale de Lausanne | Construction Materials Laboratory | Bicher Farra, Jean-Paul Jaccoud | 1150 | 1150 | 1000 | 1000 | 100 | 100 | [2,7,6] | [6,7,15] | [0,60,0] | [0,21,0] | 0 | [55.3,67.2,88.1] | [1,160x320,0] | [7,28,90] | [3.09] | [1,160x320,1] | [28] | [40900] | [1,160x320,2] | [28] | [0,0,0,0,0.26,16,0,Sikament320,0] | 197500 | 2 | 531.6 | [20] | [50] | [1] | [40] | [0] | [0] | 0 | 0 | 0 | 0 | 0 | 0 | 0 | 0 | 0 | [0] | [0] | [0] | [0] | [0] | 2 | 1a | 0 | 0 | 2 | 2 | 0 | 1 | 0 | 0 | 97 | 28 | 1 | 0 | 0 | 0 | 0 | 6 | 0.06 | 0 | 0 | 156 | 0
2307 | 19 | H50-20-3 | 2 | 0 | Rapport des essais: de tirants sous dÃ©formation imposÃ©e de courte durÃ©e | 1993 | 0 | Switzerland | Ã‰cole Polytechnique FÃ©dÃ©rale de Lausanne | Construction Materials Laboratory | Bicher Farra, Jean-Paul Jaccoud | 1150 | 1150 | 1000 | 1000 | 100 | 100 | [2,7,6] | [6,7,15] | [0,60,0] | [0,21,0] | 0 | [55.3,67.2,88.1] | [1,160x320,0] | [7,28,90] | [3.09] | [1,160x320,1] | [28] | [40900] | [1,160x320,2] | [28] | [0,0,0,0,0.26,16,0,Sikament320,0] | 197500 | 2 | 531.6 | [20] | [50] | [1] | [40] | [0] | [0] | 0 | 0 | 0 | 0 | 0 | 0 | 0 | 0 | 0 | [0] | [0] | [0] | [0] | [0] | 2 | 1a | 0 | 0 | 2 | 2 | 0 | 1 | 0 | 0 | 31 | 28 | 1 | 0 | 0 | 0 | 0 | 0 | 0 | 0 | 0 | 0 | 0
2308 | 19 | H50-20-3 | 18 | 0 | Rapport des essais: de tirants sous dÃ©formation imposÃ©e de courte durÃ©e | 1993 | 0 | Switzerland | Ã‰cole Polytechnique FÃ©dÃ©rale de Lausanne | Construction Materials Laboratory | Bicher Farra, Jean-Paul Jaccoud | 1150 | 1150 | 1000 | 1000 | 100 | 100 | [2,7,6] | [6,7,15] | [0,60,0] | [0,21,0] | 0 | [55.3,67.2,88.1] | [1,160x320,0] | [7,28,90] | [3.09] | [1,160x320,1] | [28] | [40900] | [1,160x320,2] | [28] | [0,0,0,0,0.26,16,0,Sikament320,0] | 197500 | 2 | 531.6 | [20] | [50] | [1] | [40] | [0] | [0] | 0 | 0 | 0 | 0 | 0 | 0 | 0 | 0 | 0 | [0] | [0] | [0] | [0] | [0] | 2 | 1a | 0 | 0 | 2 | 2 | 0 | 1 | 0 | 0 | 63 | 28 | 1 | 0 | 0 | 0 | 0 | 4 | 0.04 | 0 | 0 | 215 | 0
2309 | 19 | H50-20-3 | 36 | 0 | Rapport des essais: de tirants sous dÃ©formation imposÃ©e de courte durÃ©e | 1993 | 0 | Switzerland | Ã‰cole Polytechnique FÃ©dÃ©rale de Lausanne | Construction Materials Laboratory | Bicher Farra, Jean-Paul Jaccoud | 1150 | 1150 | 1000 | 1000 | 100 | 100 | [2,7,6] | [6,7,15] | [0,60,0] | [0,21,0] | 0 | [55.3,67.2,88.1] | [1,160x320,0] | [7,28,90] | [3.09] | [1,160x320,1] | [28] | [40900] | [1,160x320,2] | [28] | [0,0,0,0,0.26,16,0,Sikament320,0] | 197500 | 2 | 531.6 | [20] | [50] | [1] | [40] | [0] | [0] | 0 | 0 | 0 | 0 | 0 | 0 | 0 | 0 | 0 | [0] | [0] | [0] | [0] | [0] | 2 | 1a | 0 | 0 | 2 | 2 | 0 | 1 | 0 | 0 | 158 | 28 | 1 | 0 | 0 | 0 | 0 | 7 | 0.11 | 0 | 0 | 137 | 0
2310 | 19 | H50-20-3 | 16 | 0 | Rapport des essais: de tirants sous dÃ©formation imposÃ©e de courte durÃ©e | 1993 | 0 | Switzerland | Ã‰cole Polytechnique FÃ©dÃ©rale de Lausanne | Construction Materials Laboratory | Bicher Farra, Jean-Paul Jaccoud | 1150 | 1150 | 1000 | 1000 | 100 | 100 | [2,7,6] | [6,7,15] | [0,60,0] | [0,21,0] | 0 | [55.3,67.2,88.1] | [1,160x320,0] | [7,28,90] | [3.09] | [1,160x320,1] | [28] | [40900] | [1,160x320,2] | [28] | [0,0,0,0,0.26,16,0,Sikament320,0] | 197500 | 2 | 531.6 | [20] | [50] | [1] | [40] | [0] | [0] | 0 | 0 | 0 | 0 | 0 | 0 | 0 | 0 | 0 | [0] | [0] | [0] | [0] | [0] | 2 | 1a | 0 | 0 | 2 | 2 | 0 | 1 | 0 | 0 | 48 | 28 | 1 | 0 | 0 | 0 | 0 | 4 | 0.03 | 0 | 0 | 208 | 0
2311 | 19 | H50-20-3 | 31 | 0 | Rapport des essais: de tirants sous dÃ©formation imposÃ©e de courte durÃ©e | 1993 | 0 | Switzerland | Ã‰cole Polytechnique FÃ©dÃ©rale de Lausanne | Construction Materials Laboratory | Bicher Farra, Jean-Paul Jaccoud | 1150 | 1150 | 1000 | 1000 | 100 | 100 | [2,7,6] | [6,7,15] | [0,60,0] | [0,21,0] | 0 | [55.3,67.2,88.1] | [1,160x320,0] | [7,28,90] | [3.09] | [1,160x320,1] | [28] | [40900] | [1,160x320,2] | [28] | [0,0,0,0,0.26,16,0,Sikament320,0] | 197500 | 2 | 531.6 | [20] | [50] | [1] | [40] | [0] | [0] | 0 | 0 | 0 | 0 | 0 | 0 | 0 | 0 | 0 | [0] | [0] | [0] | [0] | [0] | 2 | 1a | 0 | 0 | 2 | 2 | 0 | 1 | 0 | 0 | 110 | 28 | 1 | 0 | 0 | 0 | 0 | 6 | 0.07 | 0 | 0 | 156 | 0
2312 | 19 | H50-20-3 | 5 | 0 | Rapport des essais: de tirants sous dÃ©formation imposÃ©e de courte durÃ©e | 1993 | 0 | Switzerland | Ã‰cole Polytechnique FÃ©dÃ©rale de Lausanne | Construction Materials Laboratory | Bicher Farra, Jean-Paul Jaccoud | 1150 | 1150 | 1000 | 1000 | 100 | 100 | [2,7,6] | [6,7,15] | [0,60,0] | [0,21,0] | 0 | [55.3,67.2,88.1] | [1,160x320,0] | [7,28,90] | [3.09] | [1,160x320,1] | [28] | [40900] | [1,160x320,2] | [28] | [0,0,0,0,0.26,16,0,Sikament320,0] | 197500 | 2 | 531.6 | [20] | [50] | [1] | [40] | [0] | [0] | 0 | 0 | 0 | 0 | 0 | 0 | 0 | 0 | 0 | [0] | [0] | [0] | [0] | [0] | 2 | 1a | 0 | 0 | 2 | 2 | 0 | 1 | 0 | 0 | 30 | 28 | 1 | 0 | 0 | 0 | 0 | 1 | 0.02 | 0 | 0 | 474 | 0
2313 | 19 | H50-20-3 | 10 | 0 | Rapport des essais: de tirants sous dÃ©formation imposÃ©e de courte durÃ©e | 1993 | 0 | Switzerland | Ã‰cole Polytechnique FÃ©dÃ©rale de Lausanne | Construction Materials Laboratory | Bicher Farra, Jean-Paul Jaccoud | 1150 | 1150 | 1000 | 1000 | 100 | 100 | [2,7,6] | [6,7,15] | [0,60,0] | [0,21,0] | 0 | [55.3,67.2,88.1] | [1,160x320,0] | [7,28,90] | [3.09] | [1,160x320,1] | [28] | [40900] | [1,160x320,2] | [28] | [0,0,0,0,0.26,16,0,Sikament320,0] | 197500 | 2 | 531.6 | [20] | [50] | [1] | [40] | [0] | [0] | 0 | 0 | 0 | 0 | 0 | 0 | 0 | 0 | 0 | [0] | [0] | [0] | [0] | [0] | 2 | 1a | 0 | 0 | 2 | 2 | 0 | 1 | 0 | 0 | 50 | 28 | 1 | 0 | 0 | 0 | 0 | 2 | 0.03 | 0 | 0 | 351 | 0
2314 | 19 | H50-20-3 | 19 | 0 | Rapport des essais: de tirants sous dÃ©formation imposÃ©e de courte durÃ©e | 1993 | 0 | Switzerland | Ã‰cole Polytechnique FÃ©dÃ©rale de Lausanne | Construction Materials Laboratory | Bicher Farra, Jean-Paul Jaccoud | 1150 | 1150 | 1000 | 1000 | 100 | 100 | [2,7,6] | [6,7,15] | [0,60,0] | [0,21,0] | 0 | [55.3,67.2,88.1] | [1,160x320,0] | [7,28,90] | [3.09] | [1,160x320,1] | [28] | [40900] | [1,160x320,2] | [28] | [0,0,0,0,0.26,16,0,Sikament320,0] | 197500 | 2 | 531.6 | [20] | [50] | [1] | [40] | [0] | [0] | 0 | 0 | 0 | 0 | 0 | 0 | 0 | 0 | 0 | [0] | [0] | [0] | [0] | [0] | 2 | 1a | 0 | 0 | 2 | 2 | 0 | 1 | 0 | 0 | 63 | 28 | 1 | 0 | 0 | 0 | 0 | 5 | 0.03 | 0 | 0 | 176 | 0
2315 | 19 | H50-20-3 | 21 | 0 | Rapport des essais: de tirants sous dÃ©formation imposÃ©e de courte durÃ©e | 1993 | 0 | Switzerland | Ã‰cole Polytechnique FÃ©dÃ©rale de Lausanne | Construction Materials Laboratory | Bicher Farra, Jean-Paul Jaccoud | 1150 | 1150 | 1000 | 1000 | 100 | 100 | [2,7,6] | [6,7,15] | [0,60,0] | [0,21,0] | 0 | [55.3,67.2,88.1] | [1,160x320,0] | [7,28,90] | [3.09] | [1,160x320,1] | [28] | [40900] | [1,160x320,2] | [28] | [0,0,0,0,0.26,16,0,Sikament320,0] | 197500 | 2 | 531.6 | [20] | [50] | [1] | [40] | [0] | [0] | 0 | 0 | 0 | 0 | 0 | 0 | 0 | 0 | 0 | [0] | [0] | [0] | [0] | [0] | 2 | 1a | 0 | 0 | 2 | 2 | 0 | 1 | 0 | 0 | 56 | 28 | 1 | 0 | 0 | 0 | 0 | 5 | 0.04 | 0 | 0 | 181 | 0
2316 | 19 | H50-20-3 | 22 | 0 | Rapport des essais: de tirants sous dÃ©formation imposÃ©e de courte durÃ©e | 1993 | 0 | Switzerland | Ã‰cole Polytechnique FÃ©dÃ©rale de Lausanne | Construction Materials Laboratory | Bicher Farra, Jean-Paul Jaccoud | 1150 | 1150 | 1000 | 1000 | 100 | 100 | [2,7,6] | [6,7,15] | [0,60,0] | [0,21,0] | 0 | [55.3,67.2,88.1] | [1,160x320,0] | [7,28,90] | [3.09] | [1,160x320,1] | [28] | [40900] | [1,160x320,2] | [28] | [0,0,0,0,0.26,16,0,Sikament320,0] | 197500 | 2 | 531.6 | [20] | [50] | [1] | [40] | [0] | [0] | 0 | 0 | 0 | 0 | 0 | 0 | 0 | 0 | 0 | [0] | [0] | [0] | [0] | [0] | 2 | 1a | 0 | 0 | 2 | 2 | 0 | 1 | 0 | 0 | 62 | 28 | 1 | 0 | 0 | 0 | 0 | 5 | 0.04 | 0 | 0 | 181 | 0
2317 | 19 | H50-20-3 | 29 | 0 | Rapport des essais: de tirants sous dÃ©formation imposÃ©e de courte durÃ©e | 1993 | 0 | Switzerland | Ã‰cole Polytechnique FÃ©dÃ©rale de Lausanne | Construction Materials Laboratory | Bicher Farra, Jean-Paul Jaccoud | 1150 | 1150 | 1000 | 1000 | 100 | 100 | [2,7,6] | [6,7,15] | [0,60,0] | [0,21,0] | 0 | [55.3,67.2,88.1] | [1,160x320,0] | [7,28,90] | [3.09] | [1,160x320,1] | [28] | [40900] | [1,160x320,2] | [28] | [0,0,0,0,0.26,16,0,Sikament320,0] | 197500 | 2 | 531.6 | [20] | [50] | [1] | [40] | [0] | [0] | 0 | 0 | 0 | 0 | 0 | 0 | 0 | 0 | 0 | [0] | [0] | [0] | [0] | [0] | 2 | 1a | 0 | 0 | 2 | 2 | 0 | 1 | 0 | 0 | 88 | 28 | 1 | 0 | 0 | 0 | 0 | 6 | 0.06 | 0 | 0 | 156 | 0
2318 | 19 | H50-20-3 | 35 | 0 | Rapport des essais: de tirants sous dÃ©formation imposÃ©e de courte durÃ©e | 1993 | 0 | Switzerland | Ã‰cole Polytechnique FÃ©dÃ©rale de Lausanne | Construction Materials Laboratory | Bicher Farra, Jean-Paul Jaccoud | 1150 | 1150 | 1000 | 1000 | 100 | 100 | [2,7,6] | [6,7,15] | [0,60,0] | [0,21,0] | 0 | [55.3,67.2,88.1] | [1,160x320,0] | [7,28,90] | [3.09] | [1,160x320,1] | [28] | [40900] | [1,160x320,2] | [28] | [0,0,0,0,0.26,16,0,Sikament320,0] | 197500 | 2 | 531.6 | [20] | [50] | [1] | [40] | [0] | [0] | 0 | 0 | 0 | 0 | 0 | 0 | 0 | 0 | 0 | [0] | [0] | [0] | [0] | [0] | 2 | 1a | 0 | 0 | 2 | 2 | 0 | 1 | 0 | 0 | 132 | 28 | 1 | 0 | 0 | 0 | 0 | 7 | 0.09 | 0 | 0 | 137 | 0
2319 | 19 | H50-20-3 | 37 | 0 | Rapport des essais: de tirants sous dÃ©formation imposÃ©e de courte durÃ©e | 1993 | 0 | Switzerland | Ã‰cole Polytechnique FÃ©dÃ©rale de Lausanne | Construction Materials Laboratory | Bicher Farra, Jean-Paul Jaccoud | 1150 | 1150 | 1000 | 1000 | 100 | 100 | [2,7,6] | [6,7,15] | [0,60,0] | [0,21,0] | 0 | [55.3,67.2,88.1] | [1,160x320,0] | [7,28,90] | [3.09] | [1,160x320,1] | [28] | [40900] | [1,160x320,2] | [28] | [0,0,0,0,0.26,16,0,Sikament320,0] | 197500 | 2 | 531.6 | [20] | [50] | [1] | [40] | [0] | [0] | 0 | 0 | 0 | 0 | 0 | 0 | 0 | 0 | 0 | [0] | [0] | [0] | [0] | [0] | 2 | 1a | 0 | 0 | 2 | 2 | 0 | 1 | 0 | 0 | 187 | 28 | 1 | 0 | 0 | 0 | 0 | 8 | 0.12 | 0 | 0 | 122 | 0
2320 | 19 | H50-20-3 | 4 | 0 | Rapport des essais: de tirants sous dÃ©formation imposÃ©e de courte durÃ©e | 1993 | 0 | Switzerland | Ã‰cole Polytechnique FÃ©dÃ©rale de Lausanne | Construction Materials Laboratory | Bicher Farra, Jean-Paul Jaccoud | 1150 | 1150 | 1000 | 1000 | 100 | 100 | [2,7,6] | [6,7,15] | [0,60,0] | [0,21,0] | 0 | [55.3,67.2,88.1] | [1,160x320,0] | [7,28,90] | [3.09] | [1,160x320,1] | [28] | [40900] | [1,160x320,2] | [28] | [0,0,0,0,0.26,16,0,Sikament320,0] | 197500 | 2 | 531.6 | [20] | [50] | [1] | [40] | [0] | [0] | 0 | 0 | 0 | 0 | 0 | 0 | 0 | 0 | 0 | [0] | [0] | [0] | [0] | [0] | 2 | 1a | 0 | 0 | 2 | 2 | 0 | 1 | 0 | 0 | 23 | 28 | 1 | 0 | 0 | 0 | 0 | 1 | 0.01 | 0 | 0 | 219 | 0
2321 | 19 | H50-20-3 | 9 | 0 | Rapport des essais: de tirants sous dÃ©formation imposÃ©e de courte durÃ©e | 1993 | 0 | Switzerland | Ã‰cole Polytechnique FÃ©dÃ©rale de Lausanne | Construction Materials Laboratory | Bicher Farra, Jean-Paul Jaccoud | 1150 | 1150 | 1000 | 1000 | 100 | 100 | [2,7,6] | [6,7,15] | [0,60,0] | [0,21,0] | 0 | [55.3,67.2,88.1] | [1,160x320,0] | [7,28,90] | [3.09] | [1,160x320,1] | [28] | [40900] | [1,160x320,2] | [28] | [0,0,0,0,0.26,16,0,Sikament320,0] | 197500 | 2 | 531.6 | [20] | [50] | [1] | [40] | [0] | [0] | 0 | 0 | 0 | 0 | 0 | 0 | 0 | 0 | 0 | [0] | [0] | [0] | [0] | [0] | 2 | 1a | 0 | 0 | 2 | 2 | 0 | 1 | 0 | 0 | 38 | 28 | 1 | 0 | 0 | 0 | 0 | 2 | 0.02 | 0 | 0 | 302 | 0
2322 | 19 | H50-20-3 | 3 | 0 | Rapport des essais: de tirants sous dÃ©formation imposÃ©e de courte durÃ©e | 1993 | 0 | Switzerland | Ã‰cole Polytechnique FÃ©dÃ©rale de Lausanne | Construction Materials Laboratory | Bicher Farra, Jean-Paul Jaccoud | 1150 | 1150 | 1000 | 1000 | 100 | 100 | [2,7,6] | [6,7,15] | [0,60,0] | [0,21,0] | 0 | [55.3,67.2,88.1] | [1,160x320,0] | [7,28,90] | [3.09] | [1,160x320,1] | [28] | [40900] | [1,160x320,2] | [28] | [0,0,0,0,0.26,16,0,Sikament320,0] | 197500 | 2 | 531.6 | [20] | [50] | [1] | [40] | [0] | [0] | 0 | 0 | 0 | 0 | 0 | 0 | 0 | 0 | 0 | [0] | [0] | [0] | [0] | [0] | 2 | 1a | 0 | 0 | 2 | 2 | 0 | 1 | 0 | 0 | 37 | 28 | 1 | 0 | 0 | 0 | 0 | 1 | 0.01 | 0 | 0 | 219 | 0
2323 | 19 | H50-20-3 | 33 | 0 | Rapport des essais: de tirants sous dÃ©formation imposÃ©e de courte durÃ©e | 1993 | 0 | Switzerland | Ã‰cole Polytechnique FÃ©dÃ©rale de Lausanne | Construction Materials Laboratory | Bicher Farra, Jean-Paul Jaccoud | 1150 | 1150 | 1000 | 1000 | 100 | 100 | [2,7,6] | [6,7,15] | [0,60,0] | [0,21,0] | 0 | [55.3,67.2,88.1] | [1,160x320,0] | [7,28,90] | [3.09] | [1,160x320,1] | [28] | [40900] | [1,160x320,2] | [28] | [0,0,0,0,0.26,16,0,Sikament320,0] | 197500 | 2 | 531.6 | [20] | [50] | [1] | [40] | [0] | [0] | 0 | 0 | 0 | 0 | 0 | 0 | 0 | 0 | 0 | [0] | [0] | [0] | [0] | [0] | 2 | 1a | 0 | 0 | 2 | 2 | 0 | 1 | 0 | 0 | 134 | 28 | 1 | 0 | 0 | 0 | 0 | 7 | 0.08 | 0 | 0 | 136 | 0
2324 | 19 | H50-20-3 | 14 | 0 | Rapport des essais: de tirants sous dÃ©formation imposÃ©e de courte durÃ©e | 1993 | 0 | Switzerland | Ã‰cole Polytechnique FÃ©dÃ©rale de Lausanne | Construction Materials Laboratory | Bicher Farra, Jean-Paul Jaccoud | 1150 | 1150 | 1000 | 1000 | 100 | 100 | [2,7,6] | [6,7,15] | [0,60,0] | [0,21,0] | 0 | [55.3,67.2,88.1] | [1,160x320,0] | [7,28,90] | [3.09] | [1,160x320,1] | [28] | [40900] | [1,160x320,2] | [28] | [0,0,0,0,0.26,16,0,Sikament320,0] | 197500 | 2 | 531.6 | [20] | [50] | [1] | [40] | [0] | [0] | 0 | 0 | 0 | 0 | 0 | 0 | 0 | 0 | 0 | [0] | [0] | [0] | [0] | [0] | 2 | 1a | 0 | 0 | 2 | 2 | 0 | 1 | 0 | 0 | 56 | 28 | 1 | 0 | 0 | 0 | 0 | 3 | 0.04 | 0 | 0 | 269 | 0
2325 | 19 | H50-20-3 | 38 | 0 | Rapport des essais: de tirants sous dÃ©formation imposÃ©e de courte durÃ©e | 1993 | 0 | Switzerland | Ã‰cole Polytechnique FÃ©dÃ©rale de Lausanne | Construction Materials Laboratory | Bicher Farra, Jean-Paul Jaccoud | 1150 | 1150 | 1000 | 1000 | 100 | 100 | [2,7,6] | [6,7,15] | [0,60,0] | [0,21,0] | 0 | [55.3,67.2,88.1] | [1,160x320,0] | [7,28,90] | [3.09] | [1,160x320,1] | [28] | [40900] | [1,160x320,2] | [28] | [0,0,0,0,0.26,16,0,Sikament320,0] | 197500 | 2 | 531.6 | [20] | [50] | [1] | [40] | [0] | [0] | 0 | 0 | 0 | 0 | 0 | 0 | 0 | 0 | 0 | [0] | [0] | [0] | [0] | [0] | 2 | 1a | 0 | 0 | 2 | 2 | 0 | 1 | 0 | 0 | 174 | 28 | 1 | 0 | 0 | 0 | 0 | 8 | 0.12 | 0 | 0 | 122 | 0
2326 | 19 | H50-20-3 | 13 | 0 | Rapport des essais: de tirants sous dÃ©formation imposÃ©e de courte durÃ©e | 1993 | 0 | Switzerland | Ã‰cole Polytechnique FÃ©dÃ©rale de Lausanne | Construction Materials Laboratory | Bicher Farra, Jean-Paul Jaccoud | 1150 | 1150 | 1000 | 1000 | 100 | 100 | [2,7,6] | [6,7,15] | [0,60,0] | [0,21,0] | 0 | [55.3,67.2,88.1] | [1,160x320,0] | [7,28,90] | [3.09] | [1,160x320,1] | [28] | [40900] | [1,160x320,2] | [28] | [0,0,0,0,0.26,16,0,Sikament320,0] | 197500 | 2 | 531.6 | [20] | [50] | [1] | [40] | [0] | [0] | 0 | 0 | 0 | 0 | 0 | 0 | 0 | 0 | 0 | [0] | [0] | [0] | [0] | [0] | 2 | 1a | 0 | 0 | 2 | 2 | 0 | 1 | 0 | 0 | 45 | 28 | 1 | 0 | 0 | 0 | 0 | 3 | 0.03 | 0 | 0 | 246 | 0
2327 | 19 | H50-20-3 | 15 | 0 | Rapport des essais: de tirants sous dÃ©formation imposÃ©e de courte durÃ©e | 1993 | 0 | Switzerland | Ã‰cole Polytechnique FÃ©dÃ©rale de Lausanne | Construction Materials Laboratory | Bicher Farra, Jean-Paul Jaccoud | 1150 | 1150 | 1000 | 1000 | 100 | 100 | [2,7,6] | [6,7,15] | [0,60,0] | [0,21,0] | 0 | [55.3,67.2,88.1] | [1,160x320,0] | [7,28,90] | [3.09] | [1,160x320,1] | [28] | [40900] | [1,160x320,2] | [28] | [0,0,0,0,0.26,16,0,Sikament320,0] | 197500 | 2 | 531.6 | [20] | [50] | [1] | [40] | [0] | [0] | 0 | 0 | 0 | 0 | 0 | 0 | 0 | 0 | 0 | [0] | [0] | [0] | [0] | [0] | 2 | 1a | 0 | 0 | 2 | 2 | 0 | 1 | 0 | 0 | 64 | 28 | 1 | 0 | 0 | 0 | 0 | 4 | 0.03 | 0 | 0 | 208 | 0
2328 | 19 | H50-20-3 | 28 | 0 | Rapport des essais: de tirants sous dÃ©formation imposÃ©e de courte durÃ©e | 1993 | 0 | Switzerland | Ã‰cole Polytechnique FÃ©dÃ©rale de Lausanne | Construction Materials Laboratory | Bicher Farra, Jean-Paul Jaccoud | 1150 | 1150 | 1000 | 1000 | 100 | 100 | [2,7,6] | [6,7,15] | [0,60,0] | [0,21,0] | 0 | [55.3,67.2,88.1] | [1,160x320,0] | [7,28,90] | [3.09] | [1,160x320,1] | [28] | [40900] | [1,160x320,2] | [28] | [0,0,0,0,0.26,16,0,Sikament320,0] | 197500 | 2 | 531.6 | [20] | [50] | [1] | [40] | [0] | [0] | 0 | 0 | 0 | 0 | 0 | 0 | 0 | 0 | 0 | [0] | [0] | [0] | [0] | [0] | 2 | 1a | 0 | 0 | 2 | 2 | 0 | 1 | 0 | 0 | 79 | 28 | 1 | 0 | 0 | 0 | 0 | 6 | 0.05 | 0 | 0 | 156 | 0
2329 | 19 | H50-20-3 | 25 | 0 | Rapport des essais: de tirants sous dÃ©formation imposÃ©e de courte durÃ©e | 1993 | 0 | Switzerland | Ã‰cole Polytechnique FÃ©dÃ©rale de Lausanne | Construction Materials Laboratory | Bicher Farra, Jean-Paul Jaccoud | 1150 | 1150 | 1000 | 1000 | 100 | 100 | [2,7,6] | [6,7,15] | [0,60,0] | [0,21,0] | 0 | [55.3,67.2,88.1] | [1,160x320,0] | [7,28,90] | [3.09] | [1,160x320,1] | [28] | [40900] | [1,160x320,2] | [28] | [0,0,0,0,0.26,16,0,Sikament320,0] | 197500 | 2 | 531.6 | [20] | [50] | [1] | [40] | [0] | [0] | 0 | 0 | 0 | 0 | 0 | 0 | 0 | 0 | 0 | [0] | [0] | [0] | [0] | [0] | 2 | 1a | 0 | 0 | 2 | 2 | 0 | 1 | 0 | 0 | 80 | 28 | 1 | 0 | 0 | 0 | 0 | 6 | 0.04 | 0 | 0 | 154 | 0
2330 | 19 | H50-20-3 | 32 | 0 | Rapport des essais: de tirants sous dÃ©formation imposÃ©e de courte durÃ©e | 1993 | 0 | Switzerland | Ã‰cole Polytechnique FÃ©dÃ©rale de Lausanne | Construction Materials Laboratory | Bicher Farra, Jean-Paul Jaccoud | 1150 | 1150 | 1000 | 1000 | 100 | 100 | [2,7,6] | [6,7,15] | [0,60,0] | [0,21,0] | 0 | [55.3,67.2,88.1] | [1,160x320,0] | [7,28,90] | [3.09] | [1,160x320,1] | [28] | [40900] | [1,160x320,2] | [28] | [0,0,0,0,0.26,16,0,Sikament320,0] | 197500 | 2 | 531.6 | [20] | [50] | [1] | [40] | [0] | [0] | 0 | 0 | 0 | 0 | 0 | 0 | 0 | 0 | 0 | [0] | [0] | [0] | [0] | [0] | 2 | 1a | 0 | 0 | 2 | 2 | 0 | 1 | 0 | 0 | 114 | 28 | 1 | 0 | 0 | 0 | 0 | 6 | 0.08 | 0 | 0 | 156 | 0
2331 | 19 | H50-20-3 | 8 | 0 | Rapport des essais: de tirants sous dÃ©formation imposÃ©e de courte durÃ©e | 1993 | 0 | Switzerland | Ã‰cole Polytechnique FÃ©dÃ©rale de Lausanne | Construction Materials Laboratory | Bicher Farra, Jean-Paul Jaccoud | 1150 | 1150 | 1000 | 1000 | 100 | 100 | [2,7,6] | [6,7,15] | [0,60,0] | [0,21,0] | 0 | [55.3,67.2,88.1] | [1,160x320,0] | [7,28,90] | [3.09] | [1,160x320,1] | [28] | [40900] | [1,160x320,2] | [28] | [0,0,0,0,0.26,16,0,Sikament320,0] | 197500 | 2 | 531.6 | [20] | [50] | [1] | [40] | [0] | [0] | 0 | 0 | 0 | 0 | 0 | 0 | 0 | 0 | 0 | [0] | [0] | [0] | [0] | [0] | 2 | 1a | 0 | 0 | 2 | 2 | 0 | 1 | 0 | 0 | 56 | 28 | 1 | 0 | 0 | 0 | 0 | 2 | 0.02 | 0 | 0 | 302 | 0
2332 | 19 | H50-20-3 | 17 | 0 | Rapport des essais: de tirants sous dÃ©formation imposÃ©e de courte durÃ©e | 1993 | 0 | Switzerland | Ã‰cole Polytechnique FÃ©dÃ©rale de Lausanne | Construction Materials Laboratory | Bicher Farra, Jean-Paul Jaccoud | 1150 | 1150 | 1000 | 1000 | 100 | 100 | [2,7,6] | [6,7,15] | [0,60,0] | [0,21,0] | 0 | [55.3,67.2,88.1] | [1,160x320,0] | [7,28,90] | [3.09] | [1,160x320,1] | [28] | [40900] | [1,160x320,2] | [28] | [0,0,0,0,0.26,16,0,Sikament320,0] | 197500 | 2 | 531.6 | [20] | [50] | [1] | [40] | [0] | [0] | 0 | 0 | 0 | 0 | 0 | 0 | 0 | 0 | 0 | [0] | [0] | [0] | [0] | [0] | 2 | 1a | 0 | 0 | 2 | 2 | 0 | 1 | 0 | 0 | 55 | 28 | 1 | 0 | 0 | 0 | 0 | 4 | 0.04 | 0 | 0 | 216 | 0
2333 | 19 | H50-20-3 | 34 | 0 | Rapport des essais: de tirants sous dÃ©formation imposÃ©e de courte durÃ©e | 1993 | 0 | Switzerland | Ã‰cole Polytechnique FÃ©dÃ©rale de Lausanne | Construction Materials Laboratory | Bicher Farra, Jean-Paul Jaccoud | 1150 | 1150 | 1000 | 1000 | 100 | 100 | [2,7,6] | [6,7,15] | [0,60,0] | [0,21,0] | 0 | [55.3,67.2,88.1] | [1,160x320,0] | [7,28,90] | [3.09] | [1,160x320,1] | [28] | [40900] | [1,160x320,2] | [28] | [0,0,0,0,0.26,16,0,Sikament320,0] | 197500 | 2 | 531.6 | [20] | [50] | [1] | [40] | [0] | [0] | 0 | 0 | 0 | 0 | 0 | 0 | 0 | 0 | 0 | [0] | [0] | [0] | [0] | [0] | 2 | 1a | 0 | 0 | 2 | 2 | 0 | 1 | 0 | 0 | 116 | 28 | 1 | 0 | 0 | 0 | 0 | 7 | 0.08 | 0 | 0 | 136 | 0
2334 | 19 | H52-10-1 | 12 | 0 | Rapport des essais: de tirants sous dÃ©formation imposÃ©e de courte durÃ©e | 1993 | 0 | Switzerland | Ã‰cole Polytechnique FÃ©dÃ©rale de Lausanne | Construction Materials Laboratory | Bicher Farra, Jean-Paul Jaccoud | 1150 | 1150 | 1000 | 1000 | 100 | 100 | [2,7,6] | [6,7,15] | [0,60,0] | [0,21,0] | 0 | [70.7,87.1,86.1] | [1,160x320,0] | [7,28,90] | [4.69] | [1,160x320,1] | [28] | [40300] | [1,160x320,2] | [28] | [0,0,0,0,0.27,16,0,Sikament320,0] | 200533 | 2 | 579.3 | [10] | [50] | [1] | [45] | [0] | [0] | 0 | 0 | 0 | 0 | 0 | 0 | 0 | 0 | 0 | [0] | [0] | [0] | [0] | [0] | 2 | 1a | 0 | 0 | 2 | 2 | 0 | 1 | 0 | 0 | 445 | 28 | 1 | 0 | 0 | 0 | 0 | 2 | 0.15 | 0 | 0 | 409 | 0
2335 | 19 | H52-10-1 | 23 | 0 | Rapport des essais: de tirants sous dÃ©formation imposÃ©e de courte durÃ©e | 1993 | 0 | Switzerland | Ã‰cole Polytechnique FÃ©dÃ©rale de Lausanne | Construction Materials Laboratory | Bicher Farra, Jean-Paul Jaccoud | 1150 | 1150 | 1000 | 1000 | 100 | 100 | [2,7,6] | [6,7,15] | [0,60,0] | [0,21,0] | 0 | [70.7,87.1,86.1] | [1,160x320,0] | [7,28,90] | [4.69] | [1,160x320,1] | [28] | [40300] | [1,160x320,2] | [28] | [0,0,0,0,0.27,16,0,Sikament320,0] | 200533 | 2 | 579.3 | [10] | [50] | [1] | [45] | [0] | [0] | 0 | 0 | 0 | 0 | 0 | 0 | 0 | 0 | 0 | [0] | [0] | [0] | [0] | [0] | 2 | 1a | 0 | 0 | 2 | 2 | 0 | 1 | 0 | 0 | 451 | 28 | 1 | 0 | 0 | 0 | 0 | 3 | 0.31 | 0 | 0 | 314 | 0
2336 | 19 | H52-10-1 | 5 | 0 | Rapport des essais: de tirants sous dÃ©formation imposÃ©e de courte durÃ©e | 1993 | 0 | Switzerland | Ã‰cole Polytechnique FÃ©dÃ©rale de Lausanne | Construction Materials Laboratory | Bicher Farra, Jean-Paul Jaccoud | 1150 | 1150 | 1000 | 1000 | 100 | 100 | [2,7,6] | [6,7,15] | [0,60,0] | [0,21,0] | 0 | [70.7,87.1,86.1] | [1,160x320,0] | [7,28,90] | [4.69] | [1,160x320,1] | [28] | [40300] | [1,160x320,2] | [28] | [0,0,0,0,0.27,16,0,Sikament320,0] | 200533 | 2 | 579.3 | [10] | [50] | [1] | [45] | [0] | [0] | 0 | 0 | 0 | 0 | 0 | 0 | 0 | 0 | 0 | [0] | [0] | [0] | [0] | [0] | 2 | 1a | 0 | 0 | 2 | 2 | 0 | 1 | 0 | 0 | 564 | 28 | 1 | 0 | 0 | 0 | 0 | 1 | 0.01 | 0 | 0 | 90 | 0
2337 | 19 | H52-10-1 | 15 | 0 | Rapport des essais: de tirants sous dÃ©formation imposÃ©e de courte durÃ©e | 1993 | 0 | Switzerland | Ã‰cole Polytechnique FÃ©dÃ©rale de Lausanne | Construction Materials Laboratory | Bicher Farra, Jean-Paul Jaccoud | 1150 | 1150 | 1000 | 1000 | 100 | 100 | [2,7,6] | [6,7,15] | [0,60,0] | [0,21,0] | 0 | [70.7,87.1,86.1] | [1,160x320,0] | [7,28,90] | [4.69] | [1,160x320,1] | [28] | [40300] | [1,160x320,2] | [28] | [0,0,0,0,0.27,16,0,Sikament320,0] | 200533 | 2 | 579.3 | [10] | [50] | [1] | [45] | [0] | [0] | 0 | 0 | 0 | 0 | 0 | 0 | 0 | 0 | 0 | [0] | [0] | [0] | [0] | [0] | 2 | 1a | 0 | 0 | 2 | 2 | 0 | 1 | 0 | 0 | 483 | 28 | 1 | 0 | 0 | 0 | 0 | 2 | 0.21 | 0 | 0 | 429 | 0
2338 | 19 | H52-10-1 | 19 | 0 | Rapport des essais: de tirants sous dÃ©formation imposÃ©e de courte durÃ©e | 1993 | 0 | Switzerland | Ã‰cole Polytechnique FÃ©dÃ©rale de Lausanne | Construction Materials Laboratory | Bicher Farra, Jean-Paul Jaccoud | 1150 | 1150 | 1000 | 1000 | 100 | 100 | [2,7,6] | [6,7,15] | [0,60,0] | [0,21,0] | 0 | [70.7,87.1,86.1] | [1,160x320,0] | [7,28,90] | [4.69] | [1,160x320,1] | [28] | [40300] | [1,160x320,2] | [28] | [0,0,0,0,0.27,16,0,Sikament320,0] | 200533 | 2 | 579.3 | [10] | [50] | [1] | [45] | [0] | [0] | 0 | 0 | 0 | 0 | 0 | 0 | 0 | 0 | 0 | [0] | [0] | [0] | [0] | [0] | 2 | 1a | 0 | 0 | 2 | 2 | 0 | 1 | 0 | 0 | 534 | 28 | 1 | 0 | 0 | 0 | 0 | 2 | 0.33 | 0 | 0 | 446 | 0
2339 | 19 | H52-10-1 | 17 | 0 | Rapport des essais: de tirants sous dÃ©formation imposÃ©e de courte durÃ©e | 1993 | 0 | Switzerland | Ã‰cole Polytechnique FÃ©dÃ©rale de Lausanne | Construction Materials Laboratory | Bicher Farra, Jean-Paul Jaccoud | 1150 | 1150 | 1000 | 1000 | 100 | 100 | [2,7,6] | [6,7,15] | [0,60,0] | [0,21,0] | 0 | [70.7,87.1,86.1] | [1,160x320,0] | [7,28,90] | [4.69] | [1,160x320,1] | [28] | [40300] | [1,160x320,2] | [28] | [0,0,0,0,0.27,16,0,Sikament320,0] | 200533 | 2 | 579.3 | [10] | [50] | [1] | [45] | [0] | [0] | 0 | 0 | 0 | 0 | 0 | 0 | 0 | 0 | 0 | [0] | [0] | [0] | [0] | [0] | 2 | 1a | 0 | 0 | 2 | 2 | 0 | 1 | 0 | 0 | 445 | 28 | 1 | 0 | 0 | 0 | 0 | 2 | 0.26 | 0 | 0 | 444 | 0
2340 | 19 | H52-10-1 | 26 | 0 | Rapport des essais: de tirants sous dÃ©formation imposÃ©e de courte durÃ©e | 1993 | 0 | Switzerland | Ã‰cole Polytechnique FÃ©dÃ©rale de Lausanne | Construction Materials Laboratory | Bicher Farra, Jean-Paul Jaccoud | 1150 | 1150 | 1000 | 1000 | 100 | 100 | [2,7,6] | [6,7,15] | [0,60,0] | [0,21,0] | 0 | [70.7,87.1,86.1] | [1,160x320,0] | [7,28,90] | [4.69] | [1,160x320,1] | [28] | [40300] | [1,160x320,2] | [28] | [0,0,0,0,0.27,16,0,Sikament320,0] | 200533 | 2 | 579.3 | [10] | [50] | [1] | [45] | [0] | [0] | 0 | 0 | 0 | 0 | 0 | 0 | 0 | 0 | 0 | [0] | [0] | [0] | [0] | [0] | 2 | 1a | 0 | 0 | 2 | 2 | 0 | 1 | 0 | 0 | 456 | 28 | 1 | 0 | 0 | 0 | 0 | 4 | 0.31 | 0 | 0 | 239 | 0
2341 | 19 | H52-10-1 | 21 | 0 | Rapport des essais: de tirants sous dÃ©formation imposÃ©e de courte durÃ©e | 1993 | 0 | Switzerland | Ã‰cole Polytechnique FÃ©dÃ©rale de Lausanne | Construction Materials Laboratory | Bicher Farra, Jean-Paul Jaccoud | 1150 | 1150 | 1000 | 1000 | 100 | 100 | [2,7,6] | [6,7,15] | [0,60,0] | [0,21,0] | 0 | [70.7,87.1,86.1] | [1,160x320,0] | [7,28,90] | [4.69] | [1,160x320,1] | [28] | [40300] | [1,160x320,2] | [28] | [0,0,0,0,0.27,16,0,Sikament320,0] | 200533 | 2 | 579.3 | [10] | [50] | [1] | [45] | [0] | [0] | 0 | 0 | 0 | 0 | 0 | 0 | 0 | 0 | 0 | [0] | [0] | [0] | [0] | [0] | 2 | 1a | 0 | 0 | 2 | 2 | 0 | 1 | 0 | 0 | 339 | 28 | 1 | 0 | 0 | 0 | 0 | 3 | 0.23 | 0 | 0 | 302 | 0
2342 | 19 | H52-10-1 | 4 | 0 | Rapport des essais: de tirants sous dÃ©formation imposÃ©e de courte durÃ©e | 1993 | 0 | Switzerland | Ã‰cole Polytechnique FÃ©dÃ©rale de Lausanne | Construction Materials Laboratory | Bicher Farra, Jean-Paul Jaccoud | 1150 | 1150 | 1000 | 1000 | 100 | 100 | [2,7,6] | [6,7,15] | [0,60,0] | [0,21,0] | 0 | [70.7,87.1,86.1] | [1,160x320,0] | [7,28,90] | [4.69] | [1,160x320,1] | [28] | [40300] | [1,160x320,2] | [28] | [0,0,0,0,0.27,16,0,Sikament320,0] | 200533 | 2 | 579.3 | [10] | [50] | [1] | [45] | [0] | [0] | 0 | 0 | 0 | 0 | 0 | 0 | 0 | 0 | 0 | [0] | [0] | [0] | [0] | [0] | 2 | 1a | 0 | 0 | 2 | 2 | 0 | 1 | 0 | 0 | 320 | 28 | 1 | 0 | 0 | 0 | 0 | 0 | 0 | 0 | 0 | 0 | 0
2343 | 19 | H52-10-1 | 25 | 0 | Rapport des essais: de tirants sous dÃ©formation imposÃ©e de courte durÃ©e | 1993 | 0 | Switzerland | Ã‰cole Polytechnique FÃ©dÃ©rale de Lausanne | Construction Materials Laboratory | Bicher Farra, Jean-Paul Jaccoud | 1150 | 1150 | 1000 | 1000 | 100 | 100 | [2,7,6] | [6,7,15] | [0,60,0] | [0,21,0] | 0 | [70.7,87.1,86.1] | [1,160x320,0] | [7,28,90] | [4.69] | [1,160x320,1] | [28] | [40300] | [1,160x320,2] | [28] | [0,0,0,0,0.27,16,0,Sikament320,0] | 200533 | 2 | 579.3 | [10] | [50] | [1] | [45] | [0] | [0] | 0 | 0 | 0 | 0 | 0 | 0 | 0 | 0 | 0 | [0] | [0] | [0] | [0] | [0] | 2 | 1a | 0 | 0 | 2 | 2 | 0 | 1 | 0 | 0 | 500 | 28 | 1 | 0 | 0 | 0 | 0 | 4 | 0.31 | 0 | 0 | 239 | 0
2344 | 19 | H52-10-1 | 2 | 0 | Rapport des essais: de tirants sous dÃ©formation imposÃ©e de courte durÃ©e | 1993 | 0 | Switzerland | Ã‰cole Polytechnique FÃ©dÃ©rale de Lausanne | Construction Materials Laboratory | Bicher Farra, Jean-Paul Jaccoud | 1150 | 1150 | 1000 | 1000 | 100 | 100 | [2,7,6] | [6,7,15] | [0,60,0] | [0,21,0] | 0 | [70.7,87.1,86.1] | [1,160x320,0] | [7,28,90] | [4.69] | [1,160x320,1] | [28] | [40300] | [1,160x320,2] | [28] | [0,0,0,0,0.27,16,0,Sikament320,0] | 200533 | 2 | 579.3 | [10] | [50] | [1] | [45] | [0] | [0] | 0 | 0 | 0 | 0 | 0 | 0 | 0 | 0 | 0 | [0] | [0] | [0] | [0] | [0] | 2 | 1a | 0 | 0 | 2 | 2 | 0 | 1 | 0 | 0 | 126 | 28 | 1 | 0 | 0 | 0 | 0 | 0 | 0 | 0 | 0 | 0 | 0
2345 | 19 | H52-10-1 | 18 | 0 | Rapport des essais: de tirants sous dÃ©formation imposÃ©e de courte durÃ©e | 1993 | 0 | Switzerland | Ã‰cole Polytechnique FÃ©dÃ©rale de Lausanne | Construction Materials Laboratory | Bicher Farra, Jean-Paul Jaccoud | 1150 | 1150 | 1000 | 1000 | 100 | 100 | [2,7,6] | [6,7,15] | [0,60,0] | [0,21,0] | 0 | [70.7,87.1,86.1] | [1,160x320,0] | [7,28,90] | [4.69] | [1,160x320,1] | [28] | [40300] | [1,160x320,2] | [28] | [0,0,0,0,0.27,16,0,Sikament320,0] | 200533 | 2 | 579.3 | [10] | [50] | [1] | [45] | [0] | [0] | 0 | 0 | 0 | 0 | 0 | 0 | 0 | 0 | 0 | [0] | [0] | [0] | [0] | [0] | 2 | 1a | 0 | 0 | 2 | 2 | 0 | 1 | 0 | 0 | 509 | 28 | 1 | 0 | 0 | 0 | 0 | 2 | 0.31 | 0 | 0 | 445 | 0
2346 | 19 | H52-10-1 | 30 | 0 | Rapport des essais: de tirants sous dÃ©formation imposÃ©e de courte durÃ©e | 1993 | 0 | Switzerland | Ã‰cole Polytechnique FÃ©dÃ©rale de Lausanne | Construction Materials Laboratory | Bicher Farra, Jean-Paul Jaccoud | 1150 | 1150 | 1000 | 1000 | 100 | 100 | [2,7,6] | [6,7,15] | [0,60,0] | [0,21,0] | 0 | [70.7,87.1,86.1] | [1,160x320,0] | [7,28,90] | [4.69] | [1,160x320,1] | [28] | [40300] | [1,160x320,2] | [28] | [0,0,0,0,0.27,16,0,Sikament320,0] | 200533 | 2 | 579.3 | [10] | [50] | [1] | [45] | [0] | [0] | 0 | 0 | 0 | 0 | 0 | 0 | 0 | 0 | 0 | [0] | [0] | [0] | [0] | [0] | 2 | 1a | 0 | 0 | 2 | 2 | 0 | 1 | 0 | 0 | 498 | 28 | 1 | 0 | 0 | 0 | 0 | 5 | 0.31 | 0 | 0 | 194 | 0
2347 | 19 | H52-10-1 | 20 | 0 | Rapport des essais: de tirants sous dÃ©formation imposÃ©e de courte durÃ©e | 1993 | 0 | Switzerland | Ã‰cole Polytechnique FÃ©dÃ©rale de Lausanne | Construction Materials Laboratory | Bicher Farra, Jean-Paul Jaccoud | 1150 | 1150 | 1000 | 1000 | 100 | 100 | [2,7,6] | [6,7,15] | [0,60,0] | [0,21,0] | 0 | [70.7,87.1,86.1] | [1,160x320,0] | [7,28,90] | [4.69] | [1,160x320,1] | [28] | [40300] | [1,160x320,2] | [28] | [0,0,0,0,0.27,16,0,Sikament320,0] | 200533 | 2 | 579.3 | [10] | [50] | [1] | [45] | [0] | [0] | 0 | 0 | 0 | 0 | 0 | 0 | 0 | 0 | 0 | [0] | [0] | [0] | [0] | [0] | 2 | 1a | 0 | 0 | 2 | 2 | 0 | 1 | 0 | 0 | 545 | 28 | 1 | 0 | 0 | 0 | 0 | 3 | 0.23 | 0 | 0 | 302 | 0
2348 | 19 | H52-10-1 | 29 | 0 | Rapport des essais: de tirants sous dÃ©formation imposÃ©e de courte durÃ©e | 1993 | 0 | Switzerland | Ã‰cole Polytechnique FÃ©dÃ©rale de Lausanne | Construction Materials Laboratory | Bicher Farra, Jean-Paul Jaccoud | 1150 | 1150 | 1000 | 1000 | 100 | 100 | [2,7,6] | [6,7,15] | [0,60,0] | [0,21,0] | 0 | [70.7,87.1,86.1] | [1,160x320,0] | [7,28,90] | [4.69] | [1,160x320,1] | [28] | [40300] | [1,160x320,2] | [28] | [0,0,0,0,0.27,16,0,Sikament320,0] | 200533 | 2 | 579.3 | [10] | [50] | [1] | [45] | [0] | [0] | 0 | 0 | 0 | 0 | 0 | 0 | 0 | 0 | 0 | [0] | [0] | [0] | [0] | [0] | 2 | 1a | 0 | 0 | 2 | 2 | 0 | 1 | 0 | 0 | 465 | 28 | 1 | 0 | 0 | 0 | 0 | 5 | 0.29 | 0 | 0 | 194 | 0
2349 | 19 | H52-10-1 | 28 | 0 | Rapport des essais: de tirants sous dÃ©formation imposÃ©e de courte durÃ©e | 1993 | 0 | Switzerland | Ã‰cole Polytechnique FÃ©dÃ©rale de Lausanne | Construction Materials Laboratory | Bicher Farra, Jean-Paul Jaccoud | 1150 | 1150 | 1000 | 1000 | 100 | 100 | [2,7,6] | [6,7,15] | [0,60,0] | [0,21,0] | 0 | [70.7,87.1,86.1] | [1,160x320,0] | [7,28,90] | [4.69] | [1,160x320,1] | [28] | [40300] | [1,160x320,2] | [28] | [0,0,0,0,0.27,16,0,Sikament320,0] | 200533 | 2 | 579.3 | [10] | [50] | [1] | [45] | [0] | [0] | 0 | 0 | 0 | 0 | 0 | 0 | 0 | 0 | 0 | [0] | [0] | [0] | [0] | [0] | 2 | 1a | 0 | 0 | 2 | 2 | 0 | 1 | 0 | 0 | 429 | 28 | 1 | 0 | 0 | 0 | 0 | 5 | 0.27 | 0 | 0 | 194 | 0
2350 | 19 | H52-10-1 | 6 | 0 | Rapport des essais: de tirants sous dÃ©formation imposÃ©e de courte durÃ©e | 1993 | 0 | Switzerland | Ã‰cole Polytechnique FÃ©dÃ©rale de Lausanne | Construction Materials Laboratory | Bicher Farra, Jean-Paul Jaccoud | 1150 | 1150 | 1000 | 1000 | 100 | 100 | [2,7,6] | [6,7,15] | [0,60,0] | [0,21,0] | 0 | [70.7,87.1,86.1] | [1,160x320,0] | [7,28,90] | [4.69] | [1,160x320,1] | [28] | [40300] | [1,160x320,2] | [28] | [0,0,0,0,0.27,16,0,Sikament320,0] | 200533 | 2 | 579.3 | [10] | [50] | [1] | [45] | [0] | [0] | 0 | 0 | 0 | 0 | 0 | 0 | 0 | 0 | 0 | [0] | [0] | [0] | [0] | [0] | 2 | 1a | 0 | 0 | 2 | 2 | 0 | 1 | 0 | 0 | 332 | 28 | 1 | 0 | 0 | 0 | 0 | 1 | 0.01 | 0 | 0 | 90 | 0
2351 | 19 | H52-10-1 | 3 | 0 | Rapport des essais: de tirants sous dÃ©formation imposÃ©e de courte durÃ©e | 1993 | 0 | Switzerland | Ã‰cole Polytechnique FÃ©dÃ©rale de Lausanne | Construction Materials Laboratory | Bicher Farra, Jean-Paul Jaccoud | 1150 | 1150 | 1000 | 1000 | 100 | 100 | [2,7,6] | [6,7,15] | [0,60,0] | [0,21,0] | 0 | [70.7,87.1,86.1] | [1,160x320,0] | [7,28,90] | [4.69] | [1,160x320,1] | [28] | [40300] | [1,160x320,2] | [28] | [0,0,0,0,0.27,16,0,Sikament320,0] | 200533 | 2 | 579.3 | [10] | [50] | [1] | [45] | [0] | [0] | 0 | 0 | 0 | 0 | 0 | 0 | 0 | 0 | 0 | [0] | [0] | [0] | [0] | [0] | 2 | 1a | 0 | 0 | 2 | 2 | 0 | 1 | 0 | 0 | 201 | 28 | 1 | 0 | 0 | 0 | 0 | 0 | 0 | 0 | 0 | 0 | 0
2352 | 19 | H52-10-1 | 27 | 0 | Rapport des essais: de tirants sous dÃ©formation imposÃ©e de courte durÃ©e | 1993 | 0 | Switzerland | Ã‰cole Polytechnique FÃ©dÃ©rale de Lausanne | Construction Materials Laboratory | Bicher Farra, Jean-Paul Jaccoud | 1150 | 1150 | 1000 | 1000 | 100 | 100 | [2,7,6] | [6,7,15] | [0,60,0] | [0,21,0] | 0 | [70.7,87.1,86.1] | [1,160x320,0] | [7,28,90] | [4.69] | [1,160x320,1] | [28] | [40300] | [1,160x320,2] | [28] | [0,0,0,0,0.27,16,0,Sikament320,0] | 200533 | 2 | 579.3 | [10] | [50] | [1] | [45] | [0] | [0] | 0 | 0 | 0 | 0 | 0 | 0 | 0 | 0 | 0 | [0] | [0] | [0] | [0] | [0] | 2 | 1a | 0 | 0 | 2 | 2 | 0 | 1 | 0 | 0 | 471 | 28 | 1 | 0 | 0 | 0 | 0 | 5 | 0.27 | 0 | 0 | 194 | 0
2353 | 19 | H52-10-1 | 9 | 0 | Rapport des essais: de tirants sous dÃ©formation imposÃ©e de courte durÃ©e | 1993 | 0 | Switzerland | Ã‰cole Polytechnique FÃ©dÃ©rale de Lausanne | Construction Materials Laboratory | Bicher Farra, Jean-Paul Jaccoud | 1150 | 1150 | 1000 | 1000 | 100 | 100 | [2,7,6] | [6,7,15] | [0,60,0] | [0,21,0] | 0 | [70.7,87.1,86.1] | [1,160x320,0] | [7,28,90] | [4.69] | [1,160x320,1] | [28] | [40300] | [1,160x320,2] | [28] | [0,0,0,0,0.27,16,0,Sikament320,0] | 200533 | 2 | 579.3 | [10] | [50] | [1] | [45] | [0] | [0] | 0 | 0 | 0 | 0 | 0 | 0 | 0 | 0 | 0 | [0] | [0] | [0] | [0] | [0] | 2 | 1a | 0 | 0 | 2 | 2 | 0 | 1 | 0 | 0 | 508 | 28 | 1 | 0 | 0 | 0 | 0 | 1 | 0.22 | 0 | 0 | 719 | 0
2354 | 19 | H52-10-1 | 24 | 0 | Rapport des essais: de tirants sous dÃ©formation imposÃ©e de courte durÃ©e | 1993 | 0 | Switzerland | Ã‰cole Polytechnique FÃ©dÃ©rale de Lausanne | Construction Materials Laboratory | Bicher Farra, Jean-Paul Jaccoud | 1150 | 1150 | 1000 | 1000 | 100 | 100 | [2,7,6] | [6,7,15] | [0,60,0] | [0,21,0] | 0 | [70.7,87.1,86.1] | [1,160x320,0] | [7,28,90] | [4.69] | [1,160x320,1] | [28] | [40300] | [1,160x320,2] | [28] | [0,0,0,0,0.27,16,0,Sikament320,0] | 200533 | 2 | 579.3 | [10] | [50] | [1] | [45] | [0] | [0] | 0 | 0 | 0 | 0 | 0 | 0 | 0 | 0 | 0 | [0] | [0] | [0] | [0] | [0] | 2 | 1a | 0 | 0 | 2 | 2 | 0 | 1 | 0 | 0 | 489 | 28 | 1 | 0 | 0 | 0 | 0 | 3 | 0.38 | 0 | 0 | 316 | 0
2355 | 19 | H52-10-1 | 1 | 0 | Rapport des essais: de tirants sous dÃ©formation imposÃ©e de courte durÃ©e | 1993 | 0 | Switzerland | Ã‰cole Polytechnique FÃ©dÃ©rale de Lausanne | Construction Materials Laboratory | Bicher Farra, Jean-Paul Jaccoud | 1150 | 1150 | 1000 | 1000 | 100 | 100 | [2,7,6] | [6,7,15] | [0,60,0] | [0,21,0] | 0 | [70.7,87.1,86.1] | [1,160x320,0] | [7,28,90] | [4.69] | [1,160x320,1] | [28] | [40300] | [1,160x320,2] | [28] | [0,0,0,0,0.27,16,0,Sikament320,0] | 200533 | 2 | 579.3 | [10] | [50] | [1] | [45] | [0] | [0] | 0 | 0 | 0 | 0 | 0 | 0 | 0 | 0 | 0 | [0] | [0] | [0] | [0] | [0] | 2 | 1a | 0 | 0 | 2 | 2 | 0 | 1 | 0 | 0 | 0 | 28 | 1 | 0 | 0 | 0 | 0 | 0 | 0 | 0 | 0 | 0 | 0
2356 | 19 | H52-10-1 | 10 | 0 | Rapport des essais: de tirants sous dÃ©formation imposÃ©e de courte durÃ©e | 1993 | 0 | Switzerland | Ã‰cole Polytechnique FÃ©dÃ©rale de Lausanne | Construction Materials Laboratory | Bicher Farra, Jean-Paul Jaccoud | 1150 | 1150 | 1000 | 1000 | 100 | 100 | [2,7,6] | [6,7,15] | [0,60,0] | [0,21,0] | 0 | [70.7,87.1,86.1] | [1,160x320,0] | [7,28,90] | [4.69] | [1,160x320,1] | [28] | [40300] | [1,160x320,2] | [28] | [0,0,0,0,0.27,16,0,Sikament320,0] | 200533 | 2 | 579.3 | [10] | [50] | [1] | [45] | [0] | [0] | 0 | 0 | 0 | 0 | 0 | 0 | 0 | 0 | 0 | [0] | [0] | [0] | [0] | [0] | 2 | 1a | 0 | 0 | 2 | 2 | 0 | 1 | 0 | 0 | 518 | 28 | 1 | 0 | 0 | 0 | 0 | 2 | 0.12 | 0 | 0 | 382 | 0
2357 | 19 | H52-10-1 | 14 | 0 | Rapport des essais: de tirants sous dÃ©formation imposÃ©e de courte durÃ©e | 1993 | 0 | Switzerland | Ã‰cole Polytechnique FÃ©dÃ©rale de Lausanne | Construction Materials Laboratory | Bicher Farra, Jean-Paul Jaccoud | 1150 | 1150 | 1000 | 1000 | 100 | 100 | [2,7,6] | [6,7,15] | [0,60,0] | [0,21,0] | 0 | [70.7,87.1,86.1] | [1,160x320,0] | [7,28,90] | [4.69] | [1,160x320,1] | [28] | [40300] | [1,160x320,2] | [28] | [0,0,0,0,0.27,16,0,Sikament320,0] | 200533 | 2 | 579.3 | [10] | [50] | [1] | [45] | [0] | [0] | 0 | 0 | 0 | 0 | 0 | 0 | 0 | 0 | 0 | [0] | [0] | [0] | [0] | [0] | 2 | 1a | 0 | 0 | 2 | 2 | 0 | 1 | 0 | 0 | 485 | 28 | 1 | 0 | 0 | 0 | 0 | 2 | 0.21 | 0 | 0 | 426 | 0
2358 | 19 | H52-10-1 | 11 | 0 | Rapport des essais: de tirants sous dÃ©formation imposÃ©e de courte durÃ©e | 1993 | 0 | Switzerland | Ã‰cole Polytechnique FÃ©dÃ©rale de Lausanne | Construction Materials Laboratory | Bicher Farra, Jean-Paul Jaccoud | 1150 | 1150 | 1000 | 1000 | 100 | 100 | [2,7,6] | [6,7,15] | [0,60,0] | [0,21,0] | 0 | [70.7,87.1,86.1] | [1,160x320,0] | [7,28,90] | [4.69] | [1,160x320,1] | [28] | [40300] | [1,160x320,2] | [28] | [0,0,0,0,0.27,16,0,Sikament320,0] | 200533 | 2 | 579.3 | [10] | [50] | [1] | [45] | [0] | [0] | 0 | 0 | 0 | 0 | 0 | 0 | 0 | 0 | 0 | [0] | [0] | [0] | [0] | [0] | 2 | 1a | 0 | 0 | 2 | 2 | 0 | 1 | 0 | 0 | 398 | 28 | 1 | 0 | 0 | 0 | 0 | 2 | 0.12 | 0 | 0 | 382 | 0
2359 | 19 | H52-10-1 | 13 | 0 | Rapport des essais: de tirants sous dÃ©formation imposÃ©e de courte durÃ©e | 1993 | 0 | Switzerland | Ã‰cole Polytechnique FÃ©dÃ©rale de Lausanne | Construction Materials Laboratory | Bicher Farra, Jean-Paul Jaccoud | 1150 | 1150 | 1000 | 1000 | 100 | 100 | [2,7,6] | [6,7,15] | [0,60,0] | [0,21,0] | 0 | [70.7,87.1,86.1] | [1,160x320,0] | [7,28,90] | [4.69] | [1,160x320,1] | [28] | [40300] | [1,160x320,2] | [28] | [0,0,0,0,0.27,16,0,Sikament320,0] | 200533 | 2 | 579.3 | [10] | [50] | [1] | [45] | [0] | [0] | 0 | 0 | 0 | 0 | 0 | 0 | 0 | 0 | 0 | [0] | [0] | [0] | [0] | [0] | 2 | 1a | 0 | 0 | 2 | 2 | 0 | 1 | 0 | 0 | 470 | 28 | 1 | 0 | 0 | 0 | 0 | 2 | 0.17 | 0 | 0 | 416 | 0
2360 | 19 | H52-10-1 | 16 | 0 | Rapport des essais: de tirants sous dÃ©formation imposÃ©e de courte durÃ©e | 1993 | 0 | Switzerland | Ã‰cole Polytechnique FÃ©dÃ©rale de Lausanne | Construction Materials Laboratory | Bicher Farra, Jean-Paul Jaccoud | 1150 | 1150 | 1000 | 1000 | 100 | 100 | [2,7,6] | [6,7,15] | [0,60,0] | [0,21,0] | 0 | [70.7,87.1,86.1] | [1,160x320,0] | [7,28,90] | [4.69] | [1,160x320,1] | [28] | [40300] | [1,160x320,2] | [28] | [0,0,0,0,0.27,16,0,Sikament320,0] | 200533 | 2 | 579.3 | [10] | [50] | [1] | [45] | [0] | [0] | 0 | 0 | 0 | 0 | 0 | 0 | 0 | 0 | 0 | [0] | [0] | [0] | [0] | [0] | 2 | 1a | 0 | 0 | 2 | 2 | 0 | 1 | 0 | 0 | 395 | 28 | 1 | 0 | 0 | 0 | 0 | 2 | 0.22 | 0 | 0 | 442 | 0
2361 | 19 | H52-10-1 | 8 | 0 | Rapport des essais: de tirants sous dÃ©formation imposÃ©e de courte durÃ©e | 1993 | 0 | Switzerland | Ã‰cole Polytechnique FÃ©dÃ©rale de Lausanne | Construction Materials Laboratory | Bicher Farra, Jean-Paul Jaccoud | 1150 | 1150 | 1000 | 1000 | 100 | 100 | [2,7,6] | [6,7,15] | [0,60,0] | [0,21,0] | 0 | [70.7,87.1,86.1] | [1,160x320,0] | [7,28,90] | [4.69] | [1,160x320,1] | [28] | [40300] | [1,160x320,2] | [28] | [0,0,0,0,0.27,16,0,Sikament320,0] | 200533 | 2 | 579.3 | [10] | [50] | [1] | [45] | [0] | [0] | 0 | 0 | 0 | 0 | 0 | 0 | 0 | 0 | 0 | [0] | [0] | [0] | [0] | [0] | 2 | 1a | 0 | 0 | 2 | 2 | 0 | 1 | 0 | 0 | 485 | 28 | 1 | 0 | 0 | 0 | 0 | 1 | 0.15 | 0 | 0 | 644 | 0
2362 | 19 | H52-10-1 | 7 | 0 | Rapport des essais: de tirants sous dÃ©formation imposÃ©e de courte durÃ©e | 1993 | 0 | Switzerland | Ã‰cole Polytechnique FÃ©dÃ©rale de Lausanne | Construction Materials Laboratory | Bicher Farra, Jean-Paul Jaccoud | 1150 | 1150 | 1000 | 1000 | 100 | 100 | [2,7,6] | [6,7,15] | [0,60,0] | [0,21,0] | 0 | [70.7,87.1,86.1] | [1,160x320,0] | [7,28,90] | [4.69] | [1,160x320,1] | [28] | [40300] | [1,160x320,2] | [28] | [0,0,0,0,0.27,16,0,Sikament320,0] | 200533 | 2 | 579.3 | [10] | [50] | [1] | [45] | [0] | [0] | 0 | 0 | 0 | 0 | 0 | 0 | 0 | 0 | 0 | [0] | [0] | [0] | [0] | [0] | 2 | 1a | 0 | 0 | 2 | 2 | 0 | 1 | 0 | 0 | 440 | 28 | 1 | 0 | 0 | 0 | 0 | 1 | 0.09 | 0 | 0 | 552 | 0
2363 | 19 | H52-10-1 | 22 | 0 | Rapport des essais: de tirants sous dÃ©formation imposÃ©e de courte durÃ©e | 1993 | 0 | Switzerland | Ã‰cole Polytechnique FÃ©dÃ©rale de Lausanne | Construction Materials Laboratory | Bicher Farra, Jean-Paul Jaccoud | 1150 | 1150 | 1000 | 1000 | 100 | 100 | [2,7,6] | [6,7,15] | [0,60,0] | [0,21,0] | 0 | [70.7,87.1,86.1] | [1,160x320,0] | [7,28,90] | [4.69] | [1,160x320,1] | [28] | [40300] | [1,160x320,2] | [28] | [0,0,0,0,0.27,16,0,Sikament320,0] | 200533 | 2 | 579.3 | [10] | [50] | [1] | [45] | [0] | [0] | 0 | 0 | 0 | 0 | 0 | 0 | 0 | 0 | 0 | [0] | [0] | [0] | [0] | [0] | 2 | 1a | 0 | 0 | 2 | 2 | 0 | 1 | 0 | 0 | 438 | 28 | 1 | 0 | 0 | 0 | 0 | 3 | 0.29 | 0 | 0 | 313 | 0
2364 | 19 | H52-10-2 | 13 | 0 | Rapport des essais: de tirants sous dÃ©formation imposÃ©e de courte durÃ©e | 1993 | 0 | Switzerland | Ã‰cole Polytechnique FÃ©dÃ©rale de Lausanne | Construction Materials Laboratory | Bicher Farra, Jean-Paul Jaccoud | 1150 | 1150 | 1000 | 1000 | 100 | 100 | [2,7,6] | [6,7,15] | [0,60,0] | [0,21,0] | 0 | [70.7,87.1,86.1] | [1,160x320,0] | [7,28,90] | [4.69] | [1,160x320,1] | [28] | [40300] | [1,160x320,2] | [28] | [0,0,0,0,0.27,16,0,Sikament320,0] | 200533 | 2 | 579.3 | [10] | [50] | [1] | [45] | [0] | [0] | 0 | 0 | 0 | 0 | 0 | 0 | 0 | 0 | 0 | [0] | [0] | [0] | [0] | [0] | 2 | 1a | 0 | 0 | 2 | 2 | 0 | 1 | 0 | 0 | 471 | 28 | 1 | 0 | 0 | 0 | 0 | 2 | 0.4 | 0 | 0 | 460 | 0
2365 | 19 | H52-10-2 | 5 | 0 | Rapport des essais: de tirants sous dÃ©formation imposÃ©e de courte durÃ©e | 1993 | 0 | Switzerland | Ã‰cole Polytechnique FÃ©dÃ©rale de Lausanne | Construction Materials Laboratory | Bicher Farra, Jean-Paul Jaccoud | 1150 | 1150 | 1000 | 1000 | 100 | 100 | [2,7,6] | [6,7,15] | [0,60,0] | [0,21,0] | 0 | [70.7,87.1,86.1] | [1,160x320,0] | [7,28,90] | [4.69] | [1,160x320,1] | [28] | [40300] | [1,160x320,2] | [28] | [0,0,0,0,0.27,16,0,Sikament320,0] | 200533 | 2 | 579.3 | [10] | [50] | [1] | [45] | [0] | [0] | 0 | 0 | 0 | 0 | 0 | 0 | 0 | 0 | 0 | [0] | [0] | [0] | [0] | [0] | 2 | 1a | 0 | 0 | 2 | 2 | 0 | 1 | 0 | 0 | 558 | 28 | 1 | 0 | 0 | 0 | 0 | 2 | 0.02 | 0 | 0 | 157 | 0
2366 | 19 | H52-10-2 | 17 | 0 | Rapport des essais: de tirants sous dÃ©formation imposÃ©e de courte durÃ©e | 1993 | 0 | Switzerland | Ã‰cole Polytechnique FÃ©dÃ©rale de Lausanne | Construction Materials Laboratory | Bicher Farra, Jean-Paul Jaccoud | 1150 | 1150 | 1000 | 1000 | 100 | 100 | [2,7,6] | [6,7,15] | [0,60,0] | [0,21,0] | 0 | [70.7,87.1,86.1] | [1,160x320,0] | [7,28,90] | [4.69] | [1,160x320,1] | [28] | [40300] | [1,160x320,2] | [28] | [0,0,0,0,0.27,16,0,Sikament320,0] | 200533 | 2 | 579.3 | [10] | [50] | [1] | [45] | [0] | [0] | 0 | 0 | 0 | 0 | 0 | 0 | 0 | 0 | 0 | [0] | [0] | [0] | [0] | [0] | 2 | 1a | 0 | 0 | 2 | 2 | 0 | 1 | 0 | 0 | 430 | 28 | 1 | 0 | 0 | 0 | 0 | 3 | 0.38 | 0 | 0 | 318 | 0
2367 | 19 | H52-10-2 | 9 | 0 | Rapport des essais: de tirants sous dÃ©formation imposÃ©e de courte durÃ©e | 1993 | 0 | Switzerland | Ã‰cole Polytechnique FÃ©dÃ©rale de Lausanne | Construction Materials Laboratory | Bicher Farra, Jean-Paul Jaccoud | 1150 | 1150 | 1000 | 1000 | 100 | 100 | [2,7,6] | [6,7,15] | [0,60,0] | [0,21,0] | 0 | [70.7,87.1,86.1] | [1,160x320,0] | [7,28,90] | [4.69] | [1,160x320,1] | [28] | [40300] | [1,160x320,2] | [28] | [0,0,0,0,0.27,16,0,Sikament320,0] | 200533 | 2 | 579.3 | [10] | [50] | [1] | [45] | [0] | [0] | 0 | 0 | 0 | 0 | 0 | 0 | 0 | 0 | 0 | [0] | [0] | [0] | [0] | [0] | 2 | 1a | 0 | 0 | 2 | 2 | 0 | 1 | 0 | 0 | 317 | 28 | 1 | 0 | 0 | 0 | 0 | 2 | 0.21 | 0 | 0 | 450 | 0
2368 | 19 | H52-10-2 | 6 | 0 | Rapport des essais: de tirants sous dÃ©formation imposÃ©e de courte durÃ©e | 1993 | 0 | Switzerland | Ã‰cole Polytechnique FÃ©dÃ©rale de Lausanne | Construction Materials Laboratory | Bicher Farra, Jean-Paul Jaccoud | 1150 | 1150 | 1000 | 1000 | 100 | 100 | [2,7,6] | [6,7,15] | [0,60,0] | [0,21,0] | 0 | [70.7,87.1,86.1] | [1,160x320,0] | [7,28,90] | [4.69] | [1,160x320,1] | [28] | [40300] | [1,160x320,2] | [28] | [0,0,0,0,0.27,16,0,Sikament320,0] | 200533 | 2 | 579.3 | [10] | [50] | [1] | [45] | [0] | [0] | 0 | 0 | 0 | 0 | 0 | 0 | 0 | 0 | 0 | [0] | [0] | [0] | [0] | [0] | 2 | 1a | 0 | 0 | 2 | 2 | 0 | 1 | 0 | 0 | 556 | 28 | 1 | 0 | 0 | 0 | 0 | 2 | 0.02 | 0 | 0 | 157 | 0
2369 | 19 | H52-10-2 | 1 | 0 | Rapport des essais: de tirants sous dÃ©formation imposÃ©e de courte durÃ©e | 1993 | 0 | Switzerland | Ã‰cole Polytechnique FÃ©dÃ©rale de Lausanne | Construction Materials Laboratory | Bicher Farra, Jean-Paul Jaccoud | 1150 | 1150 | 1000 | 1000 | 100 | 100 | [2,7,6] | [6,7,15] | [0,60,0] | [0,21,0] | 0 | [70.7,87.1,86.1] | [1,160x320,0] | [7,28,90] | [4.69] | [1,160x320,1] | [28] | [40300] | [1,160x320,2] | [28] | [0,0,0,0,0.27,16,0,Sikament320,0] | 200533 | 2 | 579.3 | [10] | [50] | [1] | [45] | [0] | [0] | 0 | 0 | 0 | 0 | 0 | 0 | 0 | 0 | 0 | [0] | [0] | [0] | [0] | [0] | 2 | 1a | 0 | 0 | 2 | 2 | 0 | 1 | 0 | 0 | 0 | 28 | 1 | 0 | 0 | 0 | 0 | 0 | 0 | 0 | 0 | 0 | 0
2370 | 19 | H52-10-2 | 7 | 0 | Rapport des essais: de tirants sous dÃ©formation imposÃ©e de courte durÃ©e | 1993 | 0 | Switzerland | Ã‰cole Polytechnique FÃ©dÃ©rale de Lausanne | Construction Materials Laboratory | Bicher Farra, Jean-Paul Jaccoud | 1150 | 1150 | 1000 | 1000 | 100 | 100 | [2,7,6] | [6,7,15] | [0,60,0] | [0,21,0] | 0 | [70.7,87.1,86.1] | [1,160x320,0] | [7,28,90] | [4.69] | [1,160x320,1] | [28] | [40300] | [1,160x320,2] | [28] | [0,0,0,0,0.27,16,0,Sikament320,0] | 200533 | 2 | 579.3 | [10] | [50] | [1] | [45] | [0] | [0] | 0 | 0 | 0 | 0 | 0 | 0 | 0 | 0 | 0 | [0] | [0] | [0] | [0] | [0] | 2 | 1a | 0 | 0 | 2 | 2 | 0 | 1 | 0 | 0 | 1 | 28 | 1 | 0 | 0 | 0 | 0 | 2 | 0.12 | 0 | 0 | 500 | 0
2371 | 19 | H52-10-2 | 8 | 0 | Rapport des essais: de tirants sous dÃ©formation imposÃ©e de courte durÃ©e | 1993 | 0 | Switzerland | Ã‰cole Polytechnique FÃ©dÃ©rale de Lausanne | Construction Materials Laboratory | Bicher Farra, Jean-Paul Jaccoud | 1150 | 1150 | 1000 | 1000 | 100 | 100 | [2,7,6] | [6,7,15] | [0,60,0] | [0,21,0] | 0 | [70.7,87.1,86.1] | [1,160x320,0] | [7,28,90] | [4.69] | [1,160x320,1] | [28] | [40300] | [1,160x320,2] | [28] | [0,0,0,0,0.27,16,0,Sikament320,0] | 200533 | 2 | 579.3 | [10] | [50] | [1] | [45] | [0] | [0] | 0 | 0 | 0 | 0 | 0 | 0 | 0 | 0 | 0 | [0] | [0] | [0] | [0] | [0] | 2 | 1a | 0 | 0 | 2 | 2 | 0 | 1 | 0 | 0 | 126 | 28 | 1 | 0 | 0 | 0 | 0 | 2 | 0.14 | 0 | 0 | 468 | 0
2372 | 19 | H52-10-2 | 15 | 0 | Rapport des essais: de tirants sous dÃ©formation imposÃ©e de courte durÃ©e | 1993 | 0 | Switzerland | Ã‰cole Polytechnique FÃ©dÃ©rale de Lausanne | Construction Materials Laboratory | Bicher Farra, Jean-Paul Jaccoud | 1150 | 1150 | 1000 | 1000 | 100 | 100 | [2,7,6] | [6,7,15] | [0,60,0] | [0,21,0] | 0 | [70.7,87.1,86.1] | [1,160x320,0] | [7,28,90] | [4.69] | [1,160x320,1] | [28] | [40300] | [1,160x320,2] | [28] | [0,0,0,0,0.27,16,0,Sikament320,0] | 200533 | 2 | 579.3 | [10] | [50] | [1] | [45] | [0] | [0] | 0 | 0 | 0 | 0 | 0 | 0 | 0 | 0 | 0 | [0] | [0] | [0] | [0] | [0] | 2 | 1a | 0 | 0 | 2 | 2 | 0 | 1 | 0 | 0 | 502 | 28 | 1 | 0 | 0 | 0 | 0 | 3 | 0.33 | 0 | 0 | 313 | 0
2373 | 19 | H52-10-2 | 10 | 0 | Rapport des essais: de tirants sous dÃ©formation imposÃ©e de courte durÃ©e | 1993 | 0 | Switzerland | Ã‰cole Polytechnique FÃ©dÃ©rale de Lausanne | Construction Materials Laboratory | Bicher Farra, Jean-Paul Jaccoud | 1150 | 1150 | 1000 | 1000 | 100 | 100 | [2,7,6] | [6,7,15] | [0,60,0] | [0,21,0] | 0 | [70.7,87.1,86.1] | [1,160x320,0] | [7,28,90] | [4.69] | [1,160x320,1] | [28] | [40300] | [1,160x320,2] | [28] | [0,0,0,0,0.27,16,0,Sikament320,0] | 200533 | 2 | 579.3 | [10] | [50] | [1] | [45] | [0] | [0] | 0 | 0 | 0 | 0 | 0 | 0 | 0 | 0 | 0 | [0] | [0] | [0] | [0] | [0] | 2 | 1a | 0 | 0 | 2 | 2 | 0 | 1 | 0 | 0 | 347 | 28 | 1 | 0 | 0 | 0 | 0 | 2 | 0.22 | 0 | 0 | 449 | 0
2374 | 19 | H52-10-2 | 2 | 0 | Rapport des essais: de tirants sous dÃ©formation imposÃ©e de courte durÃ©e | 1993 | 0 | Switzerland | Ã‰cole Polytechnique FÃ©dÃ©rale de Lausanne | Construction Materials Laboratory | Bicher Farra, Jean-Paul Jaccoud | 1150 | 1150 | 1000 | 1000 | 100 | 100 | [2,7,6] | [6,7,15] | [0,60,0] | [0,21,0] | 0 | [70.7,87.1,86.1] | [1,160x320,0] | [7,28,90] | [4.69] | [1,160x320,1] | [28] | [40300] | [1,160x320,2] | [28] | [0,0,0,0,0.27,16,0,Sikament320,0] | 200533 | 2 | 579.3 | [10] | [50] | [1] | [45] | [0] | [0] | 0 | 0 | 0 | 0 | 0 | 0 | 0 | 0 | 0 | [0] | [0] | [0] | [0] | [0] | 2 | 1a | 0 | 0 | 2 | 2 | 0 | 1 | 0 | 0 | 127 | 28 | 1 | 0 | 0 | 0 | 0 | 0 | 0 | 0 | 0 | 0 | 0
2375 | 19 | H52-10-2 | 12 | 0 | Rapport des essais: de tirants sous dÃ©formation imposÃ©e de courte durÃ©e | 1993 | 0 | Switzerland | Ã‰cole Polytechnique FÃ©dÃ©rale de Lausanne | Construction Materials Laboratory | Bicher Farra, Jean-Paul Jaccoud | 1150 | 1150 | 1000 | 1000 | 100 | 100 | [2,7,6] | [6,7,15] | [0,60,0] | [0,21,0] | 0 | [70.7,87.1,86.1] | [1,160x320,0] | [7,28,90] | [4.69] | [1,160x320,1] | [28] | [40300] | [1,160x320,2] | [28] | [0,0,0,0,0.27,16,0,Sikament320,0] | 200533 | 2 | 579.3 | [10] | [50] | [1] | [45] | [0] | [0] | 0 | 0 | 0 | 0 | 0 | 0 | 0 | 0 | 0 | [0] | [0] | [0] | [0] | [0] | 2 | 1a | 0 | 0 | 2 | 2 | 0 | 1 | 0 | 0 | 434 | 28 | 1 | 0 | 0 | 0 | 0 | 2 | 0.32 | 0 | 0 | 455 | 0
2376 | 19 | H52-10-2 | 14 | 0 | Rapport des essais: de tirants sous dÃ©formation imposÃ©e de courte durÃ©e | 1993 | 0 | Switzerland | Ã‰cole Polytechnique FÃ©dÃ©rale de Lausanne | Construction Materials Laboratory | Bicher Farra, Jean-Paul Jaccoud | 1150 | 1150 | 1000 | 1000 | 100 | 100 | [2,7,6] | [6,7,15] | [0,60,0] | [0,21,0] | 0 | [70.7,87.1,86.1] | [1,160x320,0] | [7,28,90] | [4.69] | [1,160x320,1] | [28] | [40300] | [1,160x320,2] | [28] | [0,0,0,0,0.27,16,0,Sikament320,0] | 200533 | 2 | 579.3 | [10] | [50] | [1] | [45] | [0] | [0] | 0 | 0 | 0 | 0 | 0 | 0 | 0 | 0 | 0 | [0] | [0] | [0] | [0] | [0] | 2 | 1a | 0 | 0 | 2 | 2 | 0 | 1 | 0 | 0 | 490 | 28 | 1 | 0 | 0 | 0 | 0 | 2 | 0.46 | 0 | 0 | 464 | 0
2377 | 19 | H52-10-2 | 4 | 0 | Rapport des essais: de tirants sous dÃ©formation imposÃ©e de courte durÃ©e | 1993 | 0 | Switzerland | Ã‰cole Polytechnique FÃ©dÃ©rale de Lausanne | Construction Materials Laboratory | Bicher Farra, Jean-Paul Jaccoud | 1150 | 1150 | 1000 | 1000 | 100 | 100 | [2,7,6] | [6,7,15] | [0,60,0] | [0,21,0] | 0 | [70.7,87.1,86.1] | [1,160x320,0] | [7,28,90] | [4.69] | [1,160x320,1] | [28] | [40300] | [1,160x320,2] | [28] | [0,0,0,0,0.27,16,0,Sikament320,0] | 200533 | 2 | 579.3 | [10] | [50] | [1] | [45] | [0] | [0] | 0 | 0 | 0 | 0 | 0 | 0 | 0 | 0 | 0 | [0] | [0] | [0] | [0] | [0] | 2 | 1a | 0 | 0 | 2 | 2 | 0 | 1 | 0 | 0 | 330 | 28 | 1 | 0 | 0 | 0 | 0 | 0 | 0 | 0 | 0 | 0 | 0
2378 | 19 | H52-10-2 | 20 | 0 | Rapport des essais: de tirants sous dÃ©formation imposÃ©e de courte durÃ©e | 1993 | 0 | Switzerland | Ã‰cole Polytechnique FÃ©dÃ©rale de Lausanne | Construction Materials Laboratory | Bicher Farra, Jean-Paul Jaccoud | 1150 | 1150 | 1000 | 1000 | 100 | 100 | [2,7,6] | [6,7,15] | [0,60,0] | [0,21,0] | 0 | [70.7,87.1,86.1] | [1,160x320,0] | [7,28,90] | [4.69] | [1,160x320,1] | [28] | [40300] | [1,160x320,2] | [28] | [0,0,0,0,0.27,16,0,Sikament320,0] | 200533 | 2 | 579.3 | [10] | [50] | [1] | [45] | [0] | [0] | 0 | 0 | 0 | 0 | 0 | 0 | 0 | 0 | 0 | [0] | [0] | [0] | [0] | [0] | 2 | 1a | 0 | 0 | 2 | 2 | 0 | 1 | 0 | 0 | 519 | 28 | 1 | 0 | 0 | 0 | 0 | 3 | 0.51 | 0 | 0 | 319 | 0
2379 | 19 | H52-10-2 | 11 | 0 | Rapport des essais: de tirants sous dÃ©formation imposÃ©e de courte durÃ©e | 1993 | 0 | Switzerland | Ã‰cole Polytechnique FÃ©dÃ©rale de Lausanne | Construction Materials Laboratory | Bicher Farra, Jean-Paul Jaccoud | 1150 | 1150 | 1000 | 1000 | 100 | 100 | [2,7,6] | [6,7,15] | [0,60,0] | [0,21,0] | 0 | [70.7,87.1,86.1] | [1,160x320,0] | [7,28,90] | [4.69] | [1,160x320,1] | [28] | [40300] | [1,160x320,2] | [28] | [0,0,0,0,0.27,16,0,Sikament320,0] | 200533 | 2 | 579.3 | [10] | [50] | [1] | [45] | [0] | [0] | 0 | 0 | 0 | 0 | 0 | 0 | 0 | 0 | 0 | [0] | [0] | [0] | [0] | [0] | 2 | 1a | 0 | 0 | 2 | 2 | 0 | 1 | 0 | 0 | 418 | 28 | 1 | 0 | 0 | 0 | 0 | 2 | 0.28 | 0 | 0 | 450 | 0
2380 | 19 | H52-10-2 | 3 | 0 | Rapport des essais: de tirants sous dÃ©formation imposÃ©e de courte durÃ©e | 1993 | 0 | Switzerland | Ã‰cole Polytechnique FÃ©dÃ©rale de Lausanne | Construction Materials Laboratory | Bicher Farra, Jean-Paul Jaccoud | 1150 | 1150 | 1000 | 1000 | 100 | 100 | [2,7,6] | [6,7,15] | [0,60,0] | [0,21,0] | 0 | [70.7,87.1,86.1] | [1,160x320,0] | [7,28,90] | [4.69] | [1,160x320,1] | [28] | [40300] | [1,160x320,2] | [28] | [0,0,0,0,0.27,16,0,Sikament320,0] | 200533 | 2 | 579.3 | [10] | [50] | [1] | [45] | [0] | [0] | 0 | 0 | 0 | 0 | 0 | 0 | 0 | 0 | 0 | [0] | [0] | [0] | [0] | [0] | 2 | 1a | 0 | 0 | 2 | 2 | 0 | 1 | 0 | 0 | 206 | 28 | 1 | 0 | 0 | 0 | 0 | 0 | 0 | 0 | 0 | 0 | 0
2381 | 19 | H52-10-2 | 18 | 0 | Rapport des essais: de tirants sous dÃ©formation imposÃ©e de courte durÃ©e | 1993 | 0 | Switzerland | Ã‰cole Polytechnique FÃ©dÃ©rale de Lausanne | Construction Materials Laboratory | Bicher Farra, Jean-Paul Jaccoud | 1150 | 1150 | 1000 | 1000 | 100 | 100 | [2,7,6] | [6,7,15] | [0,60,0] | [0,21,0] | 0 | [70.7,87.1,86.1] | [1,160x320,0] | [7,28,90] | [4.69] | [1,160x320,1] | [28] | [40300] | [1,160x320,2] | [28] | [0,0,0,0,0.27,16,0,Sikament320,0] | 200533 | 2 | 579.3 | [10] | [50] | [1] | [45] | [0] | [0] | 0 | 0 | 0 | 0 | 0 | 0 | 0 | 0 | 0 | [0] | [0] | [0] | [0] | [0] | 2 | 1a | 0 | 0 | 2 | 2 | 0 | 1 | 0 | 0 | 460 | 28 | 1 | 0 | 0 | 0 | 0 | 3 | 0.42 | 0 | 0 | 318 | 0
2382 | 19 | H52-10-2 | 19 | 0 | Rapport des essais: de tirants sous dÃ©formation imposÃ©e de courte durÃ©e | 1993 | 0 | Switzerland | Ã‰cole Polytechnique FÃ©dÃ©rale de Lausanne | Construction Materials Laboratory | Bicher Farra, Jean-Paul Jaccoud | 1150 | 1150 | 1000 | 1000 | 100 | 100 | [2,7,6] | [6,7,15] | [0,60,0] | [0,21,0] | 0 | [70.7,87.1,86.1] | [1,160x320,0] | [7,28,90] | [4.69] | [1,160x320,1] | [28] | [40300] | [1,160x320,2] | [28] | [0,0,0,0,0.27,16,0,Sikament320,0] | 200533 | 2 | 579.3 | [10] | [50] | [1] | [45] | [0] | [0] | 0 | 0 | 0 | 0 | 0 | 0 | 0 | 0 | 0 | [0] | [0] | [0] | [0] | [0] | 2 | 1a | 0 | 0 | 2 | 2 | 0 | 1 | 0 | 0 | 494 | 28 | 1 | 0 | 0 | 0 | 0 | 3 | 0.47 | 0 | 0 | 319 | 0
2383 | 19 | H52-10-2 | 16 | 0 | Rapport des essais: de tirants sous dÃ©formation imposÃ©e de courte durÃ©e | 1993 | 0 | Switzerland | Ã‰cole Polytechnique FÃ©dÃ©rale de Lausanne | Construction Materials Laboratory | Bicher Farra, Jean-Paul Jaccoud | 1150 | 1150 | 1000 | 1000 | 100 | 100 | [2,7,6] | [6,7,15] | [0,60,0] | [0,21,0] | 0 | [70.7,87.1,86.1] | [1,160x320,0] | [7,28,90] | [4.69] | [1,160x320,1] | [28] | [40300] | [1,160x320,2] | [28] | [0,0,0,0,0.27,16,0,Sikament320,0] | 200533 | 2 | 579.3 | [10] | [50] | [1] | [45] | [0] | [0] | 0 | 0 | 0 | 0 | 0 | 0 | 0 | 0 | 0 | [0] | [0] | [0] | [0] | [0] | 2 | 1a | 0 | 0 | 2 | 2 | 0 | 1 | 0 | 0 | 353 | 28 | 1 | 0 | 0 | 0 | 0 | 3 | 0.33 | 0 | 0 | 313 | 0
2384 | 19 | H52-14-1 | 22 | 0 | Rapport des essais: de tirants sous dÃ©formation imposÃ©e de courte durÃ©e | 1993 | 0 | Switzerland | Ã‰cole Polytechnique FÃ©dÃ©rale de Lausanne | Construction Materials Laboratory | Bicher Farra, Jean-Paul Jaccoud | 1150 | 1150 | 1000 | 1000 | 100 | 100 | [2,7,6] | [6,7,15] | [0,60,0] | [0,21,0] | 0 | [70.7,87.1,86.1] | [1,160x320,0] | [7,28,90] | [4.69] | [1,160x320,1] | [28] | [40300] | [1,160x320,2] | [28] | [0,0,0,0,0.27,16,0,Sikament320,0] | 196317 | 2 | 558.2 | [14] | [50] | [1] | [43] | [0] | [0] | 0 | 0 | 0 | 0 | 0 | 0 | 0 | 0 | 0 | [0] | [0] | [0] | [0] | [0] | 2 | 1a | 0 | 0 | 2 | 2 | 0 | 1 | 0 | 0 | 250 | 28 | 1 | 0 | 0 | 0 | 0 | 3 | 0.16 | 0 | 0 | 296 | 0
2385 | 19 | H52-14-1 | 17 | 0 | Rapport des essais: de tirants sous dÃ©formation imposÃ©e de courte durÃ©e | 1993 | 0 | Switzerland | Ã‰cole Polytechnique FÃ©dÃ©rale de Lausanne | Construction Materials Laboratory | Bicher Farra, Jean-Paul Jaccoud | 1150 | 1150 | 1000 | 1000 | 100 | 100 | [2,7,6] | [6,7,15] | [0,60,0] | [0,21,0] | 0 | [70.7,87.1,86.1] | [1,160x320,0] | [7,28,90] | [4.69] | [1,160x320,1] | [28] | [40300] | [1,160x320,2] | [28] | [0,0,0,0,0.27,16,0,Sikament320,0] | 196317 | 2 | 558.2 | [14] | [50] | [1] | [43] | [0] | [0] | 0 | 0 | 0 | 0 | 0 | 0 | 0 | 0 | 0 | [0] | [0] | [0] | [0] | [0] | 2 | 1a | 0 | 0 | 2 | 2 | 0 | 1 | 0 | 0 | 251 | 28 | 1 | 0 | 0 | 0 | 0 | 2 | 0.17 | 0 | 0 | 412 | 0
2386 | 19 | H52-14-1 | 20 | 0 | Rapport des essais: de tirants sous dÃ©formation imposÃ©e de courte durÃ©e | 1993 | 0 | Switzerland | Ã‰cole Polytechnique FÃ©dÃ©rale de Lausanne | Construction Materials Laboratory | Bicher Farra, Jean-Paul Jaccoud | 1150 | 1150 | 1000 | 1000 | 100 | 100 | [2,7,6] | [6,7,15] | [0,60,0] | [0,21,0] | 0 | [70.7,87.1,86.1] | [1,160x320,0] | [7,28,90] | [4.69] | [1,160x320,1] | [28] | [40300] | [1,160x320,2] | [28] | [0,0,0,0,0.27,16,0,Sikament320,0] | 196317 | 2 | 558.2 | [14] | [50] | [1] | [43] | [0] | [0] | 0 | 0 | 0 | 0 | 0 | 0 | 0 | 0 | 0 | [0] | [0] | [0] | [0] | [0] | 2 | 1a | 0 | 0 | 2 | 2 | 0 | 1 | 0 | 0 | 205 | 28 | 1 | 0 | 0 | 0 | 0 | 3 | 0.14 | 0 | 0 | 297 | 0
2387 | 19 | H52-14-1 | 13 | 0 | Rapport des essais: de tirants sous dÃ©formation imposÃ©e de courte durÃ©e | 1993 | 0 | Switzerland | Ã‰cole Polytechnique FÃ©dÃ©rale de Lausanne | Construction Materials Laboratory | Bicher Farra, Jean-Paul Jaccoud | 1150 | 1150 | 1000 | 1000 | 100 | 100 | [2,7,6] | [6,7,15] | [0,60,0] | [0,21,0] | 0 | [70.7,87.1,86.1] | [1,160x320,0] | [7,28,90] | [4.69] | [1,160x320,1] | [28] | [40300] | [1,160x320,2] | [28] | [0,0,0,0,0.27,16,0,Sikament320,0] | 196317 | 2 | 558.2 | [14] | [50] | [1] | [43] | [0] | [0] | 0 | 0 | 0 | 0 | 0 | 0 | 0 | 0 | 0 | [0] | [0] | [0] | [0] | [0] | 2 | 1a | 0 | 0 | 2 | 2 | 0 | 1 | 0 | 0 | 159 | 28 | 1 | 0 | 0 | 0 | 0 | 2 | 0.11 | 0 | 0 | 412 | 0
2388 | 19 | H52-14-1 | 27 | 0 | Rapport des essais: de tirants sous dÃ©formation imposÃ©e de courte durÃ©e | 1993 | 0 | Switzerland | Ã‰cole Polytechnique FÃ©dÃ©rale de Lausanne | Construction Materials Laboratory | Bicher Farra, Jean-Paul Jaccoud | 1150 | 1150 | 1000 | 1000 | 100 | 100 | [2,7,6] | [6,7,15] | [0,60,0] | [0,21,0] | 0 | [70.7,87.1,86.1] | [1,160x320,0] | [7,28,90] | [4.69] | [1,160x320,1] | [28] | [40300] | [1,160x320,2] | [28] | [0,0,0,0,0.27,16,0,Sikament320,0] | 196317 | 2 | 558.2 | [14] | [50] | [1] | [43] | [0] | [0] | 0 | 0 | 0 | 0 | 0 | 0 | 0 | 0 | 0 | [0] | [0] | [0] | [0] | [0] | 2 | 1a | 0 | 0 | 2 | 2 | 0 | 1 | 0 | 0 | 265 | 28 | 1 | 0 | 0 | 0 | 0 | 5 | 0.14 | 0 | 0 | 187 | 0
2389 | 19 | H52-14-1 | 11 | 0 | Rapport des essais: de tirants sous dÃ©formation imposÃ©e de courte durÃ©e | 1993 | 0 | Switzerland | Ã‰cole Polytechnique FÃ©dÃ©rale de Lausanne | Construction Materials Laboratory | Bicher Farra, Jean-Paul Jaccoud | 1150 | 1150 | 1000 | 1000 | 100 | 100 | [2,7,6] | [6,7,15] | [0,60,0] | [0,21,0] | 0 | [70.7,87.1,86.1] | [1,160x320,0] | [7,28,90] | [4.69] | [1,160x320,1] | [28] | [40300] | [1,160x320,2] | [28] | [0,0,0,0,0.27,16,0,Sikament320,0] | 196317 | 2 | 558.2 | [14] | [50] | [1] | [43] | [0] | [0] | 0 | 0 | 0 | 0 | 0 | 0 | 0 | 0 | 0 | [0] | [0] | [0] | [0] | [0] | 2 | 1a | 0 | 0 | 2 | 2 | 0 | 1 | 0 | 0 | 223 | 28 | 1 | 0 | 0 | 0 | 0 | 2 | 0.07 | 0 | 0 | 343 | 0
2390 | 19 | H52-14-1 | 30 | 0 | Rapport des essais: de tirants sous dÃ©formation imposÃ©e de courte durÃ©e | 1993 | 0 | Switzerland | Ã‰cole Polytechnique FÃ©dÃ©rale de Lausanne | Construction Materials Laboratory | Bicher Farra, Jean-Paul Jaccoud | 1150 | 1150 | 1000 | 1000 | 100 | 100 | [2,7,6] | [6,7,15] | [0,60,0] | [0,21,0] | 0 | [70.7,87.1,86.1] | [1,160x320,0] | [7,28,90] | [4.69] | [1,160x320,1] | [28] | [40300] | [1,160x320,2] | [28] | [0,0,0,0,0.27,16,0,Sikament320,0] | 196317 | 2 | 558.2 | [14] | [50] | [1] | [43] | [0] | [0] | 0 | 0 | 0 | 0 | 0 | 0 | 0 | 0 | 0 | [0] | [0] | [0] | [0] | [0] | 2 | 1a | 0 | 0 | 2 | 2 | 0 | 1 | 0 | 0 | 263 | 28 | 1 | 0 | 0 | 0 | 0 | 5 | 0.19 | 0 | 0 | 191 | 0
2391 | 19 | H52-14-1 | 4 | 0 | Rapport des essais: de tirants sous dÃ©formation imposÃ©e de courte durÃ©e | 1993 | 0 | Switzerland | Ã‰cole Polytechnique FÃ©dÃ©rale de Lausanne | Construction Materials Laboratory | Bicher Farra, Jean-Paul Jaccoud | 1150 | 1150 | 1000 | 1000 | 100 | 100 | [2,7,6] | [6,7,15] | [0,60,0] | [0,21,0] | 0 | [70.7,87.1,86.1] | [1,160x320,0] | [7,28,90] | [4.69] | [1,160x320,1] | [28] | [40300] | [1,160x320,2] | [28] | [0,0,0,0,0.27,16,0,Sikament320,0] | 196317 | 2 | 558.2 | [14] | [50] | [1] | [43] | [0] | [0] | 0 | 0 | 0 | 0 | 0 | 0 | 0 | 0 | 0 | [0] | [0] | [0] | [0] | [0] | 2 | 1a | 0 | 0 | 2 | 2 | 0 | 1 | 0 | 0 | 192 | 28 | 1 | 0 | 0 | 0 | 0 | 0 | 0 | 0 | 0 | 0 | 0
2392 | 19 | H52-14-1 | 25 | 0 | Rapport des essais: de tirants sous dÃ©formation imposÃ©e de courte durÃ©e | 1993 | 0 | Switzerland | Ã‰cole Polytechnique FÃ©dÃ©rale de Lausanne | Construction Materials Laboratory | Bicher Farra, Jean-Paul Jaccoud | 1150 | 1150 | 1000 | 1000 | 100 | 100 | [2,7,6] | [6,7,15] | [0,60,0] | [0,21,0] | 0 | [70.7,87.1,86.1] | [1,160x320,0] | [7,28,90] | [4.69] | [1,160x320,1] | [28] | [40300] | [1,160x320,2] | [28] | [0,0,0,0,0.27,16,0,Sikament320,0] | 196317 | 2 | 558.2 | [14] | [50] | [1] | [43] | [0] | [0] | 0 | 0 | 0 | 0 | 0 | 0 | 0 | 0 | 0 | [0] | [0] | [0] | [0] | [0] | 2 | 1a | 0 | 0 | 2 | 2 | 0 | 1 | 0 | 0 | 225 | 28 | 1 | 0 | 0 | 0 | 0 | 4 | 0.15 | 0 | 0 | 231 | 0
2393 | 19 | H52-14-1 | 9 | 0 | Rapport des essais: de tirants sous dÃ©formation imposÃ©e de courte durÃ©e | 1993 | 0 | Switzerland | Ã‰cole Polytechnique FÃ©dÃ©rale de Lausanne | Construction Materials Laboratory | Bicher Farra, Jean-Paul Jaccoud | 1150 | 1150 | 1000 | 1000 | 100 | 100 | [2,7,6] | [6,7,15] | [0,60,0] | [0,21,0] | 0 | [70.7,87.1,86.1] | [1,160x320,0] | [7,28,90] | [4.69] | [1,160x320,1] | [28] | [40300] | [1,160x320,2] | [28] | [0,0,0,0,0.27,16,0,Sikament320,0] | 196317 | 2 | 558.2 | [14] | [50] | [1] | [43] | [0] | [0] | 0 | 0 | 0 | 0 | 0 | 0 | 0 | 0 | 0 | [0] | [0] | [0] | [0] | [0] | 2 | 1a | 0 | 0 | 2 | 2 | 0 | 1 | 0 | 0 | 190 | 28 | 1 | 0 | 0 | 0 | 0 | 1 | 0.11 | 0 | 0 | 647 | 0
2394 | 19 | H52-14-1 | 18 | 0 | Rapport des essais: de tirants sous dÃ©formation imposÃ©e de courte durÃ©e | 1993 | 0 | Switzerland | Ã‰cole Polytechnique FÃ©dÃ©rale de Lausanne | Construction Materials Laboratory | Bicher Farra, Jean-Paul Jaccoud | 1150 | 1150 | 1000 | 1000 | 100 | 100 | [2,7,6] | [6,7,15] | [0,60,0] | [0,21,0] | 0 | [70.7,87.1,86.1] | [1,160x320,0] | [7,28,90] | [4.69] | [1,160x320,1] | [28] | [40300] | [1,160x320,2] | [28] | [0,0,0,0,0.27,16,0,Sikament320,0] | 196317 | 2 | 558.2 | [14] | [50] | [1] | [43] | [0] | [0] | 0 | 0 | 0 | 0 | 0 | 0 | 0 | 0 | 0 | [0] | [0] | [0] | [0] | [0] | 2 | 1a | 0 | 0 | 2 | 2 | 0 | 1 | 0 | 0 | 251 | 28 | 1 | 0 | 0 | 0 | 0 | 3 | 0.11 | 0 | 0 | 282 | 0
2395 | 19 | H52-14-1 | 31 | 0 | Rapport des essais: de tirants sous dÃ©formation imposÃ©e de courte durÃ©e | 1993 | 0 | Switzerland | Ã‰cole Polytechnique FÃ©dÃ©rale de Lausanne | Construction Materials Laboratory | Bicher Farra, Jean-Paul Jaccoud | 1150 | 1150 | 1000 | 1000 | 100 | 100 | [2,7,6] | [6,7,15] | [0,60,0] | [0,21,0] | 0 | [70.7,87.1,86.1] | [1,160x320,0] | [7,28,90] | [4.69] | [1,160x320,1] | [28] | [40300] | [1,160x320,2] | [28] | [0,0,0,0,0.27,16,0,Sikament320,0] | 196317 | 2 | 558.2 | [14] | [50] | [1] | [43] | [0] | [0] | 0 | 0 | 0 | 0 | 0 | 0 | 0 | 0 | 0 | [0] | [0] | [0] | [0] | [0] | 2 | 1a | 0 | 0 | 2 | 2 | 0 | 1 | 0 | 0 | 288 | 28 | 1 | 0 | 0 | 0 | 0 | 5 | 0.23 | 0 | 0 | 192 | 0
2396 | 19 | H52-14-1 | 3 | 0 | Rapport des essais: de tirants sous dÃ©formation imposÃ©e de courte durÃ©e | 1993 | 0 | Switzerland | Ã‰cole Polytechnique FÃ©dÃ©rale de Lausanne | Construction Materials Laboratory | Bicher Farra, Jean-Paul Jaccoud | 1150 | 1150 | 1000 | 1000 | 100 | 100 | [2,7,6] | [6,7,15] | [0,60,0] | [0,21,0] | 0 | [70.7,87.1,86.1] | [1,160x320,0] | [7,28,90] | [4.69] | [1,160x320,1] | [28] | [40300] | [1,160x320,2] | [28] | [0,0,0,0,0.27,16,0,Sikament320,0] | 196317 | 2 | 558.2 | [14] | [50] | [1] | [43] | [0] | [0] | 0 | 0 | 0 | 0 | 0 | 0 | 0 | 0 | 0 | [0] | [0] | [0] | [0] | [0] | 2 | 1a | 0 | 0 | 2 | 2 | 0 | 1 | 0 | 0 | 101 | 28 | 1 | 0 | 0 | 0 | 0 | 0 | 0 | 0 | 0 | 0 | 0
2397 | 19 | H52-14-1 | 7 | 0 | Rapport des essais: de tirants sous dÃ©formation imposÃ©e de courte durÃ©e | 1993 | 0 | Switzerland | Ã‰cole Polytechnique FÃ©dÃ©rale de Lausanne | Construction Materials Laboratory | Bicher Farra, Jean-Paul Jaccoud | 1150 | 1150 | 1000 | 1000 | 100 | 100 | [2,7,6] | [6,7,15] | [0,60,0] | [0,21,0] | 0 | [70.7,87.1,86.1] | [1,160x320,0] | [7,28,90] | [4.69] | [1,160x320,1] | [28] | [40300] | [1,160x320,2] | [28] | [0,0,0,0,0.27,16,0,Sikament320,0] | 196317 | 2 | 558.2 | [14] | [50] | [1] | [43] | [0] | [0] | 0 | 0 | 0 | 0 | 0 | 0 | 0 | 0 | 0 | [0] | [0] | [0] | [0] | [0] | 2 | 1a | 0 | 0 | 2 | 2 | 0 | 1 | 0 | 0 | 81 | 28 | 1 | 0 | 0 | 0 | 0 | 1 | 0.02 | 0 | 0 | 232 | 0
2398 | 19 | H52-14-1 | 19 | 0 | Rapport des essais: de tirants sous dÃ©formation imposÃ©e de courte durÃ©e | 1993 | 0 | Switzerland | Ã‰cole Polytechnique FÃ©dÃ©rale de Lausanne | Construction Materials Laboratory | Bicher Farra, Jean-Paul Jaccoud | 1150 | 1150 | 1000 | 1000 | 100 | 100 | [2,7,6] | [6,7,15] | [0,60,0] | [0,21,0] | 0 | [70.7,87.1,86.1] | [1,160x320,0] | [7,28,90] | [4.69] | [1,160x320,1] | [28] | [40300] | [1,160x320,2] | [28] | [0,0,0,0,0.27,16,0,Sikament320,0] | 196317 | 2 | 558.2 | [14] | [50] | [1] | [43] | [0] | [0] | 0 | 0 | 0 | 0 | 0 | 0 | 0 | 0 | 0 | [0] | [0] | [0] | [0] | [0] | 2 | 1a | 0 | 0 | 2 | 2 | 0 | 1 | 0 | 0 | 163 | 28 | 1 | 0 | 0 | 0 | 0 | 3 | 0.11 | 0 | 0 | 282 | 0
2399 | 19 | H52-14-1 | 28 | 0 | Rapport des essais: de tirants sous dÃ©formation imposÃ©e de courte durÃ©e | 1993 | 0 | Switzerland | Ã‰cole Polytechnique FÃ©dÃ©rale de Lausanne | Construction Materials Laboratory | Bicher Farra, Jean-Paul Jaccoud | 1150 | 1150 | 1000 | 1000 | 100 | 100 | [2,7,6] | [6,7,15] | [0,60,0] | [0,21,0] | 0 | [70.7,87.1,86.1] | [1,160x320,0] | [7,28,90] | [4.69] | [1,160x320,1] | [28] | [40300] | [1,160x320,2] | [28] | [0,0,0,0,0.27,16,0,Sikament320,0] | 196317 | 2 | 558.2 | [14] | [50] | [1] | [43] | [0] | [0] | 0 | 0 | 0 | 0 | 0 | 0 | 0 | 0 | 0 | [0] | [0] | [0] | [0] | [0] | 2 | 1a | 0 | 0 | 2 | 2 | 0 | 1 | 0 | 0 | 189 | 28 | 1 | 0 | 0 | 0 | 0 | 5 | 0.14 | 0 | 0 | 187 | 0
2400 | 19 | H52-14-1 | 33 | 0 | Rapport des essais: de tirants sous dÃ©formation imposÃ©e de courte durÃ©e | 1993 | 0 | Switzerland | Ã‰cole Polytechnique FÃ©dÃ©rale de Lausanne | Construction Materials Laboratory | Bicher Farra, Jean-Paul Jaccoud | 1150 | 1150 | 1000 | 1000 | 100 | 100 | [2,7,6] | [6,7,15] | [0,60,0] | [0,21,0] | 0 | [70.7,87.1,86.1] | [1,160x320,0] | [7,28,90] | [4.69] | [1,160x320,1] | [28] | [40300] | [1,160x320,2] | [28] | [0,0,0,0,0.27,16,0,Sikament320,0] | 196317 | 2 | 558.2 | [14] | [50] | [1] | [43] | [0] | [0] | 0 | 0 | 0 | 0 | 0 | 0 | 0 | 0 | 0 | [0] | [0] | [0] | [0] | [0] | 2 | 1a | 0 | 0 | 2 | 2 | 0 | 1 | 0 | 0 | 315 | 28 | 1 | 0 | 0 | 0 | 0 | 6 | 0.24 | 0 | 0 | 162 | 0
2401 | 19 | H52-14-1 | 36 | 0 | Rapport des essais: de tirants sous dÃ©formation imposÃ©e de courte durÃ©e | 1993 | 0 | Switzerland | Ã‰cole Polytechnique FÃ©dÃ©rale de Lausanne | Construction Materials Laboratory | Bicher Farra, Jean-Paul Jaccoud | 1150 | 1150 | 1000 | 1000 | 100 | 100 | [2,7,6] | [6,7,15] | [0,60,0] | [0,21,0] | 0 | [70.7,87.1,86.1] | [1,160x320,0] | [7,28,90] | [4.69] | [1,160x320,1] | [28] | [40300] | [1,160x320,2] | [28] | [0,0,0,0,0.27,16,0,Sikament320,0] | 196317 | 2 | 558.2 | [14] | [50] | [1] | [43] | [0] | [0] | 0 | 0 | 0 | 0 | 0 | 0 | 0 | 0 | 0 | [0] | [0] | [0] | [0] | [0] | 2 | 1a | 0 | 0 | 2 | 2 | 0 | 1 | 0 | 0 | 326 | 28 | 1 | 0 | 0 | 0 | 0 | 6 | 0.22 | 0 | 0 | 140 | 0
2402 | 19 | H52-14-1 | 10 | 0 | Rapport des essais: de tirants sous dÃ©formation imposÃ©e de courte durÃ©e | 1993 | 0 | Switzerland | Ã‰cole Polytechnique FÃ©dÃ©rale de Lausanne | Construction Materials Laboratory | Bicher Farra, Jean-Paul Jaccoud | 1150 | 1150 | 1000 | 1000 | 100 | 100 | [2,7,6] | [6,7,15] | [0,60,0] | [0,21,0] | 0 | [70.7,87.1,86.1] | [1,160x320,0] | [7,28,90] | [4.69] | [1,160x320,1] | [28] | [40300] | [1,160x320,2] | [28] | [0,0,0,0,0.27,16,0,Sikament320,0] | 196317 | 2 | 558.2 | [14] | [50] | [1] | [43] | [0] | [0] | 0 | 0 | 0 | 0 | 0 | 0 | 0 | 0 | 0 | [0] | [0] | [0] | [0] | [0] | 2 | 1a | 0 | 0 | 2 | 2 | 0 | 1 | 0 | 0 | 223 | 28 | 1 | 0 | 0 | 0 | 0 | 1 | 0.13 | 0 | 0 | 647 | 0
2403 | 19 | H52-14-1 | 12 | 0 | Rapport des essais: de tirants sous dÃ©formation imposÃ©e de courte durÃ©e | 1993 | 0 | Switzerland | Ã‰cole Polytechnique FÃ©dÃ©rale de Lausanne | Construction Materials Laboratory | Bicher Farra, Jean-Paul Jaccoud | 1150 | 1150 | 1000 | 1000 | 100 | 100 | [2,7,6] | [6,7,15] | [0,60,0] | [0,21,0] | 0 | [70.7,87.1,86.1] | [1,160x320,0] | [7,28,90] | [4.69] | [1,160x320,1] | [28] | [40300] | [1,160x320,2] | [28] | [0,0,0,0,0.27,16,0,Sikament320,0] | 196317 | 2 | 558.2 | [14] | [50] | [1] | [43] | [0] | [0] | 0 | 0 | 0 | 0 | 0 | 0 | 0 | 0 | 0 | [0] | [0] | [0] | [0] | [0] | 2 | 1a | 0 | 0 | 2 | 2 | 0 | 1 | 0 | 0 | 103 | 28 | 1 | 0 | 0 | 0 | 0 | 2 | 0.07 | 0 | 0 | 343 | 0
2404 | 19 | H52-14-1 | 37 | 0 | Rapport des essais: de tirants sous dÃ©formation imposÃ©e de courte durÃ©e | 1993 | 0 | Switzerland | Ã‰cole Polytechnique FÃ©dÃ©rale de Lausanne | Construction Materials Laboratory | Bicher Farra, Jean-Paul Jaccoud | 1150 | 1150 | 1000 | 1000 | 100 | 100 | [2,7,6] | [6,7,15] | [0,60,0] | [0,21,0] | 0 | [70.7,87.1,86.1] | [1,160x320,0] | [7,28,90] | [4.69] | [1,160x320,1] | [28] | [40300] | [1,160x320,2] | [28] | [0,0,0,0,0.27,16,0,Sikament320,0] | 196317 | 2 | 558.2 | [14] | [50] | [1] | [43] | [0] | [0] | 0 | 0 | 0 | 0 | 0 | 0 | 0 | 0 | 0 | [0] | [0] | [0] | [0] | [0] | 2 | 1a | 0 | 0 | 2 | 2 | 0 | 1 | 0 | 0 | 310 | 28 | 1 | 0 | 0 | 0 | 0 | 6 | 0.22 | 0 | 0 | 140 | 0
2405 | 19 | H52-14-1 | 35 | 0 | Rapport des essais: de tirants sous dÃ©formation imposÃ©e de courte durÃ©e | 1993 | 0 | Switzerland | Ã‰cole Polytechnique FÃ©dÃ©rale de Lausanne | Construction Materials Laboratory | Bicher Farra, Jean-Paul Jaccoud | 1150 | 1150 | 1000 | 1000 | 100 | 100 | [2,7,6] | [6,7,15] | [0,60,0] | [0,21,0] | 0 | [70.7,87.1,86.1] | [1,160x320,0] | [7,28,90] | [4.69] | [1,160x320,1] | [28] | [40300] | [1,160x320,2] | [28] | [0,0,0,0,0.27,16,0,Sikament320,0] | 196317 | 2 | 558.2 | [14] | [50] | [1] | [43] | [0] | [0] | 0 | 0 | 0 | 0 | 0 | 0 | 0 | 0 | 0 | [0] | [0] | [0] | [0] | [0] | 2 | 1a | 0 | 0 | 2 | 2 | 0 | 1 | 0 | 0 | 326 | 28 | 1 | 0 | 0 | 0 | 0 | 6 | 0.26 | 0 | 0 | 162 | 0
2406 | 19 | H52-14-1 | 29 | 0 | Rapport des essais: de tirants sous dÃ©formation imposÃ©e de courte durÃ©e | 1993 | 0 | Switzerland | Ã‰cole Polytechnique FÃ©dÃ©rale de Lausanne | Construction Materials Laboratory | Bicher Farra, Jean-Paul Jaccoud | 1150 | 1150 | 1000 | 1000 | 100 | 100 | [2,7,6] | [6,7,15] | [0,60,0] | [0,21,0] | 0 | [70.7,87.1,86.1] | [1,160x320,0] | [7,28,90] | [4.69] | [1,160x320,1] | [28] | [40300] | [1,160x320,2] | [28] | [0,0,0,0,0.27,16,0,Sikament320,0] | 196317 | 2 | 558.2 | [14] | [50] | [1] | [43] | [0] | [0] | 0 | 0 | 0 | 0 | 0 | 0 | 0 | 0 | 0 | [0] | [0] | [0] | [0] | [0] | 2 | 1a | 0 | 0 | 2 | 2 | 0 | 1 | 0 | 0 | 250 | 28 | 1 | 0 | 0 | 0 | 0 | 5 | 0.17 | 0 | 0 | 190 | 0
2407 | 19 | H52-14-1 | 24 | 0 | Rapport des essais: de tirants sous dÃ©formation imposÃ©e de courte durÃ©e | 1993 | 0 | Switzerland | Ã‰cole Polytechnique FÃ©dÃ©rale de Lausanne | Construction Materials Laboratory | Bicher Farra, Jean-Paul Jaccoud | 1150 | 1150 | 1000 | 1000 | 100 | 100 | [2,7,6] | [6,7,15] | [0,60,0] | [0,21,0] | 0 | [70.7,87.1,86.1] | [1,160x320,0] | [7,28,90] | [4.69] | [1,160x320,1] | [28] | [40300] | [1,160x320,2] | [28] | [0,0,0,0,0.27,16,0,Sikament320,0] | 196317 | 2 | 558.2 | [14] | [50] | [1] | [43] | [0] | [0] | 0 | 0 | 0 | 0 | 0 | 0 | 0 | 0 | 0 | [0] | [0] | [0] | [0] | [0] | 2 | 1a | 0 | 0 | 2 | 2 | 0 | 1 | 0 | 0 | 186 | 28 | 1 | 0 | 0 | 0 | 0 | 4 | 0.13 | 0 | 0 | 226 | 0
2408 | 19 | H52-14-1 | 5 | 0 | Rapport des essais: de tirants sous dÃ©formation imposÃ©e de courte durÃ©e | 1993 | 0 | Switzerland | Ã‰cole Polytechnique FÃ©dÃ©rale de Lausanne | Construction Materials Laboratory | Bicher Farra, Jean-Paul Jaccoud | 1150 | 1150 | 1000 | 1000 | 100 | 100 | [2,7,6] | [6,7,15] | [0,60,0] | [0,21,0] | 0 | [70.7,87.1,86.1] | [1,160x320,0] | [7,28,90] | [4.69] | [1,160x320,1] | [28] | [40300] | [1,160x320,2] | [28] | [0,0,0,0,0.27,16,0,Sikament320,0] | 196317 | 2 | 558.2 | [14] | [50] | [1] | [43] | [0] | [0] | 0 | 0 | 0 | 0 | 0 | 0 | 0 | 0 | 0 | [0] | [0] | [0] | [0] | [0] | 2 | 1a | 0 | 0 | 2 | 2 | 0 | 1 | 0 | 0 | 221 | 28 | 1 | 0 | 0 | 0 | 0 | 0 | 0 | 0 | 0 | 0 | 0
2409 | 19 | H52-14-1 | 32 | 0 | Rapport des essais: de tirants sous dÃ©formation imposÃ©e de courte durÃ©e | 1993 | 0 | Switzerland | Ã‰cole Polytechnique FÃ©dÃ©rale de Lausanne | Construction Materials Laboratory | Bicher Farra, Jean-Paul Jaccoud | 1150 | 1150 | 1000 | 1000 | 100 | 100 | [2,7,6] | [6,7,15] | [0,60,0] | [0,21,0] | 0 | [70.7,87.1,86.1] | [1,160x320,0] | [7,28,90] | [4.69] | [1,160x320,1] | [28] | [40300] | [1,160x320,2] | [28] | [0,0,0,0,0.27,16,0,Sikament320,0] | 196317 | 2 | 558.2 | [14] | [50] | [1] | [43] | [0] | [0] | 0 | 0 | 0 | 0 | 0 | 0 | 0 | 0 | 0 | [0] | [0] | [0] | [0] | [0] | 2 | 1a | 0 | 0 | 2 | 2 | 0 | 1 | 0 | 0 | 301 | 28 | 1 | 0 | 0 | 0 | 0 | 5 | 0.27 | 0 | 0 | 192 | 0
2410 | 19 | H52-14-1 | 2 | 0 | Rapport des essais: de tirants sous dÃ©formation imposÃ©e de courte durÃ©e | 1993 | 0 | Switzerland | Ã‰cole Polytechnique FÃ©dÃ©rale de Lausanne | Construction Materials Laboratory | Bicher Farra, Jean-Paul Jaccoud | 1150 | 1150 | 1000 | 1000 | 100 | 100 | [2,7,6] | [6,7,15] | [0,60,0] | [0,21,0] | 0 | [70.7,87.1,86.1] | [1,160x320,0] | [7,28,90] | [4.69] | [1,160x320,1] | [28] | [40300] | [1,160x320,2] | [28] | [0,0,0,0,0.27,16,0,Sikament320,0] | 196317 | 2 | 558.2 | [14] | [50] | [1] | [43] | [0] | [0] | 0 | 0 | 0 | 0 | 0 | 0 | 0 | 0 | 0 | [0] | [0] | [0] | [0] | [0] | 2 | 1a | 0 | 0 | 2 | 2 | 0 | 1 | 0 | 0 | 61 | 28 | 1 | 0 | 0 | 0 | 0 | 0 | 0 | 0 | 0 | 0 | 0
2411 | 19 | H52-14-1 | 23 | 0 | Rapport des essais: de tirants sous dÃ©formation imposÃ©e de courte durÃ©e | 1993 | 0 | Switzerland | Ã‰cole Polytechnique FÃ©dÃ©rale de Lausanne | Construction Materials Laboratory | Bicher Farra, Jean-Paul Jaccoud | 1150 | 1150 | 1000 | 1000 | 100 | 100 | [2,7,6] | [6,7,15] | [0,60,0] | [0,21,0] | 0 | [70.7,87.1,86.1] | [1,160x320,0] | [7,28,90] | [4.69] | [1,160x320,1] | [28] | [40300] | [1,160x320,2] | [28] | [0,0,0,0,0.27,16,0,Sikament320,0] | 196317 | 2 | 558.2 | [14] | [50] | [1] | [43] | [0] | [0] | 0 | 0 | 0 | 0 | 0 | 0 | 0 | 0 | 0 | [0] | [0] | [0] | [0] | [0] | 2 | 1a | 0 | 0 | 2 | 2 | 0 | 1 | 0 | 0 | 254 | 28 | 1 | 0 | 0 | 0 | 0 | 4 | 0.13 | 0 | 0 | 226 | 0
2412 | 19 | H52-14-1 | 26 | 0 | Rapport des essais: de tirants sous dÃ©formation imposÃ©e de courte durÃ©e | 1993 | 0 | Switzerland | Ã‰cole Polytechnique FÃ©dÃ©rale de Lausanne | Construction Materials Laboratory | Bicher Farra, Jean-Paul Jaccoud | 1150 | 1150 | 1000 | 1000 | 100 | 100 | [2,7,6] | [6,7,15] | [0,60,0] | [0,21,0] | 0 | [70.7,87.1,86.1] | [1,160x320,0] | [7,28,90] | [4.69] | [1,160x320,1] | [28] | [40300] | [1,160x320,2] | [28] | [0,0,0,0,0.27,16,0,Sikament320,0] | 196317 | 2 | 558.2 | [14] | [50] | [1] | [43] | [0] | [0] | 0 | 0 | 0 | 0 | 0 | 0 | 0 | 0 | 0 | [0] | [0] | [0] | [0] | [0] | 2 | 1a | 0 | 0 | 2 | 2 | 0 | 1 | 0 | 0 | 250 | 28 | 1 | 0 | 0 | 0 | 0 | 4 | 0.16 | 0 | 0 | 231 | 0
2413 | 19 | H52-14-1 | 34 | 0 | Rapport des essais: de tirants sous dÃ©formation imposÃ©e de courte durÃ©e | 1993 | 0 | Switzerland | Ã‰cole Polytechnique FÃ©dÃ©rale de Lausanne | Construction Materials Laboratory | Bicher Farra, Jean-Paul Jaccoud | 1150 | 1150 | 1000 | 1000 | 100 | 100 | [2,7,6] | [6,7,15] | [0,60,0] | [0,21,0] | 0 | [70.7,87.1,86.1] | [1,160x320,0] | [7,28,90] | [4.69] | [1,160x320,1] | [28] | [40300] | [1,160x320,2] | [28] | [0,0,0,0,0.27,16,0,Sikament320,0] | 196317 | 2 | 558.2 | [14] | [50] | [1] | [43] | [0] | [0] | 0 | 0 | 0 | 0 | 0 | 0 | 0 | 0 | 0 | [0] | [0] | [0] | [0] | [0] | 2 | 1a | 0 | 0 | 2 | 2 | 0 | 1 | 0 | 0 | 299 | 28 | 1 | 0 | 0 | 0 | 0 | 6 | 0.24 | 0 | 0 | 162 | 0
2414 | 19 | H52-14-1 | 15 | 0 | Rapport des essais: de tirants sous dÃ©formation imposÃ©e de courte durÃ©e | 1993 | 0 | Switzerland | Ã‰cole Polytechnique FÃ©dÃ©rale de Lausanne | Construction Materials Laboratory | Bicher Farra, Jean-Paul Jaccoud | 1150 | 1150 | 1000 | 1000 | 100 | 100 | [2,7,6] | [6,7,15] | [0,60,0] | [0,21,0] | 0 | [70.7,87.1,86.1] | [1,160x320,0] | [7,28,90] | [4.69] | [1,160x320,1] | [28] | [40300] | [1,160x320,2] | [28] | [0,0,0,0,0.27,16,0,Sikament320,0] | 196317 | 2 | 558.2 | [14] | [50] | [1] | [43] | [0] | [0] | 0 | 0 | 0 | 0 | 0 | 0 | 0 | 0 | 0 | [0] | [0] | [0] | [0] | [0] | 2 | 1a | 0 | 0 | 2 | 2 | 0 | 1 | 0 | 0 | 224 | 28 | 1 | 0 | 0 | 0 | 0 | 2 | 0.14 | 0 | 0 | 408 | 0
2415 | 19 | H52-14-1 | 8 | 0 | Rapport des essais: de tirants sous dÃ©formation imposÃ©e de courte durÃ©e | 1993 | 0 | Switzerland | Ã‰cole Polytechnique FÃ©dÃ©rale de Lausanne | Construction Materials Laboratory | Bicher Farra, Jean-Paul Jaccoud | 1150 | 1150 | 1000 | 1000 | 100 | 100 | [2,7,6] | [6,7,15] | [0,60,0] | [0,21,0] | 0 | [70.7,87.1,86.1] | [1,160x320,0] | [7,28,90] | [4.69] | [1,160x320,1] | [28] | [40300] | [1,160x320,2] | [28] | [0,0,0,0,0.27,16,0,Sikament320,0] | 196317 | 2 | 558.2 | [14] | [50] | [1] | [43] | [0] | [0] | 0 | 0 | 0 | 0 | 0 | 0 | 0 | 0 | 0 | [0] | [0] | [0] | [0] | [0] | 2 | 1a | 0 | 0 | 2 | 2 | 0 | 1 | 0 | 0 | 158 | 28 | 1 | 0 | 0 | 0 | 0 | 1 | 0.09 | 0 | 0 | 654 | 0
2416 | 19 | H52-14-1 | 14 | 0 | Rapport des essais: de tirants sous dÃ©formation imposÃ©e de courte durÃ©e | 1993 | 0 | Switzerland | Ã‰cole Polytechnique FÃ©dÃ©rale de Lausanne | Construction Materials Laboratory | Bicher Farra, Jean-Paul Jaccoud | 1150 | 1150 | 1000 | 1000 | 100 | 100 | [2,7,6] | [6,7,15] | [0,60,0] | [0,21,0] | 0 | [70.7,87.1,86.1] | [1,160x320,0] | [7,28,90] | [4.69] | [1,160x320,1] | [28] | [40300] | [1,160x320,2] | [28] | [0,0,0,0,0.27,16,0,Sikament320,0] | 196317 | 2 | 558.2 | [14] | [50] | [1] | [43] | [0] | [0] | 0 | 0 | 0 | 0 | 0 | 0 | 0 | 0 | 0 | [0] | [0] | [0] | [0] | [0] | 2 | 1a | 0 | 0 | 2 | 2 | 0 | 1 | 0 | 0 | 191 | 28 | 1 | 0 | 0 | 0 | 0 | 2 | 0.12 | 0 | 0 | 408 | 0
2417 | 19 | H52-14-1 | 1 | 0 | Rapport des essais: de tirants sous dÃ©formation imposÃ©e de courte durÃ©e | 1993 | 0 | Switzerland | Ã‰cole Polytechnique FÃ©dÃ©rale de Lausanne | Construction Materials Laboratory | Bicher Farra, Jean-Paul Jaccoud | 1150 | 1150 | 1000 | 1000 | 100 | 100 | [2,7,6] | [6,7,15] | [0,60,0] | [0,21,0] | 0 | [70.7,87.1,86.1] | [1,160x320,0] | [7,28,90] | [4.69] | [1,160x320,1] | [28] | [40300] | [1,160x320,2] | [28] | [0,0,0,0,0.27,16,0,Sikament320,0] | 196317 | 2 | 558.2 | [14] | [50] | [1] | [43] | [0] | [0] | 0 | 0 | 0 | 0 | 0 | 0 | 0 | 0 | 0 | [0] | [0] | [0] | [0] | [0] | 2 | 1a | 0 | 0 | 2 | 2 | 0 | 1 | 0 | 0 | 0 | 28 | 1 | 0 | 0 | 0 | 0 | 0 | 0 | 0 | 0 | 0 | 0
2418 | 19 | H52-14-1 | 16 | 0 | Rapport des essais: de tirants sous dÃ©formation imposÃ©e de courte durÃ©e | 1993 | 0 | Switzerland | Ã‰cole Polytechnique FÃ©dÃ©rale de Lausanne | Construction Materials Laboratory | Bicher Farra, Jean-Paul Jaccoud | 1150 | 1150 | 1000 | 1000 | 100 | 100 | [2,7,6] | [6,7,15] | [0,60,0] | [0,21,0] | 0 | [70.7,87.1,86.1] | [1,160x320,0] | [7,28,90] | [4.69] | [1,160x320,1] | [28] | [40300] | [1,160x320,2] | [28] | [0,0,0,0,0.27,16,0,Sikament320,0] | 196317 | 2 | 558.2 | [14] | [50] | [1] | [43] | [0] | [0] | 0 | 0 | 0 | 0 | 0 | 0 | 0 | 0 | 0 | [0] | [0] | [0] | [0] | [0] | 2 | 1a | 0 | 0 | 2 | 2 | 0 | 1 | 0 | 0 | 237 | 28 | 1 | 0 | 0 | 0 | 0 | 2 | 0.15 | 0 | 0 | 411 | 0
2419 | 19 | H52-14-1 | 6 | 0 | Rapport des essais: de tirants sous dÃ©formation imposÃ©e de courte durÃ©e | 1993 | 0 | Switzerland | Ã‰cole Polytechnique FÃ©dÃ©rale de Lausanne | Construction Materials Laboratory | Bicher Farra, Jean-Paul Jaccoud | 1150 | 1150 | 1000 | 1000 | 100 | 100 | [2,7,6] | [6,7,15] | [0,60,0] | [0,21,0] | 0 | [70.7,87.1,86.1] | [1,160x320,0] | [7,28,90] | [4.69] | [1,160x320,1] | [28] | [40300] | [1,160x320,2] | [28] | [0,0,0,0,0.27,16,0,Sikament320,0] | 196317 | 2 | 558.2 | [14] | [50] | [1] | [43] | [0] | [0] | 0 | 0 | 0 | 0 | 0 | 0 | 0 | 0 | 0 | [0] | [0] | [0] | [0] | [0] | 2 | 1a | 0 | 0 | 2 | 2 | 0 | 1 | 0 | 0 | 238 | 28 | 1 | 0 | 0 | 0 | 0 | 1 | 0.02 | 0 | 0 | 232 | 0
2420 | 19 | H52-14-1 | 21 | 0 | Rapport des essais: de tirants sous dÃ©formation imposÃ©e de courte durÃ©e | 1993 | 0 | Switzerland | Ã‰cole Polytechnique FÃ©dÃ©rale de Lausanne | Construction Materials Laboratory | Bicher Farra, Jean-Paul Jaccoud | 1150 | 1150 | 1000 | 1000 | 100 | 100 | [2,7,6] | [6,7,15] | [0,60,0] | [0,21,0] | 0 | [70.7,87.1,86.1] | [1,160x320,0] | [7,28,90] | [4.69] | [1,160x320,1] | [28] | [40300] | [1,160x320,2] | [28] | [0,0,0,0,0.27,16,0,Sikament320,0] | 196317 | 2 | 558.2 | [14] | [50] | [1] | [43] | [0] | [0] | 0 | 0 | 0 | 0 | 0 | 0 | 0 | 0 | 0 | [0] | [0] | [0] | [0] | [0] | 2 | 1a | 0 | 0 | 2 | 2 | 0 | 1 | 0 | 0 | 231 | 28 | 1 | 0 | 0 | 0 | 0 | 3 | 0.15 | 0 | 0 | 296 | 0
2421 | 19 | H52-14-2 | 5 | 0 | Rapport des essais: de tirants sous dÃ©formation imposÃ©e de courte durÃ©e | 1993 | 0 | Switzerland | Ã‰cole Polytechnique FÃ©dÃ©rale de Lausanne | Construction Materials Laboratory | Bicher Farra, Jean-Paul Jaccoud | 1150 | 1150 | 1000 | 1000 | 100 | 100 | [2,7,6] | [6,7,15] | [0,60,0] | [0,21,0] | 0 | [70.7,87.1,86.1] | [1,160x320,0] | [7,28,90] | [4.69] | [1,160x320,1] | [28] | [40300] | [1,160x320,2] | [28] | [0,0,0,0,0.27,16,0,Sikament320,0] | 196317 | 2 | 558.2 | [14] | [50] | [1] | [43] | [0] | [0] | 0 | 0 | 0 | 0 | 0 | 0 | 0 | 0 | 0 | [0] | [0] | [0] | [0] | [0] | 2 | 1a | 0 | 0 | 2 | 2 | 0 | 1 | 0 | 0 | 226 | 28 | 1 | 0 | 0 | 0 | 0 | 0 | 0 | 0 | 0 | 0 | 0
2422 | 19 | H52-14-2 | 32 | 0 | Rapport des essais: de tirants sous dÃ©formation imposÃ©e de courte durÃ©e | 1993 | 0 | Switzerland | Ã‰cole Polytechnique FÃ©dÃ©rale de Lausanne | Construction Materials Laboratory | Bicher Farra, Jean-Paul Jaccoud | 1150 | 1150 | 1000 | 1000 | 100 | 100 | [2,7,6] | [6,7,15] | [0,60,0] | [0,21,0] | 0 | [70.7,87.1,86.1] | [1,160x320,0] | [7,28,90] | [4.69] | [1,160x320,1] | [28] | [40300] | [1,160x320,2] | [28] | [0,0,0,0,0.27,16,0,Sikament320,0] | 196317 | 2 | 558.2 | [14] | [50] | [1] | [43] | [0] | [0] | 0 | 0 | 0 | 0 | 0 | 0 | 0 | 0 | 0 | [0] | [0] | [0] | [0] | [0] | 2 | 1a | 0 | 0 | 2 | 2 | 0 | 1 | 0 | 0 | 324 | 28 | 1 | 0 | 0 | 0 | 0 | 5 | 0.27 | 0 | 0 | 192 | 0
2423 | 19 | H52-14-2 | 25 | 0 | Rapport des essais: de tirants sous dÃ©formation imposÃ©e de courte durÃ©e | 1993 | 0 | Switzerland | Ã‰cole Polytechnique FÃ©dÃ©rale de Lausanne | Construction Materials Laboratory | Bicher Farra, Jean-Paul Jaccoud | 1150 | 1150 | 1000 | 1000 | 100 | 100 | [2,7,6] | [6,7,15] | [0,60,0] | [0,21,0] | 0 | [70.7,87.1,86.1] | [1,160x320,0] | [7,28,90] | [4.69] | [1,160x320,1] | [28] | [40300] | [1,160x320,2] | [28] | [0,0,0,0,0.27,16,0,Sikament320,0] | 196317 | 2 | 558.2 | [14] | [50] | [1] | [43] | [0] | [0] | 0 | 0 | 0 | 0 | 0 | 0 | 0 | 0 | 0 | [0] | [0] | [0] | [0] | [0] | 2 | 1a | 0 | 0 | 2 | 2 | 0 | 1 | 0 | 0 | 234 | 28 | 1 | 0 | 0 | 0 | 0 | 4 | 0.19 | 0 | 0 | 235 | 0
2424 | 19 | H52-14-2 | 27 | 0 | Rapport des essais: de tirants sous dÃ©formation imposÃ©e de courte durÃ©e | 1993 | 0 | Switzerland | Ã‰cole Polytechnique FÃ©dÃ©rale de Lausanne | Construction Materials Laboratory | Bicher Farra, Jean-Paul Jaccoud | 1150 | 1150 | 1000 | 1000 | 100 | 100 | [2,7,6] | [6,7,15] | [0,60,0] | [0,21,0] | 0 | [70.7,87.1,86.1] | [1,160x320,0] | [7,28,90] | [4.69] | [1,160x320,1] | [28] | [40300] | [1,160x320,2] | [28] | [0,0,0,0,0.27,16,0,Sikament320,0] | 196317 | 2 | 558.2 | [14] | [50] | [1] | [43] | [0] | [0] | 0 | 0 | 0 | 0 | 0 | 0 | 0 | 0 | 0 | [0] | [0] | [0] | [0] | [0] | 2 | 1a | 0 | 0 | 2 | 2 | 0 | 1 | 0 | 0 | 273 | 28 | 1 | 0 | 0 | 0 | 0 | 4 | 0.22 | 0 | 0 | 235 | 0
2425 | 19 | H52-14-2 | 13 | 0 | Rapport des essais: de tirants sous dÃ©formation imposÃ©e de courte durÃ©e | 1993 | 0 | Switzerland | Ã‰cole Polytechnique FÃ©dÃ©rale de Lausanne | Construction Materials Laboratory | Bicher Farra, Jean-Paul Jaccoud | 1150 | 1150 | 1000 | 1000 | 100 | 100 | [2,7,6] | [6,7,15] | [0,60,0] | [0,21,0] | 0 | [70.7,87.1,86.1] | [1,160x320,0] | [7,28,90] | [4.69] | [1,160x320,1] | [28] | [40300] | [1,160x320,2] | [28] | [0,0,0,0,0.27,16,0,Sikament320,0] | 196317 | 2 | 558.2 | [14] | [50] | [1] | [43] | [0] | [0] | 0 | 0 | 0 | 0 | 0 | 0 | 0 | 0 | 0 | [0] | [0] | [0] | [0] | [0] | 2 | 1a | 0 | 0 | 2 | 2 | 0 | 1 | 0 | 0 | 242 | 28 | 1 | 0 | 0 | 0 | 0 | 2 | 0.09 | 0 | 0 | 363 | 0
2426 | 19 | H52-14-2 | 26 | 0 | Rapport des essais: de tirants sous dÃ©formation imposÃ©e de courte durÃ©e | 1993 | 0 | Switzerland | Ã‰cole Polytechnique FÃ©dÃ©rale de Lausanne | Construction Materials Laboratory | Bicher Farra, Jean-Paul Jaccoud | 1150 | 1150 | 1000 | 1000 | 100 | 100 | [2,7,6] | [6,7,15] | [0,60,0] | [0,21,0] | 0 | [70.7,87.1,86.1] | [1,160x320,0] | [7,28,90] | [4.69] | [1,160x320,1] | [28] | [40300] | [1,160x320,2] | [28] | [0,0,0,0,0.27,16,0,Sikament320,0] | 196317 | 2 | 558.2 | [14] | [50] | [1] | [43] | [0] | [0] | 0 | 0 | 0 | 0 | 0 | 0 | 0 | 0 | 0 | [0] | [0] | [0] | [0] | [0] | 2 | 1a | 0 | 0 | 2 | 2 | 0 | 1 | 0 | 0 | 260 | 28 | 1 | 0 | 0 | 0 | 0 | 4 | 0.21 | 0 | 0 | 235 | 0
2427 | 19 | H52-14-2 | 4 | 0 | Rapport des essais: de tirants sous dÃ©formation imposÃ©e de courte durÃ©e | 1993 | 0 | Switzerland | Ã‰cole Polytechnique FÃ©dÃ©rale de Lausanne | Construction Materials Laboratory | Bicher Farra, Jean-Paul Jaccoud | 1150 | 1150 | 1000 | 1000 | 100 | 100 | [2,7,6] | [6,7,15] | [0,60,0] | [0,21,0] | 0 | [70.7,87.1,86.1] | [1,160x320,0] | [7,28,90] | [4.69] | [1,160x320,1] | [28] | [40300] | [1,160x320,2] | [28] | [0,0,0,0,0.27,16,0,Sikament320,0] | 196317 | 2 | 558.2 | [14] | [50] | [1] | [43] | [0] | [0] | 0 | 0 | 0 | 0 | 0 | 0 | 0 | 0 | 0 | [0] | [0] | [0] | [0] | [0] | 2 | 1a | 0 | 0 | 2 | 2 | 0 | 1 | 0 | 0 | 194 | 28 | 1 | 0 | 0 | 0 | 0 | 0 | 0 | 0 | 0 | 0 | 0
2428 | 19 | H52-14-2 | 23 | 0 | Rapport des essais: de tirants sous dÃ©formation imposÃ©e de courte durÃ©e | 1993 | 0 | Switzerland | Ã‰cole Polytechnique FÃ©dÃ©rale de Lausanne | Construction Materials Laboratory | Bicher Farra, Jean-Paul Jaccoud | 1150 | 1150 | 1000 | 1000 | 100 | 100 | [2,7,6] | [6,7,15] | [0,60,0] | [0,21,0] | 0 | [70.7,87.1,86.1] | [1,160x320,0] | [7,28,90] | [4.69] | [1,160x320,1] | [28] | [40300] | [1,160x320,2] | [28] | [0,0,0,0,0.27,16,0,Sikament320,0] | 196317 | 2 | 558.2 | [14] | [50] | [1] | [43] | [0] | [0] | 0 | 0 | 0 | 0 | 0 | 0 | 0 | 0 | 0 | [0] | [0] | [0] | [0] | [0] | 2 | 1a | 0 | 0 | 2 | 2 | 0 | 1 | 0 | 0 | 270 | 28 | 1 | 0 | 0 | 0 | 0 | 4 | 0.17 | 0 | 0 | 231 | 0
2429 | 19 | H52-14-2 | 16 | 0 | Rapport des essais: de tirants sous dÃ©formation imposÃ©e de courte durÃ©e | 1993 | 0 | Switzerland | Ã‰cole Polytechnique FÃ©dÃ©rale de Lausanne | Construction Materials Laboratory | Bicher Farra, Jean-Paul Jaccoud | 1150 | 1150 | 1000 | 1000 | 100 | 100 | [2,7,6] | [6,7,15] | [0,60,0] | [0,21,0] | 0 | [70.7,87.1,86.1] | [1,160x320,0] | [7,28,90] | [4.69] | [1,160x320,1] | [28] | [40300] | [1,160x320,2] | [28] | [0,0,0,0,0.27,16,0,Sikament320,0] | 196317 | 2 | 558.2 | [14] | [50] | [1] | [43] | [0] | [0] | 0 | 0 | 0 | 0 | 0 | 0 | 0 | 0 | 0 | [0] | [0] | [0] | [0] | [0] | 2 | 1a | 0 | 0 | 2 | 2 | 0 | 1 | 0 | 0 | 230 | 28 | 1 | 0 | 0 | 0 | 0 | 3 | 0.11 | 0 | 0 | 285 | 0
2430 | 19 | H52-14-2 | 15 | 0 | Rapport des essais: de tirants sous dÃ©formation imposÃ©e de courte durÃ©e | 1993 | 0 | Switzerland | Ã‰cole Polytechnique FÃ©dÃ©rale de Lausanne | Construction Materials Laboratory | Bicher Farra, Jean-Paul Jaccoud | 1150 | 1150 | 1000 | 1000 | 100 | 100 | [2,7,6] | [6,7,15] | [0,60,0] | [0,21,0] | 0 | [70.7,87.1,86.1] | [1,160x320,0] | [7,28,90] | [4.69] | [1,160x320,1] | [28] | [40300] | [1,160x320,2] | [28] | [0,0,0,0,0.27,16,0,Sikament320,0] | 196317 | 2 | 558.2 | [14] | [50] | [1] | [43] | [0] | [0] | 0 | 0 | 0 | 0 | 0 | 0 | 0 | 0 | 0 | [0] | [0] | [0] | [0] | [0] | 2 | 1a | 0 | 0 | 2 | 2 | 0 | 1 | 0 | 0 | 177 | 28 | 1 | 0 | 0 | 0 | 0 | 2 | 0.13 | 0 | 0 | 417 | 0
2431 | 19 | H52-14-2 | 21 | 0 | Rapport des essais: de tirants sous dÃ©formation imposÃ©e de courte durÃ©e | 1993 | 0 | Switzerland | Ã‰cole Polytechnique FÃ©dÃ©rale de Lausanne | Construction Materials Laboratory | Bicher Farra, Jean-Paul Jaccoud | 1150 | 1150 | 1000 | 1000 | 100 | 100 | [2,7,6] | [6,7,15] | [0,60,0] | [0,21,0] | 0 | [70.7,87.1,86.1] | [1,160x320,0] | [7,28,90] | [4.69] | [1,160x320,1] | [28] | [40300] | [1,160x320,2] | [28] | [0,0,0,0,0.27,16,0,Sikament320,0] | 196317 | 2 | 558.2 | [14] | [50] | [1] | [43] | [0] | [0] | 0 | 0 | 0 | 0 | 0 | 0 | 0 | 0 | 0 | [0] | [0] | [0] | [0] | [0] | 2 | 1a | 0 | 0 | 2 | 2 | 0 | 1 | 0 | 0 | 246 | 28 | 1 | 0 | 0 | 0 | 0 | 3 | 0.18 | 0 | 0 | 299 | 0
2432 | 19 | H52-14-2 | 18 | 0 | Rapport des essais: de tirants sous dÃ©formation imposÃ©e de courte durÃ©e | 1993 | 0 | Switzerland | Ã‰cole Polytechnique FÃ©dÃ©rale de Lausanne | Construction Materials Laboratory | Bicher Farra, Jean-Paul Jaccoud | 1150 | 1150 | 1000 | 1000 | 100 | 100 | [2,7,6] | [6,7,15] | [0,60,0] | [0,21,0] | 0 | [70.7,87.1,86.1] | [1,160x320,0] | [7,28,90] | [4.69] | [1,160x320,1] | [28] | [40300] | [1,160x320,2] | [28] | [0,0,0,0,0.27,16,0,Sikament320,0] | 196317 | 2 | 558.2 | [14] | [50] | [1] | [43] | [0] | [0] | 0 | 0 | 0 | 0 | 0 | 0 | 0 | 0 | 0 | [0] | [0] | [0] | [0] | [0] | 2 | 1a | 0 | 0 | 2 | 2 | 0 | 1 | 0 | 0 | 195 | 28 | 1 | 0 | 0 | 0 | 0 | 3 | 0.14 | 0 | 0 | 298 | 0
2433 | 19 | H52-14-2 | 7 | 0 | Rapport des essais: de tirants sous dÃ©formation imposÃ©e de courte durÃ©e | 1993 | 0 | Switzerland | Ã‰cole Polytechnique FÃ©dÃ©rale de Lausanne | Construction Materials Laboratory | Bicher Farra, Jean-Paul Jaccoud | 1150 | 1150 | 1000 | 1000 | 100 | 100 | [2,7,6] | [6,7,15] | [0,60,0] | [0,21,0] | 0 | [70.7,87.1,86.1] | [1,160x320,0] | [7,28,90] | [4.69] | [1,160x320,1] | [28] | [40300] | [1,160x320,2] | [28] | [0,0,0,0,0.27,16,0,Sikament320,0] | 196317 | 2 | 558.2 | [14] | [50] | [1] | [43] | [0] | [0] | 0 | 0 | 0 | 0 | 0 | 0 | 0 | 0 | 0 | [0] | [0] | [0] | [0] | [0] | 2 | 1a | 0 | 0 | 2 | 2 | 0 | 1 | 0 | 0 | 69 | 28 | 1 | 0 | 0 | 0 | 0 | 1 | 0.02 | 0 | 0 | 213 | 0
2434 | 19 | H52-14-2 | 11 | 0 | Rapport des essais: de tirants sous dÃ©formation imposÃ©e de courte durÃ©e | 1993 | 0 | Switzerland | Ã‰cole Polytechnique FÃ©dÃ©rale de Lausanne | Construction Materials Laboratory | Bicher Farra, Jean-Paul Jaccoud | 1150 | 1150 | 1000 | 1000 | 100 | 100 | [2,7,6] | [6,7,15] | [0,60,0] | [0,21,0] | 0 | [70.7,87.1,86.1] | [1,160x320,0] | [7,28,90] | [4.69] | [1,160x320,1] | [28] | [40300] | [1,160x320,2] | [28] | [0,0,0,0,0.27,16,0,Sikament320,0] | 196317 | 2 | 558.2 | [14] | [50] | [1] | [43] | [0] | [0] | 0 | 0 | 0 | 0 | 0 | 0 | 0 | 0 | 0 | [0] | [0] | [0] | [0] | [0] | 2 | 1a | 0 | 0 | 2 | 2 | 0 | 1 | 0 | 0 | 233 | 28 | 1 | 0 | 0 | 0 | 0 | 1 | 0.15 | 0 | 0 | 669 | 0
2435 | 19 | H52-14-2 | 9 | 0 | Rapport des essais: de tirants sous dÃ©formation imposÃ©e de courte durÃ©e | 1993 | 0 | Switzerland | Ã‰cole Polytechnique FÃ©dÃ©rale de Lausanne | Construction Materials Laboratory | Bicher Farra, Jean-Paul Jaccoud | 1150 | 1150 | 1000 | 1000 | 100 | 100 | [2,7,6] | [6,7,15] | [0,60,0] | [0,21,0] | 0 | [70.7,87.1,86.1] | [1,160x320,0] | [7,28,90] | [4.69] | [1,160x320,1] | [28] | [40300] | [1,160x320,2] | [28] | [0,0,0,0,0.27,16,0,Sikament320,0] | 196317 | 2 | 558.2 | [14] | [50] | [1] | [43] | [0] | [0] | 0 | 0 | 0 | 0 | 0 | 0 | 0 | 0 | 0 | [0] | [0] | [0] | [0] | [0] | 2 | 1a | 0 | 0 | 2 | 2 | 0 | 1 | 0 | 0 | 193 | 28 | 1 | 0 | 0 | 0 | 0 | 1 | 0.12 | 0 | 0 | 663 | 0
2436 | 19 | H52-14-2 | 28 | 0 | Rapport des essais: de tirants sous dÃ©formation imposÃ©e de courte durÃ©e | 1993 | 0 | Switzerland | Ã‰cole Polytechnique FÃ©dÃ©rale de Lausanne | Construction Materials Laboratory | Bicher Farra, Jean-Paul Jaccoud | 1150 | 1150 | 1000 | 1000 | 100 | 100 | [2,7,6] | [6,7,15] | [0,60,0] | [0,21,0] | 0 | [70.7,87.1,86.1] | [1,160x320,0] | [7,28,90] | [4.69] | [1,160x320,1] | [28] | [40300] | [1,160x320,2] | [28] | [0,0,0,0,0.27,16,0,Sikament320,0] | 196317 | 2 | 558.2 | [14] | [50] | [1] | [43] | [0] | [0] | 0 | 0 | 0 | 0 | 0 | 0 | 0 | 0 | 0 | [0] | [0] | [0] | [0] | [0] | 2 | 1a | 0 | 0 | 2 | 2 | 0 | 1 | 0 | 0 | 278 | 28 | 1 | 0 | 0 | 0 | 0 | 4 | 0.24 | 0 | 0 | 235 | 0
2437 | 19 | H52-14-2 | 17 | 0 | Rapport des essais: de tirants sous dÃ©formation imposÃ©e de courte durÃ©e | 1993 | 0 | Switzerland | Ã‰cole Polytechnique FÃ©dÃ©rale de Lausanne | Construction Materials Laboratory | Bicher Farra, Jean-Paul Jaccoud | 1150 | 1150 | 1000 | 1000 | 100 | 100 | [2,7,6] | [6,7,15] | [0,60,0] | [0,21,0] | 0 | [70.7,87.1,86.1] | [1,160x320,0] | [7,28,90] | [4.69] | [1,160x320,1] | [28] | [40300] | [1,160x320,2] | [28] | [0,0,0,0,0.27,16,0,Sikament320,0] | 196317 | 2 | 558.2 | [14] | [50] | [1] | [43] | [0] | [0] | 0 | 0 | 0 | 0 | 0 | 0 | 0 | 0 | 0 | [0] | [0] | [0] | [0] | [0] | 2 | 1a | 0 | 0 | 2 | 2 | 0 | 1 | 0 | 0 | 153 | 28 | 1 | 0 | 0 | 0 | 0 | 3 | 0.11 | 0 | 0 | 285 | 0
2438 | 19 | H52-14-2 | 20 | 0 | Rapport des essais: de tirants sous dÃ©formation imposÃ©e de courte durÃ©e | 1993 | 0 | Switzerland | Ã‰cole Polytechnique FÃ©dÃ©rale de Lausanne | Construction Materials Laboratory | Bicher Farra, Jean-Paul Jaccoud | 1150 | 1150 | 1000 | 1000 | 100 | 100 | [2,7,6] | [6,7,15] | [0,60,0] | [0,21,0] | 0 | [70.7,87.1,86.1] | [1,160x320,0] | [7,28,90] | [4.69] | [1,160x320,1] | [28] | [40300] | [1,160x320,2] | [28] | [0,0,0,0,0.27,16,0,Sikament320,0] | 196317 | 2 | 558.2 | [14] | [50] | [1] | [43] | [0] | [0] | 0 | 0 | 0 | 0 | 0 | 0 | 0 | 0 | 0 | [0] | [0] | [0] | [0] | [0] | 2 | 1a | 0 | 0 | 2 | 2 | 0 | 1 | 0 | 0 | 233 | 28 | 1 | 0 | 0 | 0 | 0 | 3 | 0.16 | 0 | 0 | 298 | 0
2439 | 19 | H52-14-2 | 30 | 0 | Rapport des essais: de tirants sous dÃ©formation imposÃ©e de courte durÃ©e | 1993 | 0 | Switzerland | Ã‰cole Polytechnique FÃ©dÃ©rale de Lausanne | Construction Materials Laboratory | Bicher Farra, Jean-Paul Jaccoud | 1150 | 1150 | 1000 | 1000 | 100 | 100 | [2,7,6] | [6,7,15] | [0,60,0] | [0,21,0] | 0 | [70.7,87.1,86.1] | [1,160x320,0] | [7,28,90] | [4.69] | [1,160x320,1] | [28] | [40300] | [1,160x320,2] | [28] | [0,0,0,0,0.27,16,0,Sikament320,0] | 196317 | 2 | 558.2 | [14] | [50] | [1] | [43] | [0] | [0] | 0 | 0 | 0 | 0 | 0 | 0 | 0 | 0 | 0 | [0] | [0] | [0] | [0] | [0] | 2 | 1a | 0 | 0 | 2 | 2 | 0 | 1 | 0 | 0 | 281 | 28 | 1 | 0 | 0 | 0 | 0 | 5 | 0.21 | 0 | 0 | 191 | 0
2440 | 19 | H52-14-2 | 19 | 0 | Rapport des essais: de tirants sous dÃ©formation imposÃ©e de courte durÃ©e | 1993 | 0 | Switzerland | Ã‰cole Polytechnique FÃ©dÃ©rale de Lausanne | Construction Materials Laboratory | Bicher Farra, Jean-Paul Jaccoud | 1150 | 1150 | 1000 | 1000 | 100 | 100 | [2,7,6] | [6,7,15] | [0,60,0] | [0,21,0] | 0 | [70.7,87.1,86.1] | [1,160x320,0] | [7,28,90] | [4.69] | [1,160x320,1] | [28] | [40300] | [1,160x320,2] | [28] | [0,0,0,0,0.27,16,0,Sikament320,0] | 196317 | 2 | 558.2 | [14] | [50] | [1] | [43] | [0] | [0] | 0 | 0 | 0 | 0 | 0 | 0 | 0 | 0 | 0 | [0] | [0] | [0] | [0] | [0] | 2 | 1a | 0 | 0 | 2 | 2 | 0 | 1 | 0 | 0 | 217 | 28 | 1 | 0 | 0 | 0 | 0 | 3 | 0.15 | 0 | 0 | 298 | 0
2441 | 19 | H52-14-2 | 22 | 0 | Rapport des essais: de tirants sous dÃ©formation imposÃ©e de courte durÃ©e | 1993 | 0 | Switzerland | Ã‰cole Polytechnique FÃ©dÃ©rale de Lausanne | Construction Materials Laboratory | Bicher Farra, Jean-Paul Jaccoud | 1150 | 1150 | 1000 | 1000 | 100 | 100 | [2,7,6] | [6,7,15] | [0,60,0] | [0,21,0] | 0 | [70.7,87.1,86.1] | [1,160x320,0] | [7,28,90] | [4.69] | [1,160x320,1] | [28] | [40300] | [1,160x320,2] | [28] | [0,0,0,0,0.27,16,0,Sikament320,0] | 196317 | 2 | 558.2 | [14] | [50] | [1] | [43] | [0] | [0] | 0 | 0 | 0 | 0 | 0 | 0 | 0 | 0 | 0 | [0] | [0] | [0] | [0] | [0] | 2 | 1a | 0 | 0 | 2 | 2 | 0 | 1 | 0 | 0 | 259 | 28 | 1 | 0 | 0 | 0 | 0 | 3 | 0.2 | 0 | 0 | 301 | 0
2442 | 19 | H52-14-2 | 24 | 0 | Rapport des essais: de tirants sous dÃ©formation imposÃ©e de courte durÃ©e | 1993 | 0 | Switzerland | Ã‰cole Polytechnique FÃ©dÃ©rale de Lausanne | Construction Materials Laboratory | Bicher Farra, Jean-Paul Jaccoud | 1150 | 1150 | 1000 | 1000 | 100 | 100 | [2,7,6] | [6,7,15] | [0,60,0] | [0,21,0] | 0 | [70.7,87.1,86.1] | [1,160x320,0] | [7,28,90] | [4.69] | [1,160x320,1] | [28] | [40300] | [1,160x320,2] | [28] | [0,0,0,0,0.27,16,0,Sikament320,0] | 196317 | 2 | 558.2 | [14] | [50] | [1] | [43] | [0] | [0] | 0 | 0 | 0 | 0 | 0 | 0 | 0 | 0 | 0 | [0] | [0] | [0] | [0] | [0] | 2 | 1a | 0 | 0 | 2 | 2 | 0 | 1 | 0 | 0 | 204 | 28 | 1 | 0 | 0 | 0 | 0 | 4 | 0.17 | 0 | 0 | 231 | 0
2443 | 19 | H52-14-2 | 1 | 0 | Rapport des essais: de tirants sous dÃ©formation imposÃ©e de courte durÃ©e | 1993 | 0 | Switzerland | Ã‰cole Polytechnique FÃ©dÃ©rale de Lausanne | Construction Materials Laboratory | Bicher Farra, Jean-Paul Jaccoud | 1150 | 1150 | 1000 | 1000 | 100 | 100 | [2,7,6] | [6,7,15] | [0,60,0] | [0,21,0] | 0 | [70.7,87.1,86.1] | [1,160x320,0] | [7,28,90] | [4.69] | [1,160x320,1] | [28] | [40300] | [1,160x320,2] | [28] | [0,0,0,0,0.27,16,0,Sikament320,0] | 196317 | 2 | 558.2 | [14] | [50] | [1] | [43] | [0] | [0] | 0 | 0 | 0 | 0 | 0 | 0 | 0 | 0 | 0 | [0] | [0] | [0] | [0] | [0] | 2 | 1a | 0 | 0 | 2 | 2 | 0 | 1 | 0 | 0 | 0 | 28 | 1 | 0 | 0 | 0 | 0 | 0 | 0 | 0 | 0 | 0 | 0
2444 | 19 | H52-14-2 | 6 | 0 | Rapport des essais: de tirants sous dÃ©formation imposÃ©e de courte durÃ©e | 1993 | 0 | Switzerland | Ã‰cole Polytechnique FÃ©dÃ©rale de Lausanne | Construction Materials Laboratory | Bicher Farra, Jean-Paul Jaccoud | 1150 | 1150 | 1000 | 1000 | 100 | 100 | [2,7,6] | [6,7,15] | [0,60,0] | [0,21,0] | 0 | [70.7,87.1,86.1] | [1,160x320,0] | [7,28,90] | [4.69] | [1,160x320,1] | [28] | [40300] | [1,160x320,2] | [28] | [0,0,0,0,0.27,16,0,Sikament320,0] | 196317 | 2 | 558.2 | [14] | [50] | [1] | [43] | [0] | [0] | 0 | 0 | 0 | 0 | 0 | 0 | 0 | 0 | 0 | [0] | [0] | [0] | [0] | [0] | 2 | 1a | 0 | 0 | 2 | 2 | 0 | 1 | 0 | 0 | 246 | 28 | 1 | 0 | 0 | 0 | 0 | 1 | 0.02 | 0 | 0 | 213 | 0
2445 | 19 | H52-14-2 | 12 | 0 | Rapport des essais: de tirants sous dÃ©formation imposÃ©e de courte durÃ©e | 1993 | 0 | Switzerland | Ã‰cole Polytechnique FÃ©dÃ©rale de Lausanne | Construction Materials Laboratory | Bicher Farra, Jean-Paul Jaccoud | 1150 | 1150 | 1000 | 1000 | 100 | 100 | [2,7,6] | [6,7,15] | [0,60,0] | [0,21,0] | 0 | [70.7,87.1,86.1] | [1,160x320,0] | [7,28,90] | [4.69] | [1,160x320,1] | [28] | [40300] | [1,160x320,2] | [28] | [0,0,0,0,0.27,16,0,Sikament320,0] | 196317 | 2 | 558.2 | [14] | [50] | [1] | [43] | [0] | [0] | 0 | 0 | 0 | 0 | 0 | 0 | 0 | 0 | 0 | [0] | [0] | [0] | [0] | [0] | 2 | 1a | 0 | 0 | 2 | 2 | 0 | 1 | 0 | 0 | 240 | 28 | 1 | 0 | 0 | 0 | 0 | 1 | 0.16 | 0 | 0 | 680 | 0
2446 | 19 | H52-14-2 | 2 | 0 | Rapport des essais: de tirants sous dÃ©formation imposÃ©e de courte durÃ©e | 1993 | 0 | Switzerland | Ã‰cole Polytechnique FÃ©dÃ©rale de Lausanne | Construction Materials Laboratory | Bicher Farra, Jean-Paul Jaccoud | 1150 | 1150 | 1000 | 1000 | 100 | 100 | [2,7,6] | [6,7,15] | [0,60,0] | [0,21,0] | 0 | [70.7,87.1,86.1] | [1,160x320,0] | [7,28,90] | [4.69] | [1,160x320,1] | [28] | [40300] | [1,160x320,2] | [28] | [0,0,0,0,0.27,16,0,Sikament320,0] | 196317 | 2 | 558.2 | [14] | [50] | [1] | [43] | [0] | [0] | 0 | 0 | 0 | 0 | 0 | 0 | 0 | 0 | 0 | [0] | [0] | [0] | [0] | [0] | 2 | 1a | 0 | 0 | 2 | 2 | 0 | 1 | 0 | 0 | 65 | 28 | 1 | 0 | 0 | 0 | 0 | 0 | 0 | 0 | 0 | 0 | 0
2447 | 19 | H52-14-2 | 33 | 0 | Rapport des essais: de tirants sous dÃ©formation imposÃ©e de courte durÃ©e | 1993 | 0 | Switzerland | Ã‰cole Polytechnique FÃ©dÃ©rale de Lausanne | Construction Materials Laboratory | Bicher Farra, Jean-Paul Jaccoud | 1150 | 1150 | 1000 | 1000 | 100 | 100 | [2,7,6] | [6,7,15] | [0,60,0] | [0,21,0] | 0 | [70.7,87.1,86.1] | [1,160x320,0] | [7,28,90] | [4.69] | [1,160x320,1] | [28] | [40300] | [1,160x320,2] | [28] | [0,0,0,0,0.27,16,0,Sikament320,0] | 196317 | 2 | 558.2 | [14] | [50] | [1] | [43] | [0] | [0] | 0 | 0 | 0 | 0 | 0 | 0 | 0 | 0 | 0 | [0] | [0] | [0] | [0] | [0] | 2 | 1a | 0 | 0 | 2 | 2 | 0 | 1 | 0 | 0 | 350 | 28 | 1 | 0 | 0 | 0 | 0 | 5 | 0.31 | 0 | 0 | 192 | 0
2448 | 19 | H52-14-2 | 14 | 0 | Rapport des essais: de tirants sous dÃ©formation imposÃ©e de courte durÃ©e | 1993 | 0 | Switzerland | Ã‰cole Polytechnique FÃ©dÃ©rale de Lausanne | Construction Materials Laboratory | Bicher Farra, Jean-Paul Jaccoud | 1150 | 1150 | 1000 | 1000 | 100 | 100 | [2,7,6] | [6,7,15] | [0,60,0] | [0,21,0] | 0 | [70.7,87.1,86.1] | [1,160x320,0] | [7,28,90] | [4.69] | [1,160x320,1] | [28] | [40300] | [1,160x320,2] | [28] | [0,0,0,0,0.27,16,0,Sikament320,0] | 196317 | 2 | 558.2 | [14] | [50] | [1] | [43] | [0] | [0] | 0 | 0 | 0 | 0 | 0 | 0 | 0 | 0 | 0 | [0] | [0] | [0] | [0] | [0] | 2 | 1a | 0 | 0 | 2 | 2 | 0 | 1 | 0 | 0 | 129 | 28 | 1 | 0 | 0 | 0 | 0 | 2 | 0.09 | 0 | 0 | 363 | 0
2449 | 19 | H52-14-2 | 10 | 0 | Rapport des essais: de tirants sous dÃ©formation imposÃ©e de courte durÃ©e | 1993 | 0 | Switzerland | Ã‰cole Polytechnique FÃ©dÃ©rale de Lausanne | Construction Materials Laboratory | Bicher Farra, Jean-Paul Jaccoud | 1150 | 1150 | 1000 | 1000 | 100 | 100 | [2,7,6] | [6,7,15] | [0,60,0] | [0,21,0] | 0 | [70.7,87.1,86.1] | [1,160x320,0] | [7,28,90] | [4.69] | [1,160x320,1] | [28] | [40300] | [1,160x320,2] | [28] | [0,0,0,0,0.27,16,0,Sikament320,0] | 196317 | 2 | 558.2 | [14] | [50] | [1] | [43] | [0] | [0] | 0 | 0 | 0 | 0 | 0 | 0 | 0 | 0 | 0 | [0] | [0] | [0] | [0] | [0] | 2 | 1a | 0 | 0 | 2 | 2 | 0 | 1 | 0 | 0 | 212 | 28 | 1 | 0 | 0 | 0 | 0 | 1 | 0.13 | 0 | 0 | 665 | 0
2450 | 19 | H52-14-2 | 8 | 0 | Rapport des essais: de tirants sous dÃ©formation imposÃ©e de courte durÃ©e | 1993 | 0 | Switzerland | Ã‰cole Polytechnique FÃ©dÃ©rale de Lausanne | Construction Materials Laboratory | Bicher Farra, Jean-Paul Jaccoud | 1150 | 1150 | 1000 | 1000 | 100 | 100 | [2,7,6] | [6,7,15] | [0,60,0] | [0,21,0] | 0 | [70.7,87.1,86.1] | [1,160x320,0] | [7,28,90] | [4.69] | [1,160x320,1] | [28] | [40300] | [1,160x320,2] | [28] | [0,0,0,0,0.27,16,0,Sikament320,0] | 196317 | 2 | 558.2 | [14] | [50] | [1] | [43] | [0] | [0] | 0 | 0 | 0 | 0 | 0 | 0 | 0 | 0 | 0 | [0] | [0] | [0] | [0] | [0] | 2 | 1a | 0 | 0 | 2 | 2 | 0 | 1 | 0 | 0 | 129 | 28 | 1 | 0 | 0 | 0 | 0 | 1 | 0.09 | 0 | 0 | 694 | 0
2451 | 19 | H52-14-2 | 29 | 0 | Rapport des essais: de tirants sous dÃ©formation imposÃ©e de courte durÃ©e | 1993 | 0 | Switzerland | Ã‰cole Polytechnique FÃ©dÃ©rale de Lausanne | Construction Materials Laboratory | Bicher Farra, Jean-Paul Jaccoud | 1150 | 1150 | 1000 | 1000 | 100 | 100 | [2,7,6] | [6,7,15] | [0,60,0] | [0,21,0] | 0 | [70.7,87.1,86.1] | [1,160x320,0] | [7,28,90] | [4.69] | [1,160x320,1] | [28] | [40300] | [1,160x320,2] | [28] | [0,0,0,0,0.27,16,0,Sikament320,0] | 196317 | 2 | 558.2 | [14] | [50] | [1] | [43] | [0] | [0] | 0 | 0 | 0 | 0 | 0 | 0 | 0 | 0 | 0 | [0] | [0] | [0] | [0] | [0] | 2 | 1a | 0 | 0 | 2 | 2 | 0 | 1 | 0 | 0 | 291 | 28 | 1 | 0 | 0 | 0 | 0 | 5 | 0.21 | 0 | 0 | 191 | 0
2452 | 19 | H52-14-2 | 3 | 0 | Rapport des essais: de tirants sous dÃ©formation imposÃ©e de courte durÃ©e | 1993 | 0 | Switzerland | Ã‰cole Polytechnique FÃ©dÃ©rale de Lausanne | Construction Materials Laboratory | Bicher Farra, Jean-Paul Jaccoud | 1150 | 1150 | 1000 | 1000 | 100 | 100 | [2,7,6] | [6,7,15] | [0,60,0] | [0,21,0] | 0 | [70.7,87.1,86.1] | [1,160x320,0] | [7,28,90] | [4.69] | [1,160x320,1] | [28] | [40300] | [1,160x320,2] | [28] | [0,0,0,0,0.27,16,0,Sikament320,0] | 196317 | 2 | 558.2 | [14] | [50] | [1] | [43] | [0] | [0] | 0 | 0 | 0 | 0 | 0 | 0 | 0 | 0 | 0 | [0] | [0] | [0] | [0] | [0] | 2 | 1a | 0 | 0 | 2 | 2 | 0 | 1 | 0 | 0 | 104 | 28 | 1 | 0 | 0 | 0 | 0 | 0 | 0 | 0 | 0 | 0 | 0
2453 | 19 | H52-14-2 | 31 | 0 | Rapport des essais: de tirants sous dÃ©formation imposÃ©e de courte durÃ©e | 1993 | 0 | Switzerland | Ã‰cole Polytechnique FÃ©dÃ©rale de Lausanne | Construction Materials Laboratory | Bicher Farra, Jean-Paul Jaccoud | 1150 | 1150 | 1000 | 1000 | 100 | 100 | [2,7,6] | [6,7,15] | [0,60,0] | [0,21,0] | 0 | [70.7,87.1,86.1] | [1,160x320,0] | [7,28,90] | [4.69] | [1,160x320,1] | [28] | [40300] | [1,160x320,2] | [28] | [0,0,0,0,0.27,16,0,Sikament320,0] | 196317 | 2 | 558.2 | [14] | [50] | [1] | [43] | [0] | [0] | 0 | 0 | 0 | 0 | 0 | 0 | 0 | 0 | 0 | [0] | [0] | [0] | [0] | [0] | 2 | 1a | 0 | 0 | 2 | 2 | 0 | 1 | 0 | 0 | 292 | 28 | 1 | 0 | 0 | 0 | 0 | 5 | 0.23 | 0 | 0 | 192 | 0
2454 | 19 | H52-14-3 | 25 | 0 | Rapport des essais: de tirants sous dÃ©formation imposÃ©e de courte durÃ©e | 1993 | 0 | Switzerland | Ã‰cole Polytechnique FÃ©dÃ©rale de Lausanne | Construction Materials Laboratory | Bicher Farra, Jean-Paul Jaccoud | 1150 | 1150 | 1000 | 1000 | 100 | 100 | [2,7,6] | [6,7,15] | [0,60,0] | [0,21,0] | 0 | [70.7,87.1,86.1] | [1,160x320,0] | [7,28,90] | [4.69] | [1,160x320,1] | [28] | [40300] | [1,160x320,2] | [28] | [0,0,0,0,0.27,16,0,Sikament320,0] | 196317 | 2 | 558.2 | [14] | [50] | [1] | [43] | [0] | [0] | 0 | 0 | 0 | 0 | 0 | 0 | 0 | 0 | 0 | [0] | [0] | [0] | [0] | [0] | 2 | 1a | 0 | 0 | 2 | 2 | 0 | 1 | 0 | 0 | 272 | 28 | 1 | 0 | 0 | 0 | 0 | 4 | 0.18 | 0 | 0 | 232 | 0
2455 | 19 | H52-14-3 | 32 | 0 | Rapport des essais: de tirants sous dÃ©formation imposÃ©e de courte durÃ©e | 1993 | 0 | Switzerland | Ã‰cole Polytechnique FÃ©dÃ©rale de Lausanne | Construction Materials Laboratory | Bicher Farra, Jean-Paul Jaccoud | 1150 | 1150 | 1000 | 1000 | 100 | 100 | [2,7,6] | [6,7,15] | [0,60,0] | [0,21,0] | 0 | [70.7,87.1,86.1] | [1,160x320,0] | [7,28,90] | [4.69] | [1,160x320,1] | [28] | [40300] | [1,160x320,2] | [28] | [0,0,0,0,0.27,16,0,Sikament320,0] | 196317 | 2 | 558.2 | [14] | [50] | [1] | [43] | [0] | [0] | 0 | 0 | 0 | 0 | 0 | 0 | 0 | 0 | 0 | [0] | [0] | [0] | [0] | [0] | 2 | 1a | 0 | 0 | 2 | 2 | 0 | 1 | 0 | 0 | 278 | 28 | 1 | 0 | 0 | 0 | 0 | 6 | 0.2 | 0 | 0 | 161 | 0
2456 | 19 | H52-14-3 | 34 | 0 | Rapport des essais: de tirants sous dÃ©formation imposÃ©e de courte durÃ©e | 1993 | 0 | Switzerland | Ã‰cole Polytechnique FÃ©dÃ©rale de Lausanne | Construction Materials Laboratory | Bicher Farra, Jean-Paul Jaccoud | 1150 | 1150 | 1000 | 1000 | 100 | 100 | [2,7,6] | [6,7,15] | [0,60,0] | [0,21,0] | 0 | [70.7,87.1,86.1] | [1,160x320,0] | [7,28,90] | [4.69] | [1,160x320,1] | [28] | [40300] | [1,160x320,2] | [28] | [0,0,0,0,0.27,16,0,Sikament320,0] | 196317 | 2 | 558.2 | [14] | [50] | [1] | [43] | [0] | [0] | 0 | 0 | 0 | 0 | 0 | 0 | 0 | 0 | 0 | [0] | [0] | [0] | [0] | [0] | 2 | 1a | 0 | 0 | 2 | 2 | 0 | 1 | 0 | 0 | 298 | 28 | 1 | 0 | 0 | 0 | 0 | 6 | 0.23 | 0 | 0 | 162 | 0
2457 | 19 | H52-14-3 | 21 | 0 | Rapport des essais: de tirants sous dÃ©formation imposÃ©e de courte durÃ©e | 1993 | 0 | Switzerland | Ã‰cole Polytechnique FÃ©dÃ©rale de Lausanne | Construction Materials Laboratory | Bicher Farra, Jean-Paul Jaccoud | 1150 | 1150 | 1000 | 1000 | 100 | 100 | [2,7,6] | [6,7,15] | [0,60,0] | [0,21,0] | 0 | [70.7,87.1,86.1] | [1,160x320,0] | [7,28,90] | [4.69] | [1,160x320,1] | [28] | [40300] | [1,160x320,2] | [28] | [0,0,0,0,0.27,16,0,Sikament320,0] | 196317 | 2 | 558.2 | [14] | [50] | [1] | [43] | [0] | [0] | 0 | 0 | 0 | 0 | 0 | 0 | 0 | 0 | 0 | [0] | [0] | [0] | [0] | [0] | 2 | 1a | 0 | 0 | 2 | 2 | 0 | 1 | 0 | 0 | 183 | 28 | 1 | 0 | 0 | 0 | 0 | 3 | 0.15 | 0 | 0 | 303 | 0
2458 | 19 | H52-14-3 | 17 | 0 | Rapport des essais: de tirants sous dÃ©formation imposÃ©e de courte durÃ©e | 1993 | 0 | Switzerland | Ã‰cole Polytechnique FÃ©dÃ©rale de Lausanne | Construction Materials Laboratory | Bicher Farra, Jean-Paul Jaccoud | 1150 | 1150 | 1000 | 1000 | 100 | 100 | [2,7,6] | [6,7,15] | [0,60,0] | [0,21,0] | 0 | [70.7,87.1,86.1] | [1,160x320,0] | [7,28,90] | [4.69] | [1,160x320,1] | [28] | [40300] | [1,160x320,2] | [28] | [0,0,0,0,0.27,16,0,Sikament320,0] | 196317 | 2 | 558.2 | [14] | [50] | [1] | [43] | [0] | [0] | 0 | 0 | 0 | 0 | 0 | 0 | 0 | 0 | 0 | [0] | [0] | [0] | [0] | [0] | 2 | 1a | 0 | 0 | 2 | 2 | 0 | 1 | 0 | 0 | 233 | 28 | 1 | 0 | 0 | 0 | 0 | 2 | 0.18 | 0 | 0 | 422 | 0
2459 | 19 | H52-14-3 | 22 | 0 | Rapport des essais: de tirants sous dÃ©formation imposÃ©e de courte durÃ©e | 1993 | 0 | Switzerland | Ã‰cole Polytechnique FÃ©dÃ©rale de Lausanne | Construction Materials Laboratory | Bicher Farra, Jean-Paul Jaccoud | 1150 | 1150 | 1000 | 1000 | 100 | 100 | [2,7,6] | [6,7,15] | [0,60,0] | [0,21,0] | 0 | [70.7,87.1,86.1] | [1,160x320,0] | [7,28,90] | [4.69] | [1,160x320,1] | [28] | [40300] | [1,160x320,2] | [28] | [0,0,0,0,0.27,16,0,Sikament320,0] | 196317 | 2 | 558.2 | [14] | [50] | [1] | [43] | [0] | [0] | 0 | 0 | 0 | 0 | 0 | 0 | 0 | 0 | 0 | [0] | [0] | [0] | [0] | [0] | 2 | 1a | 0 | 0 | 2 | 2 | 0 | 1 | 0 | 0 | 221 | 28 | 1 | 0 | 0 | 0 | 0 | 3 | 0.17 | 0 | 0 | 302 | 0
2460 | 19 | H52-14-3 | 19 | 0 | Rapport des essais: de tirants sous dÃ©formation imposÃ©e de courte durÃ©e | 1993 | 0 | Switzerland | Ã‰cole Polytechnique FÃ©dÃ©rale de Lausanne | Construction Materials Laboratory | Bicher Farra, Jean-Paul Jaccoud | 1150 | 1150 | 1000 | 1000 | 100 | 100 | [2,7,6] | [6,7,15] | [0,60,0] | [0,21,0] | 0 | [70.7,87.1,86.1] | [1,160x320,0] | [7,28,90] | [4.69] | [1,160x320,1] | [28] | [40300] | [1,160x320,2] | [28] | [0,0,0,0,0.27,16,0,Sikament320,0] | 196317 | 2 | 558.2 | [14] | [50] | [1] | [43] | [0] | [0] | 0 | 0 | 0 | 0 | 0 | 0 | 0 | 0 | 0 | [0] | [0] | [0] | [0] | [0] | 2 | 1a | 0 | 0 | 2 | 2 | 0 | 1 | 0 | 0 | 246 | 28 | 1 | 0 | 0 | 0 | 0 | 3 | 0.13 | 0 | 0 | 290 | 0
2461 | 19 | H52-14-3 | 30 | 0 | Rapport des essais: de tirants sous dÃ©formation imposÃ©e de courte durÃ©e | 1993 | 0 | Switzerland | Ã‰cole Polytechnique FÃ©dÃ©rale de Lausanne | Construction Materials Laboratory | Bicher Farra, Jean-Paul Jaccoud | 1150 | 1150 | 1000 | 1000 | 100 | 100 | [2,7,6] | [6,7,15] | [0,60,0] | [0,21,0] | 0 | [70.7,87.1,86.1] | [1,160x320,0] | [7,28,90] | [4.69] | [1,160x320,1] | [28] | [40300] | [1,160x320,2] | [28] | [0,0,0,0,0.27,16,0,Sikament320,0] | 196317 | 2 | 558.2 | [14] | [50] | [1] | [43] | [0] | [0] | 0 | 0 | 0 | 0 | 0 | 0 | 0 | 0 | 0 | [0] | [0] | [0] | [0] | [0] | 2 | 1a | 0 | 0 | 2 | 2 | 0 | 1 | 0 | 0 | 216 | 28 | 1 | 0 | 0 | 0 | 0 | 5 | 0.19 | 0 | 0 | 190 | 0
2462 | 19 | H52-14-3 | 15 | 0 | Rapport des essais: de tirants sous dÃ©formation imposÃ©e de courte durÃ©e | 1993 | 0 | Switzerland | Ã‰cole Polytechnique FÃ©dÃ©rale de Lausanne | Construction Materials Laboratory | Bicher Farra, Jean-Paul Jaccoud | 1150 | 1150 | 1000 | 1000 | 100 | 100 | [2,7,6] | [6,7,15] | [0,60,0] | [0,21,0] | 0 | [70.7,87.1,86.1] | [1,160x320,0] | [7,28,90] | [4.69] | [1,160x320,1] | [28] | [40300] | [1,160x320,2] | [28] | [0,0,0,0,0.27,16,0,Sikament320,0] | 196317 | 2 | 558.2 | [14] | [50] | [1] | [43] | [0] | [0] | 0 | 0 | 0 | 0 | 0 | 0 | 0 | 0 | 0 | [0] | [0] | [0] | [0] | [0] | 2 | 1a | 0 | 0 | 2 | 2 | 0 | 1 | 0 | 0 | 206 | 28 | 1 | 0 | 0 | 0 | 0 | 2 | 0.15 | 0 | 0 | 417 | 0
2463 | 19 | H52-14-3 | 24 | 0 | Rapport des essais: de tirants sous dÃ©formation imposÃ©e de courte durÃ©e | 1993 | 0 | Switzerland | Ã‰cole Polytechnique FÃ©dÃ©rale de Lausanne | Construction Materials Laboratory | Bicher Farra, Jean-Paul Jaccoud | 1150 | 1150 | 1000 | 1000 | 100 | 100 | [2,7,6] | [6,7,15] | [0,60,0] | [0,21,0] | 0 | [70.7,87.1,86.1] | [1,160x320,0] | [7,28,90] | [4.69] | [1,160x320,1] | [28] | [40300] | [1,160x320,2] | [28] | [0,0,0,0,0.27,16,0,Sikament320,0] | 196317 | 2 | 558.2 | [14] | [50] | [1] | [43] | [0] | [0] | 0 | 0 | 0 | 0 | 0 | 0 | 0 | 0 | 0 | [0] | [0] | [0] | [0] | [0] | 2 | 1a | 0 | 0 | 2 | 2 | 0 | 1 | 0 | 0 | 258 | 28 | 1 | 0 | 0 | 0 | 0 | 3 | 0.22 | 0 | 0 | 304 | 0
2464 | 19 | H52-14-3 | 35 | 0 | Rapport des essais: de tirants sous dÃ©formation imposÃ©e de courte durÃ©e | 1993 | 0 | Switzerland | Ã‰cole Polytechnique FÃ©dÃ©rale de Lausanne | Construction Materials Laboratory | Bicher Farra, Jean-Paul Jaccoud | 1150 | 1150 | 1000 | 1000 | 100 | 100 | [2,7,6] | [6,7,15] | [0,60,0] | [0,21,0] | 0 | [70.7,87.1,86.1] | [1,160x320,0] | [7,28,90] | [4.69] | [1,160x320,1] | [28] | [40300] | [1,160x320,2] | [28] | [0,0,0,0,0.27,16,0,Sikament320,0] | 196317 | 2 | 558.2 | [14] | [50] | [1] | [43] | [0] | [0] | 0 | 0 | 0 | 0 | 0 | 0 | 0 | 0 | 0 | [0] | [0] | [0] | [0] | [0] | 2 | 1a | 0 | 0 | 2 | 2 | 0 | 1 | 0 | 0 | 329 | 28 | 1 | 0 | 0 | 0 | 0 | 6 | 0.26 | 0 | 0 | 162 | 0
2465 | 19 | H52-14-3 | 28 | 0 | Rapport des essais: de tirants sous dÃ©formation imposÃ©e de courte durÃ©e | 1993 | 0 | Switzerland | Ã‰cole Polytechnique FÃ©dÃ©rale de Lausanne | Construction Materials Laboratory | Bicher Farra, Jean-Paul Jaccoud | 1150 | 1150 | 1000 | 1000 | 100 | 100 | [2,7,6] | [6,7,15] | [0,60,0] | [0,21,0] | 0 | [70.7,87.1,86.1] | [1,160x320,0] | [7,28,90] | [4.69] | [1,160x320,1] | [28] | [40300] | [1,160x320,2] | [28] | [0,0,0,0,0.27,16,0,Sikament320,0] | 196317 | 2 | 558.2 | [14] | [50] | [1] | [43] | [0] | [0] | 0 | 0 | 0 | 0 | 0 | 0 | 0 | 0 | 0 | [0] | [0] | [0] | [0] | [0] | 2 | 1a | 0 | 0 | 2 | 2 | 0 | 1 | 0 | 0 | 272 | 28 | 1 | 0 | 0 | 0 | 0 | 4 | 0.23 | 0 | 0 | 236 | 0
2466 | 19 | H52-14-3 | 13 | 0 | Rapport des essais: de tirants sous dÃ©formation imposÃ©e de courte durÃ©e | 1993 | 0 | Switzerland | Ã‰cole Polytechnique FÃ©dÃ©rale de Lausanne | Construction Materials Laboratory | Bicher Farra, Jean-Paul Jaccoud | 1150 | 1150 | 1000 | 1000 | 100 | 100 | [2,7,6] | [6,7,15] | [0,60,0] | [0,21,0] | 0 | [70.7,87.1,86.1] | [1,160x320,0] | [7,28,90] | [4.69] | [1,160x320,1] | [28] | [40300] | [1,160x320,2] | [28] | [0,0,0,0,0.27,16,0,Sikament320,0] | 196317 | 2 | 558.2 | [14] | [50] | [1] | [43] | [0] | [0] | 0 | 0 | 0 | 0 | 0 | 0 | 0 | 0 | 0 | [0] | [0] | [0] | [0] | [0] | 2 | 1a | 0 | 0 | 2 | 2 | 0 | 1 | 0 | 0 | 161 | 28 | 1 | 0 | 0 | 0 | 0 | 2 | 0.11 | 0 | 0 | 415 | 0
2467 | 19 | H52-14-3 | 31 | 0 | Rapport des essais: de tirants sous dÃ©formation imposÃ©e de courte durÃ©e | 1993 | 0 | Switzerland | Ã‰cole Polytechnique FÃ©dÃ©rale de Lausanne | Construction Materials Laboratory | Bicher Farra, Jean-Paul Jaccoud | 1150 | 1150 | 1000 | 1000 | 100 | 100 | [2,7,6] | [6,7,15] | [0,60,0] | [0,21,0] | 0 | [70.7,87.1,86.1] | [1,160x320,0] | [7,28,90] | [4.69] | [1,160x320,1] | [28] | [40300] | [1,160x320,2] | [28] | [0,0,0,0,0.27,16,0,Sikament320,0] | 196317 | 2 | 558.2 | [14] | [50] | [1] | [43] | [0] | [0] | 0 | 0 | 0 | 0 | 0 | 0 | 0 | 0 | 0 | [0] | [0] | [0] | [0] | [0] | 2 | 1a | 0 | 0 | 2 | 2 | 0 | 1 | 0 | 0 | 275 | 28 | 1 | 0 | 0 | 0 | 0 | 5 | 0.23 | 0 | 0 | 192 | 0
2468 | 19 | H52-14-3 | 33 | 0 | Rapport des essais: de tirants sous dÃ©formation imposÃ©e de courte durÃ©e | 1993 | 0 | Switzerland | Ã‰cole Polytechnique FÃ©dÃ©rale de Lausanne | Construction Materials Laboratory | Bicher Farra, Jean-Paul Jaccoud | 1150 | 1150 | 1000 | 1000 | 100 | 100 | [2,7,6] | [6,7,15] | [0,60,0] | [0,21,0] | 0 | [70.7,87.1,86.1] | [1,160x320,0] | [7,28,90] | [4.69] | [1,160x320,1] | [28] | [40300] | [1,160x320,2] | [28] | [0,0,0,0,0.27,16,0,Sikament320,0] | 196317 | 2 | 558.2 | [14] | [50] | [1] | [43] | [0] | [0] | 0 | 0 | 0 | 0 | 0 | 0 | 0 | 0 | 0 | [0] | [0] | [0] | [0] | [0] | 2 | 1a | 0 | 0 | 2 | 2 | 0 | 1 | 0 | 0 | 262 | 28 | 1 | 0 | 0 | 0 | 0 | 6 | 0.2 | 0 | 0 | 161 | 0
2469 | 19 | H52-14-3 | 10 | 0 | Rapport des essais: de tirants sous dÃ©formation imposÃ©e de courte durÃ©e | 1993 | 0 | Switzerland | Ã‰cole Polytechnique FÃ©dÃ©rale de Lausanne | Construction Materials Laboratory | Bicher Farra, Jean-Paul Jaccoud | 1150 | 1150 | 1000 | 1000 | 100 | 100 | [2,7,6] | [6,7,15] | [0,60,0] | [0,21,0] | 0 | [70.7,87.1,86.1] | [1,160x320,0] | [7,28,90] | [4.69] | [1,160x320,1] | [28] | [40300] | [1,160x320,2] | [28] | [0,0,0,0,0.27,16,0,Sikament320,0] | 196317 | 2 | 558.2 | [14] | [50] | [1] | [43] | [0] | [0] | 0 | 0 | 0 | 0 | 0 | 0 | 0 | 0 | 0 | [0] | [0] | [0] | [0] | [0] | 2 | 1a | 0 | 0 | 2 | 2 | 0 | 1 | 0 | 0 | 207 | 28 | 1 | 0 | 0 | 0 | 0 | 1 | 0.13 | 0 | 0 | 672 | 0
2470 | 19 | H52-14-3 | 6 | 0 | Rapport des essais: de tirants sous dÃ©formation imposÃ©e de courte durÃ©e | 1993 | 0 | Switzerland | Ã‰cole Polytechnique FÃ©dÃ©rale de Lausanne | Construction Materials Laboratory | Bicher Farra, Jean-Paul Jaccoud | 1150 | 1150 | 1000 | 1000 | 100 | 100 | [2,7,6] | [6,7,15] | [0,60,0] | [0,21,0] | 0 | [70.7,87.1,86.1] | [1,160x320,0] | [7,28,90] | [4.69] | [1,160x320,1] | [28] | [40300] | [1,160x320,2] | [28] | [0,0,0,0,0.27,16,0,Sikament320,0] | 196317 | 2 | 558.2 | [14] | [50] | [1] | [43] | [0] | [0] | 0 | 0 | 0 | 0 | 0 | 0 | 0 | 0 | 0 | [0] | [0] | [0] | [0] | [0] | 2 | 1a | 0 | 0 | 2 | 2 | 0 | 1 | 0 | 0 | 237 | 28 | 1 | 0 | 0 | 0 | 0 | 1 | 0.03 | 0 | 0 | 258 | 0
2471 | 19 | H52-14-3 | 7 | 0 | Rapport des essais: de tirants sous dÃ©formation imposÃ©e de courte durÃ©e | 1993 | 0 | Switzerland | Ã‰cole Polytechnique FÃ©dÃ©rale de Lausanne | Construction Materials Laboratory | Bicher Farra, Jean-Paul Jaccoud | 1150 | 1150 | 1000 | 1000 | 100 | 100 | [2,7,6] | [6,7,15] | [0,60,0] | [0,21,0] | 0 | [70.7,87.1,86.1] | [1,160x320,0] | [7,28,90] | [4.69] | [1,160x320,1] | [28] | [40300] | [1,160x320,2] | [28] | [0,0,0,0,0.27,16,0,Sikament320,0] | 196317 | 2 | 558.2 | [14] | [50] | [1] | [43] | [0] | [0] | 0 | 0 | 0 | 0 | 0 | 0 | 0 | 0 | 0 | [0] | [0] | [0] | [0] | [0] | 2 | 1a | 0 | 0 | 2 | 2 | 0 | 1 | 0 | 0 | 69 | 28 | 1 | 0 | 0 | 0 | 0 | 1 | 0.03 | 0 | 0 | 258 | 0
2472 | 19 | H52-14-3 | 9 | 0 | Rapport des essais: de tirants sous dÃ©formation imposÃ©e de courte durÃ©e | 1993 | 0 | Switzerland | Ã‰cole Polytechnique FÃ©dÃ©rale de Lausanne | Construction Materials Laboratory | Bicher Farra, Jean-Paul Jaccoud | 1150 | 1150 | 1000 | 1000 | 100 | 100 | [2,7,6] | [6,7,15] | [0,60,0] | [0,21,0] | 0 | [70.7,87.1,86.1] | [1,160x320,0] | [7,28,90] | [4.69] | [1,160x320,1] | [28] | [40300] | [1,160x320,2] | [28] | [0,0,0,0,0.27,16,0,Sikament320,0] | 196317 | 2 | 558.2 | [14] | [50] | [1] | [43] | [0] | [0] | 0 | 0 | 0 | 0 | 0 | 0 | 0 | 0 | 0 | [0] | [0] | [0] | [0] | [0] | 2 | 1a | 0 | 0 | 2 | 2 | 0 | 1 | 0 | 0 | 193 | 28 | 1 | 0 | 0 | 0 | 0 | 1 | 0.12 | 0 | 0 | 666 | 0
2473 | 19 | H52-14-3 | 23 | 0 | Rapport des essais: de tirants sous dÃ©formation imposÃ©e de courte durÃ©e | 1993 | 0 | Switzerland | Ã‰cole Polytechnique FÃ©dÃ©rale de Lausanne | Construction Materials Laboratory | Bicher Farra, Jean-Paul Jaccoud | 1150 | 1150 | 1000 | 1000 | 100 | 100 | [2,7,6] | [6,7,15] | [0,60,0] | [0,21,0] | 0 | [70.7,87.1,86.1] | [1,160x320,0] | [7,28,90] | [4.69] | [1,160x320,1] | [28] | [40300] | [1,160x320,2] | [28] | [0,0,0,0,0.27,16,0,Sikament320,0] | 196317 | 2 | 558.2 | [14] | [50] | [1] | [43] | [0] | [0] | 0 | 0 | 0 | 0 | 0 | 0 | 0 | 0 | 0 | [0] | [0] | [0] | [0] | [0] | 2 | 1a | 0 | 0 | 2 | 2 | 0 | 1 | 0 | 0 | 245 | 28 | 1 | 0 | 0 | 0 | 0 | 3 | 0.19 | 0 | 0 | 302 | 0
2474 | 19 | H52-14-3 | 27 | 0 | Rapport des essais: de tirants sous dÃ©formation imposÃ©e de courte durÃ©e | 1993 | 0 | Switzerland | Ã‰cole Polytechnique FÃ©dÃ©rale de Lausanne | Construction Materials Laboratory | Bicher Farra, Jean-Paul Jaccoud | 1150 | 1150 | 1000 | 1000 | 100 | 100 | [2,7,6] | [6,7,15] | [0,60,0] | [0,21,0] | 0 | [70.7,87.1,86.1] | [1,160x320,0] | [7,28,90] | [4.69] | [1,160x320,1] | [28] | [40300] | [1,160x320,2] | [28] | [0,0,0,0,0.27,16,0,Sikament320,0] | 196317 | 2 | 558.2 | [14] | [50] | [1] | [43] | [0] | [0] | 0 | 0 | 0 | 0 | 0 | 0 | 0 | 0 | 0 | [0] | [0] | [0] | [0] | [0] | 2 | 1a | 0 | 0 | 2 | 2 | 0 | 1 | 0 | 0 | 246 | 28 | 1 | 0 | 0 | 0 | 0 | 4 | 0.21 | 0 | 0 | 235 | 0
2475 | 19 | H52-14-3 | 8 | 0 | Rapport des essais: de tirants sous dÃ©formation imposÃ©e de courte durÃ©e | 1993 | 0 | Switzerland | Ã‰cole Polytechnique FÃ©dÃ©rale de Lausanne | Construction Materials Laboratory | Bicher Farra, Jean-Paul Jaccoud | 1150 | 1150 | 1000 | 1000 | 100 | 100 | [2,7,6] | [6,7,15] | [0,60,0] | [0,21,0] | 0 | [70.7,87.1,86.1] | [1,160x320,0] | [7,28,90] | [4.69] | [1,160x320,1] | [28] | [40300] | [1,160x320,2] | [28] | [0,0,0,0,0.27,16,0,Sikament320,0] | 196317 | 2 | 558.2 | [14] | [50] | [1] | [43] | [0] | [0] | 0 | 0 | 0 | 0 | 0 | 0 | 0 | 0 | 0 | [0] | [0] | [0] | [0] | [0] | 2 | 1a | 0 | 0 | 2 | 2 | 0 | 1 | 0 | 0 | 161 | 28 | 1 | 0 | 0 | 0 | 0 | 1 | 0.1 | 0 | 0 | 671 | 0
2476 | 19 | H52-14-3 | 18 | 0 | Rapport des essais: de tirants sous dÃ©formation imposÃ©e de courte durÃ©e | 1993 | 0 | Switzerland | Ã‰cole Polytechnique FÃ©dÃ©rale de Lausanne | Construction Materials Laboratory | Bicher Farra, Jean-Paul Jaccoud | 1150 | 1150 | 1000 | 1000 | 100 | 100 | [2,7,6] | [6,7,15] | [0,60,0] | [0,21,0] | 0 | [70.7,87.1,86.1] | [1,160x320,0] | [7,28,90] | [4.69] | [1,160x320,1] | [28] | [40300] | [1,160x320,2] | [28] | [0,0,0,0,0.27,16,0,Sikament320,0] | 196317 | 2 | 558.2 | [14] | [50] | [1] | [43] | [0] | [0] | 0 | 0 | 0 | 0 | 0 | 0 | 0 | 0 | 0 | [0] | [0] | [0] | [0] | [0] | 2 | 1a | 0 | 0 | 2 | 2 | 0 | 1 | 0 | 0 | 246 | 28 | 1 | 0 | 0 | 0 | 0 | 2 | 0.2 | 0 | 0 | 425 | 0
2477 | 19 | H52-14-3 | 5 | 0 | Rapport des essais: de tirants sous dÃ©formation imposÃ©e de courte durÃ©e | 1993 | 0 | Switzerland | Ã‰cole Polytechnique FÃ©dÃ©rale de Lausanne | Construction Materials Laboratory | Bicher Farra, Jean-Paul Jaccoud | 1150 | 1150 | 1000 | 1000 | 100 | 100 | [2,7,6] | [6,7,15] | [0,60,0] | [0,21,0] | 0 | [70.7,87.1,86.1] | [1,160x320,0] | [7,28,90] | [4.69] | [1,160x320,1] | [28] | [40300] | [1,160x320,2] | [28] | [0,0,0,0,0.27,16,0,Sikament320,0] | 196317 | 2 | 558.2 | [14] | [50] | [1] | [43] | [0] | [0] | 0 | 0 | 0 | 0 | 0 | 0 | 0 | 0 | 0 | [0] | [0] | [0] | [0] | [0] | 2 | 1a | 0 | 0 | 2 | 2 | 0 | 1 | 0 | 0 | 226 | 28 | 1 | 0 | 0 | 0 | 0 | 0 | 0 | 0 | 0 | 0 | 0
2478 | 19 | H52-14-3 | 1 | 0 | Rapport des essais: de tirants sous dÃ©formation imposÃ©e de courte durÃ©e | 1993 | 0 | Switzerland | Ã‰cole Polytechnique FÃ©dÃ©rale de Lausanne | Construction Materials Laboratory | Bicher Farra, Jean-Paul Jaccoud | 1150 | 1150 | 1000 | 1000 | 100 | 100 | [2,7,6] | [6,7,15] | [0,60,0] | [0,21,0] | 0 | [70.7,87.1,86.1] | [1,160x320,0] | [7,28,90] | [4.69] | [1,160x320,1] | [28] | [40300] | [1,160x320,2] | [28] | [0,0,0,0,0.27,16,0,Sikament320,0] | 196317 | 2 | 558.2 | [14] | [50] | [1] | [43] | [0] | [0] | 0 | 0 | 0 | 0 | 0 | 0 | 0 | 0 | 0 | [0] | [0] | [0] | [0] | [0] | 2 | 1a | 0 | 0 | 2 | 2 | 0 | 1 | 0 | 0 | 0 | 28 | 1 | 0 | 0 | 0 | 0 | 0 | 0 | 0 | 0 | 0 | 0
2479 | 19 | H52-14-3 | 3 | 0 | Rapport des essais: de tirants sous dÃ©formation imposÃ©e de courte durÃ©e | 1993 | 0 | Switzerland | Ã‰cole Polytechnique FÃ©dÃ©rale de Lausanne | Construction Materials Laboratory | Bicher Farra, Jean-Paul Jaccoud | 1150 | 1150 | 1000 | 1000 | 100 | 100 | [2,7,6] | [6,7,15] | [0,60,0] | [0,21,0] | 0 | [70.7,87.1,86.1] | [1,160x320,0] | [7,28,90] | [4.69] | [1,160x320,1] | [28] | [40300] | [1,160x320,2] | [28] | [0,0,0,0,0.27,16,0,Sikament320,0] | 196317 | 2 | 558.2 | [14] | [50] | [1] | [43] | [0] | [0] | 0 | 0 | 0 | 0 | 0 | 0 | 0 | 0 | 0 | [0] | [0] | [0] | [0] | [0] | 2 | 1a | 0 | 0 | 2 | 2 | 0 | 1 | 0 | 0 | 103 | 28 | 1 | 0 | 0 | 0 | 0 | 0 | 0 | 0 | 0 | 0 | 0
2480 | 19 | H52-14-3 | 14 | 0 | Rapport des essais: de tirants sous dÃ©formation imposÃ©e de courte durÃ©e | 1993 | 0 | Switzerland | Ã‰cole Polytechnique FÃ©dÃ©rale de Lausanne | Construction Materials Laboratory | Bicher Farra, Jean-Paul Jaccoud | 1150 | 1150 | 1000 | 1000 | 100 | 100 | [2,7,6] | [6,7,15] | [0,60,0] | [0,21,0] | 0 | [70.7,87.1,86.1] | [1,160x320,0] | [7,28,90] | [4.69] | [1,160x320,1] | [28] | [40300] | [1,160x320,2] | [28] | [0,0,0,0,0.27,16,0,Sikament320,0] | 196317 | 2 | 558.2 | [14] | [50] | [1] | [43] | [0] | [0] | 0 | 0 | 0 | 0 | 0 | 0 | 0 | 0 | 0 | [0] | [0] | [0] | [0] | [0] | 2 | 1a | 0 | 0 | 2 | 2 | 0 | 1 | 0 | 0 | 189 | 28 | 1 | 0 | 0 | 0 | 0 | 2 | 0.12 | 0 | 0 | 411 | 0
2481 | 19 | H52-14-3 | 12 | 0 | Rapport des essais: de tirants sous dÃ©formation imposÃ©e de courte durÃ©e | 1993 | 0 | Switzerland | Ã‰cole Polytechnique FÃ©dÃ©rale de Lausanne | Construction Materials Laboratory | Bicher Farra, Jean-Paul Jaccoud | 1150 | 1150 | 1000 | 1000 | 100 | 100 | [2,7,6] | [6,7,15] | [0,60,0] | [0,21,0] | 0 | [70.7,87.1,86.1] | [1,160x320,0] | [7,28,90] | [4.69] | [1,160x320,1] | [28] | [40300] | [1,160x320,2] | [28] | [0,0,0,0,0.27,16,0,Sikament320,0] | 196317 | 2 | 558.2 | [14] | [50] | [1] | [43] | [0] | [0] | 0 | 0 | 0 | 0 | 0 | 0 | 0 | 0 | 0 | [0] | [0] | [0] | [0] | [0] | 2 | 1a | 0 | 0 | 2 | 2 | 0 | 1 | 0 | 0 | 106 | 28 | 1 | 0 | 0 | 0 | 0 | 2 | 0.08 | 0 | 0 | 361 | 0
2482 | 19 | H52-14-3 | 2 | 0 | Rapport des essais: de tirants sous dÃ©formation imposÃ©e de courte durÃ©e | 1993 | 0 | Switzerland | Ã‰cole Polytechnique FÃ©dÃ©rale de Lausanne | Construction Materials Laboratory | Bicher Farra, Jean-Paul Jaccoud | 1150 | 1150 | 1000 | 1000 | 100 | 100 | [2,7,6] | [6,7,15] | [0,60,0] | [0,21,0] | 0 | [70.7,87.1,86.1] | [1,160x320,0] | [7,28,90] | [4.69] | [1,160x320,1] | [28] | [40300] | [1,160x320,2] | [28] | [0,0,0,0,0.27,16,0,Sikament320,0] | 196317 | 2 | 558.2 | [14] | [50] | [1] | [43] | [0] | [0] | 0 | 0 | 0 | 0 | 0 | 0 | 0 | 0 | 0 | [0] | [0] | [0] | [0] | [0] | 2 | 1a | 0 | 0 | 2 | 2 | 0 | 1 | 0 | 0 | 65 | 28 | 1 | 0 | 0 | 0 | 0 | 0 | 0 | 0 | 0 | 0 | 0
2483 | 19 | H52-14-3 | 4 | 0 | Rapport des essais: de tirants sous dÃ©formation imposÃ©e de courte durÃ©e | 1993 | 0 | Switzerland | Ã‰cole Polytechnique FÃ©dÃ©rale de Lausanne | Construction Materials Laboratory | Bicher Farra, Jean-Paul Jaccoud | 1150 | 1150 | 1000 | 1000 | 100 | 100 | [2,7,6] | [6,7,15] | [0,60,0] | [0,21,0] | 0 | [70.7,87.1,86.1] | [1,160x320,0] | [7,28,90] | [4.69] | [1,160x320,1] | [28] | [40300] | [1,160x320,2] | [28] | [0,0,0,0,0.27,16,0,Sikament320,0] | 196317 | 2 | 558.2 | [14] | [50] | [1] | [43] | [0] | [0] | 0 | 0 | 0 | 0 | 0 | 0 | 0 | 0 | 0 | [0] | [0] | [0] | [0] | [0] | 2 | 1a | 0 | 0 | 2 | 2 | 0 | 1 | 0 | 0 | 192 | 28 | 1 | 0 | 0 | 0 | 0 | 0 | 0 | 0 | 0 | 0 | 0
2484 | 19 | H52-14-3 | 29 | 0 | Rapport des essais: de tirants sous dÃ©formation imposÃ©e de courte durÃ©e | 1993 | 0 | Switzerland | Ã‰cole Polytechnique FÃ©dÃ©rale de Lausanne | Construction Materials Laboratory | Bicher Farra, Jean-Paul Jaccoud | 1150 | 1150 | 1000 | 1000 | 100 | 100 | [2,7,6] | [6,7,15] | [0,60,0] | [0,21,0] | 0 | [70.7,87.1,86.1] | [1,160x320,0] | [7,28,90] | [4.69] | [1,160x320,1] | [28] | [40300] | [1,160x320,2] | [28] | [0,0,0,0,0.27,16,0,Sikament320,0] | 196317 | 2 | 558.2 | [14] | [50] | [1] | [43] | [0] | [0] | 0 | 0 | 0 | 0 | 0 | 0 | 0 | 0 | 0 | [0] | [0] | [0] | [0] | [0] | 2 | 1a | 0 | 0 | 2 | 2 | 0 | 1 | 0 | 0 | 272 | 28 | 1 | 0 | 0 | 0 | 0 | 5 | 0.19 | 0 | 0 | 190 | 0
2485 | 19 | H52-14-3 | 26 | 0 | Rapport des essais: de tirants sous dÃ©formation imposÃ©e de courte durÃ©e | 1993 | 0 | Switzerland | Ã‰cole Polytechnique FÃ©dÃ©rale de Lausanne | Construction Materials Laboratory | Bicher Farra, Jean-Paul Jaccoud | 1150 | 1150 | 1000 | 1000 | 100 | 100 | [2,7,6] | [6,7,15] | [0,60,0] | [0,21,0] | 0 | [70.7,87.1,86.1] | [1,160x320,0] | [7,28,90] | [4.69] | [1,160x320,1] | [28] | [40300] | [1,160x320,2] | [28] | [0,0,0,0,0.27,16,0,Sikament320,0] | 196317 | 2 | 558.2 | [14] | [50] | [1] | [43] | [0] | [0] | 0 | 0 | 0 | 0 | 0 | 0 | 0 | 0 | 0 | [0] | [0] | [0] | [0] | [0] | 2 | 1a | 0 | 0 | 2 | 2 | 0 | 1 | 0 | 0 | 204 | 28 | 1 | 0 | 0 | 0 | 0 | 4 | 0.18 | 0 | 0 | 232 | 0
2486 | 19 | H52-14-3 | 20 | 0 | Rapport des essais: de tirants sous dÃ©formation imposÃ©e de courte durÃ©e | 1993 | 0 | Switzerland | Ã‰cole Polytechnique FÃ©dÃ©rale de Lausanne | Construction Materials Laboratory | Bicher Farra, Jean-Paul Jaccoud | 1150 | 1150 | 1000 | 1000 | 100 | 100 | [2,7,6] | [6,7,15] | [0,60,0] | [0,21,0] | 0 | [70.7,87.1,86.1] | [1,160x320,0] | [7,28,90] | [4.69] | [1,160x320,1] | [28] | [40300] | [1,160x320,2] | [28] | [0,0,0,0,0.27,16,0,Sikament320,0] | 196317 | 2 | 558.2 | [14] | [50] | [1] | [43] | [0] | [0] | 0 | 0 | 0 | 0 | 0 | 0 | 0 | 0 | 0 | [0] | [0] | [0] | [0] | [0] | 2 | 1a | 0 | 0 | 2 | 2 | 0 | 1 | 0 | 0 | 160 | 28 | 1 | 0 | 0 | 0 | 0 | 3 | 0.13 | 0 | 0 | 290 | 0
2487 | 19 | H52-14-3 | 16 | 0 | Rapport des essais: de tirants sous dÃ©formation imposÃ©e de courte durÃ©e | 1993 | 0 | Switzerland | Ã‰cole Polytechnique FÃ©dÃ©rale de Lausanne | Construction Materials Laboratory | Bicher Farra, Jean-Paul Jaccoud | 1150 | 1150 | 1000 | 1000 | 100 | 100 | [2,7,6] | [6,7,15] | [0,60,0] | [0,21,0] | 0 | [70.7,87.1,86.1] | [1,160x320,0] | [7,28,90] | [4.69] | [1,160x320,1] | [28] | [40300] | [1,160x320,2] | [28] | [0,0,0,0,0.27,16,0,Sikament320,0] | 196317 | 2 | 558.2 | [14] | [50] | [1] | [43] | [0] | [0] | 0 | 0 | 0 | 0 | 0 | 0 | 0 | 0 | 0 | [0] | [0] | [0] | [0] | [0] | 2 | 1a | 0 | 0 | 2 | 2 | 0 | 1 | 0 | 0 | 220 | 28 | 1 | 0 | 0 | 0 | 0 | 2 | 0.16 | 0 | 0 | 418 | 0
2488 | 19 | H52-14-3 | 11 | 0 | Rapport des essais: de tirants sous dÃ©formation imposÃ©e de courte durÃ©e | 1993 | 0 | Switzerland | Ã‰cole Polytechnique FÃ©dÃ©rale de Lausanne | Construction Materials Laboratory | Bicher Farra, Jean-Paul Jaccoud | 1150 | 1150 | 1000 | 1000 | 100 | 100 | [2,7,6] | [6,7,15] | [0,60,0] | [0,21,0] | 0 | [70.7,87.1,86.1] | [1,160x320,0] | [7,28,90] | [4.69] | [1,160x320,1] | [28] | [40300] | [1,160x320,2] | [28] | [0,0,0,0,0.27,16,0,Sikament320,0] | 196317 | 2 | 558.2 | [14] | [50] | [1] | [43] | [0] | [0] | 0 | 0 | 0 | 0 | 0 | 0 | 0 | 0 | 0 | [0] | [0] | [0] | [0] | [0] | 2 | 1a | 0 | 0 | 2 | 2 | 0 | 1 | 0 | 0 | 208 | 28 | 1 | 0 | 0 | 0 | 0 | 2 | 0.08 | 0 | 0 | 361 | 0
2489 | 19 | H52-20-1 | 34 | 0 | Rapport des essais: de tirants sous dÃ©formation imposÃ©e de courte durÃ©e | 1993 | 0 | Switzerland | Ã‰cole Polytechnique FÃ©dÃ©rale de Lausanne | Construction Materials Laboratory | Bicher Farra, Jean-Paul Jaccoud | 1150 | 1150 | 1000 | 1000 | 100 | 100 | [2,7,6] | [6,7,15] | [0,60,0] | [0,21,0] | 0 | [70.7,87.1,86.1] | [1,160x320,0] | [7,28,90] | [4.69] | [1,160x320,1] | [28] | [40300] | [1,160x320,2] | [28] | [0,0,0,0,0.27,16,0,Sikament320,0] | 197500 | 2 | 531.6 | [20] | [50] | [1] | [40] | [0] | [0] | 0 | 0 | 0 | 0 | 0 | 0 | 0 | 0 | 0 | [0] | [0] | [0] | [0] | [0] | 2 | 1a | 0 | 0 | 2 | 2 | 0 | 1 | 0 | 0 | 113 | 28 | 1 | 0 | 0 | 0 | 0 | 6 | 0.08 | 0 | 0 | 157 | 0
2490 | 19 | H52-20-1 | 8 | 0 | Rapport des essais: de tirants sous dÃ©formation imposÃ©e de courte durÃ©e | 1993 | 0 | Switzerland | Ã‰cole Polytechnique FÃ©dÃ©rale de Lausanne | Construction Materials Laboratory | Bicher Farra, Jean-Paul Jaccoud | 1150 | 1150 | 1000 | 1000 | 100 | 100 | [2,7,6] | [6,7,15] | [0,60,0] | [0,21,0] | 0 | [70.7,87.1,86.1] | [1,160x320,0] | [7,28,90] | [4.69] | [1,160x320,1] | [28] | [40300] | [1,160x320,2] | [28] | [0,0,0,0,0.27,16,0,Sikament320,0] | 197500 | 2 | 531.6 | [20] | [50] | [1] | [40] | [0] | [0] | 0 | 0 | 0 | 0 | 0 | 0 | 0 | 0 | 0 | [0] | [0] | [0] | [0] | [0] | 2 | 1a | 0 | 0 | 2 | 2 | 0 | 1 | 0 | 0 | 69 | 28 | 1 | 0 | 0 | 0 | 0 | 1 | 0.04 | 0 | 0 | 516 | 0
2491 | 19 | H52-20-1 | 39 | 0 | Rapport des essais: de tirants sous dÃ©formation imposÃ©e de courte durÃ©e | 1993 | 0 | Switzerland | Ã‰cole Polytechnique FÃ©dÃ©rale de Lausanne | Construction Materials Laboratory | Bicher Farra, Jean-Paul Jaccoud | 1150 | 1150 | 1000 | 1000 | 100 | 100 | [2,7,6] | [6,7,15] | [0,60,0] | [0,21,0] | 0 | [70.7,87.1,86.1] | [1,160x320,0] | [7,28,90] | [4.69] | [1,160x320,1] | [28] | [40300] | [1,160x320,2] | [28] | [0,0,0,0,0.27,16,0,Sikament320,0] | 197500 | 2 | 531.6 | [20] | [50] | [1] | [40] | [0] | [0] | 0 | 0 | 0 | 0 | 0 | 0 | 0 | 0 | 0 | [0] | [0] | [0] | [0] | [0] | 2 | 1a | 0 | 0 | 2 | 2 | 0 | 1 | 0 | 0 | 165 | 28 | 1 | 0 | 0 | 0 | 0 | 6 | 0.12 | 0 | 0 | 157 | 0
2492 | 19 | H52-20-1 | 42 | 0 | Rapport des essais: de tirants sous dÃ©formation imposÃ©e de courte durÃ©e | 1993 | 0 | Switzerland | Ã‰cole Polytechnique FÃ©dÃ©rale de Lausanne | Construction Materials Laboratory | Bicher Farra, Jean-Paul Jaccoud | 1150 | 1150 | 1000 | 1000 | 100 | 100 | [2,7,6] | [6,7,15] | [0,60,0] | [0,21,0] | 0 | [70.7,87.1,86.1] | [1,160x320,0] | [7,28,90] | [4.69] | [1,160x320,1] | [28] | [40300] | [1,160x320,2] | [28] | [0,0,0,0,0.27,16,0,Sikament320,0] | 197500 | 2 | 531.6 | [20] | [50] | [1] | [40] | [0] | [0] | 0 | 0 | 0 | 0 | 0 | 0 | 0 | 0 | 0 | [0] | [0] | [0] | [0] | [0] | 2 | 1a | 0 | 0 | 2 | 2 | 0 | 1 | 0 | 0 | 204 | 28 | 1 | 0 | 0 | 0 | 0 | 7 | 0.14 | 0 | 0 | 137 | 0
2493 | 19 | H52-20-1 | 5 | 0 | Rapport des essais: de tirants sous dÃ©formation imposÃ©e de courte durÃ©e | 1993 | 0 | Switzerland | Ã‰cole Polytechnique FÃ©dÃ©rale de Lausanne | Construction Materials Laboratory | Bicher Farra, Jean-Paul Jaccoud | 1150 | 1150 | 1000 | 1000 | 100 | 100 | [2,7,6] | [6,7,15] | [0,60,0] | [0,21,0] | 0 | [70.7,87.1,86.1] | [1,160x320,0] | [7,28,90] | [4.69] | [1,160x320,1] | [28] | [40300] | [1,160x320,2] | [28] | [0,0,0,0,0.27,16,0,Sikament320,0] | 197500 | 2 | 531.6 | [20] | [50] | [1] | [40] | [0] | [0] | 0 | 0 | 0 | 0 | 0 | 0 | 0 | 0 | 0 | [0] | [0] | [0] | [0] | [0] | 2 | 1a | 0 | 0 | 2 | 2 | 0 | 1 | 0 | 0 | 77 | 28 | 1 | 0 | 0 | 0 | 0 | 1 | 0.01 | 0 | 0 | 155 | 0
2494 | 19 | H52-20-1 | 26 | 0 | Rapport des essais: de tirants sous dÃ©formation imposÃ©e de courte durÃ©e | 1993 | 0 | Switzerland | Ã‰cole Polytechnique FÃ©dÃ©rale de Lausanne | Construction Materials Laboratory | Bicher Farra, Jean-Paul Jaccoud | 1150 | 1150 | 1000 | 1000 | 100 | 100 | [2,7,6] | [6,7,15] | [0,60,0] | [0,21,0] | 0 | [70.7,87.1,86.1] | [1,160x320,0] | [7,28,90] | [4.69] | [1,160x320,1] | [28] | [40300] | [1,160x320,2] | [28] | [0,0,0,0,0.27,16,0,Sikament320,0] | 197500 | 2 | 531.6 | [20] | [50] | [1] | [40] | [0] | [0] | 0 | 0 | 0 | 0 | 0 | 0 | 0 | 0 | 0 | [0] | [0] | [0] | [0] | [0] | 2 | 1a | 0 | 0 | 2 | 2 | 0 | 1 | 0 | 0 | 80 | 28 | 1 | 0 | 0 | 0 | 0 | 5 | 0.06 | 0 | 0 | 178 | 0
2495 | 19 | H52-20-1 | 38 | 0 | Rapport des essais: de tirants sous dÃ©formation imposÃ©e de courte durÃ©e | 1993 | 0 | Switzerland | Ã‰cole Polytechnique FÃ©dÃ©rale de Lausanne | Construction Materials Laboratory | Bicher Farra, Jean-Paul Jaccoud | 1150 | 1150 | 1000 | 1000 | 100 | 100 | [2,7,6] | [6,7,15] | [0,60,0] | [0,21,0] | 0 | [70.7,87.1,86.1] | [1,160x320,0] | [7,28,90] | [4.69] | [1,160x320,1] | [28] | [40300] | [1,160x320,2] | [28] | [0,0,0,0,0.27,16,0,Sikament320,0] | 197500 | 2 | 531.6 | [20] | [50] | [1] | [40] | [0] | [0] | 0 | 0 | 0 | 0 | 0 | 0 | 0 | 0 | 0 | [0] | [0] | [0] | [0] | [0] | 2 | 1a | 0 | 0 | 2 | 2 | 0 | 1 | 0 | 0 | 158 | 28 | 1 | 0 | 0 | 0 | 0 | 6 | 0.11 | 0 | 0 | 157 | 0
2496 | 19 | H52-20-1 | 35 | 0 | Rapport des essais: de tirants sous dÃ©formation imposÃ©e de courte durÃ©e | 1993 | 0 | Switzerland | Ã‰cole Polytechnique FÃ©dÃ©rale de Lausanne | Construction Materials Laboratory | Bicher Farra, Jean-Paul Jaccoud | 1150 | 1150 | 1000 | 1000 | 100 | 100 | [2,7,6] | [6,7,15] | [0,60,0] | [0,21,0] | 0 | [70.7,87.1,86.1] | [1,160x320,0] | [7,28,90] | [4.69] | [1,160x320,1] | [28] | [40300] | [1,160x320,2] | [28] | [0,0,0,0,0.27,16,0,Sikament320,0] | 197500 | 2 | 531.6 | [20] | [50] | [1] | [40] | [0] | [0] | 0 | 0 | 0 | 0 | 0 | 0 | 0 | 0 | 0 | [0] | [0] | [0] | [0] | [0] | 2 | 1a | 0 | 0 | 2 | 2 | 0 | 1 | 0 | 0 | 126 | 28 | 1 | 0 | 0 | 0 | 0 | 6 | 0.09 | 0 | 0 | 157 | 0
2497 | 19 | H52-20-1 | 24 | 0 | Rapport des essais: de tirants sous dÃ©formation imposÃ©e de courte durÃ©e | 1993 | 0 | Switzerland | Ã‰cole Polytechnique FÃ©dÃ©rale de Lausanne | Construction Materials Laboratory | Bicher Farra, Jean-Paul Jaccoud | 1150 | 1150 | 1000 | 1000 | 100 | 100 | [2,7,6] | [6,7,15] | [0,60,0] | [0,21,0] | 0 | [70.7,87.1,86.1] | [1,160x320,0] | [7,28,90] | [4.69] | [1,160x320,1] | [28] | [40300] | [1,160x320,2] | [28] | [0,0,0,0,0.27,16,0,Sikament320,0] | 197500 | 2 | 531.6 | [20] | [50] | [1] | [40] | [0] | [0] | 0 | 0 | 0 | 0 | 0 | 0 | 0 | 0 | 0 | [0] | [0] | [0] | [0] | [0] | 2 | 1a | 0 | 0 | 2 | 2 | 0 | 1 | 0 | 0 | 103 | 28 | 1 | 0 | 0 | 0 | 0 | 4 | 0.07 | 0 | 0 | 218 | 0
2498 | 19 | H52-20-1 | 30 | 0 | Rapport des essais: de tirants sous dÃ©formation imposÃ©e de courte durÃ©e | 1993 | 0 | Switzerland | Ã‰cole Polytechnique FÃ©dÃ©rale de Lausanne | Construction Materials Laboratory | Bicher Farra, Jean-Paul Jaccoud | 1150 | 1150 | 1000 | 1000 | 100 | 100 | [2,7,6] | [6,7,15] | [0,60,0] | [0,21,0] | 0 | [70.7,87.1,86.1] | [1,160x320,0] | [7,28,90] | [4.69] | [1,160x320,1] | [28] | [40300] | [1,160x320,2] | [28] | [0,0,0,0,0.27,16,0,Sikament320,0] | 197500 | 2 | 531.6 | [20] | [50] | [1] | [40] | [0] | [0] | 0 | 0 | 0 | 0 | 0 | 0 | 0 | 0 | 0 | [0] | [0] | [0] | [0] | [0] | 2 | 1a | 0 | 0 | 2 | 2 | 0 | 1 | 0 | 0 | 120 | 28 | 1 | 0 | 0 | 0 | 0 | 5 | 0.08 | 0 | 0 | 182 | 0
2499 | 19 | H52-20-1 | 3 | 0 | Rapport des essais: de tirants sous dÃ©formation imposÃ©e de courte durÃ©e | 1993 | 0 | Switzerland | Ã‰cole Polytechnique FÃ©dÃ©rale de Lausanne | Construction Materials Laboratory | Bicher Farra, Jean-Paul Jaccoud | 1150 | 1150 | 1000 | 1000 | 100 | 100 | [2,7,6] | [6,7,15] | [0,60,0] | [0,21,0] | 0 | [70.7,87.1,86.1] | [1,160x320,0] | [7,28,90] | [4.69] | [1,160x320,1] | [28] | [40300] | [1,160x320,2] | [28] | [0,0,0,0,0.27,16,0,Sikament320,0] | 197500 | 2 | 531.6 | [20] | [50] | [1] | [40] | [0] | [0] | 0 | 0 | 0 | 0 | 0 | 0 | 0 | 0 | 0 | [0] | [0] | [0] | [0] | [0] | 2 | 1a | 0 | 0 | 2 | 2 | 0 | 1 | 0 | 0 | 48 | 28 | 1 | 0 | 0 | 0 | 0 | 0 | 0 | 0 | 0 | 0 | 0
2500 | 19 | H52-20-1 | 32 | 0 | Rapport des essais: de tirants sous dÃ©formation imposÃ©e de courte durÃ©e | 1993 | 0 | Switzerland | Ã‰cole Polytechnique FÃ©dÃ©rale de Lausanne | Construction Materials Laboratory | Bicher Farra, Jean-Paul Jaccoud | 1150 | 1150 | 1000 | 1000 | 100 | 100 | [2,7,6] | [6,7,15] | [0,60,0] | [0,21,0] | 0 | [70.7,87.1,86.1] | [1,160x320,0] | [7,28,90] | [4.69] | [1,160x320,1] | [28] | [40300] | [1,160x320,2] | [28] | [0,0,0,0,0.27,16,0,Sikament320,0] | 197500 | 2 | 531.6 | [20] | [50] | [1] | [40] | [0] | [0] | 0 | 0 | 0 | 0 | 0 | 0 | 0 | 0 | 0 | [0] | [0] | [0] | [0] | [0] | 2 | 1a | 0 | 0 | 2 | 2 | 0 | 1 | 0 | 0 | 129 | 28 | 1 | 0 | 0 | 0 | 0 | 6 | 0.08 | 0 | 0 | 155 | 0
2501 | 19 | H52-20-1 | 13 | 0 | Rapport des essais: de tirants sous dÃ©formation imposÃ©e de courte durÃ©e | 1993 | 0 | Switzerland | Ã‰cole Polytechnique FÃ©dÃ©rale de Lausanne | Construction Materials Laboratory | Bicher Farra, Jean-Paul Jaccoud | 1150 | 1150 | 1000 | 1000 | 100 | 100 | [2,7,6] | [6,7,15] | [0,60,0] | [0,21,0] | 0 | [70.7,87.1,86.1] | [1,160x320,0] | [7,28,90] | [4.69] | [1,160x320,1] | [28] | [40300] | [1,160x320,2] | [28] | [0,0,0,0,0.27,16,0,Sikament320,0] | 197500 | 2 | 531.6 | [20] | [50] | [1] | [40] | [0] | [0] | 0 | 0 | 0 | 0 | 0 | 0 | 0 | 0 | 0 | [0] | [0] | [0] | [0] | [0] | 2 | 1a | 0 | 0 | 2 | 2 | 0 | 1 | 0 | 0 | 76 | 28 | 1 | 0 | 0 | 0 | 0 | 2 | 0.06 | 0 | 0 | 371 | 0
2502 | 19 | H52-20-1 | 37 | 0 | Rapport des essais: de tirants sous dÃ©formation imposÃ©e de courte durÃ©e | 1993 | 0 | Switzerland | Ã‰cole Polytechnique FÃ©dÃ©rale de Lausanne | Construction Materials Laboratory | Bicher Farra, Jean-Paul Jaccoud | 1150 | 1150 | 1000 | 1000 | 100 | 100 | [2,7,6] | [6,7,15] | [0,60,0] | [0,21,0] | 0 | [70.7,87.1,86.1] | [1,160x320,0] | [7,28,90] | [4.69] | [1,160x320,1] | [28] | [40300] | [1,160x320,2] | [28] | [0,0,0,0,0.27,16,0,Sikament320,0] | 197500 | 2 | 531.6 | [20] | [50] | [1] | [40] | [0] | [0] | 0 | 0 | 0 | 0 | 0 | 0 | 0 | 0 | 0 | [0] | [0] | [0] | [0] | [0] | 2 | 1a | 0 | 0 | 2 | 2 | 0 | 1 | 0 | 0 | 145 | 28 | 1 | 0 | 0 | 0 | 0 | 6 | 0.1 | 0 | 0 | 157 | 0
2503 | 19 | H52-20-1 | 41 | 0 | Rapport des essais: de tirants sous dÃ©formation imposÃ©e de courte durÃ©e | 1993 | 0 | Switzerland | Ã‰cole Polytechnique FÃ©dÃ©rale de Lausanne | Construction Materials Laboratory | Bicher Farra, Jean-Paul Jaccoud | 1150 | 1150 | 1000 | 1000 | 100 | 100 | [2,7,6] | [6,7,15] | [0,60,0] | [0,21,0] | 0 | [70.7,87.1,86.1] | [1,160x320,0] | [7,28,90] | [4.69] | [1,160x320,1] | [28] | [40300] | [1,160x320,2] | [28] | [0,0,0,0,0.27,16,0,Sikament320,0] | 197500 | 2 | 531.6 | [20] | [50] | [1] | [40] | [0] | [0] | 0 | 0 | 0 | 0 | 0 | 0 | 0 | 0 | 0 | [0] | [0] | [0] | [0] | [0] | 2 | 1a | 0 | 0 | 2 | 2 | 0 | 1 | 0 | 0 | 172 | 28 | 1 | 0 | 0 | 0 | 0 | 7 | 0.12 | 0 | 0 | 137 | 0
2504 | 19 | H52-20-1 | 2 | 0 | Rapport des essais: de tirants sous dÃ©formation imposÃ©e de courte durÃ©e | 1993 | 0 | Switzerland | Ã‰cole Polytechnique FÃ©dÃ©rale de Lausanne | Construction Materials Laboratory | Bicher Farra, Jean-Paul Jaccoud | 1150 | 1150 | 1000 | 1000 | 100 | 100 | [2,7,6] | [6,7,15] | [0,60,0] | [0,21,0] | 0 | [70.7,87.1,86.1] | [1,160x320,0] | [7,28,90] | [4.69] | [1,160x320,1] | [28] | [40300] | [1,160x320,2] | [28] | [0,0,0,0,0.27,16,0,Sikament320,0] | 197500 | 2 | 531.6 | [20] | [50] | [1] | [40] | [0] | [0] | 0 | 0 | 0 | 0 | 0 | 0 | 0 | 0 | 0 | [0] | [0] | [0] | [0] | [0] | 2 | 1a | 0 | 0 | 2 | 2 | 0 | 1 | 0 | 0 | 29 | 28 | 1 | 0 | 0 | 0 | 0 | 0 | 0 | 0 | 0 | 0 | 0
2505 | 19 | H52-20-1 | 40 | 0 | Rapport des essais: de tirants sous dÃ©formation imposÃ©e de courte durÃ©e | 1993 | 0 | Switzerland | Ã‰cole Polytechnique FÃ©dÃ©rale de Lausanne | Construction Materials Laboratory | Bicher Farra, Jean-Paul Jaccoud | 1150 | 1150 | 1000 | 1000 | 100 | 100 | [2,7,6] | [6,7,15] | [0,60,0] | [0,21,0] | 0 | [70.7,87.1,86.1] | [1,160x320,0] | [7,28,90] | [4.69] | [1,160x320,1] | [28] | [40300] | [1,160x320,2] | [28] | [0,0,0,0,0.27,16,0,Sikament320,0] | 197500 | 2 | 531.6 | [20] | [50] | [1] | [40] | [0] | [0] | 0 | 0 | 0 | 0 | 0 | 0 | 0 | 0 | 0 | [0] | [0] | [0] | [0] | [0] | 2 | 1a | 0 | 0 | 2 | 2 | 0 | 1 | 0 | 0 | 183 | 28 | 1 | 0 | 0 | 0 | 0 | 7 | 0.12 | 0 | 0 | 137 | 0
2506 | 19 | H52-20-1 | 21 | 0 | Rapport des essais: de tirants sous dÃ©formation imposÃ©e de courte durÃ©e | 1993 | 0 | Switzerland | Ã‰cole Polytechnique FÃ©dÃ©rale de Lausanne | Construction Materials Laboratory | Bicher Farra, Jean-Paul Jaccoud | 1150 | 1150 | 1000 | 1000 | 100 | 100 | [2,7,6] | [6,7,15] | [0,60,0] | [0,21,0] | 0 | [70.7,87.1,86.1] | [1,160x320,0] | [7,28,90] | [4.69] | [1,160x320,1] | [28] | [40300] | [1,160x320,2] | [28] | [0,0,0,0,0.27,16,0,Sikament320,0] | 197500 | 2 | 531.6 | [20] | [50] | [1] | [40] | [0] | [0] | 0 | 0 | 0 | 0 | 0 | 0 | 0 | 0 | 0 | [0] | [0] | [0] | [0] | [0] | 2 | 1a | 0 | 0 | 2 | 2 | 0 | 1 | 0 | 0 | 74 | 28 | 1 | 0 | 0 | 0 | 0 | 4 | 0.06 | 0 | 0 | 211 | 0
2507 | 19 | H52-20-1 | 22 | 0 | Rapport des essais: de tirants sous dÃ©formation imposÃ©e de courte durÃ©e | 1993 | 0 | Switzerland | Ã‰cole Polytechnique FÃ©dÃ©rale de Lausanne | Construction Materials Laboratory | Bicher Farra, Jean-Paul Jaccoud | 1150 | 1150 | 1000 | 1000 | 100 | 100 | [2,7,6] | [6,7,15] | [0,60,0] | [0,21,0] | 0 | [70.7,87.1,86.1] | [1,160x320,0] | [7,28,90] | [4.69] | [1,160x320,1] | [28] | [40300] | [1,160x320,2] | [28] | [0,0,0,0,0.27,16,0,Sikament320,0] | 197500 | 2 | 531.6 | [20] | [50] | [1] | [40] | [0] | [0] | 0 | 0 | 0 | 0 | 0 | 0 | 0 | 0 | 0 | [0] | [0] | [0] | [0] | [0] | 2 | 1a | 0 | 0 | 2 | 2 | 0 | 1 | 0 | 0 | 91 | 28 | 1 | 0 | 0 | 0 | 0 | 4 | 0.07 | 0 | 0 | 219 | 0
2508 | 19 | H52-20-1 | 23 | 0 | Rapport des essais: de tirants sous dÃ©formation imposÃ©e de courte durÃ©e | 1993 | 0 | Switzerland | Ã‰cole Polytechnique FÃ©dÃ©rale de Lausanne | Construction Materials Laboratory | Bicher Farra, Jean-Paul Jaccoud | 1150 | 1150 | 1000 | 1000 | 100 | 100 | [2,7,6] | [6,7,15] | [0,60,0] | [0,21,0] | 0 | [70.7,87.1,86.1] | [1,160x320,0] | [7,28,90] | [4.69] | [1,160x320,1] | [28] | [40300] | [1,160x320,2] | [28] | [0,0,0,0,0.27,16,0,Sikament320,0] | 197500 | 2 | 531.6 | [20] | [50] | [1] | [40] | [0] | [0] | 0 | 0 | 0 | 0 | 0 | 0 | 0 | 0 | 0 | [0] | [0] | [0] | [0] | [0] | 2 | 1a | 0 | 0 | 2 | 2 | 0 | 1 | 0 | 0 | 98 | 28 | 1 | 0 | 0 | 0 | 0 | 4 | 0.07 | 0 | 0 | 218 | 0
2509 | 19 | H52-20-1 | 18 | 0 | Rapport des essais: de tirants sous dÃ©formation imposÃ©e de courte durÃ©e | 1993 | 0 | Switzerland | Ã‰cole Polytechnique FÃ©dÃ©rale de Lausanne | Construction Materials Laboratory | Bicher Farra, Jean-Paul Jaccoud | 1150 | 1150 | 1000 | 1000 | 100 | 100 | [2,7,6] | [6,7,15] | [0,60,0] | [0,21,0] | 0 | [70.7,87.1,86.1] | [1,160x320,0] | [7,28,90] | [4.69] | [1,160x320,1] | [28] | [40300] | [1,160x320,2] | [28] | [0,0,0,0,0.27,16,0,Sikament320,0] | 197500 | 2 | 531.6 | [20] | [50] | [1] | [40] | [0] | [0] | 0 | 0 | 0 | 0 | 0 | 0 | 0 | 0 | 0 | [0] | [0] | [0] | [0] | [0] | 2 | 1a | 0 | 0 | 2 | 2 | 0 | 1 | 0 | 0 | 94 | 28 | 1 | 0 | 0 | 0 | 0 | 3 | 0.06 | 0 | 0 | 271 | 0
2510 | 19 | H52-20-1 | 12 | 0 | Rapport des essais: de tirants sous dÃ©formation imposÃ©e de courte durÃ©e | 1993 | 0 | Switzerland | Ã‰cole Polytechnique FÃ©dÃ©rale de Lausanne | Construction Materials Laboratory | Bicher Farra, Jean-Paul Jaccoud | 1150 | 1150 | 1000 | 1000 | 100 | 100 | [2,7,6] | [6,7,15] | [0,60,0] | [0,21,0] | 0 | [70.7,87.1,86.1] | [1,160x320,0] | [7,28,90] | [4.69] | [1,160x320,1] | [28] | [40300] | [1,160x320,2] | [28] | [0,0,0,0,0.27,16,0,Sikament320,0] | 197500 | 2 | 531.6 | [20] | [50] | [1] | [40] | [0] | [0] | 0 | 0 | 0 | 0 | 0 | 0 | 0 | 0 | 0 | [0] | [0] | [0] | [0] | [0] | 2 | 1a | 0 | 0 | 2 | 2 | 0 | 1 | 0 | 0 | 48 | 28 | 1 | 0 | 0 | 0 | 0 | 2 | 0.04 | 0 | 0 | 291 | 0
2511 | 19 | H52-20-1 | 25 | 0 | Rapport des essais: de tirants sous dÃ©formation imposÃ©e de courte durÃ©e | 1993 | 0 | Switzerland | Ã‰cole Polytechnique FÃ©dÃ©rale de Lausanne | Construction Materials Laboratory | Bicher Farra, Jean-Paul Jaccoud | 1150 | 1150 | 1000 | 1000 | 100 | 100 | [2,7,6] | [6,7,15] | [0,60,0] | [0,21,0] | 0 | [70.7,87.1,86.1] | [1,160x320,0] | [7,28,90] | [4.69] | [1,160x320,1] | [28] | [40300] | [1,160x320,2] | [28] | [0,0,0,0,0.27,16,0,Sikament320,0] | 197500 | 2 | 531.6 | [20] | [50] | [1] | [40] | [0] | [0] | 0 | 0 | 0 | 0 | 0 | 0 | 0 | 0 | 0 | [0] | [0] | [0] | [0] | [0] | 2 | 1a | 0 | 0 | 2 | 2 | 0 | 1 | 0 | 0 | 111 | 28 | 1 | 0 | 0 | 0 | 0 | 5 | 0.06 | 0 | 0 | 178 | 0
2512 | 19 | H52-20-1 | 33 | 0 | Rapport des essais: de tirants sous dÃ©formation imposÃ©e de courte durÃ©e | 1993 | 0 | Switzerland | Ã‰cole Polytechnique FÃ©dÃ©rale de Lausanne | Construction Materials Laboratory | Bicher Farra, Jean-Paul Jaccoud | 1150 | 1150 | 1000 | 1000 | 100 | 100 | [2,7,6] | [6,7,15] | [0,60,0] | [0,21,0] | 0 | [70.7,87.1,86.1] | [1,160x320,0] | [7,28,90] | [4.69] | [1,160x320,1] | [28] | [40300] | [1,160x320,2] | [28] | [0,0,0,0,0.27,16,0,Sikament320,0] | 197500 | 2 | 531.6 | [20] | [50] | [1] | [40] | [0] | [0] | 0 | 0 | 0 | 0 | 0 | 0 | 0 | 0 | 0 | [0] | [0] | [0] | [0] | [0] | 2 | 1a | 0 | 0 | 2 | 2 | 0 | 1 | 0 | 0 | 100 | 28 | 1 | 0 | 0 | 0 | 0 | 6 | 0.08 | 0 | 0 | 155 | 0
2513 | 19 | H52-20-1 | 14 | 0 | Rapport des essais: de tirants sous dÃ©formation imposÃ©e de courte durÃ©e | 1993 | 0 | Switzerland | Ã‰cole Polytechnique FÃ©dÃ©rale de Lausanne | Construction Materials Laboratory | Bicher Farra, Jean-Paul Jaccoud | 1150 | 1150 | 1000 | 1000 | 100 | 100 | [2,7,6] | [6,7,15] | [0,60,0] | [0,21,0] | 0 | [70.7,87.1,86.1] | [1,160x320,0] | [7,28,90] | [4.69] | [1,160x320,1] | [28] | [40300] | [1,160x320,2] | [28] | [0,0,0,0,0.27,16,0,Sikament320,0] | 197500 | 2 | 531.6 | [20] | [50] | [1] | [40] | [0] | [0] | 0 | 0 | 0 | 0 | 0 | 0 | 0 | 0 | 0 | [0] | [0] | [0] | [0] | [0] | 2 | 1a | 0 | 0 | 2 | 2 | 0 | 1 | 0 | 0 | 86 | 28 | 1 | 0 | 0 | 0 | 0 | 3 | 0.04 | 0 | 0 | 255 | 0
2514 | 19 | H52-20-1 | 17 | 0 | Rapport des essais: de tirants sous dÃ©formation imposÃ©e de courte durÃ©e | 1993 | 0 | Switzerland | Ã‰cole Polytechnique FÃ©dÃ©rale de Lausanne | Construction Materials Laboratory | Bicher Farra, Jean-Paul Jaccoud | 1150 | 1150 | 1000 | 1000 | 100 | 100 | [2,7,6] | [6,7,15] | [0,60,0] | [0,21,0] | 0 | [70.7,87.1,86.1] | [1,160x320,0] | [7,28,90] | [4.69] | [1,160x320,1] | [28] | [40300] | [1,160x320,2] | [28] | [0,0,0,0,0.27,16,0,Sikament320,0] | 197500 | 2 | 531.6 | [20] | [50] | [1] | [40] | [0] | [0] | 0 | 0 | 0 | 0 | 0 | 0 | 0 | 0 | 0 | [0] | [0] | [0] | [0] | [0] | 2 | 1a | 0 | 0 | 2 | 2 | 0 | 1 | 0 | 0 | 88 | 28 | 1 | 0 | 0 | 0 | 0 | 3 | 0.06 | 0 | 0 | 271 | 0
2515 | 19 | H52-20-1 | 27 | 0 | Rapport des essais: de tirants sous dÃ©formation imposÃ©e de courte durÃ©e | 1993 | 0 | Switzerland | Ã‰cole Polytechnique FÃ©dÃ©rale de Lausanne | Construction Materials Laboratory | Bicher Farra, Jean-Paul Jaccoud | 1150 | 1150 | 1000 | 1000 | 100 | 100 | [2,7,6] | [6,7,15] | [0,60,0] | [0,21,0] | 0 | [70.7,87.1,86.1] | [1,160x320,0] | [7,28,90] | [4.69] | [1,160x320,1] | [28] | [40300] | [1,160x320,2] | [28] | [0,0,0,0,0.27,16,0,Sikament320,0] | 197500 | 2 | 531.6 | [20] | [50] | [1] | [40] | [0] | [0] | 0 | 0 | 0 | 0 | 0 | 0 | 0 | 0 | 0 | [0] | [0] | [0] | [0] | [0] | 2 | 1a | 0 | 0 | 2 | 2 | 0 | 1 | 0 | 0 | 93 | 28 | 1 | 0 | 0 | 0 | 0 | 5 | 0.07 | 0 | 0 | 183 | 0
2516 | 19 | H52-20-1 | 36 | 0 | Rapport des essais: de tirants sous dÃ©formation imposÃ©e de courte durÃ©e | 1993 | 0 | Switzerland | Ã‰cole Polytechnique FÃ©dÃ©rale de Lausanne | Construction Materials Laboratory | Bicher Farra, Jean-Paul Jaccoud | 1150 | 1150 | 1000 | 1000 | 100 | 100 | [2,7,6] | [6,7,15] | [0,60,0] | [0,21,0] | 0 | [70.7,87.1,86.1] | [1,160x320,0] | [7,28,90] | [4.69] | [1,160x320,1] | [28] | [40300] | [1,160x320,2] | [28] | [0,0,0,0,0.27,16,0,Sikament320,0] | 197500 | 2 | 531.6 | [20] | [50] | [1] | [40] | [0] | [0] | 0 | 0 | 0 | 0 | 0 | 0 | 0 | 0 | 0 | [0] | [0] | [0] | [0] | [0] | 2 | 1a | 0 | 0 | 2 | 2 | 0 | 1 | 0 | 0 | 138 | 28 | 1 | 0 | 0 | 0 | 0 | 6 | 0.1 | 0 | 0 | 157 | 0
2517 | 19 | H52-20-1 | 15 | 0 | Rapport des essais: de tirants sous dÃ©formation imposÃ©e de courte durÃ©e | 1993 | 0 | Switzerland | Ã‰cole Polytechnique FÃ©dÃ©rale de Lausanne | Construction Materials Laboratory | Bicher Farra, Jean-Paul Jaccoud | 1150 | 1150 | 1000 | 1000 | 100 | 100 | [2,7,6] | [6,7,15] | [0,60,0] | [0,21,0] | 0 | [70.7,87.1,86.1] | [1,160x320,0] | [7,28,90] | [4.69] | [1,160x320,1] | [28] | [40300] | [1,160x320,2] | [28] | [0,0,0,0,0.27,16,0,Sikament320,0] | 197500 | 2 | 531.6 | [20] | [50] | [1] | [40] | [0] | [0] | 0 | 0 | 0 | 0 | 0 | 0 | 0 | 0 | 0 | [0] | [0] | [0] | [0] | [0] | 2 | 1a | 0 | 0 | 2 | 2 | 0 | 1 | 0 | 0 | 62 | 28 | 1 | 0 | 0 | 0 | 0 | 3 | 0.04 | 0 | 0 | 255 | 0
2518 | 19 | H52-20-1 | 20 | 0 | Rapport des essais: de tirants sous dÃ©formation imposÃ©e de courte durÃ©e | 1993 | 0 | Switzerland | Ã‰cole Polytechnique FÃ©dÃ©rale de Lausanne | Construction Materials Laboratory | Bicher Farra, Jean-Paul Jaccoud | 1150 | 1150 | 1000 | 1000 | 100 | 100 | [2,7,6] | [6,7,15] | [0,60,0] | [0,21,0] | 0 | [70.7,87.1,86.1] | [1,160x320,0] | [7,28,90] | [4.69] | [1,160x320,1] | [28] | [40300] | [1,160x320,2] | [28] | [0,0,0,0,0.27,16,0,Sikament320,0] | 197500 | 2 | 531.6 | [20] | [50] | [1] | [40] | [0] | [0] | 0 | 0 | 0 | 0 | 0 | 0 | 0 | 0 | 0 | [0] | [0] | [0] | [0] | [0] | 2 | 1a | 0 | 0 | 2 | 2 | 0 | 1 | 0 | 0 | 102 | 28 | 1 | 0 | 0 | 0 | 0 | 4 | 0.06 | 0 | 0 | 211 | 0
2519 | 19 | H52-20-1 | 10 | 0 | Rapport des essais: de tirants sous dÃ©formation imposÃ©e de courte durÃ©e | 1993 | 0 | Switzerland | Ã‰cole Polytechnique FÃ©dÃ©rale de Lausanne | Construction Materials Laboratory | Bicher Farra, Jean-Paul Jaccoud | 1150 | 1150 | 1000 | 1000 | 100 | 100 | [2,7,6] | [6,7,15] | [0,60,0] | [0,21,0] | 0 | [70.7,87.1,86.1] | [1,160x320,0] | [7,28,90] | [4.69] | [1,160x320,1] | [28] | [40300] | [1,160x320,2] | [28] | [0,0,0,0,0.27,16,0,Sikament320,0] | 197500 | 2 | 531.6 | [20] | [50] | [1] | [40] | [0] | [0] | 0 | 0 | 0 | 0 | 0 | 0 | 0 | 0 | 0 | [0] | [0] | [0] | [0] | [0] | 2 | 1a | 0 | 0 | 2 | 2 | 0 | 1 | 0 | 0 | 86 | 28 | 1 | 0 | 0 | 0 | 0 | 1 | 0.06 | 0 | 0 | 525 | 0
2520 | 19 | H52-20-1 | 31 | 0 | Rapport des essais: de tirants sous dÃ©formation imposÃ©e de courte durÃ©e | 1993 | 0 | Switzerland | Ã‰cole Polytechnique FÃ©dÃ©rale de Lausanne | Construction Materials Laboratory | Bicher Farra, Jean-Paul Jaccoud | 1150 | 1150 | 1000 | 1000 | 100 | 100 | [2,7,6] | [6,7,15] | [0,60,0] | [0,21,0] | 0 | [70.7,87.1,86.1] | [1,160x320,0] | [7,28,90] | [4.69] | [1,160x320,1] | [28] | [40300] | [1,160x320,2] | [28] | [0,0,0,0,0.27,16,0,Sikament320,0] | 197500 | 2 | 531.6 | [20] | [50] | [1] | [40] | [0] | [0] | 0 | 0 | 0 | 0 | 0 | 0 | 0 | 0 | 0 | [0] | [0] | [0] | [0] | [0] | 2 | 1a | 0 | 0 | 2 | 2 | 0 | 1 | 0 | 0 | 125 | 28 | 1 | 0 | 0 | 0 | 0 | 5 | 0.09 | 0 | 0 | 182 | 0
2521 | 19 | H52-20-1 | 16 | 0 | Rapport des essais: de tirants sous dÃ©formation imposÃ©e de courte durÃ©e | 1993 | 0 | Switzerland | Ã‰cole Polytechnique FÃ©dÃ©rale de Lausanne | Construction Materials Laboratory | Bicher Farra, Jean-Paul Jaccoud | 1150 | 1150 | 1000 | 1000 | 100 | 100 | [2,7,6] | [6,7,15] | [0,60,0] | [0,21,0] | 0 | [70.7,87.1,86.1] | [1,160x320,0] | [7,28,90] | [4.69] | [1,160x320,1] | [28] | [40300] | [1,160x320,2] | [28] | [0,0,0,0,0.27,16,0,Sikament320,0] | 197500 | 2 | 531.6 | [20] | [50] | [1] | [40] | [0] | [0] | 0 | 0 | 0 | 0 | 0 | 0 | 0 | 0 | 0 | [0] | [0] | [0] | [0] | [0] | 2 | 1a | 0 | 0 | 2 | 2 | 0 | 1 | 0 | 0 | 78 | 28 | 1 | 0 | 0 | 0 | 0 | 3 | 0.06 | 0 | 0 | 273 | 0
2522 | 19 | H52-20-1 | 6 | 0 | Rapport des essais: de tirants sous dÃ©formation imposÃ©e de courte durÃ©e | 1993 | 0 | Switzerland | Ã‰cole Polytechnique FÃ©dÃ©rale de Lausanne | Construction Materials Laboratory | Bicher Farra, Jean-Paul Jaccoud | 1150 | 1150 | 1000 | 1000 | 100 | 100 | [2,7,6] | [6,7,15] | [0,60,0] | [0,21,0] | 0 | [70.7,87.1,86.1] | [1,160x320,0] | [7,28,90] | [4.69] | [1,160x320,1] | [28] | [40300] | [1,160x320,2] | [28] | [0,0,0,0,0.27,16,0,Sikament320,0] | 197500 | 2 | 531.6 | [20] | [50] | [1] | [40] | [0] | [0] | 0 | 0 | 0 | 0 | 0 | 0 | 0 | 0 | 0 | [0] | [0] | [0] | [0] | [0] | 2 | 1a | 0 | 0 | 2 | 2 | 0 | 1 | 0 | 0 | 42 | 28 | 1 | 0 | 0 | 0 | 0 | 1 | 0.01 | 0 | 0 | 155 | 0
2523 | 19 | H52-20-1 | 9 | 0 | Rapport des essais: de tirants sous dÃ©formation imposÃ©e de courte durÃ©e | 1993 | 0 | Switzerland | Ã‰cole Polytechnique FÃ©dÃ©rale de Lausanne | Construction Materials Laboratory | Bicher Farra, Jean-Paul Jaccoud | 1150 | 1150 | 1000 | 1000 | 100 | 100 | [2,7,6] | [6,7,15] | [0,60,0] | [0,21,0] | 0 | [70.7,87.1,86.1] | [1,160x320,0] | [7,28,90] | [4.69] | [1,160x320,1] | [28] | [40300] | [1,160x320,2] | [28] | [0,0,0,0,0.27,16,0,Sikament320,0] | 197500 | 2 | 531.6 | [20] | [50] | [1] | [40] | [0] | [0] | 0 | 0 | 0 | 0 | 0 | 0 | 0 | 0 | 0 | [0] | [0] | [0] | [0] | [0] | 2 | 1a | 0 | 0 | 2 | 2 | 0 | 1 | 0 | 0 | 78 | 28 | 1 | 0 | 0 | 0 | 0 | 1 | 0.05 | 0 | 0 | 508 | 0
2524 | 19 | H52-20-1 | 29 | 0 | Rapport des essais: de tirants sous dÃ©formation imposÃ©e de courte durÃ©e | 1993 | 0 | Switzerland | Ã‰cole Polytechnique FÃ©dÃ©rale de Lausanne | Construction Materials Laboratory | Bicher Farra, Jean-Paul Jaccoud | 1150 | 1150 | 1000 | 1000 | 100 | 100 | [2,7,6] | [6,7,15] | [0,60,0] | [0,21,0] | 0 | [70.7,87.1,86.1] | [1,160x320,0] | [7,28,90] | [4.69] | [1,160x320,1] | [28] | [40300] | [1,160x320,2] | [28] | [0,0,0,0,0.27,16,0,Sikament320,0] | 197500 | 2 | 531.6 | [20] | [50] | [1] | [40] | [0] | [0] | 0 | 0 | 0 | 0 | 0 | 0 | 0 | 0 | 0 | [0] | [0] | [0] | [0] | [0] | 2 | 1a | 0 | 0 | 2 | 2 | 0 | 1 | 0 | 0 | 113 | 28 | 1 | 0 | 0 | 0 | 0 | 5 | 0.08 | 0 | 0 | 182 | 0
2525 | 19 | H52-20-1 | 11 | 0 | Rapport des essais: de tirants sous dÃ©formation imposÃ©e de courte durÃ©e | 1993 | 0 | Switzerland | Ã‰cole Polytechnique FÃ©dÃ©rale de Lausanne | Construction Materials Laboratory | Bicher Farra, Jean-Paul Jaccoud | 1150 | 1150 | 1000 | 1000 | 100 | 100 | [2,7,6] | [6,7,15] | [0,60,0] | [0,21,0] | 0 | [70.7,87.1,86.1] | [1,160x320,0] | [7,28,90] | [4.69] | [1,160x320,1] | [28] | [40300] | [1,160x320,2] | [28] | [0,0,0,0,0.27,16,0,Sikament320,0] | 197500 | 2 | 531.6 | [20] | [50] | [1] | [40] | [0] | [0] | 0 | 0 | 0 | 0 | 0 | 0 | 0 | 0 | 0 | [0] | [0] | [0] | [0] | [0] | 2 | 1a | 0 | 0 | 2 | 2 | 0 | 1 | 0 | 0 | 97 | 28 | 1 | 0 | 0 | 0 | 0 | 2 | 0.04 | 0 | 0 | 291 | 0
2526 | 19 | H52-20-1 | 4 | 0 | Rapport des essais: de tirants sous dÃ©formation imposÃ©e de courte durÃ©e | 1993 | 0 | Switzerland | Ã‰cole Polytechnique FÃ©dÃ©rale de Lausanne | Construction Materials Laboratory | Bicher Farra, Jean-Paul Jaccoud | 1150 | 1150 | 1000 | 1000 | 100 | 100 | [2,7,6] | [6,7,15] | [0,60,0] | [0,21,0] | 0 | [70.7,87.1,86.1] | [1,160x320,0] | [7,28,90] | [4.69] | [1,160x320,1] | [28] | [40300] | [1,160x320,2] | [28] | [0,0,0,0,0.27,16,0,Sikament320,0] | 197500 | 2 | 531.6 | [20] | [50] | [1] | [40] | [0] | [0] | 0 | 0 | 0 | 0 | 0 | 0 | 0 | 0 | 0 | [0] | [0] | [0] | [0] | [0] | 2 | 1a | 0 | 0 | 2 | 2 | 0 | 1 | 0 | 0 | 77 | 28 | 1 | 0 | 0 | 0 | 0 | 0 | 0 | 0 | 0 | 0 | 0
2527 | 19 | H52-20-1 | 19 | 0 | Rapport des essais: de tirants sous dÃ©formation imposÃ©e de courte durÃ©e | 1993 | 0 | Switzerland | Ã‰cole Polytechnique FÃ©dÃ©rale de Lausanne | Construction Materials Laboratory | Bicher Farra, Jean-Paul Jaccoud | 1150 | 1150 | 1000 | 1000 | 100 | 100 | [2,7,6] | [6,7,15] | [0,60,0] | [0,21,0] | 0 | [70.7,87.1,86.1] | [1,160x320,0] | [7,28,90] | [4.69] | [1,160x320,1] | [28] | [40300] | [1,160x320,2] | [28] | [0,0,0,0,0.27,16,0,Sikament320,0] | 197500 | 2 | 531.6 | [20] | [50] | [1] | [40] | [0] | [0] | 0 | 0 | 0 | 0 | 0 | 0 | 0 | 0 | 0 | [0] | [0] | [0] | [0] | [0] | 2 | 1a | 0 | 0 | 2 | 2 | 0 | 1 | 0 | 0 | 100 | 28 | 1 | 0 | 0 | 0 | 0 | 3 | 0.07 | 0 | 0 | 271 | 0
2528 | 19 | H52-20-1 | 28 | 0 | Rapport des essais: de tirants sous dÃ©formation imposÃ©e de courte durÃ©e | 1993 | 0 | Switzerland | Ã‰cole Polytechnique FÃ©dÃ©rale de Lausanne | Construction Materials Laboratory | Bicher Farra, Jean-Paul Jaccoud | 1150 | 1150 | 1000 | 1000 | 100 | 100 | [2,7,6] | [6,7,15] | [0,60,0] | [0,21,0] | 0 | [70.7,87.1,86.1] | [1,160x320,0] | [7,28,90] | [4.69] | [1,160x320,1] | [28] | [40300] | [1,160x320,2] | [28] | [0,0,0,0,0.27,16,0,Sikament320,0] | 197500 | 2 | 531.6 | [20] | [50] | [1] | [40] | [0] | [0] | 0 | 0 | 0 | 0 | 0 | 0 | 0 | 0 | 0 | [0] | [0] | [0] | [0] | [0] | 2 | 1a | 0 | 0 | 2 | 2 | 0 | 1 | 0 | 0 | 107 | 28 | 1 | 0 | 0 | 0 | 0 | 5 | 0.07 | 0 | 0 | 182 | 0
2529 | 19 | H52-20-1 | 1 | 0 | Rapport des essais: de tirants sous dÃ©formation imposÃ©e de courte durÃ©e | 1993 | 0 | Switzerland | Ã‰cole Polytechnique FÃ©dÃ©rale de Lausanne | Construction Materials Laboratory | Bicher Farra, Jean-Paul Jaccoud | 1150 | 1150 | 1000 | 1000 | 100 | 100 | [2,7,6] | [6,7,15] | [0,60,0] | [0,21,0] | 0 | [70.7,87.1,86.1] | [1,160x320,0] | [7,28,90] | [4.69] | [1,160x320,1] | [28] | [40300] | [1,160x320,2] | [28] | [0,0,0,0,0.27,16,0,Sikament320,0] | 197500 | 2 | 531.6 | [20] | [50] | [1] | [40] | [0] | [0] | 0 | 0 | 0 | 0 | 0 | 0 | 0 | 0 | 0 | [0] | [0] | [0] | [0] | [0] | 2 | 1a | 0 | 0 | 2 | 2 | 0 | 1 | 0 | 0 | 0 | 28 | 1 | 0 | 0 | 0 | 0 | 0 | 0 | 0 | 0 | 0 | 0
2530 | 19 | H52-20-1 | 7 | 0 | Rapport des essais: de tirants sous dÃ©formation imposÃ©e de courte durÃ©e | 1993 | 0 | Switzerland | Ã‰cole Polytechnique FÃ©dÃ©rale de Lausanne | Construction Materials Laboratory | Bicher Farra, Jean-Paul Jaccoud | 1150 | 1150 | 1000 | 1000 | 100 | 100 | [2,7,6] | [6,7,15] | [0,60,0] | [0,21,0] | 0 | [70.7,87.1,86.1] | [1,160x320,0] | [7,28,90] | [4.69] | [1,160x320,1] | [28] | [40300] | [1,160x320,2] | [28] | [0,0,0,0,0.27,16,0,Sikament320,0] | 197500 | 2 | 531.6 | [20] | [50] | [1] | [40] | [0] | [0] | 0 | 0 | 0 | 0 | 0 | 0 | 0 | 0 | 0 | [0] | [0] | [0] | [0] | [0] | 2 | 1a | 0 | 0 | 2 | 2 | 0 | 1 | 0 | 0 | 61 | 28 | 1 | 0 | 0 | 0 | 0 | 1 | 0.04 | 0 | 0 | 493 | 0
2531 | 19 | N10-10-1 | 1 | 0 | Rapport des essais: de tirants sous dÃ©formation imposÃ©e de courte durÃ©e | 1993 | 0 | Switzerland | Ã‰cole Polytechnique FÃ©dÃ©rale de Lausanne | Construction Materials Laboratory | Bicher Farra, Jean-Paul Jaccoud | 1150 | 1150 | 1000 | 1000 | 100 | 100 | [2,7,6] | [6,7,15] | [0,60,0] | [0,21,0] | 0 | [26,29.9,36.8] | [1,160x320,0] | [7,28,90] | [2.13] | [1,160x320,1] | [28] | [27500] | [1,160x320,2] | [28] | [0,0,0,0,0.53,32,0,Sikament320,0] | 200533 | 2 | 579.3 | [10] | [50] | [1] | [45] | [0] | [0] | 0 | 0 | 0 | 0 | 0 | 0 | 0 | 0 | 0 | [0] | [0] | [0] | [0] | [0] | 2 | 1a | 0 | 0 | 2 | 2 | 0 | 1 | 0 | 0 | -1 | 28 | 1 | 0 | 0 | 0 | 0 | 0 | 0 | 0 | 0.001 | 0 | 0
2532 | 19 | N10-10-1 | 2 | 0 | Rapport des essais: de tirants sous dÃ©formation imposÃ©e de courte durÃ©e | 1993 | 0 | Switzerland | Ã‰cole Polytechnique FÃ©dÃ©rale de Lausanne | Construction Materials Laboratory | Bicher Farra, Jean-Paul Jaccoud | 1150 | 1150 | 1000 | 1000 | 100 | 100 | [2,7,6] | [6,7,15] | [0,60,0] | [0,21,0] | 0 | [26,29.9,36.8] | [1,160x320,0] | [7,28,90] | [2.13] | [1,160x320,1] | [28] | [27500] | [1,160x320,2] | [28] | [0,0,0,0,0.53,32,0,Sikament320,0] | 200533 | 2 | 579.3 | [10] | [50] | [1] | [45] | [0] | [0] | 0 | 0 | 0 | 0 | 0 | 0 | 0 | 0 | 0 | [0] | [0] | [0] | [0] | [0] | 2 | 1a | 0 | 0 | 2 | 2 | 0 | 1 | 0 | 0 | 122 | 28 | 1 | 0 | 0 | 0 | 0 | 0 | 0 | 0 | 0.003 | 0 | 0
2533 | 19 | N10-10-1 | 3 | 0 | Rapport des essais: de tirants sous dÃ©formation imposÃ©e de courte durÃ©e | 1993 | 0 | Switzerland | Ã‰cole Polytechnique FÃ©dÃ©rale de Lausanne | Construction Materials Laboratory | Bicher Farra, Jean-Paul Jaccoud | 1150 | 1150 | 1000 | 1000 | 100 | 100 | [2,7,6] | [6,7,15] | [0,60,0] | [0,21,0] | 0 | [26,29.9,36.8] | [1,160x320,0] | [7,28,90] | [2.13] | [1,160x320,1] | [28] | [27500] | [1,160x320,2] | [28] | [0,0,0,0,0.53,32,0,Sikament320,0] | 200533 | 2 | 579.3 | [10] | [50] | [1] | [45] | [0] | [0] | 0 | 0 | 0 | 0 | 0 | 0 | 0 | 0 | 0 | [0] | [0] | [0] | [0] | [0] | 2 | 1a | 0 | 0 | 2 | 2 | 0 | 1 | 0 | 0 | 197 | 28 | 1 | 0 | 0 | 0 | 0 | 0 | 0 | 0 | 0 | 0 | 0
2534 | 19 | N10-10-1 | 4 | 0 | Rapport des essais: de tirants sous dÃ©formation imposÃ©e de courte durÃ©e | 1993 | 0 | Switzerland | Ã‰cole Polytechnique FÃ©dÃ©rale de Lausanne | Construction Materials Laboratory | Bicher Farra, Jean-Paul Jaccoud | 1150 | 1150 | 1000 | 1000 | 100 | 100 | [2,7,6] | [6,7,15] | [0,60,0] | [0,21,0] | 0 | [26,29.9,36.8] | [1,160x320,0] | [7,28,90] | [2.13] | [1,160x320,1] | [28] | [27500] | [1,160x320,2] | [28] | [0,0,0,0,0.53,32,0,Sikament320,0] | 200533 | 2 | 579.3 | [10] | [50] | [1] | [45] | [0] | [0] | 0 | 0 | 0 | 0 | 0 | 0 | 0 | 0 | 0 | [0] | [0] | [0] | [0] | [0] | 2 | 1a | 0 | 0 | 2 | 2 | 0 | 1 | 0 | 0 | 270 | 28 | 1 | 0 | 0 | 0 | 0 | 1 | 0.07 | 0 | 0 | 517 | 0
2535 | 19 | N10-10-1 | 5 | 0 | Rapport des essais: de tirants sous dÃ©formation imposÃ©e de courte durÃ©e | 1993 | 0 | Switzerland | Ã‰cole Polytechnique FÃ©dÃ©rale de Lausanne | Construction Materials Laboratory | Bicher Farra, Jean-Paul Jaccoud | 1150 | 1150 | 1000 | 1000 | 100 | 100 | [2,7,6] | [6,7,15] | [0,60,0] | [0,21,0] | 0 | [26,29.9,36.8] | [1,160x320,0] | [7,28,90] | [2.13] | [1,160x320,1] | [28] | [27500] | [1,160x320,2] | [28] | [0,0,0,0,0.53,32,0,Sikament320,0] | 200533 | 2 | 579.3 | [10] | [50] | [1] | [45] | [0] | [0] | 0 | 0 | 0 | 0 | 0 | 0 | 0 | 0 | 0 | [0] | [0] | [0] | [0] | [0] | 2 | 1a | 0 | 0 | 2 | 2 | 0 | 1 | 0 | 0 | 220 | 28 | 1 | 0 | 0 | 0 | 0 | 1 | 0.07 | 0 | 0.052 | 517 | 0
2536 | 19 | N10-10-1 | 6 | 0 | Rapport des essais: de tirants sous dÃ©formation imposÃ©e de courte durÃ©e | 1993 | 0 | Switzerland | Ã‰cole Polytechnique FÃ©dÃ©rale de Lausanne | Construction Materials Laboratory | Bicher Farra, Jean-Paul Jaccoud | 1150 | 1150 | 1000 | 1000 | 100 | 100 | [2,7,6] | [6,7,15] | [0,60,0] | [0,21,0] | 0 | [26,29.9,36.8] | [1,160x320,0] | [7,28,90] | [2.13] | [1,160x320,1] | [28] | [27500] | [1,160x320,2] | [28] | [0,0,0,0,0.53,32,0,Sikament320,0] | 200533 | 2 | 579.3 | [10] | [50] | [1] | [45] | [0] | [0] | 0 | 0 | 0 | 0 | 0 | 0 | 0 | 0 | 0 | [0] | [0] | [0] | [0] | [0] | 2 | 1a | 0 | 0 | 2 | 2 | 0 | 1 | 0 | 0 | 267 | 28 | 1 | 0 | 0 | 0 | 0 | 1 | 0.15 | 0 | 0.099 | 700 | 0
2537 | 19 | N10-10-1 | 7 | 0 | Rapport des essais: de tirants sous dÃ©formation imposÃ©e de courte durÃ©e | 1993 | 0 | Switzerland | Ã‰cole Polytechnique FÃ©dÃ©rale de Lausanne | Construction Materials Laboratory | Bicher Farra, Jean-Paul Jaccoud | 1150 | 1150 | 1000 | 1000 | 100 | 100 | [2,7,6] | [6,7,15] | [0,60,0] | [0,21,0] | 0 | [26,29.9,36.8] | [1,160x320,0] | [7,28,90] | [2.13] | [1,160x320,1] | [28] | [27500] | [1,160x320,2] | [28] | [0,0,0,0,0.53,32,0,Sikament320,0] | 200533 | 2 | 579.3 | [10] | [50] | [1] | [45] | [0] | [0] | 0 | 0 | 0 | 0 | 0 | 0 | 0 | 0 | 0 | [0] | [0] | [0] | [0] | [0] | 2 | 1a | 0 | 0 | 2 | 2 | 0 | 1 | 0 | 0 | 291 | 28 | 1 | 0 | 0 | 0 | 0 | 2 | 0.12 | 0 | 0 | 395 | 0
2538 | 19 | N10-10-1 | 8 | 0 | Rapport des essais: de tirants sous dÃ©formation imposÃ©e de courte durÃ©e | 1993 | 0 | Switzerland | Ã‰cole Polytechnique FÃ©dÃ©rale de Lausanne | Construction Materials Laboratory | Bicher Farra, Jean-Paul Jaccoud | 1150 | 1150 | 1000 | 1000 | 100 | 100 | [2,7,6] | [6,7,15] | [0,60,0] | [0,21,0] | 0 | [26,29.9,36.8] | [1,160x320,0] | [7,28,90] | [2.13] | [1,160x320,1] | [28] | [27500] | [1,160x320,2] | [28] | [0,0,0,0,0.53,32,0,Sikament320,0] | 200533 | 2 | 579.3 | [10] | [50] | [1] | [45] | [0] | [0] | 0 | 0 | 0 | 0 | 0 | 0 | 0 | 0 | 0 | [0] | [0] | [0] | [0] | [0] | 2 | 1a | 0 | 0 | 2 | 2 | 0 | 1 | 0 | 0 | 230 | 28 | 1 | 0 | 0 | 0 | 0 | 2 | 0.12 | 0 | 0.122 | 395 | 0
2539 | 19 | N10-10-1 | 9 | 0 | Rapport des essais: de tirants sous dÃ©formation imposÃ©e de courte durÃ©e | 1993 | 0 | Switzerland | Ã‰cole Polytechnique FÃ©dÃ©rale de Lausanne | Construction Materials Laboratory | Bicher Farra, Jean-Paul Jaccoud | 1150 | 1150 | 1000 | 1000 | 100 | 100 | [2,7,6] | [6,7,15] | [0,60,0] | [0,21,0] | 0 | [26,29.9,36.8] | [1,160x320,0] | [7,28,90] | [2.13] | [1,160x320,1] | [28] | [27500] | [1,160x320,2] | [28] | [0,0,0,0,0.53,32,0,Sikament320,0] | 200533 | 2 | 579.3 | [10] | [50] | [1] | [45] | [0] | [0] | 0 | 0 | 0 | 0 | 0 | 0 | 0 | 0 | 0 | [0] | [0] | [0] | [0] | [0] | 2 | 1a | 0 | 0 | 2 | 2 | 0 | 1 | 0 | 0 | 259 | 28 | 1 | 0 | 0 | 0 | 0 | 2 | 0.15 | 0 | 0.166 | 419 | 0
2540 | 19 | N10-10-1 | 10 | 0 | Rapport des essais: de tirants sous dÃ©formation imposÃ©e de courte durÃ©e | 1993 | 0 | Switzerland | Ã‰cole Polytechnique FÃ©dÃ©rale de Lausanne | Construction Materials Laboratory | Bicher Farra, Jean-Paul Jaccoud | 1150 | 1150 | 1000 | 1000 | 100 | 100 | [2,7,6] | [6,7,15] | [0,60,0] | [0,21,0] | 0 | [26,29.9,36.8] | [1,160x320,0] | [7,28,90] | [2.13] | [1,160x320,1] | [28] | [27500] | [1,160x320,2] | [28] | [0,0,0,0,0.53,32,0,Sikament320,0] | 200533 | 2 | 579.3 | [10] | [50] | [1] | [45] | [0] | [0] | 0 | 0 | 0 | 0 | 0 | 0 | 0 | 0 | 0 | [0] | [0] | [0] | [0] | [0] | 2 | 1a | 0 | 0 | 2 | 2 | 0 | 1 | 0 | 0 | 273 | 28 | 1 | 0 | 0 | 0 | 0 | 2 | 0.16 | 0 | 0.205 | 423 | 0
2541 | 19 | N10-10-1 | 11 | 0 | Rapport des essais: de tirants sous dÃ©formation imposÃ©e de courte durÃ©e | 1993 | 0 | Switzerland | Ã‰cole Polytechnique FÃ©dÃ©rale de Lausanne | Construction Materials Laboratory | Bicher Farra, Jean-Paul Jaccoud | 1150 | 1150 | 1000 | 1000 | 100 | 100 | [2,7,6] | [6,7,15] | [0,60,0] | [0,21,0] | 0 | [26,29.9,36.8] | [1,160x320,0] | [7,28,90] | [2.13] | [1,160x320,1] | [28] | [27500] | [1,160x320,2] | [28] | [0,0,0,0,0.53,32,0,Sikament320,0] | 200533 | 2 | 579.3 | [10] | [50] | [1] | [45] | [0] | [0] | 0 | 0 | 0 | 0 | 0 | 0 | 0 | 0 | 0 | [0] | [0] | [0] | [0] | [0] | 2 | 1a | 0 | 0 | 2 | 2 | 0 | 1 | 0 | 0 | 293 | 28 | 1 | 0 | 0 | 0 | 0 | 2 | 0.18 | 0 | 0.237 | 425 | 0
2542 | 19 | N10-10-1 | 12 | 0 | Rapport des essais: de tirants sous dÃ©formation imposÃ©e de courte durÃ©e | 1993 | 0 | Switzerland | Ã‰cole Polytechnique FÃ©dÃ©rale de Lausanne | Construction Materials Laboratory | Bicher Farra, Jean-Paul Jaccoud | 1150 | 1150 | 1000 | 1000 | 100 | 100 | [2,7,6] | [6,7,15] | [0,60,0] | [0,21,0] | 0 | [26,29.9,36.8] | [1,160x320,0] | [7,28,90] | [2.13] | [1,160x320,1] | [28] | [27500] | [1,160x320,2] | [28] | [0,0,0,0,0.53,32,0,Sikament320,0] | 200533 | 2 | 579.3 | [10] | [50] | [1] | [45] | [0] | [0] | 0 | 0 | 0 | 0 | 0 | 0 | 0 | 0 | 0 | [0] | [0] | [0] | [0] | [0] | 2 | 1a | 0 | 0 | 2 | 2 | 0 | 1 | 0 | 0 | 306 | 28 | 1 | 0 | 0 | 0 | 0 | 3 | 0.15 | 0 | 0 | 296 | 0
2543 | 19 | N10-10-1 | 13 | 0 | Rapport des essais: de tirants sous dÃ©formation imposÃ©e de courte durÃ©e | 1993 | 0 | Switzerland | Ã‰cole Polytechnique FÃ©dÃ©rale de Lausanne | Construction Materials Laboratory | Bicher Farra, Jean-Paul Jaccoud | 1150 | 1150 | 1000 | 1000 | 100 | 100 | [2,7,6] | [6,7,15] | [0,60,0] | [0,21,0] | 0 | [26,29.9,36.8] | [1,160x320,0] | [7,28,90] | [2.13] | [1,160x320,1] | [28] | [27500] | [1,160x320,2] | [28] | [0,0,0,0,0.53,32,0,Sikament320,0] | 200533 | 2 | 579.3 | [10] | [50] | [1] | [45] | [0] | [0] | 0 | 0 | 0 | 0 | 0 | 0 | 0 | 0 | 0 | [0] | [0] | [0] | [0] | [0] | 2 | 1a | 0 | 0 | 2 | 2 | 0 | 1 | 0 | 0 | 243 | 28 | 1 | 0 | 0 | 0 | 0 | 3 | 0.15 | 0 | 0.235 | 296 | 0
2544 | 19 | N10-10-1 | 14 | 0 | Rapport des essais: de tirants sous dÃ©formation imposÃ©e de courte durÃ©e | 1993 | 0 | Switzerland | Ã‰cole Polytechnique FÃ©dÃ©rale de Lausanne | Construction Materials Laboratory | Bicher Farra, Jean-Paul Jaccoud | 1150 | 1150 | 1000 | 1000 | 100 | 100 | [2,7,6] | [6,7,15] | [0,60,0] | [0,21,0] | 0 | [26,29.9,36.8] | [1,160x320,0] | [7,28,90] | [2.13] | [1,160x320,1] | [28] | [27500] | [1,160x320,2] | [28] | [0,0,0,0,0.53,32,0,Sikament320,0] | 200533 | 2 | 579.3 | [10] | [50] | [1] | [45] | [0] | [0] | 0 | 0 | 0 | 0 | 0 | 0 | 0 | 0 | 0 | [0] | [0] | [0] | [0] | [0] | 2 | 1a | 0 | 0 | 2 | 2 | 0 | 1 | 0 | 0 | 267 | 28 | 1 | 0 | 0 | 0 | 0 | 3 | 0.17 | 0 | 0.239 | 302 | 0
2545 | 19 | N10-10-1 | 15 | 0 | Rapport des essais: de tirants sous dÃ©formation imposÃ©e de courte durÃ©e | 1993 | 0 | Switzerland | Ã‰cole Polytechnique FÃ©dÃ©rale de Lausanne | Construction Materials Laboratory | Bicher Farra, Jean-Paul Jaccoud | 1150 | 1150 | 1000 | 1000 | 100 | 100 | [2,7,6] | [6,7,15] | [0,60,0] | [0,21,0] | 0 | [26,29.9,36.8] | [1,160x320,0] | [7,28,90] | [2.13] | [1,160x320,1] | [28] | [27500] | [1,160x320,2] | [28] | [0,0,0,0,0.53,32,0,Sikament320,0] | 200533 | 2 | 579.3 | [10] | [50] | [1] | [45] | [0] | [0] | 0 | 0 | 0 | 0 | 0 | 0 | 0 | 0 | 0 | [0] | [0] | [0] | [0] | [0] | 2 | 1a | 0 | 0 | 2 | 2 | 0 | 1 | 0 | 0 | 293 | 28 | 1 | 0 | 0 | 0 | 0 | 3 | 0.18 | 0 | 0.252 | 302 | 0
2546 | 19 | N10-10-1 | 16 | 0 | Rapport des essais: de tirants sous dÃ©formation imposÃ©e de courte durÃ©e | 1993 | 0 | Switzerland | Ã‰cole Polytechnique FÃ©dÃ©rale de Lausanne | Construction Materials Laboratory | Bicher Farra, Jean-Paul Jaccoud | 1150 | 1150 | 1000 | 1000 | 100 | 100 | [2,7,6] | [6,7,15] | [0,60,0] | [0,21,0] | 0 | [26,29.9,36.8] | [1,160x320,0] | [7,28,90] | [2.13] | [1,160x320,1] | [28] | [27500] | [1,160x320,2] | [28] | [0,0,0,0,0.53,32,0,Sikament320,0] | 200533 | 2 | 579.3 | [10] | [50] | [1] | [45] | [0] | [0] | 0 | 0 | 0 | 0 | 0 | 0 | 0 | 0 | 0 | [0] | [0] | [0] | [0] | [0] | 2 | 1a | 0 | 0 | 2 | 2 | 0 | 1 | 0 | 0 | 331 | 28 | 1 | 0 | 0 | 0 | 0 | 3 | 0.21 | 0 | 0.29 | 303 | 0
2547 | 19 | N10-10-1 | 17 | 0 | Rapport des essais: de tirants sous dÃ©formation imposÃ©e de courte durÃ©e | 1993 | 0 | Switzerland | Ã‰cole Polytechnique FÃ©dÃ©rale de Lausanne | Construction Materials Laboratory | Bicher Farra, Jean-Paul Jaccoud | 1150 | 1150 | 1000 | 1000 | 100 | 100 | [2,7,6] | [6,7,15] | [0,60,0] | [0,21,0] | 0 | [26,29.9,36.8] | [1,160x320,0] | [7,28,90] | [2.13] | [1,160x320,1] | [28] | [27500] | [1,160x320,2] | [28] | [0,0,0,0,0.53,32,0,Sikament320,0] | 200533 | 2 | 579.3 | [10] | [50] | [1] | [45] | [0] | [0] | 0 | 0 | 0 | 0 | 0 | 0 | 0 | 0 | 0 | [0] | [0] | [0] | [0] | [0] | 2 | 1a | 0 | 0 | 2 | 2 | 0 | 1 | 0 | 0 | 357 | 28 | 1 | 0 | 0 | 0 | 0 | 3 | 0.24 | 0 | 0.325 | 304 | 0
2548 | 19 | N10-10-1 | 18 | 0 | Rapport des essais: de tirants sous dÃ©formation imposÃ©e de courte durÃ©e | 1993 | 0 | Switzerland | Ã‰cole Polytechnique FÃ©dÃ©rale de Lausanne | Construction Materials Laboratory | Bicher Farra, Jean-Paul Jaccoud | 1150 | 1150 | 1000 | 1000 | 100 | 100 | [2,7,6] | [6,7,15] | [0,60,0] | [0,21,0] | 0 | [26,29.9,36.8] | [1,160x320,0] | [7,28,90] | [2.13] | [1,160x320,1] | [28] | [27500] | [1,160x320,2] | [28] | [0,0,0,0,0.53,32,0,Sikament320,0] | 200533 | 2 | 579.3 | [10] | [50] | [1] | [45] | [0] | [0] | 0 | 0 | 0 | 0 | 0 | 0 | 0 | 0 | 0 | [0] | [0] | [0] | [0] | [0] | 2 | 1a | 0 | 0 | 2 | 2 | 0 | 1 | 0 | 0 | 407 | 28 | 1 | 0 | 0 | 0 | 0 | 4 | 0.22 | 0 | 0 | 232 | 0
2549 | 19 | N10-10-1 | 19 | 0 | Rapport des essais: de tirants sous dÃ©formation imposÃ©e de courte durÃ©e | 1993 | 0 | Switzerland | Ã‰cole Polytechnique FÃ©dÃ©rale de Lausanne | Construction Materials Laboratory | Bicher Farra, Jean-Paul Jaccoud | 1150 | 1150 | 1000 | 1000 | 100 | 100 | [2,7,6] | [6,7,15] | [0,60,0] | [0,21,0] | 0 | [26,29.9,36.8] | [1,160x320,0] | [7,28,90] | [2.13] | [1,160x320,1] | [28] | [27500] | [1,160x320,2] | [28] | [0,0,0,0,0.53,32,0,Sikament320,0] | 200533 | 2 | 579.3 | [10] | [50] | [1] | [45] | [0] | [0] | 0 | 0 | 0 | 0 | 0 | 0 | 0 | 0 | 0 | [0] | [0] | [0] | [0] | [0] | 2 | 1a | 0 | 0 | 2 | 2 | 0 | 1 | 0 | 0 | 310 | 28 | 1 | 0 | 0 | 0 | 0 | 4 | 0.22 | 0 | 0.338 | 232 | 0
2550 | 19 | N10-10-1 | 20 | 0 | Rapport des essais: de tirants sous dÃ©formation imposÃ©e de courte durÃ©e | 1993 | 0 | Switzerland | Ã‰cole Polytechnique FÃ©dÃ©rale de Lausanne | Construction Materials Laboratory | Bicher Farra, Jean-Paul Jaccoud | 1150 | 1150 | 1000 | 1000 | 100 | 100 | [2,7,6] | [6,7,15] | [0,60,0] | [0,21,0] | 0 | [26,29.9,36.8] | [1,160x320,0] | [7,28,90] | [2.13] | [1,160x320,1] | [28] | [27500] | [1,160x320,2] | [28] | [0,0,0,0,0.53,32,0,Sikament320,0] | 200533 | 2 | 579.3 | [10] | [50] | [1] | [45] | [0] | [0] | 0 | 0 | 0 | 0 | 0 | 0 | 0 | 0 | 0 | [0] | [0] | [0] | [0] | [0] | 2 | 1a | 0 | 0 | 2 | 2 | 0 | 1 | 0 | 0 | 331 | 28 | 1 | 0 | 0 | 0 | 0 | 4 | 0.23 | 0 | 0.34 | 236 | 0
2551 | 19 | N10-10-1 | 21 | 0 | Rapport des essais: de tirants sous dÃ©formation imposÃ©e de courte durÃ©e | 1993 | 0 | Switzerland | Ã‰cole Polytechnique FÃ©dÃ©rale de Lausanne | Construction Materials Laboratory | Bicher Farra, Jean-Paul Jaccoud | 1150 | 1150 | 1000 | 1000 | 100 | 100 | [2,7,6] | [6,7,15] | [0,60,0] | [0,21,0] | 0 | [26,29.9,36.8] | [1,160x320,0] | [7,28,90] | [2.13] | [1,160x320,1] | [28] | [27500] | [1,160x320,2] | [28] | [0,0,0,0,0.53,32,0,Sikament320,0] | 200533 | 2 | 579.3 | [10] | [50] | [1] | [45] | [0] | [0] | 0 | 0 | 0 | 0 | 0 | 0 | 0 | 0 | 0 | [0] | [0] | [0] | [0] | [0] | 2 | 1a | 0 | 0 | 2 | 2 | 0 | 1 | 0 | 0 | 382 | 28 | 1 | 0 | 0 | 0 | 0 | 4 | 0.27 | 0 | 0.372 | 236 | 0
2552 | 19 | N10-10-1 | 22 | 0 | Rapport des essais: de tirants sous dÃ©formation imposÃ©e de courte durÃ©e | 1993 | 0 | Switzerland | Ã‰cole Polytechnique FÃ©dÃ©rale de Lausanne | Construction Materials Laboratory | Bicher Farra, Jean-Paul Jaccoud | 1150 | 1150 | 1000 | 1000 | 100 | 100 | [2,7,6] | [6,7,15] | [0,60,0] | [0,21,0] | 0 | [26,29.9,36.8] | [1,160x320,0] | [7,28,90] | [2.13] | [1,160x320,1] | [28] | [27500] | [1,160x320,2] | [28] | [0,0,0,0,0.53,32,0,Sikament320,0] | 200533 | 2 | 579.3 | [10] | [50] | [1] | [45] | [0] | [0] | 0 | 0 | 0 | 0 | 0 | 0 | 0 | 0 | 0 | [0] | [0] | [0] | [0] | [0] | 2 | 1a | 0 | 0 | 2 | 2 | 0 | 1 | 0 | 0 | 407 | 28 | 1 | 0 | 0 | 0 | 0 | 4 | 0.29 | 0 | 0.396 | 236 | 0
2553 | 19 | N10-10-1 | 23 | 0 | Rapport des essais: de tirants sous dÃ©formation imposÃ©e de courte durÃ©e | 1993 | 0 | Switzerland | Ã‰cole Polytechnique FÃ©dÃ©rale de Lausanne | Construction Materials Laboratory | Bicher Farra, Jean-Paul Jaccoud | 1150 | 1150 | 1000 | 1000 | 100 | 100 | [2,7,6] | [6,7,15] | [0,60,0] | [0,21,0] | 0 | [26,29.9,36.8] | [1,160x320,0] | [7,28,90] | [2.13] | [1,160x320,1] | [28] | [27500] | [1,160x320,2] | [28] | [0,0,0,0,0.53,32,0,Sikament320,0] | 200533 | 2 | 579.3 | [10] | [50] | [1] | [45] | [0] | [0] | 0 | 0 | 0 | 0 | 0 | 0 | 0 | 0 | 0 | [0] | [0] | [0] | [0] | [0] | 2 | 1a | 0 | 0 | 2 | 2 | 0 | 1 | 0 | 0 | 441 | 28 | 1 | 0 | 0 | 0 | 0 | 4 | 0.32 | 0 | 0.338 | 237 | 0
2554 | 19 | N10-10-2 | 1 | 0 | Rapport des essais: de tirants sous dÃ©formation imposÃ©e de courte durÃ©e | 1993 | 0 | Switzerland | Ã‰cole Polytechnique FÃ©dÃ©rale de Lausanne | Construction Materials Laboratory | Bicher Farra, Jean-Paul Jaccoud | 1150 | 1150 | 1000 | 1000 | 100 | 100 | [2,7,6] | [6,7,15] | [0,60,0] | [0,21,0] | 0 | [26,29.9,36.8] | [1,160x320,0] | [7,28,90] | [2.13] | [1,160x320,1] | [28] | [27500] | [1,160x320,2] | [28] | [0,0,0,0,0.53,32,0,Sikament320,0] | 200533 | 2 | 579.3 | [10] | [50] | [1] | [45] | [0] | [0] | 0 | 0 | 0 | 0 | 0 | 0 | 0 | 0 | 0 | [0] | [0] | [0] | [0] | [0] | 2 | 1a | 0 | 0 | 2 | 2 | 0 | 1 | 0 | 0 | -1 | 28 | 1 | 0 | 0 | 0 | 0 | 0 | 0 | 0 | 0.001 | 0 | 0
2555 | 19 | N10-10-2 | 2 | 0 | Rapport des essais: de tirants sous dÃ©formation imposÃ©e de courte durÃ©e | 1993 | 0 | Switzerland | Ã‰cole Polytechnique FÃ©dÃ©rale de Lausanne | Construction Materials Laboratory | Bicher Farra, Jean-Paul Jaccoud | 1150 | 1150 | 1000 | 1000 | 100 | 100 | [2,7,6] | [6,7,15] | [0,60,0] | [0,21,0] | 0 | [26,29.9,36.8] | [1,160x320,0] | [7,28,90] | [2.13] | [1,160x320,1] | [28] | [27500] | [1,160x320,2] | [28] | [0,0,0,0,0.53,32,0,Sikament320,0] | 200533 | 2 | 579.3 | [10] | [50] | [1] | [45] | [0] | [0] | 0 | 0 | 0 | 0 | 0 | 0 | 0 | 0 | 0 | [0] | [0] | [0] | [0] | [0] | 2 | 1a | 0 | 0 | 2 | 2 | 0 | 1 | 0 | 0 | 127 | 28 | 1 | 0 | 0 | 0 | 0 | 0 | 0 | 0 | 0.003 | 0 | 0
2556 | 19 | N10-10-2 | 3 | 0 | Rapport des essais: de tirants sous dÃ©formation imposÃ©e de courte durÃ©e | 1993 | 0 | Switzerland | Ã‰cole Polytechnique FÃ©dÃ©rale de Lausanne | Construction Materials Laboratory | Bicher Farra, Jean-Paul Jaccoud | 1150 | 1150 | 1000 | 1000 | 100 | 100 | [2,7,6] | [6,7,15] | [0,60,0] | [0,21,0] | 0 | [26,29.9,36.8] | [1,160x320,0] | [7,28,90] | [2.13] | [1,160x320,1] | [28] | [27500] | [1,160x320,2] | [28] | [0,0,0,0,0.53,32,0,Sikament320,0] | 200533 | 2 | 579.3 | [10] | [50] | [1] | [45] | [0] | [0] | 0 | 0 | 0 | 0 | 0 | 0 | 0 | 0 | 0 | [0] | [0] | [0] | [0] | [0] | 2 | 1a | 0 | 0 | 2 | 2 | 0 | 1 | 0 | 0 | 204 | 28 | 1 | 0 | 0 | 0 | 0 | 0 | 0 | 0 | 0.006 | 0 | 0
2557 | 19 | N10-10-2 | 4 | 0 | Rapport des essais: de tirants sous dÃ©formation imposÃ©e de courte durÃ©e | 1993 | 0 | Switzerland | Ã‰cole Polytechnique FÃ©dÃ©rale de Lausanne | Construction Materials Laboratory | Bicher Farra, Jean-Paul Jaccoud | 1150 | 1150 | 1000 | 1000 | 100 | 100 | [2,7,6] | [6,7,15] | [0,60,0] | [0,21,0] | 0 | [26,29.9,36.8] | [1,160x320,0] | [7,28,90] | [2.13] | [1,160x320,1] | [28] | [27500] | [1,160x320,2] | [28] | [0,0,0,0,0.53,32,0,Sikament320,0] | 200533 | 2 | 579.3 | [10] | [50] | [1] | [45] | [0] | [0] | 0 | 0 | 0 | 0 | 0 | 0 | 0 | 0 | 0 | [0] | [0] | [0] | [0] | [0] | 2 | 1a | 0 | 0 | 2 | 2 | 0 | 1 | 0 | 0 | 261 | 28 | 1 | 0 | 0 | 0 | 0 | 1 | 0.07 | 0 | 0 | 523 | 0
2558 | 19 | N10-10-2 | 5 | 0 | Rapport des essais: de tirants sous dÃ©formation imposÃ©e de courte durÃ©e | 1993 | 0 | Switzerland | Ã‰cole Polytechnique FÃ©dÃ©rale de Lausanne | Construction Materials Laboratory | Bicher Farra, Jean-Paul Jaccoud | 1150 | 1150 | 1000 | 1000 | 100 | 100 | [2,7,6] | [6,7,15] | [0,60,0] | [0,21,0] | 0 | [26,29.9,36.8] | [1,160x320,0] | [7,28,90] | [2.13] | [1,160x320,1] | [28] | [27500] | [1,160x320,2] | [28] | [0,0,0,0,0.53,32,0,Sikament320,0] | 200533 | 2 | 579.3 | [10] | [50] | [1] | [45] | [0] | [0] | 0 | 0 | 0 | 0 | 0 | 0 | 0 | 0 | 0 | [0] | [0] | [0] | [0] | [0] | 2 | 1a | 0 | 0 | 2 | 2 | 0 | 1 | 0 | 0 | 204 | 28 | 1 | 0 | 0 | 0 | 0 | 1 | 0.07 | 0 | 0.1 | 523 | 0
2559 | 19 | N10-10-2 | 6 | 0 | Rapport des essais: de tirants sous dÃ©formation imposÃ©e de courte durÃ©e | 1993 | 0 | Switzerland | Ã‰cole Polytechnique FÃ©dÃ©rale de Lausanne | Construction Materials Laboratory | Bicher Farra, Jean-Paul Jaccoud | 1150 | 1150 | 1000 | 1000 | 100 | 100 | [2,7,6] | [6,7,15] | [0,60,0] | [0,21,0] | 0 | [26,29.9,36.8] | [1,160x320,0] | [7,28,90] | [2.13] | [1,160x320,1] | [28] | [27500] | [1,160x320,2] | [28] | [0,0,0,0,0.53,32,0,Sikament320,0] | 200533 | 2 | 579.3 | [10] | [50] | [1] | [45] | [0] | [0] | 0 | 0 | 0 | 0 | 0 | 0 | 0 | 0 | 0 | [0] | [0] | [0] | [0] | [0] | 2 | 1a | 0 | 0 | 2 | 2 | 0 | 1 | 0 | 0 | 229 | 28 | 1 | 0 | 0 | 0 | 0 | 1 | 0.1 | 0 | 0.122 | 646 | 0
2560 | 19 | N10-10-2 | 7 | 0 | Rapport des essais: de tirants sous dÃ©formation imposÃ©e de courte durÃ©e | 1993 | 0 | Switzerland | Ã‰cole Polytechnique FÃ©dÃ©rale de Lausanne | Construction Materials Laboratory | Bicher Farra, Jean-Paul Jaccoud | 1150 | 1150 | 1000 | 1000 | 100 | 100 | [2,7,6] | [6,7,15] | [0,60,0] | [0,21,0] | 0 | [26,29.9,36.8] | [1,160x320,0] | [7,28,90] | [2.13] | [1,160x320,1] | [28] | [27500] | [1,160x320,2] | [28] | [0,0,0,0,0.53,32,0,Sikament320,0] | 200533 | 2 | 579.3 | [10] | [50] | [1] | [45] | [0] | [0] | 0 | 0 | 0 | 0 | 0 | 0 | 0 | 0 | 0 | [0] | [0] | [0] | [0] | [0] | 2 | 1a | 0 | 0 | 2 | 2 | 0 | 1 | 0 | 0 | 258 | 28 | 1 | 0 | 0 | 0 | 0 | 1 | 0.13 | 0 | 0.152 | 671 | 0
2561 | 19 | N10-10-2 | 8 | 0 | Rapport des essais: de tirants sous dÃ©formation imposÃ©e de courte durÃ©e | 1993 | 0 | Switzerland | Ã‰cole Polytechnique FÃ©dÃ©rale de Lausanne | Construction Materials Laboratory | Bicher Farra, Jean-Paul Jaccoud | 1150 | 1150 | 1000 | 1000 | 100 | 100 | [2,7,6] | [6,7,15] | [0,60,0] | [0,21,0] | 0 | [26,29.9,36.8] | [1,160x320,0] | [7,28,90] | [2.13] | [1,160x320,1] | [28] | [27500] | [1,160x320,2] | [28] | [0,0,0,0,0.53,32,0,Sikament320,0] | 200533 | 2 | 579.3 | [10] | [50] | [1] | [45] | [0] | [0] | 0 | 0 | 0 | 0 | 0 | 0 | 0 | 0 | 0 | [0] | [0] | [0] | [0] | [0] | 2 | 1a | 0 | 0 | 2 | 2 | 0 | 1 | 0 | 0 | 280 | 28 | 1 | 0 | 0 | 0 | 0 | 1 | 0.15 | 0 | 0.176 | 690 | 0
2562 | 19 | N10-10-2 | 9 | 0 | Rapport des essais: de tirants sous dÃ©formation imposÃ©e de courte durÃ©e | 1993 | 0 | Switzerland | Ã‰cole Polytechnique FÃ©dÃ©rale de Lausanne | Construction Materials Laboratory | Bicher Farra, Jean-Paul Jaccoud | 1150 | 1150 | 1000 | 1000 | 100 | 100 | [2,7,6] | [6,7,15] | [0,60,0] | [0,21,0] | 0 | [26,29.9,36.8] | [1,160x320,0] | [7,28,90] | [2.13] | [1,160x320,1] | [28] | [27500] | [1,160x320,2] | [28] | [0,0,0,0,0.53,32,0,Sikament320,0] | 200533 | 2 | 579.3 | [10] | [50] | [1] | [45] | [0] | [0] | 0 | 0 | 0 | 0 | 0 | 0 | 0 | 0 | 0 | [0] | [0] | [0] | [0] | [0] | 2 | 1a | 0 | 0 | 2 | 2 | 0 | 1 | 0 | 0 | 306 | 28 | 1 | 0 | 0 | 0 | 0 | 1 | 0.18 | 0 | 0.204 | 709 | 0
2563 | 19 | N10-10-2 | 10 | 0 | Rapport des essais: de tirants sous dÃ©formation imposÃ©e de courte durÃ©e | 1993 | 0 | Switzerland | Ã‰cole Polytechnique FÃ©dÃ©rale de Lausanne | Construction Materials Laboratory | Bicher Farra, Jean-Paul Jaccoud | 1150 | 1150 | 1000 | 1000 | 100 | 100 | [2,7,6] | [6,7,15] | [0,60,0] | [0,21,0] | 0 | [26,29.9,36.8] | [1,160x320,0] | [7,28,90] | [2.13] | [1,160x320,1] | [28] | [27500] | [1,160x320,2] | [28] | [0,0,0,0,0.53,32,0,Sikament320,0] | 200533 | 2 | 579.3 | [10] | [50] | [1] | [45] | [0] | [0] | 0 | 0 | 0 | 0 | 0 | 0 | 0 | 0 | 0 | [0] | [0] | [0] | [0] | [0] | 2 | 1a | 0 | 0 | 2 | 2 | 0 | 1 | 0 | 0 | 306 | 28 | 1 | 0 | 0 | 0 | 0 | 2 | 0.14 | 0 | 0.189 | 402 | 0
2564 | 19 | N10-10-2 | 11 | 0 | Rapport des essais: de tirants sous dÃ©formation imposÃ©e de courte durÃ©e | 1993 | 0 | Switzerland | Ã‰cole Polytechnique FÃ©dÃ©rale de Lausanne | Construction Materials Laboratory | Bicher Farra, Jean-Paul Jaccoud | 1150 | 1150 | 1000 | 1000 | 100 | 100 | [2,7,6] | [6,7,15] | [0,60,0] | [0,21,0] | 0 | [26,29.9,36.8] | [1,160x320,0] | [7,28,90] | [2.13] | [1,160x320,1] | [28] | [27500] | [1,160x320,2] | [28] | [0,0,0,0,0.53,32,0,Sikament320,0] | 200533 | 2 | 579.3 | [10] | [50] | [1] | [45] | [0] | [0] | 0 | 0 | 0 | 0 | 0 | 0 | 0 | 0 | 0 | [0] | [0] | [0] | [0] | [0] | 2 | 1a | 0 | 0 | 2 | 2 | 0 | 1 | 0 | 0 | 234 | 28 | 1 | 0 | 0 | 0 | 0 | 2 | 0.14 | 0 | 0 | 402 | 0
2565 | 19 | N10-10-2 | 12 | 0 | Rapport des essais: de tirants sous dÃ©formation imposÃ©e de courte durÃ©e | 1993 | 0 | Switzerland | Ã‰cole Polytechnique FÃ©dÃ©rale de Lausanne | Construction Materials Laboratory | Bicher Farra, Jean-Paul Jaccoud | 1150 | 1150 | 1000 | 1000 | 100 | 100 | [2,7,6] | [6,7,15] | [0,60,0] | [0,21,0] | 0 | [26,29.9,36.8] | [1,160x320,0] | [7,28,90] | [2.13] | [1,160x320,1] | [28] | [27500] | [1,160x320,2] | [28] | [0,0,0,0,0.53,32,0,Sikament320,0] | 200533 | 2 | 579.3 | [10] | [50] | [1] | [45] | [0] | [0] | 0 | 0 | 0 | 0 | 0 | 0 | 0 | 0 | 0 | [0] | [0] | [0] | [0] | [0] | 2 | 1a | 0 | 0 | 2 | 2 | 0 | 1 | 0 | 0 | 263 | 28 | 1 | 0 | 0 | 0 | 0 | 2 | 0.15 | 0 | 0.195 | 422 | 0
2566 | 19 | N10-10-2 | 13 | 0 | Rapport des essais: de tirants sous dÃ©formation imposÃ©e de courte durÃ©e | 1993 | 0 | Switzerland | Ã‰cole Polytechnique FÃ©dÃ©rale de Lausanne | Construction Materials Laboratory | Bicher Farra, Jean-Paul Jaccoud | 1150 | 1150 | 1000 | 1000 | 100 | 100 | [2,7,6] | [6,7,15] | [0,60,0] | [0,21,0] | 0 | [26,29.9,36.8] | [1,160x320,0] | [7,28,90] | [2.13] | [1,160x320,1] | [28] | [27500] | [1,160x320,2] | [28] | [0,0,0,0,0.53,32,0,Sikament320,0] | 200533 | 2 | 579.3 | [10] | [50] | [1] | [45] | [0] | [0] | 0 | 0 | 0 | 0 | 0 | 0 | 0 | 0 | 0 | [0] | [0] | [0] | [0] | [0] | 2 | 1a | 0 | 0 | 2 | 2 | 0 | 1 | 0 | 0 | 281 | 28 | 1 | 0 | 0 | 0 | 0 | 2 | 0.16 | 0 | 0.201 | 422 | 0
2567 | 19 | N10-10-2 | 14 | 0 | Rapport des essais: de tirants sous dÃ©formation imposÃ©e de courte durÃ©e | 1993 | 0 | Switzerland | Ã‰cole Polytechnique FÃ©dÃ©rale de Lausanne | Construction Materials Laboratory | Bicher Farra, Jean-Paul Jaccoud | 1150 | 1150 | 1000 | 1000 | 100 | 100 | [2,7,6] | [6,7,15] | [0,60,0] | [0,21,0] | 0 | [26,29.9,36.8] | [1,160x320,0] | [7,28,90] | [2.13] | [1,160x320,1] | [28] | [27500] | [1,160x320,2] | [28] | [0,0,0,0,0.53,32,0,Sikament320,0] | 200533 | 2 | 579.3 | [10] | [50] | [1] | [45] | [0] | [0] | 0 | 0 | 0 | 0 | 0 | 0 | 0 | 0 | 0 | [0] | [0] | [0] | [0] | [0] | 2 | 1a | 0 | 0 | 2 | 2 | 0 | 1 | 0 | 0 | 306 | 28 | 1 | 0 | 0 | 0 | 0 | 2 | 0.18 | 0 | 0.21 | 422 | 0
2568 | 19 | N10-10-2 | 15 | 0 | Rapport des essais: de tirants sous dÃ©formation imposÃ©e de courte durÃ©e | 1993 | 0 | Switzerland | Ã‰cole Polytechnique FÃ©dÃ©rale de Lausanne | Construction Materials Laboratory | Bicher Farra, Jean-Paul Jaccoud | 1150 | 1150 | 1000 | 1000 | 100 | 100 | [2,7,6] | [6,7,15] | [0,60,0] | [0,21,0] | 0 | [26,29.9,36.8] | [1,160x320,0] | [7,28,90] | [2.13] | [1,160x320,1] | [28] | [27500] | [1,160x320,2] | [28] | [0,0,0,0,0.53,32,0,Sikament320,0] | 200533 | 2 | 579.3 | [10] | [50] | [1] | [45] | [0] | [0] | 0 | 0 | 0 | 0 | 0 | 0 | 0 | 0 | 0 | [0] | [0] | [0] | [0] | [0] | 2 | 1a | 0 | 0 | 2 | 2 | 0 | 1 | 0 | 0 | 309 | 28 | 1 | 0 | 0 | 0 | 0 | 3 | 0.16 | 0 | 0 | 297 | 0
2569 | 19 | N10-10-2 | 16 | 0 | Rapport des essais: de tirants sous dÃ©formation imposÃ©e de courte durÃ©e | 1993 | 0 | Switzerland | Ã‰cole Polytechnique FÃ©dÃ©rale de Lausanne | Construction Materials Laboratory | Bicher Farra, Jean-Paul Jaccoud | 1150 | 1150 | 1000 | 1000 | 100 | 100 | [2,7,6] | [6,7,15] | [0,60,0] | [0,21,0] | 0 | [26,29.9,36.8] | [1,160x320,0] | [7,28,90] | [2.13] | [1,160x320,1] | [28] | [27500] | [1,160x320,2] | [28] | [0,0,0,0,0.53,32,0,Sikament320,0] | 200533 | 2 | 579.3 | [10] | [50] | [1] | [45] | [0] | [0] | 0 | 0 | 0 | 0 | 0 | 0 | 0 | 0 | 0 | [0] | [0] | [0] | [0] | [0] | 2 | 1a | 0 | 0 | 2 | 2 | 0 | 1 | 0 | 0 | 246 | 28 | 1 | 0 | 0 | 0 | 0 | 3 | 0.16 | 0 | 0.201 | 297 | 0
2570 | 19 | N10-10-2 | 17 | 0 | Rapport des essais: de tirants sous dÃ©formation imposÃ©e de courte durÃ©e | 1993 | 0 | Switzerland | Ã‰cole Polytechnique FÃ©dÃ©rale de Lausanne | Construction Materials Laboratory | Bicher Farra, Jean-Paul Jaccoud | 1150 | 1150 | 1000 | 1000 | 100 | 100 | [2,7,6] | [6,7,15] | [0,60,0] | [0,21,0] | 0 | [26,29.9,36.8] | [1,160x320,0] | [7,28,90] | [2.13] | [1,160x320,1] | [28] | [27500] | [1,160x320,2] | [28] | [0,0,0,0,0.53,32,0,Sikament320,0] | 200533 | 2 | 579.3 | [10] | [50] | [1] | [45] | [0] | [0] | 0 | 0 | 0 | 0 | 0 | 0 | 0 | 0 | 0 | [0] | [0] | [0] | [0] | [0] | 2 | 1a | 0 | 0 | 2 | 2 | 0 | 1 | 0 | 0 | 282 | 28 | 1 | 0 | 0 | 0 | 0 | 3 | 0.18 | 0 | 0.208 | 303 | 0
2571 | 19 | N10-10-2 | 18 | 0 | Rapport des essais: de tirants sous dÃ©formation imposÃ©e de courte durÃ©e | 1993 | 0 | Switzerland | Ã‰cole Polytechnique FÃ©dÃ©rale de Lausanne | Construction Materials Laboratory | Bicher Farra, Jean-Paul Jaccoud | 1150 | 1150 | 1000 | 1000 | 100 | 100 | [2,7,6] | [6,7,15] | [0,60,0] | [0,21,0] | 0 | [26,29.9,36.8] | [1,160x320,0] | [7,28,90] | [2.13] | [1,160x320,1] | [28] | [27500] | [1,160x320,2] | [28] | [0,0,0,0,0.53,32,0,Sikament320,0] | 200533 | 2 | 579.3 | [10] | [50] | [1] | [45] | [0] | [0] | 0 | 0 | 0 | 0 | 0 | 0 | 0 | 0 | 0 | [0] | [0] | [0] | [0] | [0] | 2 | 1a | 0 | 0 | 2 | 2 | 0 | 1 | 0 | 0 | 308 | 28 | 1 | 0 | 0 | 0 | 0 | 3 | 0.2 | 0 | 0.236 | 304 | 0
2572 | 19 | N10-10-2 | 19 | 0 | Rapport des essais: de tirants sous dÃ©formation imposÃ©e de courte durÃ©e | 1993 | 0 | Switzerland | Ã‰cole Polytechnique FÃ©dÃ©rale de Lausanne | Construction Materials Laboratory | Bicher Farra, Jean-Paul Jaccoud | 1150 | 1150 | 1000 | 1000 | 100 | 100 | [2,7,6] | [6,7,15] | [0,60,0] | [0,21,0] | 0 | [26,29.9,36.8] | [1,160x320,0] | [7,28,90] | [2.13] | [1,160x320,1] | [28] | [27500] | [1,160x320,2] | [28] | [0,0,0,0,0.53,32,0,Sikament320,0] | 200533 | 2 | 579.3 | [10] | [50] | [1] | [45] | [0] | [0] | 0 | 0 | 0 | 0 | 0 | 0 | 0 | 0 | 0 | [0] | [0] | [0] | [0] | [0] | 2 | 1a | 0 | 0 | 2 | 2 | 0 | 1 | 0 | 0 | 334 | 28 | 1 | 0 | 0 | 0 | 0 | 3 | 0.22 | 0 | 0.263 | 304 | 0
2573 | 19 | N10-10-2 | 20 | 0 | Rapport des essais: de tirants sous dÃ©formation imposÃ©e de courte durÃ©e | 1993 | 0 | Switzerland | Ã‰cole Polytechnique FÃ©dÃ©rale de Lausanne | Construction Materials Laboratory | Bicher Farra, Jean-Paul Jaccoud | 1150 | 1150 | 1000 | 1000 | 100 | 100 | [2,7,6] | [6,7,15] | [0,60,0] | [0,21,0] | 0 | [26,29.9,36.8] | [1,160x320,0] | [7,28,90] | [2.13] | [1,160x320,1] | [28] | [27500] | [1,160x320,2] | [28] | [0,0,0,0,0.53,32,0,Sikament320,0] | 200533 | 2 | 579.3 | [10] | [50] | [1] | [45] | [0] | [0] | 0 | 0 | 0 | 0 | 0 | 0 | 0 | 0 | 0 | [0] | [0] | [0] | [0] | [0] | 2 | 1a | 0 | 0 | 2 | 2 | 0 | 1 | 0 | 0 | 339 | 28 | 1 | 0 | 0 | 0 | 0 | 4 | 0.2 | 0 | 0 | 234 | 0
2574 | 19 | N10-10-2 | 21 | 0 | Rapport des essais: de tirants sous dÃ©formation imposÃ©e de courte durÃ©e | 1993 | 0 | Switzerland | Ã‰cole Polytechnique FÃ©dÃ©rale de Lausanne | Construction Materials Laboratory | Bicher Farra, Jean-Paul Jaccoud | 1150 | 1150 | 1000 | 1000 | 100 | 100 | [2,7,6] | [6,7,15] | [0,60,0] | [0,21,0] | 0 | [26,29.9,36.8] | [1,160x320,0] | [7,28,90] | [2.13] | [1,160x320,1] | [28] | [27500] | [1,160x320,2] | [28] | [0,0,0,0,0.53,32,0,Sikament320,0] | 200533 | 2 | 579.3 | [10] | [50] | [1] | [45] | [0] | [0] | 0 | 0 | 0 | 0 | 0 | 0 | 0 | 0 | 0 | [0] | [0] | [0] | [0] | [0] | 2 | 1a | 0 | 0 | 2 | 2 | 0 | 1 | 0 | 0 | 277 | 28 | 1 | 0 | 0 | 0 | 0 | 4 | 0.2 | 0 | 0.253 | 234 | 0
2575 | 19 | N10-10-2 | 22 | 0 | Rapport des essais: de tirants sous dÃ©formation imposÃ©e de courte durÃ©e | 1993 | 0 | Switzerland | Ã‰cole Polytechnique FÃ©dÃ©rale de Lausanne | Construction Materials Laboratory | Bicher Farra, Jean-Paul Jaccoud | 1150 | 1150 | 1000 | 1000 | 100 | 100 | [2,7,6] | [6,7,15] | [0,60,0] | [0,21,0] | 0 | [26,29.9,36.8] | [1,160x320,0] | [7,28,90] | [2.13] | [1,160x320,1] | [28] | [27500] | [1,160x320,2] | [28] | [0,0,0,0,0.53,32,0,Sikament320,0] | 200533 | 2 | 579.3 | [10] | [50] | [1] | [45] | [0] | [0] | 0 | 0 | 0 | 0 | 0 | 0 | 0 | 0 | 0 | [0] | [0] | [0] | [0] | [0] | 2 | 1a | 0 | 0 | 2 | 2 | 0 | 1 | 0 | 0 | 308 | 28 | 1 | 0 | 0 | 0 | 0 | 4 | 0.21 | 0 | 0.262 | 236 | 0
2576 | 19 | N10-10-2 | 23 | 0 | Rapport des essais: de tirants sous dÃ©formation imposÃ©e de courte durÃ©e | 1993 | 0 | Switzerland | Ã‰cole Polytechnique FÃ©dÃ©rale de Lausanne | Construction Materials Laboratory | Bicher Farra, Jean-Paul Jaccoud | 1150 | 1150 | 1000 | 1000 | 100 | 100 | [2,7,6] | [6,7,15] | [0,60,0] | [0,21,0] | 0 | [26,29.9,36.8] | [1,160x320,0] | [7,28,90] | [2.13] | [1,160x320,1] | [28] | [27500] | [1,160x320,2] | [28] | [0,0,0,0,0.53,32,0,Sikament320,0] | 200533 | 2 | 579.3 | [10] | [50] | [1] | [45] | [0] | [0] | 0 | 0 | 0 | 0 | 0 | 0 | 0 | 0 | 0 | [0] | [0] | [0] | [0] | [0] | 2 | 1a | 0 | 0 | 2 | 2 | 0 | 1 | 0 | 0 | 340 | 28 | 1 | 0 | 0 | 0 | 0 | 4 | 0.23 | 0 | 0.278 | 236 | 0
2577 | 19 | N10-10-2 | 24 | 0 | Rapport des essais: de tirants sous dÃ©formation imposÃ©e de courte durÃ©e | 1993 | 0 | Switzerland | Ã‰cole Polytechnique FÃ©dÃ©rale de Lausanne | Construction Materials Laboratory | Bicher Farra, Jean-Paul Jaccoud | 1150 | 1150 | 1000 | 1000 | 100 | 100 | [2,7,6] | [6,7,15] | [0,60,0] | [0,21,0] | 0 | [26,29.9,36.8] | [1,160x320,0] | [7,28,90] | [2.13] | [1,160x320,1] | [28] | [27500] | [1,160x320,2] | [28] | [0,0,0,0,0.53,32,0,Sikament320,0] | 200533 | 2 | 579.3 | [10] | [50] | [1] | [45] | [0] | [0] | 0 | 0 | 0 | 0 | 0 | 0 | 0 | 0 | 0 | [0] | [0] | [0] | [0] | [0] | 2 | 1a | 0 | 0 | 2 | 2 | 0 | 1 | 0 | 0 | 382 | 28 | 1 | 0 | 0 | 0 | 0 | 4 | 0.27 | 0 | 0.318 | 236 | 0
2578 | 19 | N10-10-2 | 25 | 0 | Rapport des essais: de tirants sous dÃ©formation imposÃ©e de courte durÃ©e | 1993 | 0 | Switzerland | Ã‰cole Polytechnique FÃ©dÃ©rale de Lausanne | Construction Materials Laboratory | Bicher Farra, Jean-Paul Jaccoud | 1150 | 1150 | 1000 | 1000 | 100 | 100 | [2,7,6] | [6,7,15] | [0,60,0] | [0,21,0] | 0 | [26,29.9,36.8] | [1,160x320,0] | [7,28,90] | [2.13] | [1,160x320,1] | [28] | [27500] | [1,160x320,2] | [28] | [0,0,0,0,0.53,32,0,Sikament320,0] | 200533 | 2 | 579.3 | [10] | [50] | [1] | [45] | [0] | [0] | 0 | 0 | 0 | 0 | 0 | 0 | 0 | 0 | 0 | [0] | [0] | [0] | [0] | [0] | 2 | 1a | 0 | 0 | 2 | 2 | 0 | 1 | 0 | 0 | 427 | 28 | 1 | 0 | 0 | 0 | 0 | 4 | 0.31 | 0 | 0.37 | 237 | 0
2579 | 19 | N10-10-3 | 1 | 0 | Rapport des essais: de tirants sous dÃ©formation imposÃ©e de courte durÃ©e | 1993 | 0 | Switzerland | Ã‰cole Polytechnique FÃ©dÃ©rale de Lausanne | Construction Materials Laboratory | Bicher Farra, Jean-Paul Jaccoud | 1150 | 1150 | 1000 | 1000 | 100 | 100 | [2,7,6] | [6,7,15] | [0,60,0] | [0,21,0] | 0 | [26,29.9,36.8] | [1,160x320,0] | [7,28,90] | [2.13] | [1,160x320,1] | [28] | [27500] | [1,160x320,2] | [28] | [0,0,0,0,0.53,32,0,Sikament320,0] | 200533 | 2 | 579.3 | [10] | [50] | [1] | [45] | [0] | [0] | 0 | 0 | 0 | 0 | 0 | 0 | 0 | 0 | 0 | [0] | [0] | [0] | [0] | [0] | 2 | 1a | 0 | 0 | 2 | 2 | 0 | 1 | 0 | 0 | -2 | 28 | 1 | 0 | 0 | 0 | 0 | 0 | 0 | 0 | 0.001 | 0 | 0
2580 | 19 | N10-10-3 | 2 | 0 | Rapport des essais: de tirants sous dÃ©formation imposÃ©e de courte durÃ©e | 1993 | 0 | Switzerland | Ã‰cole Polytechnique FÃ©dÃ©rale de Lausanne | Construction Materials Laboratory | Bicher Farra, Jean-Paul Jaccoud | 1150 | 1150 | 1000 | 1000 | 100 | 100 | [2,7,6] | [6,7,15] | [0,60,0] | [0,21,0] | 0 | [26,29.9,36.8] | [1,160x320,0] | [7,28,90] | [2.13] | [1,160x320,1] | [28] | [27500] | [1,160x320,2] | [28] | [0,0,0,0,0.53,32,0,Sikament320,0] | 200533 | 2 | 579.3 | [10] | [50] | [1] | [45] | [0] | [0] | 0 | 0 | 0 | 0 | 0 | 0 | 0 | 0 | 0 | [0] | [0] | [0] | [0] | [0] | 2 | 1a | 0 | 0 | 2 | 2 | 0 | 1 | 0 | 0 | 127 | 28 | 1 | 0 | 0 | 0 | 0 | 0 | 0 | 0 | 0.004 | 0 | 0
2581 | 19 | N10-10-3 | 3 | 0 | Rapport des essais: de tirants sous dÃ©formation imposÃ©e de courte durÃ©e | 1993 | 0 | Switzerland | Ã‰cole Polytechnique FÃ©dÃ©rale de Lausanne | Construction Materials Laboratory | Bicher Farra, Jean-Paul Jaccoud | 1150 | 1150 | 1000 | 1000 | 100 | 100 | [2,7,6] | [6,7,15] | [0,60,0] | [0,21,0] | 0 | [26,29.9,36.8] | [1,160x320,0] | [7,28,90] | [2.13] | [1,160x320,1] | [28] | [27500] | [1,160x320,2] | [28] | [0,0,0,0,0.53,32,0,Sikament320,0] | 200533 | 2 | 579.3 | [10] | [50] | [1] | [45] | [0] | [0] | 0 | 0 | 0 | 0 | 0 | 0 | 0 | 0 | 0 | [0] | [0] | [0] | [0] | [0] | 2 | 1a | 0 | 0 | 2 | 2 | 0 | 1 | 0 | 0 | 204 | 28 | 1 | 0 | 0 | 0 | 0 | 0 | 0 | 0 | 0.005 | 0 | 0
2582 | 19 | N10-10-3 | 4 | 0 | Rapport des essais: de tirants sous dÃ©formation imposÃ©e de courte durÃ©e | 1993 | 0 | Switzerland | Ã‰cole Polytechnique FÃ©dÃ©rale de Lausanne | Construction Materials Laboratory | Bicher Farra, Jean-Paul Jaccoud | 1150 | 1150 | 1000 | 1000 | 100 | 100 | [2,7,6] | [6,7,15] | [0,60,0] | [0,21,0] | 0 | [26,29.9,36.8] | [1,160x320,0] | [7,28,90] | [2.13] | [1,160x320,1] | [28] | [27500] | [1,160x320,2] | [28] | [0,0,0,0,0.53,32,0,Sikament320,0] | 200533 | 2 | 579.3 | [10] | [50] | [1] | [45] | [0] | [0] | 0 | 0 | 0 | 0 | 0 | 0 | 0 | 0 | 0 | [0] | [0] | [0] | [0] | [0] | 2 | 1a | 0 | 0 | 2 | 2 | 0 | 1 | 0 | 0 | 276 | 28 | 1 | 0 | 0 | 0 | 0 | 1 | 0.12 | 0 | 0 | 634 | 0
2583 | 19 | N10-10-3 | 5 | 0 | Rapport des essais: de tirants sous dÃ©formation imposÃ©e de courte durÃ©e | 1993 | 0 | Switzerland | Ã‰cole Polytechnique FÃ©dÃ©rale de Lausanne | Construction Materials Laboratory | Bicher Farra, Jean-Paul Jaccoud | 1150 | 1150 | 1000 | 1000 | 100 | 100 | [2,7,6] | [6,7,15] | [0,60,0] | [0,21,0] | 0 | [26,29.9,36.8] | [1,160x320,0] | [7,28,90] | [2.13] | [1,160x320,1] | [28] | [27500] | [1,160x320,2] | [28] | [0,0,0,0,0.53,32,0,Sikament320,0] | 200533 | 2 | 579.3 | [10] | [50] | [1] | [45] | [0] | [0] | 0 | 0 | 0 | 0 | 0 | 0 | 0 | 0 | 0 | [0] | [0] | [0] | [0] | [0] | 2 | 1a | 0 | 0 | 2 | 2 | 0 | 1 | 0 | 0 | 214 | 28 | 1 | 0 | 0 | 0 | 0 | 1 | 0.12 | 0 | 0.138 | 634 | 0
2584 | 19 | N10-10-3 | 6 | 0 | Rapport des essais: de tirants sous dÃ©formation imposÃ©e de courte durÃ©e | 1993 | 0 | Switzerland | Ã‰cole Polytechnique FÃ©dÃ©rale de Lausanne | Construction Materials Laboratory | Bicher Farra, Jean-Paul Jaccoud | 1150 | 1150 | 1000 | 1000 | 100 | 100 | [2,7,6] | [6,7,15] | [0,60,0] | [0,21,0] | 0 | [26,29.9,36.8] | [1,160x320,0] | [7,28,90] | [2.13] | [1,160x320,1] | [28] | [27500] | [1,160x320,2] | [28] | [0,0,0,0,0.53,32,0,Sikament320,0] | 200533 | 2 | 579.3 | [10] | [50] | [1] | [45] | [0] | [0] | 0 | 0 | 0 | 0 | 0 | 0 | 0 | 0 | 0 | [0] | [0] | [0] | [0] | [0] | 2 | 1a | 0 | 0 | 2 | 2 | 0 | 1 | 0 | 0 | 255 | 28 | 1 | 0 | 0 | 0 | 0 | 1 | 0.17 | 0 | 0.188 | 729 | 0
2585 | 19 | N10-10-3 | 7 | 0 | Rapport des essais: de tirants sous dÃ©formation imposÃ©e de courte durÃ©e | 1993 | 0 | Switzerland | Ã‰cole Polytechnique FÃ©dÃ©rale de Lausanne | Construction Materials Laboratory | Bicher Farra, Jean-Paul Jaccoud | 1150 | 1150 | 1000 | 1000 | 100 | 100 | [2,7,6] | [6,7,15] | [0,60,0] | [0,21,0] | 0 | [26,29.9,36.8] | [1,160x320,0] | [7,28,90] | [2.13] | [1,160x320,1] | [28] | [27500] | [1,160x320,2] | [28] | [0,0,0,0,0.53,32,0,Sikament320,0] | 200533 | 2 | 579.3 | [10] | [50] | [1] | [45] | [0] | [0] | 0 | 0 | 0 | 0 | 0 | 0 | 0 | 0 | 0 | [0] | [0] | [0] | [0] | [0] | 2 | 1a | 0 | 0 | 2 | 2 | 0 | 1 | 0 | 0 | 276 | 28 | 1 | 0 | 0 | 0 | 0 | 1 | 0.22 | 0 | 0 | 763 | 0
2586 | 19 | N10-10-3 | 8 | 0 | Rapport des essais: de tirants sous dÃ©formation imposÃ©e de courte durÃ©e | 1993 | 0 | Switzerland | Ã‰cole Polytechnique FÃ©dÃ©rale de Lausanne | Construction Materials Laboratory | Bicher Farra, Jean-Paul Jaccoud | 1150 | 1150 | 1000 | 1000 | 100 | 100 | [2,7,6] | [6,7,15] | [0,60,0] | [0,21,0] | 0 | [26,29.9,36.8] | [1,160x320,0] | [7,28,90] | [2.13] | [1,160x320,1] | [28] | [27500] | [1,160x320,2] | [28] | [0,0,0,0,0.53,32,0,Sikament320,0] | 200533 | 2 | 579.3 | [10] | [50] | [1] | [45] | [0] | [0] | 0 | 0 | 0 | 0 | 0 | 0 | 0 | 0 | 0 | [0] | [0] | [0] | [0] | [0] | 2 | 1a | 0 | 0 | 2 | 2 | 0 | 1 | 0 | 0 | 276 | 28 | 1 | 0 | 0 | 0 | 0 | 2 | 0.17 | 0 | 0.236 | 424 | 0
2587 | 19 | N10-10-3 | 9 | 0 | Rapport des essais: de tirants sous dÃ©formation imposÃ©e de courte durÃ©e | 1993 | 0 | Switzerland | Ã‰cole Polytechnique FÃ©dÃ©rale de Lausanne | Construction Materials Laboratory | Bicher Farra, Jean-Paul Jaccoud | 1150 | 1150 | 1000 | 1000 | 100 | 100 | [2,7,6] | [6,7,15] | [0,60,0] | [0,21,0] | 0 | [26,29.9,36.8] | [1,160x320,0] | [7,28,90] | [2.13] | [1,160x320,1] | [28] | [27500] | [1,160x320,2] | [28] | [0,0,0,0,0.53,32,0,Sikament320,0] | 200533 | 2 | 579.3 | [10] | [50] | [1] | [45] | [0] | [0] | 0 | 0 | 0 | 0 | 0 | 0 | 0 | 0 | 0 | [0] | [0] | [0] | [0] | [0] | 2 | 1a | 0 | 0 | 2 | 2 | 0 | 1 | 0 | 0 | 212 | 28 | 1 | 0 | 0 | 0 | 0 | 2 | 0.17 | 0 | 0.217 | 424 | 0
2588 | 19 | N10-10-3 | 10 | 0 | Rapport des essais: de tirants sous dÃ©formation imposÃ©e de courte durÃ©e | 1993 | 0 | Switzerland | Ã‰cole Polytechnique FÃ©dÃ©rale de Lausanne | Construction Materials Laboratory | Bicher Farra, Jean-Paul Jaccoud | 1150 | 1150 | 1000 | 1000 | 100 | 100 | [2,7,6] | [6,7,15] | [0,60,0] | [0,21,0] | 0 | [26,29.9,36.8] | [1,160x320,0] | [7,28,90] | [2.13] | [1,160x320,1] | [28] | [27500] | [1,160x320,2] | [28] | [0,0,0,0,0.53,32,0,Sikament320,0] | 200533 | 2 | 579.3 | [10] | [50] | [1] | [45] | [0] | [0] | 0 | 0 | 0 | 0 | 0 | 0 | 0 | 0 | 0 | [0] | [0] | [0] | [0] | [0] | 2 | 1a | 0 | 0 | 2 | 2 | 0 | 1 | 0 | 0 | 253 | 28 | 1 | 0 | 0 | 0 | 0 | 2 | 0.2 | 0 | 0.228 | 439 | 0
2589 | 19 | N10-10-3 | 11 | 0 | Rapport des essais: de tirants sous dÃ©formation imposÃ©e de courte durÃ©e | 1993 | 0 | Switzerland | Ã‰cole Polytechnique FÃ©dÃ©rale de Lausanne | Construction Materials Laboratory | Bicher Farra, Jean-Paul Jaccoud | 1150 | 1150 | 1000 | 1000 | 100 | 100 | [2,7,6] | [6,7,15] | [0,60,0] | [0,21,0] | 0 | [26,29.9,36.8] | [1,160x320,0] | [7,28,90] | [2.13] | [1,160x320,1] | [28] | [27500] | [1,160x320,2] | [28] | [0,0,0,0,0.53,32,0,Sikament320,0] | 200533 | 2 | 579.3 | [10] | [50] | [1] | [45] | [0] | [0] | 0 | 0 | 0 | 0 | 0 | 0 | 0 | 0 | 0 | [0] | [0] | [0] | [0] | [0] | 2 | 1a | 0 | 0 | 2 | 2 | 0 | 1 | 0 | 0 | 278 | 28 | 1 | 0 | 0 | 0 | 0 | 2 | 0.22 | 0 | 0.243 | 439 | 0
2590 | 19 | N10-10-3 | 12 | 0 | Rapport des essais: de tirants sous dÃ©formation imposÃ©e de courte durÃ©e | 1993 | 0 | Switzerland | Ã‰cole Polytechnique FÃ©dÃ©rale de Lausanne | Construction Materials Laboratory | Bicher Farra, Jean-Paul Jaccoud | 1150 | 1150 | 1000 | 1000 | 100 | 100 | [2,7,6] | [6,7,15] | [0,60,0] | [0,21,0] | 0 | [26,29.9,36.8] | [1,160x320,0] | [7,28,90] | [2.13] | [1,160x320,1] | [28] | [27500] | [1,160x320,2] | [28] | [0,0,0,0,0.53,32,0,Sikament320,0] | 200533 | 2 | 579.3 | [10] | [50] | [1] | [45] | [0] | [0] | 0 | 0 | 0 | 0 | 0 | 0 | 0 | 0 | 0 | [0] | [0] | [0] | [0] | [0] | 2 | 1a | 0 | 0 | 2 | 2 | 0 | 1 | 0 | 0 | 295 | 28 | 1 | 0 | 0 | 0 | 0 | 3 | 0.19 | 0 | 0 | 304 | 0
2591 | 19 | N10-10-3 | 13 | 0 | Rapport des essais: de tirants sous dÃ©formation imposÃ©e de courte durÃ©e | 1993 | 0 | Switzerland | Ã‰cole Polytechnique FÃ©dÃ©rale de Lausanne | Construction Materials Laboratory | Bicher Farra, Jean-Paul Jaccoud | 1150 | 1150 | 1000 | 1000 | 100 | 100 | [2,7,6] | [6,7,15] | [0,60,0] | [0,21,0] | 0 | [26,29.9,36.8] | [1,160x320,0] | [7,28,90] | [2.13] | [1,160x320,1] | [28] | [27500] | [1,160x320,2] | [28] | [0,0,0,0,0.53,32,0,Sikament320,0] | 200533 | 2 | 579.3 | [10] | [50] | [1] | [45] | [0] | [0] | 0 | 0 | 0 | 0 | 0 | 0 | 0 | 0 | 0 | [0] | [0] | [0] | [0] | [0] | 2 | 1a | 0 | 0 | 2 | 2 | 0 | 1 | 0 | 0 | 241 | 28 | 1 | 0 | 0 | 0 | 0 | 3 | 0.19 | 0 | 0.243 | 304 | 0
2592 | 19 | N10-10-3 | 14 | 0 | Rapport des essais: de tirants sous dÃ©formation imposÃ©e de courte durÃ©e | 1993 | 0 | Switzerland | Ã‰cole Polytechnique FÃ©dÃ©rale de Lausanne | Construction Materials Laboratory | Bicher Farra, Jean-Paul Jaccoud | 1150 | 1150 | 1000 | 1000 | 100 | 100 | [2,7,6] | [6,7,15] | [0,60,0] | [0,21,0] | 0 | [26,29.9,36.8] | [1,160x320,0] | [7,28,90] | [2.13] | [1,160x320,1] | [28] | [27500] | [1,160x320,2] | [28] | [0,0,0,0,0.53,32,0,Sikament320,0] | 200533 | 2 | 579.3 | [10] | [50] | [1] | [45] | [0] | [0] | 0 | 0 | 0 | 0 | 0 | 0 | 0 | 0 | 0 | [0] | [0] | [0] | [0] | [0] | 2 | 1a | 0 | 0 | 2 | 2 | 0 | 1 | 0 | 0 | 276 | 28 | 1 | 0 | 0 | 0 | 0 | 3 | 0.21 | 0 | 0.253 | 308 | 0
2593 | 19 | N10-10-3 | 15 | 0 | Rapport des essais: de tirants sous dÃ©formation imposÃ©e de courte durÃ©e | 1993 | 0 | Switzerland | Ã‰cole Polytechnique FÃ©dÃ©rale de Lausanne | Construction Materials Laboratory | Bicher Farra, Jean-Paul Jaccoud | 1150 | 1150 | 1000 | 1000 | 100 | 100 | [2,7,6] | [6,7,15] | [0,60,0] | [0,21,0] | 0 | [26,29.9,36.8] | [1,160x320,0] | [7,28,90] | [2.13] | [1,160x320,1] | [28] | [27500] | [1,160x320,2] | [28] | [0,0,0,0,0.53,32,0,Sikament320,0] | 200533 | 2 | 579.3 | [10] | [50] | [1] | [45] | [0] | [0] | 0 | 0 | 0 | 0 | 0 | 0 | 0 | 0 | 0 | [0] | [0] | [0] | [0] | [0] | 2 | 1a | 0 | 0 | 2 | 2 | 0 | 1 | 0 | 0 | 295 | 28 | 1 | 0 | 0 | 0 | 0 | 3 | 0.22 | 0 | 0.262 | 308 | 0
2594 | 19 | N10-10-3 | 16 | 0 | Rapport des essais: de tirants sous dÃ©formation imposÃ©e de courte durÃ©e | 1993 | 0 | Switzerland | Ã‰cole Polytechnique FÃ©dÃ©rale de Lausanne | Construction Materials Laboratory | Bicher Farra, Jean-Paul Jaccoud | 1150 | 1150 | 1000 | 1000 | 100 | 100 | [2,7,6] | [6,7,15] | [0,60,0] | [0,21,0] | 0 | [26,29.9,36.8] | [1,160x320,0] | [7,28,90] | [2.13] | [1,160x320,1] | [28] | [27500] | [1,160x320,2] | [28] | [0,0,0,0,0.53,32,0,Sikament320,0] | 200533 | 2 | 579.3 | [10] | [50] | [1] | [45] | [0] | [0] | 0 | 0 | 0 | 0 | 0 | 0 | 0 | 0 | 0 | [0] | [0] | [0] | [0] | [0] | 2 | 1a | 0 | 0 | 2 | 2 | 0 | 1 | 0 | 0 | 331 | 28 | 1 | 0 | 0 | 0 | 0 | 3 | 0.26 | 0 | 0.295 | 308 | 0
2595 | 19 | N10-10-3 | 17 | 0 | Rapport des essais: de tirants sous dÃ©formation imposÃ©e de courte durÃ©e | 1993 | 0 | Switzerland | Ã‰cole Polytechnique FÃ©dÃ©rale de Lausanne | Construction Materials Laboratory | Bicher Farra, Jean-Paul Jaccoud | 1150 | 1150 | 1000 | 1000 | 100 | 100 | [2,7,6] | [6,7,15] | [0,60,0] | [0,21,0] | 0 | [26,29.9,36.8] | [1,160x320,0] | [7,28,90] | [2.13] | [1,160x320,1] | [28] | [27500] | [1,160x320,2] | [28] | [0,0,0,0,0.53,32,0,Sikament320,0] | 200533 | 2 | 579.3 | [10] | [50] | [1] | [45] | [0] | [0] | 0 | 0 | 0 | 0 | 0 | 0 | 0 | 0 | 0 | [0] | [0] | [0] | [0] | [0] | 2 | 1a | 0 | 0 | 2 | 2 | 0 | 1 | 0 | 0 | 357 | 28 | 1 | 0 | 0 | 0 | 0 | 3 | 0.29 | 0 | 0.331 | 309 | 0
2596 | 19 | N10-10-3 | 18 | 0 | Rapport des essais: de tirants sous dÃ©formation imposÃ©e de courte durÃ©e | 1993 | 0 | Switzerland | Ã‰cole Polytechnique FÃ©dÃ©rale de Lausanne | Construction Materials Laboratory | Bicher Farra, Jean-Paul Jaccoud | 1150 | 1150 | 1000 | 1000 | 100 | 100 | [2,7,6] | [6,7,15] | [0,60,0] | [0,21,0] | 0 | [26,29.9,36.8] | [1,160x320,0] | [7,28,90] | [2.13] | [1,160x320,1] | [28] | [27500] | [1,160x320,2] | [28] | [0,0,0,0,0.53,32,0,Sikament320,0] | 200533 | 2 | 579.3 | [10] | [50] | [1] | [45] | [0] | [0] | 0 | 0 | 0 | 0 | 0 | 0 | 0 | 0 | 0 | [0] | [0] | [0] | [0] | [0] | 2 | 1a | 0 | 0 | 2 | 2 | 0 | 1 | 0 | 0 | 382 | 28 | 1 | 0 | 0 | 0 | 0 | 3 | 0.32 | 0 | 0.364 | 310 | 0
2597 | 19 | N10-10-3 | 19 | 0 | Rapport des essais: de tirants sous dÃ©formation imposÃ©e de courte durÃ©e | 1993 | 0 | Switzerland | Ã‰cole Polytechnique FÃ©dÃ©rale de Lausanne | Construction Materials Laboratory | Bicher Farra, Jean-Paul Jaccoud | 1150 | 1150 | 1000 | 1000 | 100 | 100 | [2,7,6] | [6,7,15] | [0,60,0] | [0,21,0] | 0 | [26,29.9,36.8] | [1,160x320,0] | [7,28,90] | [2.13] | [1,160x320,1] | [28] | [27500] | [1,160x320,2] | [28] | [0,0,0,0,0.53,32,0,Sikament320,0] | 200533 | 2 | 579.3 | [10] | [50] | [1] | [45] | [0] | [0] | 0 | 0 | 0 | 0 | 0 | 0 | 0 | 0 | 0 | [0] | [0] | [0] | [0] | [0] | 2 | 1a | 0 | 0 | 2 | 2 | 0 | 1 | 0 | 0 | 412 | 28 | 1 | 0 | 0 | 0 | 0 | 4 | 0.11 | 0 | 0 | 237 | 0
2598 | 19 | N10-10-3 | 20 | 0 | Rapport des essais: de tirants sous dÃ©formation imposÃ©e de courte durÃ©e | 1993 | 0 | Switzerland | Ã‰cole Polytechnique FÃ©dÃ©rale de Lausanne | Construction Materials Laboratory | Bicher Farra, Jean-Paul Jaccoud | 1150 | 1150 | 1000 | 1000 | 100 | 100 | [2,7,6] | [6,7,15] | [0,60,0] | [0,21,0] | 0 | [26,29.9,36.8] | [1,160x320,0] | [7,28,90] | [2.13] | [1,160x320,1] | [28] | [27500] | [1,160x320,2] | [28] | [0,0,0,0,0.53,32,0,Sikament320,0] | 200533 | 2 | 579.3 | [10] | [50] | [1] | [45] | [0] | [0] | 0 | 0 | 0 | 0 | 0 | 0 | 0 | 0 | 0 | [0] | [0] | [0] | [0] | [0] | 2 | 1a | 0 | 0 | 2 | 2 | 0 | 1 | 0 | 0 | 339 | 28 | 1 | 0 | 0 | 0 | 0 | 4 | 0.3 | 0 | 0.377 | 237 | 0
2599 | 19 | N10-10-3 | 21 | 0 | Rapport des essais: de tirants sous dÃ©formation imposÃ©e de courte durÃ©e | 1993 | 0 | Switzerland | Ã‰cole Polytechnique FÃ©dÃ©rale de Lausanne | Construction Materials Laboratory | Bicher Farra, Jean-Paul Jaccoud | 1150 | 1150 | 1000 | 1000 | 100 | 100 | [2,7,6] | [6,7,15] | [0,60,0] | [0,21,0] | 0 | [26,29.9,36.8] | [1,160x320,0] | [7,28,90] | [2.13] | [1,160x320,1] | [28] | [27500] | [1,160x320,2] | [28] | [0,0,0,0,0.53,32,0,Sikament320,0] | 200533 | 2 | 579.3 | [10] | [50] | [1] | [45] | [0] | [0] | 0 | 0 | 0 | 0 | 0 | 0 | 0 | 0 | 0 | [0] | [0] | [0] | [0] | [0] | 2 | 1a | 0 | 0 | 2 | 2 | 0 | 1 | 0 | 0 | 382 | 28 | 1 | 0 | 0 | 0 | 0 | 4 | 0.32 | 0 | 0.391 | 238 | 0
2600 | 19 | N10-10-3 | 22 | 0 | Rapport des essais: de tirants sous dÃ©formation imposÃ©e de courte durÃ©e | 1993 | 0 | Switzerland | Ã‰cole Polytechnique FÃ©dÃ©rale de Lausanne | Construction Materials Laboratory | Bicher Farra, Jean-Paul Jaccoud | 1150 | 1150 | 1000 | 1000 | 100 | 100 | [2,7,6] | [6,7,15] | [0,60,0] | [0,21,0] | 0 | [26,29.9,36.8] | [1,160x320,0] | [7,28,90] | [2.13] | [1,160x320,1] | [28] | [27500] | [1,160x320,2] | [28] | [0,0,0,0,0.53,32,0,Sikament320,0] | 200533 | 2 | 579.3 | [10] | [50] | [1] | [45] | [0] | [0] | 0 | 0 | 0 | 0 | 0 | 0 | 0 | 0 | 0 | [0] | [0] | [0] | [0] | [0] | 2 | 1a | 0 | 0 | 2 | 2 | 0 | 1 | 0 | 0 | 413 | 28 | 1 | 0 | 0 | 0 | 0 | 4 | 0.34 | 0 | 0.362 | 238 | 0
2601 | 19 | N10-14-1 | 1 | 0 | Rapport des essais: de tirants sous dÃ©formation imposÃ©e de courte durÃ©e | 1993 | 0 | Switzerland | Ã‰cole Polytechnique FÃ©dÃ©rale de Lausanne | Construction Materials Laboratory | Bicher Farra, Jean-Paul Jaccoud | 1150 | 1150 | 1000 | 1000 | 100 | 100 | [2,7,6] | [6,7,15] | [0,60,0] | [0,21,0] | 0 | [26,29.9,36.8] | [1,160x320,0] | [7,28,90] | [2.13] | [1,160x320,1] | [28] | [27500] | [1,160x320,2] | [28] | [0,0,0,0,0.53,32,0,Sikament320,0] | 196317 | 2 | 558.2 | [14] | [50] | [1] | [43] | [0] | [0] | 0 | 0 | 0 | 0 | 0 | 0 | 0 | 0 | 0 | [0] | [0] | [0] | [0] | [0] | 2 | 1a | 0 | 0 | 2 | 2 | 0 | 1 | 0 | 0 | 0 | 28 | 1 | 0 | 0 | 0 | 0 | 0 | 0 | 0 | 0.002 | 0 | 0
2602 | 19 | N10-14-1 | 2 | 0 | Rapport des essais: de tirants sous dÃ©formation imposÃ©e de courte durÃ©e | 1993 | 0 | Switzerland | Ã‰cole Polytechnique FÃ©dÃ©rale de Lausanne | Construction Materials Laboratory | Bicher Farra, Jean-Paul Jaccoud | 1150 | 1150 | 1000 | 1000 | 100 | 100 | [2,7,6] | [6,7,15] | [0,60,0] | [0,21,0] | 0 | [26,29.9,36.8] | [1,160x320,0] | [7,28,90] | [2.13] | [1,160x320,1] | [28] | [27500] | [1,160x320,2] | [28] | [0,0,0,0,0.53,32,0,Sikament320,0] | 196317 | 2 | 558.2 | [14] | [50] | [1] | [43] | [0] | [0] | 0 | 0 | 0 | 0 | 0 | 0 | 0 | 0 | 0 | [0] | [0] | [0] | [0] | [0] | 2 | 1a | 0 | 0 | 2 | 2 | 0 | 1 | 0 | 0 | 65 | 28 | 1 | 0 | 0 | 0 | 0 | 0 | 0 | 0 | 0.005 | 0 | 0
2603 | 19 | N10-14-1 | 3 | 0 | Rapport des essais: de tirants sous dÃ©formation imposÃ©e de courte durÃ©e | 1993 | 0 | Switzerland | Ã‰cole Polytechnique FÃ©dÃ©rale de Lausanne | Construction Materials Laboratory | Bicher Farra, Jean-Paul Jaccoud | 1150 | 1150 | 1000 | 1000 | 100 | 100 | [2,7,6] | [6,7,15] | [0,60,0] | [0,21,0] | 0 | [26,29.9,36.8] | [1,160x320,0] | [7,28,90] | [2.13] | [1,160x320,1] | [28] | [27500] | [1,160x320,2] | [28] | [0,0,0,0,0.53,32,0,Sikament320,0] | 196317 | 2 | 558.2 | [14] | [50] | [1] | [43] | [0] | [0] | 0 | 0 | 0 | 0 | 0 | 0 | 0 | 0 | 0 | [0] | [0] | [0] | [0] | [0] | 2 | 1a | 0 | 0 | 2 | 2 | 0 | 1 | 0 | 0 | 106 | 28 | 1 | 0 | 0 | 0 | 0 | 0 | 0 | 0 | 0.007 | 0 | 0
2604 | 19 | N10-14-1 | 4 | 0 | Rapport des essais: de tirants sous dÃ©formation imposÃ©e de courte durÃ©e | 1993 | 0 | Switzerland | Ã‰cole Polytechnique FÃ©dÃ©rale de Lausanne | Construction Materials Laboratory | Bicher Farra, Jean-Paul Jaccoud | 1150 | 1150 | 1000 | 1000 | 100 | 100 | [2,7,6] | [6,7,15] | [0,60,0] | [0,21,0] | 0 | [26,29.9,36.8] | [1,160x320,0] | [7,28,90] | [2.13] | [1,160x320,1] | [28] | [27500] | [1,160x320,2] | [28] | [0,0,0,0,0.53,32,0,Sikament320,0] | 196317 | 2 | 558.2 | [14] | [50] | [1] | [43] | [0] | [0] | 0 | 0 | 0 | 0 | 0 | 0 | 0 | 0 | 0 | [0] | [0] | [0] | [0] | [0] | 2 | 1a | 0 | 0 | 2 | 2 | 0 | 1 | 0 | 0 | 118 | 28 | 1 | 0 | 0 | 0 | 0 | 1 | 0.04 | 0 | 0 | 400 | 0
2605 | 19 | N10-14-1 | 5 | 0 | Rapport des essais: de tirants sous dÃ©formation imposÃ©e de courte durÃ©e | 1993 | 0 | Switzerland | Ã‰cole Polytechnique FÃ©dÃ©rale de Lausanne | Construction Materials Laboratory | Bicher Farra, Jean-Paul Jaccoud | 1150 | 1150 | 1000 | 1000 | 100 | 100 | [2,7,6] | [6,7,15] | [0,60,0] | [0,21,0] | 0 | [26,29.9,36.8] | [1,160x320,0] | [7,28,90] | [2.13] | [1,160x320,1] | [28] | [27500] | [1,160x320,2] | [28] | [0,0,0,0,0.53,32,0,Sikament320,0] | 196317 | 2 | 558.2 | [14] | [50] | [1] | [43] | [0] | [0] | 0 | 0 | 0 | 0 | 0 | 0 | 0 | 0 | 0 | [0] | [0] | [0] | [0] | [0] | 2 | 1a | 0 | 0 | 2 | 2 | 0 | 1 | 0 | 0 | 108 | 28 | 1 | 0 | 0 | 0 | 0 | 1 | 0.04 | 0 | 0.051 | 400 | 0
2606 | 19 | N10-14-1 | 6 | 0 | Rapport des essais: de tirants sous dÃ©formation imposÃ©e de courte durÃ©e | 1993 | 0 | Switzerland | Ã‰cole Polytechnique FÃ©dÃ©rale de Lausanne | Construction Materials Laboratory | Bicher Farra, Jean-Paul Jaccoud | 1150 | 1150 | 1000 | 1000 | 100 | 100 | [2,7,6] | [6,7,15] | [0,60,0] | [0,21,0] | 0 | [26,29.9,36.8] | [1,160x320,0] | [7,28,90] | [2.13] | [1,160x320,1] | [28] | [27500] | [1,160x320,2] | [28] | [0,0,0,0,0.53,32,0,Sikament320,0] | 196317 | 2 | 558.2 | [14] | [50] | [1] | [43] | [0] | [0] | 0 | 0 | 0 | 0 | 0 | 0 | 0 | 0 | 0 | [0] | [0] | [0] | [0] | [0] | 2 | 1a | 0 | 0 | 2 | 2 | 0 | 1 | 0 | 0 | 118 | 28 | 1 | 0 | 0 | 0 | 0 | 1 | 0.05 | 0 | 0.061 | 480 | 0
2607 | 19 | N10-14-1 | 7 | 0 | Rapport des essais: de tirants sous dÃ©formation imposÃ©e de courte durÃ©e | 1993 | 0 | Switzerland | Ã‰cole Polytechnique FÃ©dÃ©rale de Lausanne | Construction Materials Laboratory | Bicher Farra, Jean-Paul Jaccoud | 1150 | 1150 | 1000 | 1000 | 100 | 100 | [2,7,6] | [6,7,15] | [0,60,0] | [0,21,0] | 0 | [26,29.9,36.8] | [1,160x320,0] | [7,28,90] | [2.13] | [1,160x320,1] | [28] | [27500] | [1,160x320,2] | [28] | [0,0,0,0,0.53,32,0,Sikament320,0] | 196317 | 2 | 558.2 | [14] | [50] | [1] | [43] | [0] | [0] | 0 | 0 | 0 | 0 | 0 | 0 | 0 | 0 | 0 | [0] | [0] | [0] | [0] | [0] | 2 | 1a | 0 | 0 | 2 | 2 | 0 | 1 | 0 | 0 | 134 | 28 | 1 | 0 | 0 | 0 | 0 | 2 | 0.05 | 0 | 0 | 326 | 0
2608 | 19 | N10-14-1 | 8 | 0 | Rapport des essais: de tirants sous dÃ©formation imposÃ©e de courte durÃ©e | 1993 | 0 | Switzerland | Ã‰cole Polytechnique FÃ©dÃ©rale de Lausanne | Construction Materials Laboratory | Bicher Farra, Jean-Paul Jaccoud | 1150 | 1150 | 1000 | 1000 | 100 | 100 | [2,7,6] | [6,7,15] | [0,60,0] | [0,21,0] | 0 | [26,29.9,36.8] | [1,160x320,0] | [7,28,90] | [2.13] | [1,160x320,1] | [28] | [27500] | [1,160x320,2] | [28] | [0,0,0,0,0.53,32,0,Sikament320,0] | 196317 | 2 | 558.2 | [14] | [50] | [1] | [43] | [0] | [0] | 0 | 0 | 0 | 0 | 0 | 0 | 0 | 0 | 0 | [0] | [0] | [0] | [0] | [0] | 2 | 1a | 0 | 0 | 2 | 2 | 0 | 1 | 0 | 0 | 115 | 28 | 1 | 0 | 0 | 0 | 0 | 2 | 0.05 | 0 | 0.072 | 326 | 0
2609 | 19 | N10-14-1 | 9 | 0 | Rapport des essais: de tirants sous dÃ©formation imposÃ©e de courte durÃ©e | 1993 | 0 | Switzerland | Ã‰cole Polytechnique FÃ©dÃ©rale de Lausanne | Construction Materials Laboratory | Bicher Farra, Jean-Paul Jaccoud | 1150 | 1150 | 1000 | 1000 | 100 | 100 | [2,7,6] | [6,7,15] | [0,60,0] | [0,21,0] | 0 | [26,29.9,36.8] | [1,160x320,0] | [7,28,90] | [2.13] | [1,160x320,1] | [28] | [27500] | [1,160x320,2] | [28] | [0,0,0,0,0.53,32,0,Sikament320,0] | 196317 | 2 | 558.2 | [14] | [50] | [1] | [43] | [0] | [0] | 0 | 0 | 0 | 0 | 0 | 0 | 0 | 0 | 0 | [0] | [0] | [0] | [0] | [0] | 2 | 1a | 0 | 0 | 2 | 2 | 0 | 1 | 0 | 0 | 129 | 28 | 1 | 0 | 0 | 0 | 0 | 2 | 0.06 | 0 | 0.075 | 350 | 0
2610 | 19 | N10-14-1 | 10 | 0 | Rapport des essais: de tirants sous dÃ©formation imposÃ©e de courte durÃ©e | 1993 | 0 | Switzerland | Ã‰cole Polytechnique FÃ©dÃ©rale de Lausanne | Construction Materials Laboratory | Bicher Farra, Jean-Paul Jaccoud | 1150 | 1150 | 1000 | 1000 | 100 | 100 | [2,7,6] | [6,7,15] | [0,60,0] | [0,21,0] | 0 | [26,29.9,36.8] | [1,160x320,0] | [7,28,90] | [2.13] | [1,160x320,1] | [28] | [27500] | [1,160x320,2] | [28] | [0,0,0,0,0.53,32,0,Sikament320,0] | 196317 | 2 | 558.2 | [14] | [50] | [1] | [43] | [0] | [0] | 0 | 0 | 0 | 0 | 0 | 0 | 0 | 0 | 0 | [0] | [0] | [0] | [0] | [0] | 2 | 1a | 0 | 0 | 2 | 2 | 0 | 1 | 0 | 0 | 145 | 28 | 1 | 0 | 0 | 0 | 0 | 3 | 0.06 | 0 | 0 | 261 | 0
2611 | 19 | N10-14-1 | 11 | 0 | Rapport des essais: de tirants sous dÃ©formation imposÃ©e de courte durÃ©e | 1993 | 0 | Switzerland | Ã‰cole Polytechnique FÃ©dÃ©rale de Lausanne | Construction Materials Laboratory | Bicher Farra, Jean-Paul Jaccoud | 1150 | 1150 | 1000 | 1000 | 100 | 100 | [2,7,6] | [6,7,15] | [0,60,0] | [0,21,0] | 0 | [26,29.9,36.8] | [1,160x320,0] | [7,28,90] | [2.13] | [1,160x320,1] | [28] | [27500] | [1,160x320,2] | [28] | [0,0,0,0,0.53,32,0,Sikament320,0] | 196317 | 2 | 558.2 | [14] | [50] | [1] | [43] | [0] | [0] | 0 | 0 | 0 | 0 | 0 | 0 | 0 | 0 | 0 | [0] | [0] | [0] | [0] | [0] | 2 | 1a | 0 | 0 | 2 | 2 | 0 | 1 | 0 | 0 | 120 | 28 | 1 | 0 | 0 | 0 | 0 | 3 | 0.06 | 0 | 0.077 | 261 | 0
2612 | 19 | N10-14-1 | 12 | 0 | Rapport des essais: de tirants sous dÃ©formation imposÃ©e de courte durÃ©e | 1993 | 0 | Switzerland | Ã‰cole Polytechnique FÃ©dÃ©rale de Lausanne | Construction Materials Laboratory | Bicher Farra, Jean-Paul Jaccoud | 1150 | 1150 | 1000 | 1000 | 100 | 100 | [2,7,6] | [6,7,15] | [0,60,0] | [0,21,0] | 0 | [26,29.9,36.8] | [1,160x320,0] | [7,28,90] | [2.13] | [1,160x320,1] | [28] | [27500] | [1,160x320,2] | [28] | [0,0,0,0,0.53,32,0,Sikament320,0] | 196317 | 2 | 558.2 | [14] | [50] | [1] | [43] | [0] | [0] | 0 | 0 | 0 | 0 | 0 | 0 | 0 | 0 | 0 | [0] | [0] | [0] | [0] | [0] | 2 | 1a | 0 | 0 | 2 | 2 | 0 | 1 | 0 | 0 | 135 | 28 | 1 | 0 | 0 | 0 | 0 | 3 | 0.07 | 0 | 0.08 | 274 | 0
2613 | 19 | N10-14-1 | 13 | 0 | Rapport des essais: de tirants sous dÃ©formation imposÃ©e de courte durÃ©e | 1993 | 0 | Switzerland | Ã‰cole Polytechnique FÃ©dÃ©rale de Lausanne | Construction Materials Laboratory | Bicher Farra, Jean-Paul Jaccoud | 1150 | 1150 | 1000 | 1000 | 100 | 100 | [2,7,6] | [6,7,15] | [0,60,0] | [0,21,0] | 0 | [26,29.9,36.8] | [1,160x320,0] | [7,28,90] | [2.13] | [1,160x320,1] | [28] | [27500] | [1,160x320,2] | [28] | [0,0,0,0,0.53,32,0,Sikament320,0] | 196317 | 2 | 558.2 | [14] | [50] | [1] | [43] | [0] | [0] | 0 | 0 | 0 | 0 | 0 | 0 | 0 | 0 | 0 | [0] | [0] | [0] | [0] | [0] | 2 | 1a | 0 | 0 | 2 | 2 | 0 | 1 | 0 | 0 | 136 | 28 | 1 | 0 | 0 | 0 | 0 | 4 | 0.07 | 0 | 0 | 216 | 0
2614 | 19 | N10-14-1 | 14 | 0 | Rapport des essais: de tirants sous dÃ©formation imposÃ©e de courte durÃ©e | 1993 | 0 | Switzerland | Ã‰cole Polytechnique FÃ©dÃ©rale de Lausanne | Construction Materials Laboratory | Bicher Farra, Jean-Paul Jaccoud | 1150 | 1150 | 1000 | 1000 | 100 | 100 | [2,7,6] | [6,7,15] | [0,60,0] | [0,21,0] | 0 | [26,29.9,36.8] | [1,160x320,0] | [7,28,90] | [2.13] | [1,160x320,1] | [28] | [27500] | [1,160x320,2] | [28] | [0,0,0,0,0.53,32,0,Sikament320,0] | 196317 | 2 | 558.2 | [14] | [50] | [1] | [43] | [0] | [0] | 0 | 0 | 0 | 0 | 0 | 0 | 0 | 0 | 0 | [0] | [0] | [0] | [0] | [0] | 2 | 1a | 0 | 0 | 2 | 2 | 0 | 1 | 0 | 0 | 115 | 28 | 1 | 0 | 0 | 0 | 0 | 4 | 0.07 | 0 | 0.079 | 216 | 0
2615 | 19 | N10-14-1 | 15 | 0 | Rapport des essais: de tirants sous dÃ©formation imposÃ©e de courte durÃ©e | 1993 | 0 | Switzerland | Ã‰cole Polytechnique FÃ©dÃ©rale de Lausanne | Construction Materials Laboratory | Bicher Farra, Jean-Paul Jaccoud | 1150 | 1150 | 1000 | 1000 | 100 | 100 | [2,7,6] | [6,7,15] | [0,60,0] | [0,21,0] | 0 | [26,29.9,36.8] | [1,160x320,0] | [7,28,90] | [2.13] | [1,160x320,1] | [28] | [27500] | [1,160x320,2] | [28] | [0,0,0,0,0.53,32,0,Sikament320,0] | 196317 | 2 | 558.2 | [14] | [50] | [1] | [43] | [0] | [0] | 0 | 0 | 0 | 0 | 0 | 0 | 0 | 0 | 0 | [0] | [0] | [0] | [0] | [0] | 2 | 1a | 0 | 0 | 2 | 2 | 0 | 1 | 0 | 0 | 134 | 28 | 1 | 0 | 0 | 0 | 0 | 4 | 0.07 | 0 | 0.087 | 220 | 0
2616 | 19 | N10-14-1 | 16 | 0 | Rapport des essais: de tirants sous dÃ©formation imposÃ©e de courte durÃ©e | 1993 | 0 | Switzerland | Ã‰cole Polytechnique FÃ©dÃ©rale de Lausanne | Construction Materials Laboratory | Bicher Farra, Jean-Paul Jaccoud | 1150 | 1150 | 1000 | 1000 | 100 | 100 | [2,7,6] | [6,7,15] | [0,60,0] | [0,21,0] | 0 | [26,29.9,36.8] | [1,160x320,0] | [7,28,90] | [2.13] | [1,160x320,1] | [28] | [27500] | [1,160x320,2] | [28] | [0,0,0,0,0.53,32,0,Sikament320,0] | 196317 | 2 | 558.2 | [14] | [50] | [1] | [43] | [0] | [0] | 0 | 0 | 0 | 0 | 0 | 0 | 0 | 0 | 0 | [0] | [0] | [0] | [0] | [0] | 2 | 1a | 0 | 0 | 2 | 2 | 0 | 1 | 0 | 0 | 163 | 28 | 1 | 0 | 0 | 0 | 0 | 5 | 0.09 | 0 | 0 | 182 | 0
2617 | 19 | N10-14-1 | 17 | 0 | Rapport des essais: de tirants sous dÃ©formation imposÃ©e de courte durÃ©e | 1993 | 0 | Switzerland | Ã‰cole Polytechnique FÃ©dÃ©rale de Lausanne | Construction Materials Laboratory | Bicher Farra, Jean-Paul Jaccoud | 1150 | 1150 | 1000 | 1000 | 100 | 100 | [2,7,6] | [6,7,15] | [0,60,0] | [0,21,0] | 0 | [26,29.9,36.8] | [1,160x320,0] | [7,28,90] | [2.13] | [1,160x320,1] | [28] | [27500] | [1,160x320,2] | [28] | [0,0,0,0,0.53,32,0,Sikament320,0] | 196317 | 2 | 558.2 | [14] | [50] | [1] | [43] | [0] | [0] | 0 | 0 | 0 | 0 | 0 | 0 | 0 | 0 | 0 | [0] | [0] | [0] | [0] | [0] | 2 | 1a | 0 | 0 | 2 | 2 | 0 | 1 | 0 | 0 | 138 | 28 | 1 | 0 | 0 | 0 | 0 | 5 | 0.09 | 0 | 0.114 | 182 | 0
2618 | 19 | N10-14-1 | 18 | 0 | Rapport des essais: de tirants sous dÃ©formation imposÃ©e de courte durÃ©e | 1993 | 0 | Switzerland | Ã‰cole Polytechnique FÃ©dÃ©rale de Lausanne | Construction Materials Laboratory | Bicher Farra, Jean-Paul Jaccoud | 1150 | 1150 | 1000 | 1000 | 100 | 100 | [2,7,6] | [6,7,15] | [0,60,0] | [0,21,0] | 0 | [26,29.9,36.8] | [1,160x320,0] | [7,28,90] | [2.13] | [1,160x320,1] | [28] | [27500] | [1,160x320,2] | [28] | [0,0,0,0,0.53,32,0,Sikament320,0] | 196317 | 2 | 558.2 | [14] | [50] | [1] | [43] | [0] | [0] | 0 | 0 | 0 | 0 | 0 | 0 | 0 | 0 | 0 | [0] | [0] | [0] | [0] | [0] | 2 | 1a | 0 | 0 | 2 | 2 | 0 | 1 | 0 | 0 | 155 | 28 | 1 | 0 | 0 | 0 | 0 | 5 | 0.09 | 0 | 0.122 | 184 | 0
2619 | 19 | N10-14-1 | 19 | 0 | Rapport des essais: de tirants sous dÃ©formation imposÃ©e de courte durÃ©e | 1993 | 0 | Switzerland | Ã‰cole Polytechnique FÃ©dÃ©rale de Lausanne | Construction Materials Laboratory | Bicher Farra, Jean-Paul Jaccoud | 1150 | 1150 | 1000 | 1000 | 100 | 100 | [2,7,6] | [6,7,15] | [0,60,0] | [0,21,0] | 0 | [26,29.9,36.8] | [1,160x320,0] | [7,28,90] | [2.13] | [1,160x320,1] | [28] | [27500] | [1,160x320,2] | [28] | [0,0,0,0,0.53,32,0,Sikament320,0] | 196317 | 2 | 558.2 | [14] | [50] | [1] | [43] | [0] | [0] | 0 | 0 | 0 | 0 | 0 | 0 | 0 | 0 | 0 | [0] | [0] | [0] | [0] | [0] | 2 | 1a | 0 | 0 | 2 | 2 | 0 | 1 | 0 | 0 | 180 | 28 | 1 | 0 | 0 | 0 | 0 | 5 | 0.11 | 0 | 0.152 | 185 | 0
2620 | 19 | N10-14-1 | 20 | 0 | Rapport des essais: de tirants sous dÃ©formation imposÃ©e de courte durÃ©e | 1993 | 0 | Switzerland | Ã‰cole Polytechnique FÃ©dÃ©rale de Lausanne | Construction Materials Laboratory | Bicher Farra, Jean-Paul Jaccoud | 1150 | 1150 | 1000 | 1000 | 100 | 100 | [2,7,6] | [6,7,15] | [0,60,0] | [0,21,0] | 0 | [26,29.9,36.8] | [1,160x320,0] | [7,28,90] | [2.13] | [1,160x320,1] | [28] | [27500] | [1,160x320,2] | [28] | [0,0,0,0,0.53,32,0,Sikament320,0] | 196317 | 2 | 558.2 | [14] | [50] | [1] | [43] | [0] | [0] | 0 | 0 | 0 | 0 | 0 | 0 | 0 | 0 | 0 | [0] | [0] | [0] | [0] | [0] | 2 | 1a | 0 | 0 | 2 | 2 | 0 | 1 | 0 | 0 | 206 | 28 | 1 | 0 | 0 | 0 | 0 | 5 | 0.14 | 0 | 0.192 | 186 | 0
2621 | 19 | N10-14-1 | 21 | 0 | Rapport des essais: de tirants sous dÃ©formation imposÃ©e de courte durÃ©e | 1993 | 0 | Switzerland | Ã‰cole Polytechnique FÃ©dÃ©rale de Lausanne | Construction Materials Laboratory | Bicher Farra, Jean-Paul Jaccoud | 1150 | 1150 | 1000 | 1000 | 100 | 100 | [2,7,6] | [6,7,15] | [0,60,0] | [0,21,0] | 0 | [26,29.9,36.8] | [1,160x320,0] | [7,28,90] | [2.13] | [1,160x320,1] | [28] | [27500] | [1,160x320,2] | [28] | [0,0,0,0,0.53,32,0,Sikament320,0] | 196317 | 2 | 558.2 | [14] | [50] | [1] | [43] | [0] | [0] | 0 | 0 | 0 | 0 | 0 | 0 | 0 | 0 | 0 | [0] | [0] | [0] | [0] | [0] | 2 | 1a | 0 | 0 | 2 | 2 | 0 | 1 | 0 | 0 | 200 | 28 | 1 | 0 | 0 | 0 | 0 | 6 | 0.13 | 0 | 0.201 | 158 | 0
2622 | 19 | N10-14-1 | 22 | 0 | Rapport des essais: de tirants sous dÃ©formation imposÃ©e de courte durÃ©e | 1993 | 0 | Switzerland | Ã‰cole Polytechnique FÃ©dÃ©rale de Lausanne | Construction Materials Laboratory | Bicher Farra, Jean-Paul Jaccoud | 1150 | 1150 | 1000 | 1000 | 100 | 100 | [2,7,6] | [6,7,15] | [0,60,0] | [0,21,0] | 0 | [26,29.9,36.8] | [1,160x320,0] | [7,28,90] | [2.13] | [1,160x320,1] | [28] | [27500] | [1,160x320,2] | [28] | [0,0,0,0,0.53,32,0,Sikament320,0] | 196317 | 2 | 558.2 | [14] | [50] | [1] | [43] | [0] | [0] | 0 | 0 | 0 | 0 | 0 | 0 | 0 | 0 | 0 | [0] | [0] | [0] | [0] | [0] | 2 | 1a | 0 | 0 | 2 | 2 | 0 | 1 | 0 | 0 | 219 | 28 | 1 | 0 | 0 | 0 | 0 | 6 | 0.14 | 0 | 0.215 | 158 | 0
2623 | 19 | N10-14-1 | 23 | 0 | Rapport des essais: de tirants sous dÃ©formation imposÃ©e de courte durÃ©e | 1993 | 0 | Switzerland | Ã‰cole Polytechnique FÃ©dÃ©rale de Lausanne | Construction Materials Laboratory | Bicher Farra, Jean-Paul Jaccoud | 1150 | 1150 | 1000 | 1000 | 100 | 100 | [2,7,6] | [6,7,15] | [0,60,0] | [0,21,0] | 0 | [26,29.9,36.8] | [1,160x320,0] | [7,28,90] | [2.13] | [1,160x320,1] | [28] | [27500] | [1,160x320,2] | [28] | [0,0,0,0,0.53,32,0,Sikament320,0] | 196317 | 2 | 558.2 | [14] | [50] | [1] | [43] | [0] | [0] | 0 | 0 | 0 | 0 | 0 | 0 | 0 | 0 | 0 | [0] | [0] | [0] | [0] | [0] | 2 | 1a | 0 | 0 | 2 | 2 | 0 | 1 | 0 | 0 | 231 | 28 | 1 | 0 | 0 | 0 | 0 | 6 | 0.15 | 0 | 0.229 | 158 | 0
2624 | 19 | N10-14-1 | 24 | 0 | Rapport des essais: de tirants sous dÃ©formation imposÃ©e de courte durÃ©e | 1993 | 0 | Switzerland | Ã‰cole Polytechnique FÃ©dÃ©rale de Lausanne | Construction Materials Laboratory | Bicher Farra, Jean-Paul Jaccoud | 1150 | 1150 | 1000 | 1000 | 100 | 100 | [2,7,6] | [6,7,15] | [0,60,0] | [0,21,0] | 0 | [26,29.9,36.8] | [1,160x320,0] | [7,28,90] | [2.13] | [1,160x320,1] | [28] | [27500] | [1,160x320,2] | [28] | [0,0,0,0,0.53,32,0,Sikament320,0] | 196317 | 2 | 558.2 | [14] | [50] | [1] | [43] | [0] | [0] | 0 | 0 | 0 | 0 | 0 | 0 | 0 | 0 | 0 | [0] | [0] | [0] | [0] | [0] | 2 | 1a | 0 | 0 | 2 | 2 | 0 | 1 | 0 | 0 | 258 | 28 | 1 | 0 | 0 | 0 | 0 | 6 | 0.17 | 0 | 0.257 | 159 | 0
2625 | 19 | N10-14-1 | 25 | 0 | Rapport des essais: de tirants sous dÃ©formation imposÃ©e de courte durÃ©e | 1993 | 0 | Switzerland | Ã‰cole Polytechnique FÃ©dÃ©rale de Lausanne | Construction Materials Laboratory | Bicher Farra, Jean-Paul Jaccoud | 1150 | 1150 | 1000 | 1000 | 100 | 100 | [2,7,6] | [6,7,15] | [0,60,0] | [0,21,0] | 0 | [26,29.9,36.8] | [1,160x320,0] | [7,28,90] | [2.13] | [1,160x320,1] | [28] | [27500] | [1,160x320,2] | [28] | [0,0,0,0,0.53,32,0,Sikament320,0] | 196317 | 2 | 558.2 | [14] | [50] | [1] | [43] | [0] | [0] | 0 | 0 | 0 | 0 | 0 | 0 | 0 | 0 | 0 | [0] | [0] | [0] | [0] | [0] | 2 | 1a | 0 | 0 | 2 | 2 | 0 | 1 | 0 | 0 | 317 | 28 | 1 | 0 | 0 | 0 | 0 | 6 | 0.22 | 0 | 0.337 | 159 | 0
2626 | 19 | N10-14-2 | 1 | 0 | Rapport des essais: de tirants sous dÃ©formation imposÃ©e de courte durÃ©e | 1993 | 0 | Switzerland | Ã‰cole Polytechnique FÃ©dÃ©rale de Lausanne | Construction Materials Laboratory | Bicher Farra, Jean-Paul Jaccoud | 1150 | 1150 | 1000 | 1000 | 100 | 100 | [2,7,6] | [6,7,15] | [0,60,0] | [0,21,0] | 0 | [26,29.9,36.8] | [1,160x320,0] | [7,28,90] | [2.13] | [1,160x320,1] | [28] | [27500] | [1,160x320,2] | [28] | [0,0,0,0,0.53,32,0,Sikament320,0] | 196317 | 2 | 558.2 | [14] | [50] | [1] | [43] | [0] | [0] | 0 | 0 | 0 | 0 | 0 | 0 | 0 | 0 | 0 | [0] | [0] | [0] | [0] | [0] | 2 | 1a | 0 | 0 | 2 | 2 | 0 | 1 | 0 | 0 | 6 | 28 | 1 | 0 | 0 | 0 | 0 | 0 | 0 | 0 | -0.001 | 0 | 0
2627 | 19 | N10-14-2 | 2 | 0 | Rapport des essais: de tirants sous dÃ©formation imposÃ©e de courte durÃ©e | 1993 | 0 | Switzerland | Ã‰cole Polytechnique FÃ©dÃ©rale de Lausanne | Construction Materials Laboratory | Bicher Farra, Jean-Paul Jaccoud | 1150 | 1150 | 1000 | 1000 | 100 | 100 | [2,7,6] | [6,7,15] | [0,60,0] | [0,21,0] | 0 | [26,29.9,36.8] | [1,160x320,0] | [7,28,90] | [2.13] | [1,160x320,1] | [28] | [27500] | [1,160x320,2] | [28] | [0,0,0,0,0.53,32,0,Sikament320,0] | 196317 | 2 | 558.2 | [14] | [50] | [1] | [43] | [0] | [0] | 0 | 0 | 0 | 0 | 0 | 0 | 0 | 0 | 0 | [0] | [0] | [0] | [0] | [0] | 2 | 1a | 0 | 0 | 2 | 2 | 0 | 1 | 0 | 0 | 62 | 28 | 1 | 0 | 0 | 0 | 0 | 0 | 0 | 0 | 0 | 0 | 0
2628 | 19 | N10-14-2 | 3 | 0 | Rapport des essais: de tirants sous dÃ©formation imposÃ©e de courte durÃ©e | 1993 | 0 | Switzerland | Ã‰cole Polytechnique FÃ©dÃ©rale de Lausanne | Construction Materials Laboratory | Bicher Farra, Jean-Paul Jaccoud | 1150 | 1150 | 1000 | 1000 | 100 | 100 | [2,7,6] | [6,7,15] | [0,60,0] | [0,21,0] | 0 | [26,29.9,36.8] | [1,160x320,0] | [7,28,90] | [2.13] | [1,160x320,1] | [28] | [27500] | [1,160x320,2] | [28] | [0,0,0,0,0.53,32,0,Sikament320,0] | 196317 | 2 | 558.2 | [14] | [50] | [1] | [43] | [0] | [0] | 0 | 0 | 0 | 0 | 0 | 0 | 0 | 0 | 0 | [0] | [0] | [0] | [0] | [0] | 2 | 1a | 0 | 0 | 2 | 2 | 0 | 1 | 0 | 0 | 101 | 28 | 1 | 0 | 0 | 0 | 0 | 0 | 0 | 0 | 0.002 | 0 | 0
2629 | 19 | N10-14-2 | 4 | 0 | Rapport des essais: de tirants sous dÃ©formation imposÃ©e de courte durÃ©e | 1993 | 0 | Switzerland | Ã‰cole Polytechnique FÃ©dÃ©rale de Lausanne | Construction Materials Laboratory | Bicher Farra, Jean-Paul Jaccoud | 1150 | 1150 | 1000 | 1000 | 100 | 100 | [2,7,6] | [6,7,15] | [0,60,0] | [0,21,0] | 0 | [26,29.9,36.8] | [1,160x320,0] | [7,28,90] | [2.13] | [1,160x320,1] | [28] | [27500] | [1,160x320,2] | [28] | [0,0,0,0,0.53,32,0,Sikament320,0] | 196317 | 2 | 558.2 | [14] | [50] | [1] | [43] | [0] | [0] | 0 | 0 | 0 | 0 | 0 | 0 | 0 | 0 | 0 | [0] | [0] | [0] | [0] | [0] | 2 | 1a | 0 | 0 | 2 | 2 | 0 | 1 | 0 | 0 | 136 | 28 | 1 | 0 | 0 | 0 | 0 | 1 | 0.03 | 0 | 0 | 300 | 0
2630 | 19 | N10-14-2 | 5 | 0 | Rapport des essais: de tirants sous dÃ©formation imposÃ©e de courte durÃ©e | 1993 | 0 | Switzerland | Ã‰cole Polytechnique FÃ©dÃ©rale de Lausanne | Construction Materials Laboratory | Bicher Farra, Jean-Paul Jaccoud | 1150 | 1150 | 1000 | 1000 | 100 | 100 | [2,7,6] | [6,7,15] | [0,60,0] | [0,21,0] | 0 | [26,29.9,36.8] | [1,160x320,0] | [7,28,90] | [2.13] | [1,160x320,1] | [28] | [27500] | [1,160x320,2] | [28] | [0,0,0,0,0.53,32,0,Sikament320,0] | 196317 | 2 | 558.2 | [14] | [50] | [1] | [43] | [0] | [0] | 0 | 0 | 0 | 0 | 0 | 0 | 0 | 0 | 0 | [0] | [0] | [0] | [0] | [0] | 2 | 1a | 0 | 0 | 2 | 2 | 0 | 1 | 0 | 0 | 118 | 28 | 1 | 0 | 0 | 0 | 0 | 1 | 0.03 | 0 | 0.04 | 300 | 0
2631 | 19 | N10-14-2 | 6 | 0 | Rapport des essais: de tirants sous dÃ©formation imposÃ©e de courte durÃ©e | 1993 | 0 | Switzerland | Ã‰cole Polytechnique FÃ©dÃ©rale de Lausanne | Construction Materials Laboratory | Bicher Farra, Jean-Paul Jaccoud | 1150 | 1150 | 1000 | 1000 | 100 | 100 | [2,7,6] | [6,7,15] | [0,60,0] | [0,21,0] | 0 | [26,29.9,36.8] | [1,160x320,0] | [7,28,90] | [2.13] | [1,160x320,1] | [28] | [27500] | [1,160x320,2] | [28] | [0,0,0,0,0.53,32,0,Sikament320,0] | 196317 | 2 | 558.2 | [14] | [50] | [1] | [43] | [0] | [0] | 0 | 0 | 0 | 0 | 0 | 0 | 0 | 0 | 0 | [0] | [0] | [0] | [0] | [0] | 2 | 1a | 0 | 0 | 2 | 2 | 0 | 1 | 0 | 0 | 114 | 28 | 1 | 0 | 0 | 0 | 0 | 1 | 0.04 | 0 | 0.046 | 424 | 0
2632 | 19 | N10-14-2 | 7 | 0 | Rapport des essais: de tirants sous dÃ©formation imposÃ©e de courte durÃ©e | 1993 | 0 | Switzerland | Ã‰cole Polytechnique FÃ©dÃ©rale de Lausanne | Construction Materials Laboratory | Bicher Farra, Jean-Paul Jaccoud | 1150 | 1150 | 1000 | 1000 | 100 | 100 | [2,7,6] | [6,7,15] | [0,60,0] | [0,21,0] | 0 | [26,29.9,36.8] | [1,160x320,0] | [7,28,90] | [2.13] | [1,160x320,1] | [28] | [27500] | [1,160x320,2] | [28] | [0,0,0,0,0.53,32,0,Sikament320,0] | 196317 | 2 | 558.2 | [14] | [50] | [1] | [43] | [0] | [0] | 0 | 0 | 0 | 0 | 0 | 0 | 0 | 0 | 0 | [0] | [0] | [0] | [0] | [0] | 2 | 1a | 0 | 0 | 2 | 2 | 0 | 1 | 0 | 0 | 143 | 28 | 1 | 0 | 0 | 0 | 0 | 2 | 0.04 | 0 | 0 | 299 | 0
2633 | 19 | N10-14-2 | 8 | 0 | Rapport des essais: de tirants sous dÃ©formation imposÃ©e de courte durÃ©e | 1993 | 0 | Switzerland | Ã‰cole Polytechnique FÃ©dÃ©rale de Lausanne | Construction Materials Laboratory | Bicher Farra, Jean-Paul Jaccoud | 1150 | 1150 | 1000 | 1000 | 100 | 100 | [2,7,6] | [6,7,15] | [0,60,0] | [0,21,0] | 0 | [26,29.9,36.8] | [1,160x320,0] | [7,28,90] | [2.13] | [1,160x320,1] | [28] | [27500] | [1,160x320,2] | [28] | [0,0,0,0,0.53,32,0,Sikament320,0] | 196317 | 2 | 558.2 | [14] | [50] | [1] | [43] | [0] | [0] | 0 | 0 | 0 | 0 | 0 | 0 | 0 | 0 | 0 | [0] | [0] | [0] | [0] | [0] | 2 | 1a | 0 | 0 | 2 | 2 | 0 | 1 | 0 | 0 | 124 | 28 | 1 | 0 | 0 | 0 | 0 | 2 | 0.04 | 0 | 0.061 | 299 | 0
2634 | 19 | N10-14-2 | 9 | 0 | Rapport des essais: de tirants sous dÃ©formation imposÃ©e de courte durÃ©e | 1993 | 0 | Switzerland | Ã‰cole Polytechnique FÃ©dÃ©rale de Lausanne | Construction Materials Laboratory | Bicher Farra, Jean-Paul Jaccoud | 1150 | 1150 | 1000 | 1000 | 100 | 100 | [2,7,6] | [6,7,15] | [0,60,0] | [0,21,0] | 0 | [26,29.9,36.8] | [1,160x320,0] | [7,28,90] | [2.13] | [1,160x320,1] | [28] | [27500] | [1,160x320,2] | [28] | [0,0,0,0,0.53,32,0,Sikament320,0] | 196317 | 2 | 558.2 | [14] | [50] | [1] | [43] | [0] | [0] | 0 | 0 | 0 | 0 | 0 | 0 | 0 | 0 | 0 | [0] | [0] | [0] | [0] | [0] | 2 | 1a | 0 | 0 | 2 | 2 | 0 | 1 | 0 | 0 | 126 | 28 | 1 | 0 | 0 | 0 | 0 | 2 | 0.05 | 0 | 0.062 | 329 | 0
2635 | 19 | N10-14-2 | 10 | 0 | Rapport des essais: de tirants sous dÃ©formation imposÃ©e de courte durÃ©e | 1993 | 0 | Switzerland | Ã‰cole Polytechnique FÃ©dÃ©rale de Lausanne | Construction Materials Laboratory | Bicher Farra, Jean-Paul Jaccoud | 1150 | 1150 | 1000 | 1000 | 100 | 100 | [2,7,6] | [6,7,15] | [0,60,0] | [0,21,0] | 0 | [26,29.9,36.8] | [1,160x320,0] | [7,28,90] | [2.13] | [1,160x320,1] | [28] | [27500] | [1,160x320,2] | [28] | [0,0,0,0,0.53,32,0,Sikament320,0] | 196317 | 2 | 558.2 | [14] | [50] | [1] | [43] | [0] | [0] | 0 | 0 | 0 | 0 | 0 | 0 | 0 | 0 | 0 | [0] | [0] | [0] | [0] | [0] | 2 | 1a | 0 | 0 | 2 | 2 | 0 | 1 | 0 | 0 | 147 | 28 | 1 | 0 | 0 | 0 | 0 | 3 | 0.05 | 0 | 0 | 249 | 0
2636 | 19 | N10-14-2 | 11 | 0 | Rapport des essais: de tirants sous dÃ©formation imposÃ©e de courte durÃ©e | 1993 | 0 | Switzerland | Ã‰cole Polytechnique FÃ©dÃ©rale de Lausanne | Construction Materials Laboratory | Bicher Farra, Jean-Paul Jaccoud | 1150 | 1150 | 1000 | 1000 | 100 | 100 | [2,7,6] | [6,7,15] | [0,60,0] | [0,21,0] | 0 | [26,29.9,36.8] | [1,160x320,0] | [7,28,90] | [2.13] | [1,160x320,1] | [28] | [27500] | [1,160x320,2] | [28] | [0,0,0,0,0.53,32,0,Sikament320,0] | 196317 | 2 | 558.2 | [14] | [50] | [1] | [43] | [0] | [0] | 0 | 0 | 0 | 0 | 0 | 0 | 0 | 0 | 0 | [0] | [0] | [0] | [0] | [0] | 2 | 1a | 0 | 0 | 2 | 2 | 0 | 1 | 0 | 0 | 125 | 28 | 1 | 0 | 0 | 0 | 0 | 3 | 0.05 | 0 | 0.065 | 249 | 0
2637 | 19 | N10-14-2 | 12 | 0 | Rapport des essais: de tirants sous dÃ©formation imposÃ©e de courte durÃ©e | 1993 | 0 | Switzerland | Ã‰cole Polytechnique FÃ©dÃ©rale de Lausanne | Construction Materials Laboratory | Bicher Farra, Jean-Paul Jaccoud | 1150 | 1150 | 1000 | 1000 | 100 | 100 | [2,7,6] | [6,7,15] | [0,60,0] | [0,21,0] | 0 | [26,29.9,36.8] | [1,160x320,0] | [7,28,90] | [2.13] | [1,160x320,1] | [28] | [27500] | [1,160x320,2] | [28] | [0,0,0,0,0.53,32,0,Sikament320,0] | 196317 | 2 | 558.2 | [14] | [50] | [1] | [43] | [0] | [0] | 0 | 0 | 0 | 0 | 0 | 0 | 0 | 0 | 0 | [0] | [0] | [0] | [0] | [0] | 2 | 1a | 0 | 0 | 2 | 2 | 0 | 1 | 0 | 0 | 127 | 28 | 1 | 0 | 0 | 0 | 0 | 3 | 0.06 | 0 | 0.065 | 262 | 0
2638 | 19 | N10-14-2 | 13 | 0 | Rapport des essais: de tirants sous dÃ©formation imposÃ©e de courte durÃ©e | 1993 | 0 | Switzerland | Ã‰cole Polytechnique FÃ©dÃ©rale de Lausanne | Construction Materials Laboratory | Bicher Farra, Jean-Paul Jaccoud | 1150 | 1150 | 1000 | 1000 | 100 | 100 | [2,7,6] | [6,7,15] | [0,60,0] | [0,21,0] | 0 | [26,29.9,36.8] | [1,160x320,0] | [7,28,90] | [2.13] | [1,160x320,1] | [28] | [27500] | [1,160x320,2] | [28] | [0,0,0,0,0.53,32,0,Sikament320,0] | 196317 | 2 | 558.2 | [14] | [50] | [1] | [43] | [0] | [0] | 0 | 0 | 0 | 0 | 0 | 0 | 0 | 0 | 0 | [0] | [0] | [0] | [0] | [0] | 2 | 1a | 0 | 0 | 2 | 2 | 0 | 1 | 0 | 0 | 160 | 28 | 1 | 0 | 0 | 0 | 0 | 4 | 0.07 | 0 | 0 | 211 | 0
2639 | 19 | N10-14-2 | 14 | 0 | Rapport des essais: de tirants sous dÃ©formation imposÃ©e de courte durÃ©e | 1993 | 0 | Switzerland | Ã‰cole Polytechnique FÃ©dÃ©rale de Lausanne | Construction Materials Laboratory | Bicher Farra, Jean-Paul Jaccoud | 1150 | 1150 | 1000 | 1000 | 100 | 100 | [2,7,6] | [6,7,15] | [0,60,0] | [0,21,0] | 0 | [26,29.9,36.8] | [1,160x320,0] | [7,28,90] | [2.13] | [1,160x320,1] | [28] | [27500] | [1,160x320,2] | [28] | [0,0,0,0,0.53,32,0,Sikament320,0] | 196317 | 2 | 558.2 | [14] | [50] | [1] | [43] | [0] | [0] | 0 | 0 | 0 | 0 | 0 | 0 | 0 | 0 | 0 | [0] | [0] | [0] | [0] | [0] | 2 | 1a | 0 | 0 | 2 | 2 | 0 | 1 | 0 | 0 | 135 | 28 | 1 | 0 | 0 | 0 | 0 | 4 | 0.07 | 0 | 0.072 | 211 | 0
2640 | 19 | N10-14-2 | 15 | 0 | Rapport des essais: de tirants sous dÃ©formation imposÃ©e de courte durÃ©e | 1993 | 0 | Switzerland | Ã‰cole Polytechnique FÃ©dÃ©rale de Lausanne | Construction Materials Laboratory | Bicher Farra, Jean-Paul Jaccoud | 1150 | 1150 | 1000 | 1000 | 100 | 100 | [2,7,6] | [6,7,15] | [0,60,0] | [0,21,0] | 0 | [26,29.9,36.8] | [1,160x320,0] | [7,28,90] | [2.13] | [1,160x320,1] | [28] | [27500] | [1,160x320,2] | [28] | [0,0,0,0,0.53,32,0,Sikament320,0] | 196317 | 2 | 558.2 | [14] | [50] | [1] | [43] | [0] | [0] | 0 | 0 | 0 | 0 | 0 | 0 | 0 | 0 | 0 | [0] | [0] | [0] | [0] | [0] | 2 | 1a | 0 | 0 | 2 | 2 | 0 | 1 | 0 | 0 | 147 | 28 | 1 | 0 | 0 | 0 | 0 | 4 | 0.01 | 0 | 0.074 | 216 | 0
2641 | 19 | N10-14-2 | 16 | 0 | Rapport des essais: de tirants sous dÃ©formation imposÃ©e de courte durÃ©e | 1993 | 0 | Switzerland | Ã‰cole Polytechnique FÃ©dÃ©rale de Lausanne | Construction Materials Laboratory | Bicher Farra, Jean-Paul Jaccoud | 1150 | 1150 | 1000 | 1000 | 100 | 100 | [2,7,6] | [6,7,15] | [0,60,0] | [0,21,0] | 0 | [26,29.9,36.8] | [1,160x320,0] | [7,28,90] | [2.13] | [1,160x320,1] | [28] | [27500] | [1,160x320,2] | [28] | [0,0,0,0,0.53,32,0,Sikament320,0] | 196317 | 2 | 558.2 | [14] | [50] | [1] | [43] | [0] | [0] | 0 | 0 | 0 | 0 | 0 | 0 | 0 | 0 | 0 | [0] | [0] | [0] | [0] | [0] | 2 | 1a | 0 | 0 | 2 | 2 | 0 | 1 | 0 | 0 | 163 | 28 | 1 | 0 | 0 | 0 | 0 | 5 | 0.07 | 0 | 0.092 | 180 | 0
2642 | 19 | N10-14-2 | 17 | 0 | Rapport des essais: de tirants sous dÃ©formation imposÃ©e de courte durÃ©e | 1993 | 0 | Switzerland | Ã‰cole Polytechnique FÃ©dÃ©rale de Lausanne | Construction Materials Laboratory | Bicher Farra, Jean-Paul Jaccoud | 1150 | 1150 | 1000 | 1000 | 100 | 100 | [2,7,6] | [6,7,15] | [0,60,0] | [0,21,0] | 0 | [26,29.9,36.8] | [1,160x320,0] | [7,28,90] | [2.13] | [1,160x320,1] | [28] | [27500] | [1,160x320,2] | [28] | [0,0,0,0,0.53,32,0,Sikament320,0] | 196317 | 2 | 558.2 | [14] | [50] | [1] | [43] | [0] | [0] | 0 | 0 | 0 | 0 | 0 | 0 | 0 | 0 | 0 | [0] | [0] | [0] | [0] | [0] | 2 | 1a | 0 | 0 | 2 | 2 | 0 | 1 | 0 | 0 | 132 | 28 | 1 | 0 | 0 | 0 | 0 | 5 | 0.07 | 0 | 0.117 | 180 | 0
2643 | 19 | N10-14-2 | 18 | 0 | Rapport des essais: de tirants sous dÃ©formation imposÃ©e de courte durÃ©e | 1993 | 0 | Switzerland | Ã‰cole Polytechnique FÃ©dÃ©rale de Lausanne | Construction Materials Laboratory | Bicher Farra, Jean-Paul Jaccoud | 1150 | 1150 | 1000 | 1000 | 100 | 100 | [2,7,6] | [6,7,15] | [0,60,0] | [0,21,0] | 0 | [26,29.9,36.8] | [1,160x320,0] | [7,28,90] | [2.13] | [1,160x320,1] | [28] | [27500] | [1,160x320,2] | [28] | [0,0,0,0,0.53,32,0,Sikament320,0] | 196317 | 2 | 558.2 | [14] | [50] | [1] | [43] | [0] | [0] | 0 | 0 | 0 | 0 | 0 | 0 | 0 | 0 | 0 | [0] | [0] | [0] | [0] | [0] | 2 | 1a | 0 | 0 | 2 | 2 | 0 | 1 | 0 | 0 | 153 | 28 | 1 | 0 | 0 | 0 | 0 | 5 | 0.08 | 0 | 0.166 | 183 | 0
2644 | 19 | N10-14-2 | 19 | 0 | Rapport des essais: de tirants sous dÃ©formation imposÃ©e de courte durÃ©e | 1993 | 0 | Switzerland | Ã‰cole Polytechnique FÃ©dÃ©rale de Lausanne | Construction Materials Laboratory | Bicher Farra, Jean-Paul Jaccoud | 1150 | 1150 | 1000 | 1000 | 100 | 100 | [2,7,6] | [6,7,15] | [0,60,0] | [0,21,0] | 0 | [26,29.9,36.8] | [1,160x320,0] | [7,28,90] | [2.13] | [1,160x320,1] | [28] | [27500] | [1,160x320,2] | [28] | [0,0,0,0,0.53,32,0,Sikament320,0] | 196317 | 2 | 558.2 | [14] | [50] | [1] | [43] | [0] | [0] | 0 | 0 | 0 | 0 | 0 | 0 | 0 | 0 | 0 | [0] | [0] | [0] | [0] | [0] | 2 | 1a | 0 | 0 | 2 | 2 | 0 | 1 | 0 | 0 | 192 | 28 | 1 | 0 | 0 | 0 | 0 | 5 | 0.12 | 0 | 0.207 | 185 | 0
2645 | 19 | N10-14-2 | 20 | 0 | Rapport des essais: de tirants sous dÃ©formation imposÃ©e de courte durÃ©e | 1993 | 0 | Switzerland | Ã‰cole Polytechnique FÃ©dÃ©rale de Lausanne | Construction Materials Laboratory | Bicher Farra, Jean-Paul Jaccoud | 1150 | 1150 | 1000 | 1000 | 100 | 100 | [2,7,6] | [6,7,15] | [0,60,0] | [0,21,0] | 0 | [26,29.9,36.8] | [1,160x320,0] | [7,28,90] | [2.13] | [1,160x320,1] | [28] | [27500] | [1,160x320,2] | [28] | [0,0,0,0,0.53,32,0,Sikament320,0] | 196317 | 2 | 558.2 | [14] | [50] | [1] | [43] | [0] | [0] | 0 | 0 | 0 | 0 | 0 | 0 | 0 | 0 | 0 | [0] | [0] | [0] | [0] | [0] | 2 | 1a | 0 | 0 | 2 | 2 | 0 | 1 | 0 | 0 | 224 | 28 | 1 | 0 | 0 | 0 | 0 | 5 | 0.15 | 0 | 0.207 | 186 | 0
2646 | 19 | N10-14-2 | 21 | 0 | Rapport des essais: de tirants sous dÃ©formation imposÃ©e de courte durÃ©e | 1993 | 0 | Switzerland | Ã‰cole Polytechnique FÃ©dÃ©rale de Lausanne | Construction Materials Laboratory | Bicher Farra, Jean-Paul Jaccoud | 1150 | 1150 | 1000 | 1000 | 100 | 100 | [2,7,6] | [6,7,15] | [0,60,0] | [0,21,0] | 0 | [26,29.9,36.8] | [1,160x320,0] | [7,28,90] | [2.13] | [1,160x320,1] | [28] | [27500] | [1,160x320,2] | [28] | [0,0,0,0,0.53,32,0,Sikament320,0] | 196317 | 2 | 558.2 | [14] | [50] | [1] | [43] | [0] | [0] | 0 | 0 | 0 | 0 | 0 | 0 | 0 | 0 | 0 | [0] | [0] | [0] | [0] | [0] | 2 | 1a | 0 | 0 | 2 | 2 | 0 | 1 | 0 | 0 | 256 | 28 | 1 | 0 | 0 | 0 | 0 | 5 | 0.19 | 0 | 0.248 | 187 | 0
2647 | 19 | N10-14-2 | 22 | 0 | Rapport des essais: de tirants sous dÃ©formation imposÃ©e de courte durÃ©e | 1993 | 0 | Switzerland | Ã‰cole Polytechnique FÃ©dÃ©rale de Lausanne | Construction Materials Laboratory | Bicher Farra, Jean-Paul Jaccoud | 1150 | 1150 | 1000 | 1000 | 100 | 100 | [2,7,6] | [6,7,15] | [0,60,0] | [0,21,0] | 0 | [26,29.9,36.8] | [1,160x320,0] | [7,28,90] | [2.13] | [1,160x320,1] | [28] | [27500] | [1,160x320,2] | [28] | [0,0,0,0,0.53,32,0,Sikament320,0] | 196317 | 2 | 558.2 | [14] | [50] | [1] | [43] | [0] | [0] | 0 | 0 | 0 | 0 | 0 | 0 | 0 | 0 | 0 | [0] | [0] | [0] | [0] | [0] | 2 | 1a | 0 | 0 | 2 | 2 | 0 | 1 | 0 | 0 | 309 | 28 | 1 | 0 | 0 | 0 | 0 | 5 | 0.25 | 0 | 0.352 | 188 | 0
2648 | 19 | N10-20-1 | 1 | 0 | Rapport des essais: de tirants sous dÃ©formation imposÃ©e de courte durÃ©e | 1993 | 0 | Switzerland | Ã‰cole Polytechnique FÃ©dÃ©rale de Lausanne | Construction Materials Laboratory | Bicher Farra, Jean-Paul Jaccoud | 1150 | 1150 | 1000 | 1000 | 100 | 100 | [2,7,6] | [6,7,15] | [0,60,0] | [0,21,0] | 0 | [26,29.9,36.8] | [1,160x320,0] | [7,28,90] | [2.13] | [1,160x320,1] | [28] | [27500] | [1,160x320,2] | [28] | [0,0,0,0,0.53,32,0,Sikament320,0] | 197500 | 2 | 531.6 | [20] | [50] | [1] | [40] | [0] | [0] | 0 | 0 | 0 | 0 | 0 | 0 | 0 | 0 | 0 | [0] | [0] | [0] | [0] | [0] | 2 | 1a | 0 | 0 | 2 | 2 | 0 | 1 | 0 | 0 | -1 | 28 | 1 | 0 | 0 | 0 | 0 | 0 | 0 | 0 | 0 | 0 | 0
2649 | 19 | N10-20-1 | 2 | 0 | Rapport des essais: de tirants sous dÃ©formation imposÃ©e de courte durÃ©e | 1993 | 0 | Switzerland | Ã‰cole Polytechnique FÃ©dÃ©rale de Lausanne | Construction Materials Laboratory | Bicher Farra, Jean-Paul Jaccoud | 1150 | 1150 | 1000 | 1000 | 100 | 100 | [2,7,6] | [6,7,15] | [0,60,0] | [0,21,0] | 0 | [26,29.9,36.8] | [1,160x320,0] | [7,28,90] | [2.13] | [1,160x320,1] | [28] | [27500] | [1,160x320,2] | [28] | [0,0,0,0,0.53,32,0,Sikament320,0] | 197500 | 2 | 531.6 | [20] | [50] | [1] | [40] | [0] | [0] | 0 | 0 | 0 | 0 | 0 | 0 | 0 | 0 | 0 | [0] | [0] | [0] | [0] | [0] | 2 | 1a | 0 | 0 | 2 | 2 | 0 | 1 | 0 | 0 | 32 | 28 | 1 | 0 | 0 | 0 | 0 | 0 | 0 | 0 | 0.003 | 0 | 0
2650 | 19 | N10-20-1 | 3 | 0 | Rapport des essais: de tirants sous dÃ©formation imposÃ©e de courte durÃ©e | 1993 | 0 | Switzerland | Ã‰cole Polytechnique FÃ©dÃ©rale de Lausanne | Construction Materials Laboratory | Bicher Farra, Jean-Paul Jaccoud | 1150 | 1150 | 1000 | 1000 | 100 | 100 | [2,7,6] | [6,7,15] | [0,60,0] | [0,21,0] | 0 | [26,29.9,36.8] | [1,160x320,0] | [7,28,90] | [2.13] | [1,160x320,1] | [28] | [27500] | [1,160x320,2] | [28] | [0,0,0,0,0.53,32,0,Sikament320,0] | 197500 | 2 | 531.6 | [20] | [50] | [1] | [40] | [0] | [0] | 0 | 0 | 0 | 0 | 0 | 0 | 0 | 0 | 0 | [0] | [0] | [0] | [0] | [0] | 2 | 1a | 0 | 0 | 2 | 2 | 0 | 1 | 0 | 0 | 52 | 28 | 1 | 0 | 0 | 0 | 0 | 1 | 0.02 | 0 | 0 | 293 | 0
2651 | 19 | N10-20-1 | 4 | 0 | Rapport des essais: de tirants sous dÃ©formation imposÃ©e de courte durÃ©e | 1993 | 0 | Switzerland | Ã‰cole Polytechnique FÃ©dÃ©rale de Lausanne | Construction Materials Laboratory | Bicher Farra, Jean-Paul Jaccoud | 1150 | 1150 | 1000 | 1000 | 100 | 100 | [2,7,6] | [6,7,15] | [0,60,0] | [0,21,0] | 0 | [26,29.9,36.8] | [1,160x320,0] | [7,28,90] | [2.13] | [1,160x320,1] | [28] | [27500] | [1,160x320,2] | [28] | [0,0,0,0,0.53,32,0,Sikament320,0] | 197500 | 2 | 531.6 | [20] | [50] | [1] | [40] | [0] | [0] | 0 | 0 | 0 | 0 | 0 | 0 | 0 | 0 | 0 | [0] | [0] | [0] | [0] | [0] | 2 | 1a | 0 | 0 | 2 | 2 | 0 | 1 | 0 | 0 | 50 | 28 | 1 | 0 | 0 | 0 | 0 | 1 | 0.02 | 0 | 0.026 | 293 | 0
2652 | 19 | N10-20-1 | 5 | 0 | Rapport des essais: de tirants sous dÃ©formation imposÃ©e de courte durÃ©e | 1993 | 0 | Switzerland | Ã‰cole Polytechnique FÃ©dÃ©rale de Lausanne | Construction Materials Laboratory | Bicher Farra, Jean-Paul Jaccoud | 1150 | 1150 | 1000 | 1000 | 100 | 100 | [2,7,6] | [6,7,15] | [0,60,0] | [0,21,0] | 0 | [26,29.9,36.8] | [1,160x320,0] | [7,28,90] | [2.13] | [1,160x320,1] | [28] | [27500] | [1,160x320,2] | [28] | [0,0,0,0,0.53,32,0,Sikament320,0] | 197500 | 2 | 531.6 | [20] | [50] | [1] | [40] | [0] | [0] | 0 | 0 | 0 | 0 | 0 | 0 | 0 | 0 | 0 | [0] | [0] | [0] | [0] | [0] | 2 | 1a | 0 | 0 | 2 | 2 | 0 | 1 | 0 | 0 | 64 | 28 | 1 | 0 | 0 | 0 | 0 | 3 | 0.03 | 0 | 0 | 227 | 0
2653 | 19 | N10-20-1 | 6 | 0 | Rapport des essais: de tirants sous dÃ©formation imposÃ©e de courte durÃ©e | 1993 | 0 | Switzerland | Ã‰cole Polytechnique FÃ©dÃ©rale de Lausanne | Construction Materials Laboratory | Bicher Farra, Jean-Paul Jaccoud | 1150 | 1150 | 1000 | 1000 | 100 | 100 | [2,7,6] | [6,7,15] | [0,60,0] | [0,21,0] | 0 | [26,29.9,36.8] | [1,160x320,0] | [7,28,90] | [2.13] | [1,160x320,1] | [28] | [27500] | [1,160x320,2] | [28] | [0,0,0,0,0.53,32,0,Sikament320,0] | 197500 | 2 | 531.6 | [20] | [50] | [1] | [40] | [0] | [0] | 0 | 0 | 0 | 0 | 0 | 0 | 0 | 0 | 0 | [0] | [0] | [0] | [0] | [0] | 2 | 1a | 0 | 0 | 2 | 2 | 0 | 1 | 0 | 0 | 63 | 28 | 1 | 0 | 0 | 0 | 0 | 3 | 0.03 | 0 | 0.042 | 227 | 0
2654 | 19 | N10-20-1 | 7 | 0 | Rapport des essais: de tirants sous dÃ©formation imposÃ©e de courte durÃ©e | 1993 | 0 | Switzerland | Ã‰cole Polytechnique FÃ©dÃ©rale de Lausanne | Construction Materials Laboratory | Bicher Farra, Jean-Paul Jaccoud | 1150 | 1150 | 1000 | 1000 | 100 | 100 | [2,7,6] | [6,7,15] | [0,60,0] | [0,21,0] | 0 | [26,29.9,36.8] | [1,160x320,0] | [7,28,90] | [2.13] | [1,160x320,1] | [28] | [27500] | [1,160x320,2] | [28] | [0,0,0,0,0.53,32,0,Sikament320,0] | 197500 | 2 | 531.6 | [20] | [50] | [1] | [40] | [0] | [0] | 0 | 0 | 0 | 0 | 0 | 0 | 0 | 0 | 0 | [0] | [0] | [0] | [0] | [0] | 2 | 1a | 0 | 0 | 2 | 2 | 0 | 1 | 0 | 0 | 73 | 28 | 1 | 0 | 0 | 0 | 0 | 4 | 0.03 | 0 | 0 | 192 | 0
2655 | 19 | N10-20-1 | 8 | 0 | Rapport des essais: de tirants sous dÃ©formation imposÃ©e de courte durÃ©e | 1993 | 0 | Switzerland | Ã‰cole Polytechnique FÃ©dÃ©rale de Lausanne | Construction Materials Laboratory | Bicher Farra, Jean-Paul Jaccoud | 1150 | 1150 | 1000 | 1000 | 100 | 100 | [2,7,6] | [6,7,15] | [0,60,0] | [0,21,0] | 0 | [26,29.9,36.8] | [1,160x320,0] | [7,28,90] | [2.13] | [1,160x320,1] | [28] | [27500] | [1,160x320,2] | [28] | [0,0,0,0,0.53,32,0,Sikament320,0] | 197500 | 2 | 531.6 | [20] | [50] | [1] | [40] | [0] | [0] | 0 | 0 | 0 | 0 | 0 | 0 | 0 | 0 | 0 | [0] | [0] | [0] | [0] | [0] | 2 | 1a | 0 | 0 | 2 | 2 | 0 | 1 | 0 | 0 | 65 | 28 | 1 | 0 | 0 | 0 | 0 | 4 | 0.03 | 0 | 0.047 | 192 | 0
2656 | 19 | N10-20-1 | 9 | 0 | Rapport des essais: de tirants sous dÃ©formation imposÃ©e de courte durÃ©e | 1993 | 0 | Switzerland | Ã‰cole Polytechnique FÃ©dÃ©rale de Lausanne | Construction Materials Laboratory | Bicher Farra, Jean-Paul Jaccoud | 1150 | 1150 | 1000 | 1000 | 100 | 100 | [2,7,6] | [6,7,15] | [0,60,0] | [0,21,0] | 0 | [26,29.9,36.8] | [1,160x320,0] | [7,28,90] | [2.13] | [1,160x320,1] | [28] | [27500] | [1,160x320,2] | [28] | [0,0,0,0,0.53,32,0,Sikament320,0] | 197500 | 2 | 531.6 | [20] | [50] | [1] | [40] | [0] | [0] | 0 | 0 | 0 | 0 | 0 | 0 | 0 | 0 | 0 | [0] | [0] | [0] | [0] | [0] | 2 | 1a | 0 | 0 | 2 | 2 | 0 | 1 | 0 | 0 | 77 | 28 | 1 | 0 | 0 | 0 | 0 | 4 | 0.04 | 0 | 0.054 | 198 | 0
2657 | 19 | N10-20-1 | 10 | 0 | Rapport des essais: de tirants sous dÃ©formation imposÃ©e de courte durÃ©e | 1993 | 0 | Switzerland | Ã‰cole Polytechnique FÃ©dÃ©rale de Lausanne | Construction Materials Laboratory | Bicher Farra, Jean-Paul Jaccoud | 1150 | 1150 | 1000 | 1000 | 100 | 100 | [2,7,6] | [6,7,15] | [0,60,0] | [0,21,0] | 0 | [26,29.9,36.8] | [1,160x320,0] | [7,28,90] | [2.13] | [1,160x320,1] | [28] | [27500] | [1,160x320,2] | [28] | [0,0,0,0,0.53,32,0,Sikament320,0] | 197500 | 2 | 531.6 | [20] | [50] | [1] | [40] | [0] | [0] | 0 | 0 | 0 | 0 | 0 | 0 | 0 | 0 | 0 | [0] | [0] | [0] | [0] | [0] | 2 | 1a | 0 | 0 | 2 | 2 | 0 | 1 | 0 | 0 | 85 | 28 | 1 | 0 | 0 | 0 | 0 | 4 | 0.05 | 0 | 0.06 | 200 | 0
2658 | 19 | N10-20-1 | 11 | 0 | Rapport des essais: de tirants sous dÃ©formation imposÃ©e de courte durÃ©e | 1993 | 0 | Switzerland | Ã‰cole Polytechnique FÃ©dÃ©rale de Lausanne | Construction Materials Laboratory | Bicher Farra, Jean-Paul Jaccoud | 1150 | 1150 | 1000 | 1000 | 100 | 100 | [2,7,6] | [6,7,15] | [0,60,0] | [0,21,0] | 0 | [26,29.9,36.8] | [1,160x320,0] | [7,28,90] | [2.13] | [1,160x320,1] | [28] | [27500] | [1,160x320,2] | [28] | [0,0,0,0,0.53,32,0,Sikament320,0] | 197500 | 2 | 531.6 | [20] | [50] | [1] | [40] | [0] | [0] | 0 | 0 | 0 | 0 | 0 | 0 | 0 | 0 | 0 | [0] | [0] | [0] | [0] | [0] | 2 | 1a | 0 | 0 | 2 | 2 | 0 | 1 | 0 | 0 | 86 | 28 | 1 | 0 | 0 | 0 | 0 | 5 | 0.05 | 0 | 0 | 171 | 0
2659 | 19 | N10-20-1 | 12 | 0 | Rapport des essais: de tirants sous dÃ©formation imposÃ©e de courte durÃ©e | 1993 | 0 | Switzerland | Ã‰cole Polytechnique FÃ©dÃ©rale de Lausanne | Construction Materials Laboratory | Bicher Farra, Jean-Paul Jaccoud | 1150 | 1150 | 1000 | 1000 | 100 | 100 | [2,7,6] | [6,7,15] | [0,60,0] | [0,21,0] | 0 | [26,29.9,36.8] | [1,160x320,0] | [7,28,90] | [2.13] | [1,160x320,1] | [28] | [27500] | [1,160x320,2] | [28] | [0,0,0,0,0.53,32,0,Sikament320,0] | 197500 | 2 | 531.6 | [20] | [50] | [1] | [40] | [0] | [0] | 0 | 0 | 0 | 0 | 0 | 0 | 0 | 0 | 0 | [0] | [0] | [0] | [0] | [0] | 2 | 1a | 0 | 0 | 2 | 2 | 0 | 1 | 0 | 0 | 79 | 28 | 1 | 0 | 0 | 0 | 0 | 5 | 0.05 | 0 | 0.059 | 171 | 0
2660 | 19 | N10-20-1 | 13 | 0 | Rapport des essais: de tirants sous dÃ©formation imposÃ©e de courte durÃ©e | 1993 | 0 | Switzerland | Ã‰cole Polytechnique FÃ©dÃ©rale de Lausanne | Construction Materials Laboratory | Bicher Farra, Jean-Paul Jaccoud | 1150 | 1150 | 1000 | 1000 | 100 | 100 | [2,7,6] | [6,7,15] | [0,60,0] | [0,21,0] | 0 | [26,29.9,36.8] | [1,160x320,0] | [7,28,90] | [2.13] | [1,160x320,1] | [28] | [27500] | [1,160x320,2] | [28] | [0,0,0,0,0.53,32,0,Sikament320,0] | 197500 | 2 | 531.6 | [20] | [50] | [1] | [40] | [0] | [0] | 0 | 0 | 0 | 0 | 0 | 0 | 0 | 0 | 0 | [0] | [0] | [0] | [0] | [0] | 2 | 1a | 0 | 0 | 2 | 2 | 0 | 1 | 0 | 0 | 73 | 28 | 1 | 0 | 0 | 0 | 0 | 5 | 0.05 | 0 | 0.062 | 174 | 0
2661 | 19 | N10-20-1 | 14 | 0 | Rapport des essais: de tirants sous dÃ©formation imposÃ©e de courte durÃ©e | 1993 | 0 | Switzerland | Ã‰cole Polytechnique FÃ©dÃ©rale de Lausanne | Construction Materials Laboratory | Bicher Farra, Jean-Paul Jaccoud | 1150 | 1150 | 1000 | 1000 | 100 | 100 | [2,7,6] | [6,7,15] | [0,60,0] | [0,21,0] | 0 | [26,29.9,36.8] | [1,160x320,0] | [7,28,90] | [2.13] | [1,160x320,1] | [28] | [27500] | [1,160x320,2] | [28] | [0,0,0,0,0.53,32,0,Sikament320,0] | 197500 | 2 | 531.6 | [20] | [50] | [1] | [40] | [0] | [0] | 0 | 0 | 0 | 0 | 0 | 0 | 0 | 0 | 0 | [0] | [0] | [0] | [0] | [0] | 2 | 1a | 0 | 0 | 2 | 2 | 0 | 1 | 0 | 0 | 86 | 28 | 1 | 0 | 0 | 0 | 0 | 5 | 0.05 | 0 | 0.065 | 173 | 0
2662 | 19 | N10-20-1 | 15 | 0 | Rapport des essais: de tirants sous dÃ©formation imposÃ©e de courte durÃ©e | 1993 | 0 | Switzerland | Ã‰cole Polytechnique FÃ©dÃ©rale de Lausanne | Construction Materials Laboratory | Bicher Farra, Jean-Paul Jaccoud | 1150 | 1150 | 1000 | 1000 | 100 | 100 | [2,7,6] | [6,7,15] | [0,60,0] | [0,21,0] | 0 | [26,29.9,36.8] | [1,160x320,0] | [7,28,90] | [2.13] | [1,160x320,1] | [28] | [27500] | [1,160x320,2] | [28] | [0,0,0,0,0.53,32,0,Sikament320,0] | 197500 | 2 | 531.6 | [20] | [50] | [1] | [40] | [0] | [0] | 0 | 0 | 0 | 0 | 0 | 0 | 0 | 0 | 0 | [0] | [0] | [0] | [0] | [0] | 2 | 1a | 0 | 0 | 2 | 2 | 0 | 1 | 0 | 0 | 88 | 28 | 1 | 0 | 0 | 0 | 0 | 5 | 0.05 | 0 | 0.068 | 173 | 0
2663 | 19 | N10-20-1 | 16 | 0 | Rapport des essais: de tirants sous dÃ©formation imposÃ©e de courte durÃ©e | 1993 | 0 | Switzerland | Ã‰cole Polytechnique FÃ©dÃ©rale de Lausanne | Construction Materials Laboratory | Bicher Farra, Jean-Paul Jaccoud | 1150 | 1150 | 1000 | 1000 | 100 | 100 | [2,7,6] | [6,7,15] | [0,60,0] | [0,21,0] | 0 | [26,29.9,36.8] | [1,160x320,0] | [7,28,90] | [2.13] | [1,160x320,1] | [28] | [27500] | [1,160x320,2] | [28] | [0,0,0,0,0.53,32,0,Sikament320,0] | 197500 | 2 | 531.6 | [20] | [50] | [1] | [40] | [0] | [0] | 0 | 0 | 0 | 0 | 0 | 0 | 0 | 0 | 0 | [0] | [0] | [0] | [0] | [0] | 2 | 1a | 0 | 0 | 2 | 2 | 0 | 1 | 0 | 0 | 93 | 28 | 1 | 0 | 0 | 0 | 0 | 6 | 0.05 | 0 | 0 | 150 | 0
2664 | 19 | N10-20-1 | 17 | 0 | Rapport des essais: de tirants sous dÃ©formation imposÃ©e de courte durÃ©e | 1993 | 0 | Switzerland | Ã‰cole Polytechnique FÃ©dÃ©rale de Lausanne | Construction Materials Laboratory | Bicher Farra, Jean-Paul Jaccoud | 1150 | 1150 | 1000 | 1000 | 100 | 100 | [2,7,6] | [6,7,15] | [0,60,0] | [0,21,0] | 0 | [26,29.9,36.8] | [1,160x320,0] | [7,28,90] | [2.13] | [1,160x320,1] | [28] | [27500] | [1,160x320,2] | [28] | [0,0,0,0,0.53,32,0,Sikament320,0] | 197500 | 2 | 531.6 | [20] | [50] | [1] | [40] | [0] | [0] | 0 | 0 | 0 | 0 | 0 | 0 | 0 | 0 | 0 | [0] | [0] | [0] | [0] | [0] | 2 | 1a | 0 | 0 | 2 | 2 | 0 | 1 | 0 | 0 | 89 | 28 | 1 | 0 | 0 | 0 | 0 | 6 | 0.05 | 0 | 0.07 | 150 | 0
2665 | 19 | N10-20-1 | 18 | 0 | Rapport des essais: de tirants sous dÃ©formation imposÃ©e de courte durÃ©e | 1993 | 0 | Switzerland | Ã‰cole Polytechnique FÃ©dÃ©rale de Lausanne | Construction Materials Laboratory | Bicher Farra, Jean-Paul Jaccoud | 1150 | 1150 | 1000 | 1000 | 100 | 100 | [2,7,6] | [6,7,15] | [0,60,0] | [0,21,0] | 0 | [26,29.9,36.8] | [1,160x320,0] | [7,28,90] | [2.13] | [1,160x320,1] | [28] | [27500] | [1,160x320,2] | [28] | [0,0,0,0,0.53,32,0,Sikament320,0] | 197500 | 2 | 531.6 | [20] | [50] | [1] | [40] | [0] | [0] | 0 | 0 | 0 | 0 | 0 | 0 | 0 | 0 | 0 | [0] | [0] | [0] | [0] | [0] | 2 | 1a | 0 | 0 | 2 | 2 | 0 | 1 | 0 | 0 | 92 | 28 | 1 | 0 | 0 | 0 | 0 | 6 | 0.06 | 0 | 0.072 | 151 | 0
2666 | 19 | N10-20-1 | 19 | 0 | Rapport des essais: de tirants sous dÃ©formation imposÃ©e de courte durÃ©e | 1993 | 0 | Switzerland | Ã‰cole Polytechnique FÃ©dÃ©rale de Lausanne | Construction Materials Laboratory | Bicher Farra, Jean-Paul Jaccoud | 1150 | 1150 | 1000 | 1000 | 100 | 100 | [2,7,6] | [6,7,15] | [0,60,0] | [0,21,0] | 0 | [26,29.9,36.8] | [1,160x320,0] | [7,28,90] | [2.13] | [1,160x320,1] | [28] | [27500] | [1,160x320,2] | [28] | [0,0,0,0,0.53,32,0,Sikament320,0] | 197500 | 2 | 531.6 | [20] | [50] | [1] | [40] | [0] | [0] | 0 | 0 | 0 | 0 | 0 | 0 | 0 | 0 | 0 | [0] | [0] | [0] | [0] | [0] | 2 | 1a | 0 | 0 | 2 | 2 | 0 | 1 | 0 | 0 | 101 | 28 | 1 | 0 | 0 | 0 | 0 | 6 | 0.06 | 0 | 0.08 | 151 | 0
2667 | 19 | N10-20-1 | 20 | 0 | Rapport des essais: de tirants sous dÃ©formation imposÃ©e de courte durÃ©e | 1993 | 0 | Switzerland | Ã‰cole Polytechnique FÃ©dÃ©rale de Lausanne | Construction Materials Laboratory | Bicher Farra, Jean-Paul Jaccoud | 1150 | 1150 | 1000 | 1000 | 100 | 100 | [2,7,6] | [6,7,15] | [0,60,0] | [0,21,0] | 0 | [26,29.9,36.8] | [1,160x320,0] | [7,28,90] | [2.13] | [1,160x320,1] | [28] | [27500] | [1,160x320,2] | [28] | [0,0,0,0,0.53,32,0,Sikament320,0] | 197500 | 2 | 531.6 | [20] | [50] | [1] | [40] | [0] | [0] | 0 | 0 | 0 | 0 | 0 | 0 | 0 | 0 | 0 | [0] | [0] | [0] | [0] | [0] | 2 | 1a | 0 | 0 | 2 | 2 | 0 | 1 | 0 | 0 | 114 | 28 | 1 | 0 | 0 | 0 | 0 | 6 | 0.07 | 0 | 0.092 | 151 | 0
2668 | 19 | N10-20-1 | 21 | 0 | Rapport des essais: de tirants sous dÃ©formation imposÃ©e de courte durÃ©e | 1993 | 0 | Switzerland | Ã‰cole Polytechnique FÃ©dÃ©rale de Lausanne | Construction Materials Laboratory | Bicher Farra, Jean-Paul Jaccoud | 1150 | 1150 | 1000 | 1000 | 100 | 100 | [2,7,6] | [6,7,15] | [0,60,0] | [0,21,0] | 0 | [26,29.9,36.8] | [1,160x320,0] | [7,28,90] | [2.13] | [1,160x320,1] | [28] | [27500] | [1,160x320,2] | [28] | [0,0,0,0,0.53,32,0,Sikament320,0] | 197500 | 2 | 531.6 | [20] | [50] | [1] | [40] | [0] | [0] | 0 | 0 | 0 | 0 | 0 | 0 | 0 | 0 | 0 | [0] | [0] | [0] | [0] | [0] | 2 | 1a | 0 | 0 | 2 | 2 | 0 | 1 | 0 | 0 | 124 | 28 | 1 | 0 | 0 | 0 | 0 | 7 | 0.07 | 0 | 0 | 133 | 0
2669 | 19 | N10-20-1 | 22 | 0 | Rapport des essais: de tirants sous dÃ©formation imposÃ©e de courte durÃ©e | 1993 | 0 | Switzerland | Ã‰cole Polytechnique FÃ©dÃ©rale de Lausanne | Construction Materials Laboratory | Bicher Farra, Jean-Paul Jaccoud | 1150 | 1150 | 1000 | 1000 | 100 | 100 | [2,7,6] | [6,7,15] | [0,60,0] | [0,21,0] | 0 | [26,29.9,36.8] | [1,160x320,0] | [7,28,90] | [2.13] | [1,160x320,1] | [28] | [27500] | [1,160x320,2] | [28] | [0,0,0,0,0.53,32,0,Sikament320,0] | 197500 | 2 | 531.6 | [20] | [50] | [1] | [40] | [0] | [0] | 0 | 0 | 0 | 0 | 0 | 0 | 0 | 0 | 0 | [0] | [0] | [0] | [0] | [0] | 2 | 1a | 0 | 0 | 2 | 2 | 0 | 1 | 0 | 0 | 123 | 28 | 1 | 0 | 0 | 0 | 0 | 7 | 0.07 | 0 | 0.097 | 133 | 0
2670 | 19 | N10-20-1 | 23 | 0 | Rapport des essais: de tirants sous dÃ©formation imposÃ©e de courte durÃ©e | 1993 | 0 | Switzerland | Ã‰cole Polytechnique FÃ©dÃ©rale de Lausanne | Construction Materials Laboratory | Bicher Farra, Jean-Paul Jaccoud | 1150 | 1150 | 1000 | 1000 | 100 | 100 | [2,7,6] | [6,7,15] | [0,60,0] | [0,21,0] | 0 | [26,29.9,36.8] | [1,160x320,0] | [7,28,90] | [2.13] | [1,160x320,1] | [28] | [27500] | [1,160x320,2] | [28] | [0,0,0,0,0.53,32,0,Sikament320,0] | 197500 | 2 | 531.6 | [20] | [50] | [1] | [40] | [0] | [0] | 0 | 0 | 0 | 0 | 0 | 0 | 0 | 0 | 0 | [0] | [0] | [0] | [0] | [0] | 2 | 1a | 0 | 0 | 2 | 2 | 0 | 1 | 0 | 0 | 124 | 28 | 1 | 0 | 0 | 0 | 0 | 7 | 0.07 | 0 | 0.097 | 134 | 0
2671 | 19 | N10-20-1 | 24 | 0 | Rapport des essais: de tirants sous dÃ©formation imposÃ©e de courte durÃ©e | 1993 | 0 | Switzerland | Ã‰cole Polytechnique FÃ©dÃ©rale de Lausanne | Construction Materials Laboratory | Bicher Farra, Jean-Paul Jaccoud | 1150 | 1150 | 1000 | 1000 | 100 | 100 | [2,7,6] | [6,7,15] | [0,60,0] | [0,21,0] | 0 | [26,29.9,36.8] | [1,160x320,0] | [7,28,90] | [2.13] | [1,160x320,1] | [28] | [27500] | [1,160x320,2] | [28] | [0,0,0,0,0.53,32,0,Sikament320,0] | 197500 | 2 | 531.6 | [20] | [50] | [1] | [40] | [0] | [0] | 0 | 0 | 0 | 0 | 0 | 0 | 0 | 0 | 0 | [0] | [0] | [0] | [0] | [0] | 2 | 1a | 0 | 0 | 2 | 2 | 0 | 1 | 0 | 0 | 143 | 28 | 1 | 0 | 0 | 0 | 0 | 7 | 0.08 | 0 | 0.111 | 134 | 0
2672 | 19 | N10-20-1 | 25 | 0 | Rapport des essais: de tirants sous dÃ©formation imposÃ©e de courte durÃ©e | 1993 | 0 | Switzerland | Ã‰cole Polytechnique FÃ©dÃ©rale de Lausanne | Construction Materials Laboratory | Bicher Farra, Jean-Paul Jaccoud | 1150 | 1150 | 1000 | 1000 | 100 | 100 | [2,7,6] | [6,7,15] | [0,60,0] | [0,21,0] | 0 | [26,29.9,36.8] | [1,160x320,0] | [7,28,90] | [2.13] | [1,160x320,1] | [28] | [27500] | [1,160x320,2] | [28] | [0,0,0,0,0.53,32,0,Sikament320,0] | 197500 | 2 | 531.6 | [20] | [50] | [1] | [40] | [0] | [0] | 0 | 0 | 0 | 0 | 0 | 0 | 0 | 0 | 0 | [0] | [0] | [0] | [0] | [0] | 2 | 1a | 0 | 0 | 2 | 2 | 0 | 1 | 0 | 0 | 165 | 28 | 1 | 0 | 0 | 0 | 0 | 7 | 0.1 | 0 | 0.129 | 134 | 0
2673 | 19 | N10-20-1 | 26 | 0 | Rapport des essais: de tirants sous dÃ©formation imposÃ©e de courte durÃ©e | 1993 | 0 | Switzerland | Ã‰cole Polytechnique FÃ©dÃ©rale de Lausanne | Construction Materials Laboratory | Bicher Farra, Jean-Paul Jaccoud | 1150 | 1150 | 1000 | 1000 | 100 | 100 | [2,7,6] | [6,7,15] | [0,60,0] | [0,21,0] | 0 | [26,29.9,36.8] | [1,160x320,0] | [7,28,90] | [2.13] | [1,160x320,1] | [28] | [27500] | [1,160x320,2] | [28] | [0,0,0,0,0.53,32,0,Sikament320,0] | 197500 | 2 | 531.6 | [20] | [50] | [1] | [40] | [0] | [0] | 0 | 0 | 0 | 0 | 0 | 0 | 0 | 0 | 0 | [0] | [0] | [0] | [0] | [0] | 2 | 1a | 0 | 0 | 2 | 2 | 0 | 1 | 0 | 0 | 191 | 28 | 1 | 0 | 0 | 0 | 0 | 7 | 0.12 | 0 | 0.149 | 134 | 0
2674 | 19 | N10-20-1 | 27 | 0 | Rapport des essais: de tirants sous dÃ©formation imposÃ©e de courte durÃ©e | 1993 | 0 | Switzerland | Ã‰cole Polytechnique FÃ©dÃ©rale de Lausanne | Construction Materials Laboratory | Bicher Farra, Jean-Paul Jaccoud | 1150 | 1150 | 1000 | 1000 | 100 | 100 | [2,7,6] | [6,7,15] | [0,60,0] | [0,21,0] | 0 | [26,29.9,36.8] | [1,160x320,0] | [7,28,90] | [2.13] | [1,160x320,1] | [28] | [27500] | [1,160x320,2] | [28] | [0,0,0,0,0.53,32,0,Sikament320,0] | 197500 | 2 | 531.6 | [20] | [50] | [1] | [40] | [0] | [0] | 0 | 0 | 0 | 0 | 0 | 0 | 0 | 0 | 0 | [0] | [0] | [0] | [0] | [0] | 2 | 1a | 0 | 0 | 2 | 2 | 0 | 1 | 0 | 0 | 219 | 28 | 1 | 0 | 0 | 0 | 0 | 7 | 0.14 | 0 | 0.174 | 134 | 0
2675 | 19 | N10-20-2 | 1 | 0 | Rapport des essais: de tirants sous dÃ©formation imposÃ©e de courte durÃ©e | 1993 | 0 | Switzerland | Ã‰cole Polytechnique FÃ©dÃ©rale de Lausanne | Construction Materials Laboratory | Bicher Farra, Jean-Paul Jaccoud | 1150 | 1150 | 1000 | 1000 | 100 | 100 | [2,7,6] | [6,7,15] | [0,60,0] | [0,21,0] | 0 | [26,29.9,36.8] | [1,160x320,0] | [7,28,90] | [2.13] | [1,160x320,1] | [28] | [27500] | [1,160x320,2] | [28] | [0,0,0,0,0.53,32,0,Sikament320,0] | 197500 | 2 | 531.6 | [20] | [50] | [1] | [40] | [0] | [0] | 0 | 0 | 0 | 0 | 0 | 0 | 0 | 0 | 0 | [0] | [0] | [0] | [0] | [0] | 2 | 1a | 0 | 0 | 2 | 2 | 0 | 1 | 0 | 0 | 0 | 28 | 1 | 0 | 0 | 0 | 0 | 0 | 0 | 0 | -0.001 | 0 | 0
2676 | 19 | N10-20-2 | 2 | 0 | Rapport des essais: de tirants sous dÃ©formation imposÃ©e de courte durÃ©e | 1993 | 0 | Switzerland | Ã‰cole Polytechnique FÃ©dÃ©rale de Lausanne | Construction Materials Laboratory | Bicher Farra, Jean-Paul Jaccoud | 1150 | 1150 | 1000 | 1000 | 100 | 100 | [2,7,6] | [6,7,15] | [0,60,0] | [0,21,0] | 0 | [26,29.9,36.8] | [1,160x320,0] | [7,28,90] | [2.13] | [1,160x320,1] | [28] | [27500] | [1,160x320,2] | [28] | [0,0,0,0,0.53,32,0,Sikament320,0] | 197500 | 2 | 531.6 | [20] | [50] | [1] | [40] | [0] | [0] | 0 | 0 | 0 | 0 | 0 | 0 | 0 | 0 | 0 | [0] | [0] | [0] | [0] | [0] | 2 | 1a | 0 | 0 | 2 | 2 | 0 | 1 | 0 | 0 | 33 | 28 | 1 | 0 | 0 | 0 | 0 | 0 | 0 | 0 | 0.002 | 0 | 0
2677 | 19 | N10-20-2 | 3 | 0 | Rapport des essais: de tirants sous dÃ©formation imposÃ©e de courte durÃ©e | 1993 | 0 | Switzerland | Ã‰cole Polytechnique FÃ©dÃ©rale de Lausanne | Construction Materials Laboratory | Bicher Farra, Jean-Paul Jaccoud | 1150 | 1150 | 1000 | 1000 | 100 | 100 | [2,7,6] | [6,7,15] | [0,60,0] | [0,21,0] | 0 | [26,29.9,36.8] | [1,160x320,0] | [7,28,90] | [2.13] | [1,160x320,1] | [28] | [27500] | [1,160x320,2] | [28] | [0,0,0,0,0.53,32,0,Sikament320,0] | 197500 | 2 | 531.6 | [20] | [50] | [1] | [40] | [0] | [0] | 0 | 0 | 0 | 0 | 0 | 0 | 0 | 0 | 0 | [0] | [0] | [0] | [0] | [0] | 2 | 1a | 0 | 0 | 2 | 2 | 0 | 1 | 0 | 0 | 51 | 28 | 1 | 0 | 0 | 0 | 0 | 0 | 0 | 0 | 0 | 0 | 0
2678 | 19 | N10-20-2 | 4 | 0 | Rapport des essais: de tirants sous dÃ©formation imposÃ©e de courte durÃ©e | 1993 | 0 | Switzerland | Ã‰cole Polytechnique FÃ©dÃ©rale de Lausanne | Construction Materials Laboratory | Bicher Farra, Jean-Paul Jaccoud | 1150 | 1150 | 1000 | 1000 | 100 | 100 | [2,7,6] | [6,7,15] | [0,60,0] | [0,21,0] | 0 | [26,29.9,36.8] | [1,160x320,0] | [7,28,90] | [2.13] | [1,160x320,1] | [28] | [27500] | [1,160x320,2] | [28] | [0,0,0,0,0.53,32,0,Sikament320,0] | 197500 | 2 | 531.6 | [20] | [50] | [1] | [40] | [0] | [0] | 0 | 0 | 0 | 0 | 0 | 0 | 0 | 0 | 0 | [0] | [0] | [0] | [0] | [0] | 2 | 1a | 0 | 0 | 2 | 2 | 0 | 1 | 0 | 0 | 51 | 28 | 1 | 0 | 0 | 0 | 0 | 1 | 0.01 | 0 | 0.012 | 214 | 0
2679 | 19 | N10-20-2 | 5 | 0 | Rapport des essais: de tirants sous dÃ©formation imposÃ©e de courte durÃ©e | 1993 | 0 | Switzerland | Ã‰cole Polytechnique FÃ©dÃ©rale de Lausanne | Construction Materials Laboratory | Bicher Farra, Jean-Paul Jaccoud | 1150 | 1150 | 1000 | 1000 | 100 | 100 | [2,7,6] | [6,7,15] | [0,60,0] | [0,21,0] | 0 | [26,29.9,36.8] | [1,160x320,0] | [7,28,90] | [2.13] | [1,160x320,1] | [28] | [27500] | [1,160x320,2] | [28] | [0,0,0,0,0.53,32,0,Sikament320,0] | 197500 | 2 | 531.6 | [20] | [50] | [1] | [40] | [0] | [0] | 0 | 0 | 0 | 0 | 0 | 0 | 0 | 0 | 0 | [0] | [0] | [0] | [0] | [0] | 2 | 1a | 0 | 0 | 2 | 2 | 0 | 1 | 0 | 0 | 45 | 28 | 1 | 0 | 0 | 0 | 0 | 1 | 0.01 | 0 | 0.028 | 214 | 0
2680 | 19 | N10-20-2 | 6 | 0 | Rapport des essais: de tirants sous dÃ©formation imposÃ©e de courte durÃ©e | 1993 | 0 | Switzerland | Ã‰cole Polytechnique FÃ©dÃ©rale de Lausanne | Construction Materials Laboratory | Bicher Farra, Jean-Paul Jaccoud | 1150 | 1150 | 1000 | 1000 | 100 | 100 | [2,7,6] | [6,7,15] | [0,60,0] | [0,21,0] | 0 | [26,29.9,36.8] | [1,160x320,0] | [7,28,90] | [2.13] | [1,160x320,1] | [28] | [27500] | [1,160x320,2] | [28] | [0,0,0,0,0.53,32,0,Sikament320,0] | 197500 | 2 | 531.6 | [20] | [50] | [1] | [40] | [0] | [0] | 0 | 0 | 0 | 0 | 0 | 0 | 0 | 0 | 0 | [0] | [0] | [0] | [0] | [0] | 2 | 1a | 0 | 0 | 2 | 2 | 0 | 1 | 0 | 0 | 60 | 28 | 1 | 0 | 0 | 0 | 0 | 2 | 0.02 | 0 | 0 | 250 | 0
2681 | 19 | N10-20-2 | 7 | 0 | Rapport des essais: de tirants sous dÃ©formation imposÃ©e de courte durÃ©e | 1993 | 0 | Switzerland | Ã‰cole Polytechnique FÃ©dÃ©rale de Lausanne | Construction Materials Laboratory | Bicher Farra, Jean-Paul Jaccoud | 1150 | 1150 | 1000 | 1000 | 100 | 100 | [2,7,6] | [6,7,15] | [0,60,0] | [0,21,0] | 0 | [26,29.9,36.8] | [1,160x320,0] | [7,28,90] | [2.13] | [1,160x320,1] | [28] | [27500] | [1,160x320,2] | [28] | [0,0,0,0,0.53,32,0,Sikament320,0] | 197500 | 2 | 531.6 | [20] | [50] | [1] | [40] | [0] | [0] | 0 | 0 | 0 | 0 | 0 | 0 | 0 | 0 | 0 | [0] | [0] | [0] | [0] | [0] | 2 | 1a | 0 | 0 | 2 | 2 | 0 | 1 | 0 | 0 | 56 | 28 | 1 | 0 | 0 | 0 | 0 | 2 | 0.02 | 0 | 0.035 | 250 | 0
2682 | 19 | N10-20-2 | 8 | 0 | Rapport des essais: de tirants sous dÃ©formation imposÃ©e de courte durÃ©e | 1993 | 0 | Switzerland | Ã‰cole Polytechnique FÃ©dÃ©rale de Lausanne | Construction Materials Laboratory | Bicher Farra, Jean-Paul Jaccoud | 1150 | 1150 | 1000 | 1000 | 100 | 100 | [2,7,6] | [6,7,15] | [0,60,0] | [0,21,0] | 0 | [26,29.9,36.8] | [1,160x320,0] | [7,28,90] | [2.13] | [1,160x320,1] | [28] | [27500] | [1,160x320,2] | [28] | [0,0,0,0,0.53,32,0,Sikament320,0] | 197500 | 2 | 531.6 | [20] | [50] | [1] | [40] | [0] | [0] | 0 | 0 | 0 | 0 | 0 | 0 | 0 | 0 | 0 | [0] | [0] | [0] | [0] | [0] | 2 | 1a | 0 | 0 | 2 | 2 | 0 | 1 | 0 | 0 | 60 | 28 | 1 | 0 | 0 | 0 | 0 | 3 | 0.03 | 0 | 0 | 219 | 0
2683 | 19 | N10-20-2 | 9 | 0 | Rapport des essais: de tirants sous dÃ©formation imposÃ©e de courte durÃ©e | 1993 | 0 | Switzerland | Ã‰cole Polytechnique FÃ©dÃ©rale de Lausanne | Construction Materials Laboratory | Bicher Farra, Jean-Paul Jaccoud | 1150 | 1150 | 1000 | 1000 | 100 | 100 | [2,7,6] | [6,7,15] | [0,60,0] | [0,21,0] | 0 | [26,29.9,36.8] | [1,160x320,0] | [7,28,90] | [2.13] | [1,160x320,1] | [28] | [27500] | [1,160x320,2] | [28] | [0,0,0,0,0.53,32,0,Sikament320,0] | 197500 | 2 | 531.6 | [20] | [50] | [1] | [40] | [0] | [0] | 0 | 0 | 0 | 0 | 0 | 0 | 0 | 0 | 0 | [0] | [0] | [0] | [0] | [0] | 2 | 1a | 0 | 0 | 2 | 2 | 0 | 1 | 0 | 0 | 60 | 28 | 1 | 0 | 0 | 0 | 0 | 3 | 0.03 | 0 | 0 | 219 | 0
2684 | 19 | N10-20-2 | 10 | 0 | Rapport des essais: de tirants sous dÃ©formation imposÃ©e de courte durÃ©e | 1993 | 0 | Switzerland | Ã‰cole Polytechnique FÃ©dÃ©rale de Lausanne | Construction Materials Laboratory | Bicher Farra, Jean-Paul Jaccoud | 1150 | 1150 | 1000 | 1000 | 100 | 100 | [2,7,6] | [6,7,15] | [0,60,0] | [0,21,0] | 0 | [26,29.9,36.8] | [1,160x320,0] | [7,28,90] | [2.13] | [1,160x320,1] | [28] | [27500] | [1,160x320,2] | [28] | [0,0,0,0,0.53,32,0,Sikament320,0] | 197500 | 2 | 531.6 | [20] | [50] | [1] | [40] | [0] | [0] | 0 | 0 | 0 | 0 | 0 | 0 | 0 | 0 | 0 | [0] | [0] | [0] | [0] | [0] | 2 | 1a | 0 | 0 | 2 | 2 | 0 | 1 | 0 | 0 | 60 | 28 | 1 | 0 | 0 | 0 | 0 | 4 | 0.03 | 0 | 0.037 | 189 | 0
2685 | 19 | N10-20-2 | 11 | 0 | Rapport des essais: de tirants sous dÃ©formation imposÃ©e de courte durÃ©e | 1993 | 0 | Switzerland | Ã‰cole Polytechnique FÃ©dÃ©rale de Lausanne | Construction Materials Laboratory | Bicher Farra, Jean-Paul Jaccoud | 1150 | 1150 | 1000 | 1000 | 100 | 100 | [2,7,6] | [6,7,15] | [0,60,0] | [0,21,0] | 0 | [26,29.9,36.8] | [1,160x320,0] | [7,28,90] | [2.13] | [1,160x320,1] | [28] | [27500] | [1,160x320,2] | [28] | [0,0,0,0,0.53,32,0,Sikament320,0] | 197500 | 2 | 531.6 | [20] | [50] | [1] | [40] | [0] | [0] | 0 | 0 | 0 | 0 | 0 | 0 | 0 | 0 | 0 | [0] | [0] | [0] | [0] | [0] | 2 | 1a | 0 | 0 | 2 | 2 | 0 | 1 | 0 | 0 | 59 | 28 | 1 | 0 | 0 | 0 | 0 | 4 | 0.03 | 0 | 0.038 | 189 | 0
2686 | 19 | N10-20-2 | 12 | 0 | Rapport des essais: de tirants sous dÃ©formation imposÃ©e de courte durÃ©e | 1993 | 0 | Switzerland | Ã‰cole Polytechnique FÃ©dÃ©rale de Lausanne | Construction Materials Laboratory | Bicher Farra, Jean-Paul Jaccoud | 1150 | 1150 | 1000 | 1000 | 100 | 100 | [2,7,6] | [6,7,15] | [0,60,0] | [0,21,0] | 0 | [26,29.9,36.8] | [1,160x320,0] | [7,28,90] | [2.13] | [1,160x320,1] | [28] | [27500] | [1,160x320,2] | [28] | [0,0,0,0,0.53,32,0,Sikament320,0] | 197500 | 2 | 531.6 | [20] | [50] | [1] | [40] | [0] | [0] | 0 | 0 | 0 | 0 | 0 | 0 | 0 | 0 | 0 | [0] | [0] | [0] | [0] | [0] | 2 | 1a | 0 | 0 | 2 | 2 | 0 | 1 | 0 | 0 | 65 | 28 | 1 | 0 | 0 | 0 | 0 | 4 | 0.03 | 0 | 0.04 | 190 | 0
2687 | 19 | N10-20-2 | 13 | 0 | Rapport des essais: de tirants sous dÃ©formation imposÃ©e de courte durÃ©e | 1993 | 0 | Switzerland | Ã‰cole Polytechnique FÃ©dÃ©rale de Lausanne | Construction Materials Laboratory | Bicher Farra, Jean-Paul Jaccoud | 1150 | 1150 | 1000 | 1000 | 100 | 100 | [2,7,6] | [6,7,15] | [0,60,0] | [0,21,0] | 0 | [26,29.9,36.8] | [1,160x320,0] | [7,28,90] | [2.13] | [1,160x320,1] | [28] | [27500] | [1,160x320,2] | [28] | [0,0,0,0,0.53,32,0,Sikament320,0] | 197500 | 2 | 531.6 | [20] | [50] | [1] | [40] | [0] | [0] | 0 | 0 | 0 | 0 | 0 | 0 | 0 | 0 | 0 | [0] | [0] | [0] | [0] | [0] | 2 | 1a | 0 | 0 | 2 | 2 | 0 | 1 | 0 | 0 | 71 | 28 | 1 | 0 | 0 | 0 | 0 | 5 | 0.03 | 0 | 0 | 164 | 0
2688 | 19 | N10-20-2 | 14 | 0 | Rapport des essais: de tirants sous dÃ©formation imposÃ©e de courte durÃ©e | 1993 | 0 | Switzerland | Ã‰cole Polytechnique FÃ©dÃ©rale de Lausanne | Construction Materials Laboratory | Bicher Farra, Jean-Paul Jaccoud | 1150 | 1150 | 1000 | 1000 | 100 | 100 | [2,7,6] | [6,7,15] | [0,60,0] | [0,21,0] | 0 | [26,29.9,36.8] | [1,160x320,0] | [7,28,90] | [2.13] | [1,160x320,1] | [28] | [27500] | [1,160x320,2] | [28] | [0,0,0,0,0.53,32,0,Sikament320,0] | 197500 | 2 | 531.6 | [20] | [50] | [1] | [40] | [0] | [0] | 0 | 0 | 0 | 0 | 0 | 0 | 0 | 0 | 0 | [0] | [0] | [0] | [0] | [0] | 2 | 1a | 0 | 0 | 2 | 2 | 0 | 1 | 0 | 0 | 67 | 28 | 1 | 0 | 0 | 0 | 0 | 5 | 0.03 | 0 | 0.043 | 164 | 0
2689 | 19 | N10-20-2 | 15 | 0 | Rapport des essais: de tirants sous dÃ©formation imposÃ©e de courte durÃ©e | 1993 | 0 | Switzerland | Ã‰cole Polytechnique FÃ©dÃ©rale de Lausanne | Construction Materials Laboratory | Bicher Farra, Jean-Paul Jaccoud | 1150 | 1150 | 1000 | 1000 | 100 | 100 | [2,7,6] | [6,7,15] | [0,60,0] | [0,21,0] | 0 | [26,29.9,36.8] | [1,160x320,0] | [7,28,90] | [2.13] | [1,160x320,1] | [28] | [27500] | [1,160x320,2] | [28] | [0,0,0,0,0.53,32,0,Sikament320,0] | 197500 | 2 | 531.6 | [20] | [50] | [1] | [40] | [0] | [0] | 0 | 0 | 0 | 0 | 0 | 0 | 0 | 0 | 0 | [0] | [0] | [0] | [0] | [0] | 2 | 1a | 0 | 0 | 2 | 2 | 0 | 1 | 0 | 0 | 71 | 28 | 1 | 0 | 0 | 0 | 0 | 5 | 0.04 | 0 | 0.045 | 169 | 0
2690 | 19 | N10-20-2 | 16 | 0 | Rapport des essais: de tirants sous dÃ©formation imposÃ©e de courte durÃ©e | 1993 | 0 | Switzerland | Ã‰cole Polytechnique FÃ©dÃ©rale de Lausanne | Construction Materials Laboratory | Bicher Farra, Jean-Paul Jaccoud | 1150 | 1150 | 1000 | 1000 | 100 | 100 | [2,7,6] | [6,7,15] | [0,60,0] | [0,21,0] | 0 | [26,29.9,36.8] | [1,160x320,0] | [7,28,90] | [2.13] | [1,160x320,1] | [28] | [27500] | [1,160x320,2] | [28] | [0,0,0,0,0.53,32,0,Sikament320,0] | 197500 | 2 | 531.6 | [20] | [50] | [1] | [40] | [0] | [0] | 0 | 0 | 0 | 0 | 0 | 0 | 0 | 0 | 0 | [0] | [0] | [0] | [0] | [0] | 2 | 1a | 0 | 0 | 2 | 2 | 0 | 1 | 0 | 0 | 79 | 28 | 1 | 0 | 0 | 0 | 0 | 5 | 0.04 | 0 | 0.052 | 171 | 0
2691 | 19 | N10-20-2 | 17 | 0 | Rapport des essais: de tirants sous dÃ©formation imposÃ©e de courte durÃ©e | 1993 | 0 | Switzerland | Ã‰cole Polytechnique FÃ©dÃ©rale de Lausanne | Construction Materials Laboratory | Bicher Farra, Jean-Paul Jaccoud | 1150 | 1150 | 1000 | 1000 | 100 | 100 | [2,7,6] | [6,7,15] | [0,60,0] | [0,21,0] | 0 | [26,29.9,36.8] | [1,160x320,0] | [7,28,90] | [2.13] | [1,160x320,1] | [28] | [27500] | [1,160x320,2] | [28] | [0,0,0,0,0.53,32,0,Sikament320,0] | 197500 | 2 | 531.6 | [20] | [50] | [1] | [40] | [0] | [0] | 0 | 0 | 0 | 0 | 0 | 0 | 0 | 0 | 0 | [0] | [0] | [0] | [0] | [0] | 2 | 1a | 0 | 0 | 2 | 2 | 0 | 1 | 0 | 0 | 86 | 28 | 1 | 0 | 0 | 0 | 0 | 5 | 0.05 | 0 | 0.058 | 172 | 0
2692 | 19 | N10-20-2 | 18 | 0 | Rapport des essais: de tirants sous dÃ©formation imposÃ©e de courte durÃ©e | 1993 | 0 | Switzerland | Ã‰cole Polytechnique FÃ©dÃ©rale de Lausanne | Construction Materials Laboratory | Bicher Farra, Jean-Paul Jaccoud | 1150 | 1150 | 1000 | 1000 | 100 | 100 | [2,7,6] | [6,7,15] | [0,60,0] | [0,21,0] | 0 | [26,29.9,36.8] | [1,160x320,0] | [7,28,90] | [2.13] | [1,160x320,1] | [28] | [27500] | [1,160x320,2] | [28] | [0,0,0,0,0.53,32,0,Sikament320,0] | 197500 | 2 | 531.6 | [20] | [50] | [1] | [40] | [0] | [0] | 0 | 0 | 0 | 0 | 0 | 0 | 0 | 0 | 0 | [0] | [0] | [0] | [0] | [0] | 2 | 1a | 0 | 0 | 2 | 2 | 0 | 1 | 0 | 0 | 97 | 28 | 1 | 0 | 0 | 0 | 0 | 5 | 0.06 | 0 | 0.069 | 173 | 0
2693 | 19 | N10-20-2 | 19 | 0 | Rapport des essais: de tirants sous dÃ©formation imposÃ©e de courte durÃ©e | 1993 | 0 | Switzerland | Ã‰cole Polytechnique FÃ©dÃ©rale de Lausanne | Construction Materials Laboratory | Bicher Farra, Jean-Paul Jaccoud | 1150 | 1150 | 1000 | 1000 | 100 | 100 | [2,7,6] | [6,7,15] | [0,60,0] | [0,21,0] | 0 | [26,29.9,36.8] | [1,160x320,0] | [7,28,90] | [2.13] | [1,160x320,1] | [28] | [27500] | [1,160x320,2] | [28] | [0,0,0,0,0.53,32,0,Sikament320,0] | 197500 | 2 | 531.6 | [20] | [50] | [1] | [40] | [0] | [0] | 0 | 0 | 0 | 0 | 0 | 0 | 0 | 0 | 0 | [0] | [0] | [0] | [0] | [0] | 2 | 1a | 0 | 0 | 2 | 2 | 0 | 1 | 0 | 0 | 101 | 28 | 1 | 0 | 0 | 0 | 0 | 7 | 0.05 | 0 | 0 | 132 | 0
2694 | 19 | N10-20-2 | 20 | 0 | Rapport des essais: de tirants sous dÃ©formation imposÃ©e de courte durÃ©e | 1993 | 0 | Switzerland | Ã‰cole Polytechnique FÃ©dÃ©rale de Lausanne | Construction Materials Laboratory | Bicher Farra, Jean-Paul Jaccoud | 1150 | 1150 | 1000 | 1000 | 100 | 100 | [2,7,6] | [6,7,15] | [0,60,0] | [0,21,0] | 0 | [26,29.9,36.8] | [1,160x320,0] | [7,28,90] | [2.13] | [1,160x320,1] | [28] | [27500] | [1,160x320,2] | [28] | [0,0,0,0,0.53,32,0,Sikament320,0] | 197500 | 2 | 531.6 | [20] | [50] | [1] | [40] | [0] | [0] | 0 | 0 | 0 | 0 | 0 | 0 | 0 | 0 | 0 | [0] | [0] | [0] | [0] | [0] | 2 | 1a | 0 | 0 | 2 | 2 | 0 | 1 | 0 | 0 | 97 | 28 | 1 | 0 | 0 | 0 | 0 | 7 | 0.05 | 0 | 0.073 | 132 | 0
2695 | 19 | N10-20-2 | 21 | 0 | Rapport des essais: de tirants sous dÃ©formation imposÃ©e de courte durÃ©e | 1993 | 0 | Switzerland | Ã‰cole Polytechnique FÃ©dÃ©rale de Lausanne | Construction Materials Laboratory | Bicher Farra, Jean-Paul Jaccoud | 1150 | 1150 | 1000 | 1000 | 100 | 100 | [2,7,6] | [6,7,15] | [0,60,0] | [0,21,0] | 0 | [26,29.9,36.8] | [1,160x320,0] | [7,28,90] | [2.13] | [1,160x320,1] | [28] | [27500] | [1,160x320,2] | [28] | [0,0,0,0,0.53,32,0,Sikament320,0] | 197500 | 2 | 531.6 | [20] | [50] | [1] | [40] | [0] | [0] | 0 | 0 | 0 | 0 | 0 | 0 | 0 | 0 | 0 | [0] | [0] | [0] | [0] | [0] | 2 | 1a | 0 | 0 | 2 | 2 | 0 | 1 | 0 | 0 | 108 | 28 | 1 | 0 | 0 | 0 | 0 | 7 | 0.06 | 0 | 0.082 | 133 | 0
2696 | 19 | N10-20-2 | 22 | 0 | Rapport des essais: de tirants sous dÃ©formation imposÃ©e de courte durÃ©e | 1993 | 0 | Switzerland | Ã‰cole Polytechnique FÃ©dÃ©rale de Lausanne | Construction Materials Laboratory | Bicher Farra, Jean-Paul Jaccoud | 1150 | 1150 | 1000 | 1000 | 100 | 100 | [2,7,6] | [6,7,15] | [0,60,0] | [0,21,0] | 0 | [26,29.9,36.8] | [1,160x320,0] | [7,28,90] | [2.13] | [1,160x320,1] | [28] | [27500] | [1,160x320,2] | [28] | [0,0,0,0,0.53,32,0,Sikament320,0] | 197500 | 2 | 531.6 | [20] | [50] | [1] | [40] | [0] | [0] | 0 | 0 | 0 | 0 | 0 | 0 | 0 | 0 | 0 | [0] | [0] | [0] | [0] | [0] | 2 | 1a | 0 | 0 | 2 | 2 | 0 | 1 | 0 | 0 | 124 | 28 | 1 | 0 | 0 | 0 | 0 | 7 | 0.07 | 0 | 0.1 | 133 | 0
2697 | 19 | N10-20-2 | 23 | 0 | Rapport des essais: de tirants sous dÃ©formation imposÃ©e de courte durÃ©e | 1993 | 0 | Switzerland | Ã‰cole Polytechnique FÃ©dÃ©rale de Lausanne | Construction Materials Laboratory | Bicher Farra, Jean-Paul Jaccoud | 1150 | 1150 | 1000 | 1000 | 100 | 100 | [2,7,6] | [6,7,15] | [0,60,0] | [0,21,0] | 0 | [26,29.9,36.8] | [1,160x320,0] | [7,28,90] | [2.13] | [1,160x320,1] | [28] | [27500] | [1,160x320,2] | [28] | [0,0,0,0,0.53,32,0,Sikament320,0] | 197500 | 2 | 531.6 | [20] | [50] | [1] | [40] | [0] | [0] | 0 | 0 | 0 | 0 | 0 | 0 | 0 | 0 | 0 | [0] | [0] | [0] | [0] | [0] | 2 | 1a | 0 | 0 | 2 | 2 | 0 | 1 | 0 | 0 | 143 | 28 | 1 | 0 | 0 | 0 | 0 | 7 | 0.08 | 0 | 0.122 | 133 | 0
2698 | 19 | N10-20-2 | 24 | 0 | Rapport des essais: de tirants sous dÃ©formation imposÃ©e de courte durÃ©e | 1993 | 0 | Switzerland | Ã‰cole Polytechnique FÃ©dÃ©rale de Lausanne | Construction Materials Laboratory | Bicher Farra, Jean-Paul Jaccoud | 1150 | 1150 | 1000 | 1000 | 100 | 100 | [2,7,6] | [6,7,15] | [0,60,0] | [0,21,0] | 0 | [26,29.9,36.8] | [1,160x320,0] | [7,28,90] | [2.13] | [1,160x320,1] | [28] | [27500] | [1,160x320,2] | [28] | [0,0,0,0,0.53,32,0,Sikament320,0] | 197500 | 2 | 531.6 | [20] | [50] | [1] | [40] | [0] | [0] | 0 | 0 | 0 | 0 | 0 | 0 | 0 | 0 | 0 | [0] | [0] | [0] | [0] | [0] | 2 | 1a | 0 | 0 | 2 | 2 | 0 | 1 | 0 | 0 | 166 | 28 | 1 | 0 | 0 | 0 | 0 | 7 | 0.1 | 0 | 0.145 | 134 | 0
2699 | 19 | N10-20-2 | 25 | 0 | Rapport des essais: de tirants sous dÃ©formation imposÃ©e de courte durÃ©e | 1993 | 0 | Switzerland | Ã‰cole Polytechnique FÃ©dÃ©rale de Lausanne | Construction Materials Laboratory | Bicher Farra, Jean-Paul Jaccoud | 1150 | 1150 | 1000 | 1000 | 100 | 100 | [2,7,6] | [6,7,15] | [0,60,0] | [0,21,0] | 0 | [26,29.9,36.8] | [1,160x320,0] | [7,28,90] | [2.13] | [1,160x320,1] | [28] | [27500] | [1,160x320,2] | [28] | [0,0,0,0,0.53,32,0,Sikament320,0] | 197500 | 2 | 531.6 | [20] | [50] | [1] | [40] | [0] | [0] | 0 | 0 | 0 | 0 | 0 | 0 | 0 | 0 | 0 | [0] | [0] | [0] | [0] | [0] | 2 | 1a | 0 | 0 | 2 | 2 | 0 | 1 | 0 | 0 | 191 | 28 | 1 | 0 | 0 | 0 | 0 | 7 | 0.12 | 0 | 0.176 | 134 | 0
2700 | 19 | N10-20-2 | 26 | 0 | Rapport des essais: de tirants sous dÃ©formation imposÃ©e de courte durÃ©e | 1993 | 0 | Switzerland | Ã‰cole Polytechnique FÃ©dÃ©rale de Lausanne | Construction Materials Laboratory | Bicher Farra, Jean-Paul Jaccoud | 1150 | 1150 | 1000 | 1000 | 100 | 100 | [2,7,6] | [6,7,15] | [0,60,0] | [0,21,0] | 0 | [26,29.9,36.8] | [1,160x320,0] | [7,28,90] | [2.13] | [1,160x320,1] | [28] | [27500] | [1,160x320,2] | [28] | [0,0,0,0,0.53,32,0,Sikament320,0] | 197500 | 2 | 531.6 | [20] | [50] | [1] | [40] | [0] | [0] | 0 | 0 | 0 | 0 | 0 | 0 | 0 | 0 | 0 | [0] | [0] | [0] | [0] | [0] | 2 | 1a | 0 | 0 | 2 | 2 | 0 | 1 | 0 | 0 | 221 | 28 | 1 | 0 | 0 | 0 | 0 | 7 | 0.14 | 0 | 0.151 | 134 | 0
2701 | 19 | N10-20-2 | 27 | 0 | Rapport des essais: de tirants sous dÃ©formation imposÃ©e de courte durÃ©e | 1993 | 0 | Switzerland | Ã‰cole Polytechnique FÃ©dÃ©rale de Lausanne | Construction Materials Laboratory | Bicher Farra, Jean-Paul Jaccoud | 1150 | 1150 | 1000 | 1000 | 100 | 100 | [2,7,6] | [6,7,15] | [0,60,0] | [0,21,0] | 0 | [26,29.9,36.8] | [1,160x320,0] | [7,28,90] | [2.13] | [1,160x320,1] | [28] | [27500] | [1,160x320,2] | [28] | [0,0,0,0,0.53,32,0,Sikament320,0] | 197500 | 2 | 531.6 | [20] | [50] | [1] | [40] | [0] | [0] | 0 | 0 | 0 | 0 | 0 | 0 | 0 | 0 | 0 | [0] | [0] | [0] | [0] | [0] | 2 | 1a | 0 | 0 | 2 | 2 | 0 | 1 | 0 | 0 | 212 | 28 | 1 | 0 | 0 | 0 | 0 | 7 | 0.14 | 0 | 0.153 | 134 | 0
2702 | 19 | N10-20-3 | 1 | 0 | Rapport des essais: de tirants sous dÃ©formation imposÃ©e de courte durÃ©e | 1993 | 0 | Switzerland | Ã‰cole Polytechnique FÃ©dÃ©rale de Lausanne | Construction Materials Laboratory | Bicher Farra, Jean-Paul Jaccoud | 1150 | 1150 | 1000 | 1000 | 100 | 100 | [2,7,6] | [6,7,15] | [0,60,0] | [0,21,0] | 0 | [26,29.9,36.8] | [1,160x320,0] | [7,28,90] | [2.13] | [1,160x320,1] | [28] | [27500] | [1,160x320,2] | [28] | [0,0,0,0,0.53,32,0,Sikament320,0] | 197500 | 2 | 531.6 | [20] | [50] | [1] | [40] | [0] | [0] | 0 | 0 | 0 | 0 | 0 | 0 | 0 | 0 | 0 | [0] | [0] | [0] | [0] | [0] | 2 | 1a | 0 | 0 | 2 | 2 | 0 | 1 | 0 | 0 | 2 | 28 | 1 | 0 | 0 | 0 | 0 | 0 | 0 | 0 | 0 | 0 | 0
2703 | 19 | N10-20-3 | 2 | 0 | Rapport des essais: de tirants sous dÃ©formation imposÃ©e de courte durÃ©e | 1993 | 0 | Switzerland | Ã‰cole Polytechnique FÃ©dÃ©rale de Lausanne | Construction Materials Laboratory | Bicher Farra, Jean-Paul Jaccoud | 1150 | 1150 | 1000 | 1000 | 100 | 100 | [2,7,6] | [6,7,15] | [0,60,0] | [0,21,0] | 0 | [26,29.9,36.8] | [1,160x320,0] | [7,28,90] | [2.13] | [1,160x320,1] | [28] | [27500] | [1,160x320,2] | [28] | [0,0,0,0,0.53,32,0,Sikament320,0] | 197500 | 2 | 531.6 | [20] | [50] | [1] | [40] | [0] | [0] | 0 | 0 | 0 | 0 | 0 | 0 | 0 | 0 | 0 | [0] | [0] | [0] | [0] | [0] | 2 | 1a | 0 | 0 | 2 | 2 | 0 | 1 | 0 | 0 | 34 | 28 | 1 | 0 | 0 | 0 | 0 | 0 | 0 | 0 | 0 | 0 | 0
2704 | 19 | N10-20-3 | 3 | 0 | Rapport des essais: de tirants sous dÃ©formation imposÃ©e de courte durÃ©e | 1993 | 0 | Switzerland | Ã‰cole Polytechnique FÃ©dÃ©rale de Lausanne | Construction Materials Laboratory | Bicher Farra, Jean-Paul Jaccoud | 1150 | 1150 | 1000 | 1000 | 100 | 100 | [2,7,6] | [6,7,15] | [0,60,0] | [0,21,0] | 0 | [26,29.9,36.8] | [1,160x320,0] | [7,28,90] | [2.13] | [1,160x320,1] | [28] | [27500] | [1,160x320,2] | [28] | [0,0,0,0,0.53,32,0,Sikament320,0] | 197500 | 2 | 531.6 | [20] | [50] | [1] | [40] | [0] | [0] | 0 | 0 | 0 | 0 | 0 | 0 | 0 | 0 | 0 | [0] | [0] | [0] | [0] | [0] | 2 | 1a | 0 | 0 | 2 | 2 | 0 | 1 | 0 | 0 | 54 | 28 | 1 | 0 | 0 | 0 | 0 | 0 | 0 | 0 | 0 | 0 | 0
2705 | 19 | N10-20-3 | 4 | 0 | Rapport des essais: de tirants sous dÃ©formation imposÃ©e de courte durÃ©e | 1993 | 0 | Switzerland | Ã‰cole Polytechnique FÃ©dÃ©rale de Lausanne | Construction Materials Laboratory | Bicher Farra, Jean-Paul Jaccoud | 1150 | 1150 | 1000 | 1000 | 100 | 100 | [2,7,6] | [6,7,15] | [0,60,0] | [0,21,0] | 0 | [26,29.9,36.8] | [1,160x320,0] | [7,28,90] | [2.13] | [1,160x320,1] | [28] | [27500] | [1,160x320,2] | [28] | [0,0,0,0,0.53,32,0,Sikament320,0] | 197500 | 2 | 531.6 | [20] | [50] | [1] | [40] | [0] | [0] | 0 | 0 | 0 | 0 | 0 | 0 | 0 | 0 | 0 | [0] | [0] | [0] | [0] | [0] | 2 | 1a | 0 | 0 | 2 | 2 | 0 | 1 | 0 | 0 | 57 | 28 | 1 | 0 | 0 | 0 | 0 | 2 | 0.03 | 0 | 0 | 301 | 0
2706 | 19 | N10-20-3 | 5 | 0 | Rapport des essais: de tirants sous dÃ©formation imposÃ©e de courte durÃ©e | 1993 | 0 | Switzerland | Ã‰cole Polytechnique FÃ©dÃ©rale de Lausanne | Construction Materials Laboratory | Bicher Farra, Jean-Paul Jaccoud | 1150 | 1150 | 1000 | 1000 | 100 | 100 | [2,7,6] | [6,7,15] | [0,60,0] | [0,21,0] | 0 | [26,29.9,36.8] | [1,160x320,0] | [7,28,90] | [2.13] | [1,160x320,1] | [28] | [27500] | [1,160x320,2] | [28] | [0,0,0,0,0.53,32,0,Sikament320,0] | 197500 | 2 | 531.6 | [20] | [50] | [1] | [40] | [0] | [0] | 0 | 0 | 0 | 0 | 0 | 0 | 0 | 0 | 0 | [0] | [0] | [0] | [0] | [0] | 2 | 1a | 0 | 0 | 2 | 2 | 0 | 1 | 0 | 0 | 54 | 28 | 1 | 0 | 0 | 0 | 0 | 2 | 0.03 | 0 | 0 | 301 | 0
2707 | 19 | N10-20-3 | 6 | 0 | Rapport des essais: de tirants sous dÃ©formation imposÃ©e de courte durÃ©e | 1993 | 0 | Switzerland | Ã‰cole Polytechnique FÃ©dÃ©rale de Lausanne | Construction Materials Laboratory | Bicher Farra, Jean-Paul Jaccoud | 1150 | 1150 | 1000 | 1000 | 100 | 100 | [2,7,6] | [6,7,15] | [0,60,0] | [0,21,0] | 0 | [26,29.9,36.8] | [1,160x320,0] | [7,28,90] | [2.13] | [1,160x320,1] | [28] | [27500] | [1,160x320,2] | [28] | [0,0,0,0,0.53,32,0,Sikament320,0] | 197500 | 2 | 531.6 | [20] | [50] | [1] | [40] | [0] | [0] | 0 | 0 | 0 | 0 | 0 | 0 | 0 | 0 | 0 | [0] | [0] | [0] | [0] | [0] | 2 | 1a | 0 | 0 | 2 | 2 | 0 | 1 | 0 | 0 | 57 | 28 | 1 | 0 | 0 | 0 | 0 | 3 | 0.03 | 0 | 0 | 223 | 0
2708 | 19 | N10-20-3 | 7 | 0 | Rapport des essais: de tirants sous dÃ©formation imposÃ©e de courte durÃ©e | 1993 | 0 | Switzerland | Ã‰cole Polytechnique FÃ©dÃ©rale de Lausanne | Construction Materials Laboratory | Bicher Farra, Jean-Paul Jaccoud | 1150 | 1150 | 1000 | 1000 | 100 | 100 | [2,7,6] | [6,7,15] | [0,60,0] | [0,21,0] | 0 | [26,29.9,36.8] | [1,160x320,0] | [7,28,90] | [2.13] | [1,160x320,1] | [28] | [27500] | [1,160x320,2] | [28] | [0,0,0,0,0.53,32,0,Sikament320,0] | 197500 | 2 | 531.6 | [20] | [50] | [1] | [40] | [0] | [0] | 0 | 0 | 0 | 0 | 0 | 0 | 0 | 0 | 0 | [0] | [0] | [0] | [0] | [0] | 2 | 1a | 0 | 0 | 2 | 2 | 0 | 1 | 0 | 0 | 49 | 28 | 1 | 0 | 0 | 0 | 0 | 3 | 0.03 | 0 | 0 | 223 | 0
2709 | 19 | N10-20-3 | 8 | 0 | Rapport des essais: de tirants sous dÃ©formation imposÃ©e de courte durÃ©e | 1993 | 0 | Switzerland | Ã‰cole Polytechnique FÃ©dÃ©rale de Lausanne | Construction Materials Laboratory | Bicher Farra, Jean-Paul Jaccoud | 1150 | 1150 | 1000 | 1000 | 100 | 100 | [2,7,6] | [6,7,15] | [0,60,0] | [0,21,0] | 0 | [26,29.9,36.8] | [1,160x320,0] | [7,28,90] | [2.13] | [1,160x320,1] | [28] | [27500] | [1,160x320,2] | [28] | [0,0,0,0,0.53,32,0,Sikament320,0] | 197500 | 2 | 531.6 | [20] | [50] | [1] | [40] | [0] | [0] | 0 | 0 | 0 | 0 | 0 | 0 | 0 | 0 | 0 | [0] | [0] | [0] | [0] | [0] | 2 | 1a | 0 | 0 | 2 | 2 | 0 | 1 | 0 | 0 | 59 | 28 | 1 | 0 | 0 | 0 | 0 | 3 | 0.03 | 0 | 0.033 | 230 | 0
2710 | 19 | N10-20-3 | 9 | 0 | Rapport des essais: de tirants sous dÃ©formation imposÃ©e de courte durÃ©e | 1993 | 0 | Switzerland | Ã‰cole Polytechnique FÃ©dÃ©rale de Lausanne | Construction Materials Laboratory | Bicher Farra, Jean-Paul Jaccoud | 1150 | 1150 | 1000 | 1000 | 100 | 100 | [2,7,6] | [6,7,15] | [0,60,0] | [0,21,0] | 0 | [26,29.9,36.8] | [1,160x320,0] | [7,28,90] | [2.13] | [1,160x320,1] | [28] | [27500] | [1,160x320,2] | [28] | [0,0,0,0,0.53,32,0,Sikament320,0] | 197500 | 2 | 531.6 | [20] | [50] | [1] | [40] | [0] | [0] | 0 | 0 | 0 | 0 | 0 | 0 | 0 | 0 | 0 | [0] | [0] | [0] | [0] | [0] | 2 | 1a | 0 | 0 | 2 | 2 | 0 | 1 | 0 | 0 | 70 | 28 | 1 | 0 | 0 | 0 | 0 | 4 | 0.03 | 0 | 0 | 188 | 0
2711 | 19 | N10-20-3 | 10 | 0 | Rapport des essais: de tirants sous dÃ©formation imposÃ©e de courte durÃ©e | 1993 | 0 | Switzerland | Ã‰cole Polytechnique FÃ©dÃ©rale de Lausanne | Construction Materials Laboratory | Bicher Farra, Jean-Paul Jaccoud | 1150 | 1150 | 1000 | 1000 | 100 | 100 | [2,7,6] | [6,7,15] | [0,60,0] | [0,21,0] | 0 | [26,29.9,36.8] | [1,160x320,0] | [7,28,90] | [2.13] | [1,160x320,1] | [28] | [27500] | [1,160x320,2] | [28] | [0,0,0,0,0.53,32,0,Sikament320,0] | 197500 | 2 | 531.6 | [20] | [50] | [1] | [40] | [0] | [0] | 0 | 0 | 0 | 0 | 0 | 0 | 0 | 0 | 0 | [0] | [0] | [0] | [0] | [0] | 2 | 1a | 0 | 0 | 2 | 2 | 0 | 1 | 0 | 0 | 69 | 28 | 1 | 0 | 0 | 0 | 0 | 4 | 0.03 | 0 | 0.045 | 188 | 0
2712 | 19 | N10-20-3 | 11 | 0 | Rapport des essais: de tirants sous dÃ©formation imposÃ©e de courte durÃ©e | 1993 | 0 | Switzerland | Ã‰cole Polytechnique FÃ©dÃ©rale de Lausanne | Construction Materials Laboratory | Bicher Farra, Jean-Paul Jaccoud | 1150 | 1150 | 1000 | 1000 | 100 | 100 | [2,7,6] | [6,7,15] | [0,60,0] | [0,21,0] | 0 | [26,29.9,36.8] | [1,160x320,0] | [7,28,90] | [2.13] | [1,160x320,1] | [28] | [27500] | [1,160x320,2] | [28] | [0,0,0,0,0.53,32,0,Sikament320,0] | 197500 | 2 | 531.6 | [20] | [50] | [1] | [40] | [0] | [0] | 0 | 0 | 0 | 0 | 0 | 0 | 0 | 0 | 0 | [0] | [0] | [0] | [0] | [0] | 2 | 1a | 0 | 0 | 2 | 2 | 0 | 1 | 0 | 0 | 67 | 28 | 1 | 0 | 0 | 0 | 0 | 4 | 0.03 | 0 | 0.045 | 196 | 0
2713 | 19 | N10-20-3 | 12 | 0 | Rapport des essais: de tirants sous dÃ©formation imposÃ©e de courte durÃ©e | 1993 | 0 | Switzerland | Ã‰cole Polytechnique FÃ©dÃ©rale de Lausanne | Construction Materials Laboratory | Bicher Farra, Jean-Paul Jaccoud | 1150 | 1150 | 1000 | 1000 | 100 | 100 | [2,7,6] | [6,7,15] | [0,60,0] | [0,21,0] | 0 | [26,29.9,36.8] | [1,160x320,0] | [7,28,90] | [2.13] | [1,160x320,1] | [28] | [27500] | [1,160x320,2] | [28] | [0,0,0,0,0.53,32,0,Sikament320,0] | 197500 | 2 | 531.6 | [20] | [50] | [1] | [40] | [0] | [0] | 0 | 0 | 0 | 0 | 0 | 0 | 0 | 0 | 0 | [0] | [0] | [0] | [0] | [0] | 2 | 1a | 0 | 0 | 2 | 2 | 0 | 1 | 0 | 0 | 78 | 28 | 1 | 0 | 0 | 0 | 0 | 4 | 0.04 | 0 | 0.053 | 195 | 0
2714 | 19 | N10-20-3 | 13 | 0 | Rapport des essais: de tirants sous dÃ©formation imposÃ©e de courte durÃ©e | 1993 | 0 | Switzerland | Ã‰cole Polytechnique FÃ©dÃ©rale de Lausanne | Construction Materials Laboratory | Bicher Farra, Jean-Paul Jaccoud | 1150 | 1150 | 1000 | 1000 | 100 | 100 | [2,7,6] | [6,7,15] | [0,60,0] | [0,21,0] | 0 | [26,29.9,36.8] | [1,160x320,0] | [7,28,90] | [2.13] | [1,160x320,1] | [28] | [27500] | [1,160x320,2] | [28] | [0,0,0,0,0.53,32,0,Sikament320,0] | 197500 | 2 | 531.6 | [20] | [50] | [1] | [40] | [0] | [0] | 0 | 0 | 0 | 0 | 0 | 0 | 0 | 0 | 0 | [0] | [0] | [0] | [0] | [0] | 2 | 1a | 0 | 0 | 2 | 2 | 0 | 1 | 0 | 0 | 76 | 28 | 1 | 0 | 0 | 0 | 0 | 5 | 0.04 | 0 | 0 | 167 | 0
2715 | 19 | N10-20-3 | 14 | 0 | Rapport des essais: de tirants sous dÃ©formation imposÃ©e de courte durÃ©e | 1993 | 0 | Switzerland | Ã‰cole Polytechnique FÃ©dÃ©rale de Lausanne | Construction Materials Laboratory | Bicher Farra, Jean-Paul Jaccoud | 1150 | 1150 | 1000 | 1000 | 100 | 100 | [2,7,6] | [6,7,15] | [0,60,0] | [0,21,0] | 0 | [26,29.9,36.8] | [1,160x320,0] | [7,28,90] | [2.13] | [1,160x320,1] | [28] | [27500] | [1,160x320,2] | [28] | [0,0,0,0,0.53,32,0,Sikament320,0] | 197500 | 2 | 531.6 | [20] | [50] | [1] | [40] | [0] | [0] | 0 | 0 | 0 | 0 | 0 | 0 | 0 | 0 | 0 | [0] | [0] | [0] | [0] | [0] | 2 | 1a | 0 | 0 | 2 | 2 | 0 | 1 | 0 | 0 | 71 | 28 | 1 | 0 | 0 | 0 | 0 | 5 | 0.04 | 0 | 0.052 | 167 | 0
2716 | 19 | N10-20-3 | 15 | 0 | Rapport des essais: de tirants sous dÃ©formation imposÃ©e de courte durÃ©e | 1993 | 0 | Switzerland | Ã‰cole Polytechnique FÃ©dÃ©rale de Lausanne | Construction Materials Laboratory | Bicher Farra, Jean-Paul Jaccoud | 1150 | 1150 | 1000 | 1000 | 100 | 100 | [2,7,6] | [6,7,15] | [0,60,0] | [0,21,0] | 0 | [26,29.9,36.8] | [1,160x320,0] | [7,28,90] | [2.13] | [1,160x320,1] | [28] | [27500] | [1,160x320,2] | [28] | [0,0,0,0,0.53,32,0,Sikament320,0] | 197500 | 2 | 531.6 | [20] | [50] | [1] | [40] | [0] | [0] | 0 | 0 | 0 | 0 | 0 | 0 | 0 | 0 | 0 | [0] | [0] | [0] | [0] | [0] | 2 | 1a | 0 | 0 | 2 | 2 | 0 | 1 | 0 | 0 | 79 | 28 | 1 | 0 | 0 | 0 | 0 | 5 | 0.04 | 0 | 0.056 | 169 | 0
2717 | 19 | N10-20-3 | 16 | 0 | Rapport des essais: de tirants sous dÃ©formation imposÃ©e de courte durÃ©e | 1993 | 0 | Switzerland | Ã‰cole Polytechnique FÃ©dÃ©rale de Lausanne | Construction Materials Laboratory | Bicher Farra, Jean-Paul Jaccoud | 1150 | 1150 | 1000 | 1000 | 100 | 100 | [2,7,6] | [6,7,15] | [0,60,0] | [0,21,0] | 0 | [26,29.9,36.8] | [1,160x320,0] | [7,28,90] | [2.13] | [1,160x320,1] | [28] | [27500] | [1,160x320,2] | [28] | [0,0,0,0,0.53,32,0,Sikament320,0] | 197500 | 2 | 531.6 | [20] | [50] | [1] | [40] | [0] | [0] | 0 | 0 | 0 | 0 | 0 | 0 | 0 | 0 | 0 | [0] | [0] | [0] | [0] | [0] | 2 | 1a | 0 | 0 | 2 | 2 | 0 | 1 | 0 | 0 | 85 | 28 | 1 | 0 | 0 | 0 | 0 | 5 | 0.04 | 0 | 0.06 | 169 | 0
2718 | 19 | N10-20-3 | 17 | 0 | Rapport des essais: de tirants sous dÃ©formation imposÃ©e de courte durÃ©e | 1993 | 0 | Switzerland | Ã‰cole Polytechnique FÃ©dÃ©rale de Lausanne | Construction Materials Laboratory | Bicher Farra, Jean-Paul Jaccoud | 1150 | 1150 | 1000 | 1000 | 100 | 100 | [2,7,6] | [6,7,15] | [0,60,0] | [0,21,0] | 0 | [26,29.9,36.8] | [1,160x320,0] | [7,28,90] | [2.13] | [1,160x320,1] | [28] | [27500] | [1,160x320,2] | [28] | [0,0,0,0,0.53,32,0,Sikament320,0] | 197500 | 2 | 531.6 | [20] | [50] | [1] | [40] | [0] | [0] | 0 | 0 | 0 | 0 | 0 | 0 | 0 | 0 | 0 | [0] | [0] | [0] | [0] | [0] | 2 | 1a | 0 | 0 | 2 | 2 | 0 | 1 | 0 | 0 | 83 | 28 | 1 | 0 | 0 | 0 | 0 | 6 | 0.04 | 0 | 0 | 148 | 0
2719 | 19 | N10-20-3 | 18 | 0 | Rapport des essais: de tirants sous dÃ©formation imposÃ©e de courte durÃ©e | 1993 | 0 | Switzerland | Ã‰cole Polytechnique FÃ©dÃ©rale de Lausanne | Construction Materials Laboratory | Bicher Farra, Jean-Paul Jaccoud | 1150 | 1150 | 1000 | 1000 | 100 | 100 | [2,7,6] | [6,7,15] | [0,60,0] | [0,21,0] | 0 | [26,29.9,36.8] | [1,160x320,0] | [7,28,90] | [2.13] | [1,160x320,1] | [28] | [27500] | [1,160x320,2] | [28] | [0,0,0,0,0.53,32,0,Sikament320,0] | 197500 | 2 | 531.6 | [20] | [50] | [1] | [40] | [0] | [0] | 0 | 0 | 0 | 0 | 0 | 0 | 0 | 0 | 0 | [0] | [0] | [0] | [0] | [0] | 2 | 1a | 0 | 0 | 2 | 2 | 0 | 1 | 0 | 0 | 76 | 28 | 1 | 0 | 0 | 0 | 0 | 6 | 0.04 | 0 | 0.058 | 148 | 0
2720 | 19 | N10-20-3 | 19 | 0 | Rapport des essais: de tirants sous dÃ©formation imposÃ©e de courte durÃ©e | 1993 | 0 | Switzerland | Ã‰cole Polytechnique FÃ©dÃ©rale de Lausanne | Construction Materials Laboratory | Bicher Farra, Jean-Paul Jaccoud | 1150 | 1150 | 1000 | 1000 | 100 | 100 | [2,7,6] | [6,7,15] | [0,60,0] | [0,21,0] | 0 | [26,29.9,36.8] | [1,160x320,0] | [7,28,90] | [2.13] | [1,160x320,1] | [28] | [27500] | [1,160x320,2] | [28] | [0,0,0,0,0.53,32,0,Sikament320,0] | 197500 | 2 | 531.6 | [20] | [50] | [1] | [40] | [0] | [0] | 0 | 0 | 0 | 0 | 0 | 0 | 0 | 0 | 0 | [0] | [0] | [0] | [0] | [0] | 2 | 1a | 0 | 0 | 2 | 2 | 0 | 1 | 0 | 0 | 86 | 28 | 1 | 0 | 0 | 0 | 0 | 6 | 0.05 | 0 | 0.062 | 149 | 0
2721 | 19 | N10-20-3 | 20 | 0 | Rapport des essais: de tirants sous dÃ©formation imposÃ©e de courte durÃ©e | 1993 | 0 | Switzerland | Ã‰cole Polytechnique FÃ©dÃ©rale de Lausanne | Construction Materials Laboratory | Bicher Farra, Jean-Paul Jaccoud | 1150 | 1150 | 1000 | 1000 | 100 | 100 | [2,7,6] | [6,7,15] | [0,60,0] | [0,21,0] | 0 | [26,29.9,36.8] | [1,160x320,0] | [7,28,90] | [2.13] | [1,160x320,1] | [28] | [27500] | [1,160x320,2] | [28] | [0,0,0,0,0.53,32,0,Sikament320,0] | 197500 | 2 | 531.6 | [20] | [50] | [1] | [40] | [0] | [0] | 0 | 0 | 0 | 0 | 0 | 0 | 0 | 0 | 0 | [0] | [0] | [0] | [0] | [0] | 2 | 1a | 0 | 0 | 2 | 2 | 0 | 1 | 0 | 0 | 94 | 28 | 1 | 0 | 0 | 0 | 0 | 7 | 0.05 | 0 | 0 | 132 | 0
2722 | 19 | N10-20-3 | 21 | 0 | Rapport des essais: de tirants sous dÃ©formation imposÃ©e de courte durÃ©e | 1993 | 0 | Switzerland | Ã‰cole Polytechnique FÃ©dÃ©rale de Lausanne | Construction Materials Laboratory | Bicher Farra, Jean-Paul Jaccoud | 1150 | 1150 | 1000 | 1000 | 100 | 100 | [2,7,6] | [6,7,15] | [0,60,0] | [0,21,0] | 0 | [26,29.9,36.8] | [1,160x320,0] | [7,28,90] | [2.13] | [1,160x320,1] | [28] | [27500] | [1,160x320,2] | [28] | [0,0,0,0,0.53,32,0,Sikament320,0] | 197500 | 2 | 531.6 | [20] | [50] | [1] | [40] | [0] | [0] | 0 | 0 | 0 | 0 | 0 | 0 | 0 | 0 | 0 | [0] | [0] | [0] | [0] | [0] | 2 | 1a | 0 | 0 | 2 | 2 | 0 | 1 | 0 | 0 | 91 | 28 | 1 | 0 | 0 | 0 | 0 | 7 | 0.05 | 0 | 0.066 | 132 | 0
2723 | 19 | N10-20-3 | 22 | 0 | Rapport des essais: de tirants sous dÃ©formation imposÃ©e de courte durÃ©e | 1993 | 0 | Switzerland | Ã‰cole Polytechnique FÃ©dÃ©rale de Lausanne | Construction Materials Laboratory | Bicher Farra, Jean-Paul Jaccoud | 1150 | 1150 | 1000 | 1000 | 100 | 100 | [2,7,6] | [6,7,15] | [0,60,0] | [0,21,0] | 0 | [26,29.9,36.8] | [1,160x320,0] | [7,28,90] | [2.13] | [1,160x320,1] | [28] | [27500] | [1,160x320,2] | [28] | [0,0,0,0,0.53,32,0,Sikament320,0] | 197500 | 2 | 531.6 | [20] | [50] | [1] | [40] | [0] | [0] | 0 | 0 | 0 | 0 | 0 | 0 | 0 | 0 | 0 | [0] | [0] | [0] | [0] | [0] | 2 | 1a | 0 | 0 | 2 | 2 | 0 | 1 | 0 | 0 | 110 | 28 | 1 | 0 | 0 | 0 | 0 | 7 | 0.06 | 0 | 0.078 | 133 | 0
2724 | 19 | N10-20-3 | 23 | 0 | Rapport des essais: de tirants sous dÃ©formation imposÃ©e de courte durÃ©e | 1993 | 0 | Switzerland | Ã‰cole Polytechnique FÃ©dÃ©rale de Lausanne | Construction Materials Laboratory | Bicher Farra, Jean-Paul Jaccoud | 1150 | 1150 | 1000 | 1000 | 100 | 100 | [2,7,6] | [6,7,15] | [0,60,0] | [0,21,0] | 0 | [26,29.9,36.8] | [1,160x320,0] | [7,28,90] | [2.13] | [1,160x320,1] | [28] | [27500] | [1,160x320,2] | [28] | [0,0,0,0,0.53,32,0,Sikament320,0] | 197500 | 2 | 531.6 | [20] | [50] | [1] | [40] | [0] | [0] | 0 | 0 | 0 | 0 | 0 | 0 | 0 | 0 | 0 | [0] | [0] | [0] | [0] | [0] | 2 | 1a | 0 | 0 | 2 | 2 | 0 | 1 | 0 | 0 | 118 | 28 | 1 | 0 | 0 | 0 | 0 | 8 | 0.06 | 0 | 0 | 120 | 0
2725 | 19 | N10-20-3 | 24 | 0 | Rapport des essais: de tirants sous dÃ©formation imposÃ©e de courte durÃ©e | 1993 | 0 | Switzerland | Ã‰cole Polytechnique FÃ©dÃ©rale de Lausanne | Construction Materials Laboratory | Bicher Farra, Jean-Paul Jaccoud | 1150 | 1150 | 1000 | 1000 | 100 | 100 | [2,7,6] | [6,7,15] | [0,60,0] | [0,21,0] | 0 | [26,29.9,36.8] | [1,160x320,0] | [7,28,90] | [2.13] | [1,160x320,1] | [28] | [27500] | [1,160x320,2] | [28] | [0,0,0,0,0.53,32,0,Sikament320,0] | 197500 | 2 | 531.6 | [20] | [50] | [1] | [40] | [0] | [0] | 0 | 0 | 0 | 0 | 0 | 0 | 0 | 0 | 0 | [0] | [0] | [0] | [0] | [0] | 2 | 1a | 0 | 0 | 2 | 2 | 0 | 1 | 0 | 0 | 113 | 28 | 1 | 0 | 0 | 0 | 0 | 8 | 0.06 | 0 | 0.08 | 120 | 0
2726 | 19 | N10-20-3 | 25 | 0 | Rapport des essais: de tirants sous dÃ©formation imposÃ©e de courte durÃ©e | 1993 | 0 | Switzerland | Ã‰cole Polytechnique FÃ©dÃ©rale de Lausanne | Construction Materials Laboratory | Bicher Farra, Jean-Paul Jaccoud | 1150 | 1150 | 1000 | 1000 | 100 | 100 | [2,7,6] | [6,7,15] | [0,60,0] | [0,21,0] | 0 | [26,29.9,36.8] | [1,160x320,0] | [7,28,90] | [2.13] | [1,160x320,1] | [28] | [27500] | [1,160x320,2] | [28] | [0,0,0,0,0.53,32,0,Sikament320,0] | 197500 | 2 | 531.6 | [20] | [50] | [1] | [40] | [0] | [0] | 0 | 0 | 0 | 0 | 0 | 0 | 0 | 0 | 0 | [0] | [0] | [0] | [0] | [0] | 2 | 1a | 0 | 0 | 2 | 2 | 0 | 1 | 0 | 0 | 120 | 28 | 1 | 0 | 0 | 0 | 0 | 8 | 0.07 | 0 | 0.081 | 120 | 0
2727 | 19 | N10-20-3 | 26 | 0 | Rapport des essais: de tirants sous dÃ©formation imposÃ©e de courte durÃ©e | 1993 | 0 | Switzerland | Ã‰cole Polytechnique FÃ©dÃ©rale de Lausanne | Construction Materials Laboratory | Bicher Farra, Jean-Paul Jaccoud | 1150 | 1150 | 1000 | 1000 | 100 | 100 | [2,7,6] | [6,7,15] | [0,60,0] | [0,21,0] | 0 | [26,29.9,36.8] | [1,160x320,0] | [7,28,90] | [2.13] | [1,160x320,1] | [28] | [27500] | [1,160x320,2] | [28] | [0,0,0,0,0.53,32,0,Sikament320,0] | 197500 | 2 | 531.6 | [20] | [50] | [1] | [40] | [0] | [0] | 0 | 0 | 0 | 0 | 0 | 0 | 0 | 0 | 0 | [0] | [0] | [0] | [0] | [0] | 2 | 1a | 0 | 0 | 2 | 2 | 0 | 1 | 0 | 0 | 146 | 28 | 1 | 0 | 0 | 0 | 0 | 8 | 0.08 | 0 | 0.096 | 120 | 0
2728 | 19 | N10-20-3 | 27 | 0 | Rapport des essais: de tirants sous dÃ©formation imposÃ©e de courte durÃ©e | 1993 | 0 | Switzerland | Ã‰cole Polytechnique FÃ©dÃ©rale de Lausanne | Construction Materials Laboratory | Bicher Farra, Jean-Paul Jaccoud | 1150 | 1150 | 1000 | 1000 | 100 | 100 | [2,7,6] | [6,7,15] | [0,60,0] | [0,21,0] | 0 | [26,29.9,36.8] | [1,160x320,0] | [7,28,90] | [2.13] | [1,160x320,1] | [28] | [27500] | [1,160x320,2] | [28] | [0,0,0,0,0.53,32,0,Sikament320,0] | 197500 | 2 | 531.6 | [20] | [50] | [1] | [40] | [0] | [0] | 0 | 0 | 0 | 0 | 0 | 0 | 0 | 0 | 0 | [0] | [0] | [0] | [0] | [0] | 2 | 1a | 0 | 0 | 2 | 2 | 0 | 1 | 0 | 0 | 168 | 28 | 1 | 0 | 0 | 0 | 0 | 8 | 0.09 | 0 | 0.114 | 120 | 0
2729 | 19 | N10-20-3 | 28 | 0 | Rapport des essais: de tirants sous dÃ©formation imposÃ©e de courte durÃ©e | 1993 | 0 | Switzerland | Ã‰cole Polytechnique FÃ©dÃ©rale de Lausanne | Construction Materials Laboratory | Bicher Farra, Jean-Paul Jaccoud | 1150 | 1150 | 1000 | 1000 | 100 | 100 | [2,7,6] | [6,7,15] | [0,60,0] | [0,21,0] | 0 | [26,29.9,36.8] | [1,160x320,0] | [7,28,90] | [2.13] | [1,160x320,1] | [28] | [27500] | [1,160x320,2] | [28] | [0,0,0,0,0.53,32,0,Sikament320,0] | 197500 | 2 | 531.6 | [20] | [50] | [1] | [40] | [0] | [0] | 0 | 0 | 0 | 0 | 0 | 0 | 0 | 0 | 0 | [0] | [0] | [0] | [0] | [0] | 2 | 1a | 0 | 0 | 2 | 2 | 0 | 1 | 0 | 0 | 222 | 28 | 1 | 0 | 0 | 0 | 0 | 8 | 0.13 | 0 | 0.166 | 120 | 0
2730 | 19 | N12-10-1 | 1 | 0 | Rapport des essais: de tirants sous dÃ©formation imposÃ©e de courte durÃ©e | 1993 | 0 | Switzerland | Ã‰cole Polytechnique FÃ©dÃ©rale de Lausanne | Construction Materials Laboratory | Bicher Farra, Jean-Paul Jaccoud | 1150 | 1150 | 1000 | 1000 | 100 | 100 | [2,7,6] | [6,7,15] | [0,60,0] | [0,21,0] | 0 | [32.9,44.8,51] | [1,160x320,0] | [7,28,90] | [2.6] | [1,160x320,1] | [28] | [32500] | [1,160x320,2] | [28] | [0,0,0,0,0.53,32,0,Sikament320,0] | 200533 | 2 | 579.3 | [10] | [50] | [1] | [45] | [0] | [0] | 0 | 0 | 0 | 0 | 0 | 0 | 0 | 0 | 0 | [0] | [0] | [0] | [0] | [0] | 2 | 1a | 0 | 0 | 2 | 2 | 0 | 1 | 0 | 0 | 0 | 28 | 1 | 0 | 0 | 0 | 0 | 0 | 0 | 0 | 0.002 | 0 | 0
2731 | 19 | N12-10-1 | 2 | 0 | Rapport des essais: de tirants sous dÃ©formation imposÃ©e de courte durÃ©e | 1993 | 0 | Switzerland | Ã‰cole Polytechnique FÃ©dÃ©rale de Lausanne | Construction Materials Laboratory | Bicher Farra, Jean-Paul Jaccoud | 1150 | 1150 | 1000 | 1000 | 100 | 100 | [2,7,6] | [6,7,15] | [0,60,0] | [0,21,0] | 0 | [32.9,44.8,51] | [1,160x320,0] | [7,28,90] | [2.6] | [1,160x320,1] | [28] | [32500] | [1,160x320,2] | [28] | [0,0,0,0,0.53,32,0,Sikament320,0] | 200533 | 2 | 579.3 | [10] | [50] | [1] | [45] | [0] | [0] | 0 | 0 | 0 | 0 | 0 | 0 | 0 | 0 | 0 | [0] | [0] | [0] | [0] | [0] | 2 | 1a | 0 | 0 | 2 | 2 | 0 | 1 | 0 | 0 | 121 | 28 | 1 | 0 | 0 | 0 | 0 | 0 | 0 | 0 | 0.004 | 0 | 0
2732 | 19 | N12-10-1 | 3 | 0 | Rapport des essais: de tirants sous dÃ©formation imposÃ©e de courte durÃ©e | 1993 | 0 | Switzerland | Ã‰cole Polytechnique FÃ©dÃ©rale de Lausanne | Construction Materials Laboratory | Bicher Farra, Jean-Paul Jaccoud | 1150 | 1150 | 1000 | 1000 | 100 | 100 | [2,7,6] | [6,7,15] | [0,60,0] | [0,21,0] | 0 | [32.9,44.8,51] | [1,160x320,0] | [7,28,90] | [2.6] | [1,160x320,1] | [28] | [32500] | [1,160x320,2] | [28] | [0,0,0,0,0.53,32,0,Sikament320,0] | 200533 | 2 | 579.3 | [10] | [50] | [1] | [45] | [0] | [0] | 0 | 0 | 0 | 0 | 0 | 0 | 0 | 0 | 0 | [0] | [0] | [0] | [0] | [0] | 2 | 1a | 0 | 0 | 2 | 2 | 0 | 1 | 0 | 0 | 195 | 28 | 1 | 0 | 0 | 0 | 0 | 0 | 0 | 0 | 0.005 | 0 | 0
2733 | 19 | N12-10-1 | 4 | 0 | Rapport des essais: de tirants sous dÃ©formation imposÃ©e de courte durÃ©e | 1993 | 0 | Switzerland | Ã‰cole Polytechnique FÃ©dÃ©rale de Lausanne | Construction Materials Laboratory | Bicher Farra, Jean-Paul Jaccoud | 1150 | 1150 | 1000 | 1000 | 100 | 100 | [2,7,6] | [6,7,15] | [0,60,0] | [0,21,0] | 0 | [32.9,44.8,51] | [1,160x320,0] | [7,28,90] | [2.6] | [1,160x320,1] | [28] | [32500] | [1,160x320,2] | [28] | [0,0,0,0,0.53,32,0,Sikament320,0] | 200533 | 2 | 579.3 | [10] | [50] | [1] | [45] | [0] | [0] | 0 | 0 | 0 | 0 | 0 | 0 | 0 | 0 | 0 | [0] | [0] | [0] | [0] | [0] | 2 | 1a | 0 | 0 | 2 | 2 | 0 | 1 | 0 | 0 | 325 | 28 | 1 | 0 | 0 | 0 | 0 | 1 | 0.08 | 0 | 0 | 555 | 0
2734 | 19 | N12-10-1 | 5 | 0 | Rapport des essais: de tirants sous dÃ©formation imposÃ©e de courte durÃ©e | 1993 | 0 | Switzerland | Ã‰cole Polytechnique FÃ©dÃ©rale de Lausanne | Construction Materials Laboratory | Bicher Farra, Jean-Paul Jaccoud | 1150 | 1150 | 1000 | 1000 | 100 | 100 | [2,7,6] | [6,7,15] | [0,60,0] | [0,21,0] | 0 | [32.9,44.8,51] | [1,160x320,0] | [7,28,90] | [2.6] | [1,160x320,1] | [28] | [32500] | [1,160x320,2] | [28] | [0,0,0,0,0.53,32,0,Sikament320,0] | 200533 | 2 | 579.3 | [10] | [50] | [1] | [45] | [0] | [0] | 0 | 0 | 0 | 0 | 0 | 0 | 0 | 0 | 0 | [0] | [0] | [0] | [0] | [0] | 2 | 1a | 0 | 0 | 2 | 2 | 0 | 1 | 0 | 0 | 263 | 28 | 1 | 0 | 0 | 0 | 0 | 1 | 0.08 | 0 | 0.097 | 555 | 0
2735 | 19 | N12-10-1 | 6 | 0 | Rapport des essais: de tirants sous dÃ©formation imposÃ©e de courte durÃ©e | 1993 | 0 | Switzerland | Ã‰cole Polytechnique FÃ©dÃ©rale de Lausanne | Construction Materials Laboratory | Bicher Farra, Jean-Paul Jaccoud | 1150 | 1150 | 1000 | 1000 | 100 | 100 | [2,7,6] | [6,7,15] | [0,60,0] | [0,21,0] | 0 | [32.9,44.8,51] | [1,160x320,0] | [7,28,90] | [2.6] | [1,160x320,1] | [28] | [32500] | [1,160x320,2] | [28] | [0,0,0,0,0.53,32,0,Sikament320,0] | 200533 | 2 | 579.3 | [10] | [50] | [1] | [45] | [0] | [0] | 0 | 0 | 0 | 0 | 0 | 0 | 0 | 0 | 0 | [0] | [0] | [0] | [0] | [0] | 2 | 1a | 0 | 0 | 2 | 2 | 0 | 1 | 0 | 0 | 285 | 28 | 1 | 0 | 0 | 0 | 0 | 1 | 0.12 | 0 | 0.121 | 666 | 0
2736 | 19 | N12-10-1 | 7 | 0 | Rapport des essais: de tirants sous dÃ©formation imposÃ©e de courte durÃ©e | 1993 | 0 | Switzerland | Ã‰cole Polytechnique FÃ©dÃ©rale de Lausanne | Construction Materials Laboratory | Bicher Farra, Jean-Paul Jaccoud | 1150 | 1150 | 1000 | 1000 | 100 | 100 | [2,7,6] | [6,7,15] | [0,60,0] | [0,21,0] | 0 | [32.9,44.8,51] | [1,160x320,0] | [7,28,90] | [2.6] | [1,160x320,1] | [28] | [32500] | [1,160x320,2] | [28] | [0,0,0,0,0.53,32,0,Sikament320,0] | 200533 | 2 | 579.3 | [10] | [50] | [1] | [45] | [0] | [0] | 0 | 0 | 0 | 0 | 0 | 0 | 0 | 0 | 0 | [0] | [0] | [0] | [0] | [0] | 2 | 1a | 0 | 0 | 2 | 2 | 0 | 1 | 0 | 0 | 310 | 28 | 1 | 0 | 0 | 0 | 0 | 1 | 0.14 | 0 | 0.144 | 685 | 0
2737 | 19 | N12-10-1 | 8 | 0 | Rapport des essais: de tirants sous dÃ©formation imposÃ©e de courte durÃ©e | 1993 | 0 | Switzerland | Ã‰cole Polytechnique FÃ©dÃ©rale de Lausanne | Construction Materials Laboratory | Bicher Farra, Jean-Paul Jaccoud | 1150 | 1150 | 1000 | 1000 | 100 | 100 | [2,7,6] | [6,7,15] | [0,60,0] | [0,21,0] | 0 | [32.9,44.8,51] | [1,160x320,0] | [7,28,90] | [2.6] | [1,160x320,1] | [28] | [32500] | [1,160x320,2] | [28] | [0,0,0,0,0.53,32,0,Sikament320,0] | 200533 | 2 | 579.3 | [10] | [50] | [1] | [45] | [0] | [0] | 0 | 0 | 0 | 0 | 0 | 0 | 0 | 0 | 0 | [0] | [0] | [0] | [0] | [0] | 2 | 1a | 0 | 0 | 2 | 2 | 0 | 1 | 0 | 0 | 323 | 28 | 1 | 0 | 0 | 0 | 0 | 1 | 0.15 | 0 | 0.155 | 693 | 0
2738 | 19 | N12-10-1 | 9 | 0 | Rapport des essais: de tirants sous dÃ©formation imposÃ©e de courte durÃ©e | 1993 | 0 | Switzerland | Ã‰cole Polytechnique FÃ©dÃ©rale de Lausanne | Construction Materials Laboratory | Bicher Farra, Jean-Paul Jaccoud | 1150 | 1150 | 1000 | 1000 | 100 | 100 | [2,7,6] | [6,7,15] | [0,60,0] | [0,21,0] | 0 | [32.9,44.8,51] | [1,160x320,0] | [7,28,90] | [2.6] | [1,160x320,1] | [28] | [32500] | [1,160x320,2] | [28] | [0,0,0,0,0.53,32,0,Sikament320,0] | 200533 | 2 | 579.3 | [10] | [50] | [1] | [45] | [0] | [0] | 0 | 0 | 0 | 0 | 0 | 0 | 0 | 0 | 0 | [0] | [0] | [0] | [0] | [0] | 2 | 1a | 0 | 0 | 2 | 2 | 0 | 1 | 0 | 0 | 347 | 28 | 1 | 0 | 0 | 0 | 0 | 1 | 0.17 | 0 | 0.174 | 705 | 0
2739 | 19 | N12-10-1 | 10 | 0 | Rapport des essais: de tirants sous dÃ©formation imposÃ©e de courte durÃ©e | 1993 | 0 | Switzerland | Ã‰cole Polytechnique FÃ©dÃ©rale de Lausanne | Construction Materials Laboratory | Bicher Farra, Jean-Paul Jaccoud | 1150 | 1150 | 1000 | 1000 | 100 | 100 | [2,7,6] | [6,7,15] | [0,60,0] | [0,21,0] | 0 | [32.9,44.8,51] | [1,160x320,0] | [7,28,90] | [2.6] | [1,160x320,1] | [28] | [32500] | [1,160x320,2] | [28] | [0,0,0,0,0.53,32,0,Sikament320,0] | 200533 | 2 | 579.3 | [10] | [50] | [1] | [45] | [0] | [0] | 0 | 0 | 0 | 0 | 0 | 0 | 0 | 0 | 0 | [0] | [0] | [0] | [0] | [0] | 2 | 1a | 0 | 0 | 2 | 2 | 0 | 1 | 0 | 0 | 367 | 28 | 1 | 0 | 0 | 0 | 0 | 2 | 0.14 | 0 | 0 | 404 | 0
2740 | 19 | N12-10-1 | 11 | 0 | Rapport des essais: de tirants sous dÃ©formation imposÃ©e de courte durÃ©e | 1993 | 0 | Switzerland | Ã‰cole Polytechnique FÃ©dÃ©rale de Lausanne | Construction Materials Laboratory | Bicher Farra, Jean-Paul Jaccoud | 1150 | 1150 | 1000 | 1000 | 100 | 100 | [2,7,6] | [6,7,15] | [0,60,0] | [0,21,0] | 0 | [32.9,44.8,51] | [1,160x320,0] | [7,28,90] | [2.6] | [1,160x320,1] | [28] | [32500] | [1,160x320,2] | [28] | [0,0,0,0,0.53,32,0,Sikament320,0] | 200533 | 2 | 579.3 | [10] | [50] | [1] | [45] | [0] | [0] | 0 | 0 | 0 | 0 | 0 | 0 | 0 | 0 | 0 | [0] | [0] | [0] | [0] | [0] | 2 | 1a | 0 | 0 | 2 | 2 | 0 | 1 | 0 | 0 | 297 | 28 | 1 | 0 | 0 | 0 | 0 | 2 | 0.14 | 0 | 0.171 | 404 | 0
2741 | 19 | N12-10-1 | 12 | 0 | Rapport des essais: de tirants sous dÃ©formation imposÃ©e de courte durÃ©e | 1993 | 0 | Switzerland | Ã‰cole Polytechnique FÃ©dÃ©rale de Lausanne | Construction Materials Laboratory | Bicher Farra, Jean-Paul Jaccoud | 1150 | 1150 | 1000 | 1000 | 100 | 100 | [2,7,6] | [6,7,15] | [0,60,0] | [0,21,0] | 0 | [32.9,44.8,51] | [1,160x320,0] | [7,28,90] | [2.6] | [1,160x320,1] | [28] | [32500] | [1,160x320,2] | [28] | [0,0,0,0,0.53,32,0,Sikament320,0] | 200533 | 2 | 579.3 | [10] | [50] | [1] | [45] | [0] | [0] | 0 | 0 | 0 | 0 | 0 | 0 | 0 | 0 | 0 | [0] | [0] | [0] | [0] | [0] | 2 | 1a | 0 | 0 | 2 | 2 | 0 | 1 | 0 | 0 | 325 | 28 | 1 | 0 | 0 | 0 | 0 | 2 | 0.16 | 0 | 0.176 | 422 | 0
2742 | 19 | N12-10-1 | 13 | 0 | Rapport des essais: de tirants sous dÃ©formation imposÃ©e de courte durÃ©e | 1993 | 0 | Switzerland | Ã‰cole Polytechnique FÃ©dÃ©rale de Lausanne | Construction Materials Laboratory | Bicher Farra, Jean-Paul Jaccoud | 1150 | 1150 | 1000 | 1000 | 100 | 100 | [2,7,6] | [6,7,15] | [0,60,0] | [0,21,0] | 0 | [32.9,44.8,51] | [1,160x320,0] | [7,28,90] | [2.6] | [1,160x320,1] | [28] | [32500] | [1,160x320,2] | [28] | [0,0,0,0,0.53,32,0,Sikament320,0] | 200533 | 2 | 579.3 | [10] | [50] | [1] | [45] | [0] | [0] | 0 | 0 | 0 | 0 | 0 | 0 | 0 | 0 | 0 | [0] | [0] | [0] | [0] | [0] | 2 | 1a | 0 | 0 | 2 | 2 | 0 | 1 | 0 | 0 | 357 | 28 | 1 | 0 | 0 | 0 | 0 | 2 | 0.18 | 0 | 0.19 | 423 | 0
2743 | 19 | N12-10-1 | 14 | 0 | Rapport des essais: de tirants sous dÃ©formation imposÃ©e de courte durÃ©e | 1993 | 0 | Switzerland | Ã‰cole Polytechnique FÃ©dÃ©rale de Lausanne | Construction Materials Laboratory | Bicher Farra, Jean-Paul Jaccoud | 1150 | 1150 | 1000 | 1000 | 100 | 100 | [2,7,6] | [6,7,15] | [0,60,0] | [0,21,0] | 0 | [32.9,44.8,51] | [1,160x320,0] | [7,28,90] | [2.6] | [1,160x320,1] | [28] | [32500] | [1,160x320,2] | [28] | [0,0,0,0,0.53,32,0,Sikament320,0] | 200533 | 2 | 579.3 | [10] | [50] | [1] | [45] | [0] | [0] | 0 | 0 | 0 | 0 | 0 | 0 | 0 | 0 | 0 | [0] | [0] | [0] | [0] | [0] | 2 | 1a | 0 | 0 | 2 | 2 | 0 | 1 | 0 | 0 | 368 | 28 | 1 | 0 | 0 | 0 | 0 | 3 | 0.16 | 0 | 0 | 296 | 0
2744 | 19 | N12-10-1 | 15 | 0 | Rapport des essais: de tirants sous dÃ©formation imposÃ©e de courte durÃ©e | 1993 | 0 | Switzerland | Ã‰cole Polytechnique FÃ©dÃ©rale de Lausanne | Construction Materials Laboratory | Bicher Farra, Jean-Paul Jaccoud | 1150 | 1150 | 1000 | 1000 | 100 | 100 | [2,7,6] | [6,7,15] | [0,60,0] | [0,21,0] | 0 | [32.9,44.8,51] | [1,160x320,0] | [7,28,90] | [2.6] | [1,160x320,1] | [28] | [32500] | [1,160x320,2] | [28] | [0,0,0,0,0.53,32,0,Sikament320,0] | 200533 | 2 | 579.3 | [10] | [50] | [1] | [45] | [0] | [0] | 0 | 0 | 0 | 0 | 0 | 0 | 0 | 0 | 0 | [0] | [0] | [0] | [0] | [0] | 2 | 1a | 0 | 0 | 2 | 2 | 0 | 1 | 0 | 0 | 281 | 28 | 1 | 0 | 0 | 0 | 0 | 3 | 0.16 | 0 | 0.173 | 296 | 0
2745 | 19 | N12-10-1 | 16 | 0 | Rapport des essais: de tirants sous dÃ©formation imposÃ©e de courte durÃ©e | 1993 | 0 | Switzerland | Ã‰cole Polytechnique FÃ©dÃ©rale de Lausanne | Construction Materials Laboratory | Bicher Farra, Jean-Paul Jaccoud | 1150 | 1150 | 1000 | 1000 | 100 | 100 | [2,7,6] | [6,7,15] | [0,60,0] | [0,21,0] | 0 | [32.9,44.8,51] | [1,160x320,0] | [7,28,90] | [2.6] | [1,160x320,1] | [28] | [32500] | [1,160x320,2] | [28] | [0,0,0,0,0.53,32,0,Sikament320,0] | 200533 | 2 | 579.3 | [10] | [50] | [1] | [45] | [0] | [0] | 0 | 0 | 0 | 0 | 0 | 0 | 0 | 0 | 0 | [0] | [0] | [0] | [0] | [0] | 2 | 1a | 0 | 0 | 2 | 2 | 0 | 1 | 0 | 0 | 323 | 28 | 1 | 0 | 0 | 0 | 0 | 3 | 0.18 | 0 | 0.191 | 304 | 0
2746 | 19 | N12-10-1 | 17 | 0 | Rapport des essais: de tirants sous dÃ©formation imposÃ©e de courte durÃ©e | 1993 | 0 | Switzerland | Ã‰cole Polytechnique FÃ©dÃ©rale de Lausanne | Construction Materials Laboratory | Bicher Farra, Jean-Paul Jaccoud | 1150 | 1150 | 1000 | 1000 | 100 | 100 | [2,7,6] | [6,7,15] | [0,60,0] | [0,21,0] | 0 | [32.9,44.8,51] | [1,160x320,0] | [7,28,90] | [2.6] | [1,160x320,1] | [28] | [32500] | [1,160x320,2] | [28] | [0,0,0,0,0.53,32,0,Sikament320,0] | 200533 | 2 | 579.3 | [10] | [50] | [1] | [45] | [0] | [0] | 0 | 0 | 0 | 0 | 0 | 0 | 0 | 0 | 0 | [0] | [0] | [0] | [0] | [0] | 2 | 1a | 0 | 0 | 2 | 2 | 0 | 1 | 0 | 0 | 354 | 28 | 1 | 0 | 0 | 0 | 0 | 3 | 0.2 | 0 | 0.226 | 304 | 0
2747 | 19 | N12-10-1 | 18 | 0 | Rapport des essais: de tirants sous dÃ©formation imposÃ©e de courte durÃ©e | 1993 | 0 | Switzerland | Ã‰cole Polytechnique FÃ©dÃ©rale de Lausanne | Construction Materials Laboratory | Bicher Farra, Jean-Paul Jaccoud | 1150 | 1150 | 1000 | 1000 | 100 | 100 | [2,7,6] | [6,7,15] | [0,60,0] | [0,21,0] | 0 | [32.9,44.8,51] | [1,160x320,0] | [7,28,90] | [2.6] | [1,160x320,1] | [28] | [32500] | [1,160x320,2] | [28] | [0,0,0,0,0.53,32,0,Sikament320,0] | 200533 | 2 | 579.3 | [10] | [50] | [1] | [45] | [0] | [0] | 0 | 0 | 0 | 0 | 0 | 0 | 0 | 0 | 0 | [0] | [0] | [0] | [0] | [0] | 2 | 1a | 0 | 0 | 2 | 2 | 0 | 1 | 0 | 0 | 386 | 28 | 1 | 0 | 0 | 0 | 0 | 3 | 0.22 | 0 | 0.255 | 305 | 0
2748 | 19 | N12-10-1 | 19 | 0 | Rapport des essais: de tirants sous dÃ©formation imposÃ©e de courte durÃ©e | 1993 | 0 | Switzerland | Ã‰cole Polytechnique FÃ©dÃ©rale de Lausanne | Construction Materials Laboratory | Bicher Farra, Jean-Paul Jaccoud | 1150 | 1150 | 1000 | 1000 | 100 | 100 | [2,7,6] | [6,7,15] | [0,60,0] | [0,21,0] | 0 | [32.9,44.8,51] | [1,160x320,0] | [7,28,90] | [2.6] | [1,160x320,1] | [28] | [32500] | [1,160x320,2] | [28] | [0,0,0,0,0.53,32,0,Sikament320,0] | 200533 | 2 | 579.3 | [10] | [50] | [1] | [45] | [0] | [0] | 0 | 0 | 0 | 0 | 0 | 0 | 0 | 0 | 0 | [0] | [0] | [0] | [0] | [0] | 2 | 1a | 0 | 0 | 2 | 2 | 0 | 1 | 0 | 0 | 396 | 28 | 1 | 0 | 0 | 0 | 0 | 4 | 0.19 | 0 | 0 | 233 | 0
2749 | 19 | N12-10-1 | 20 | 0 | Rapport des essais: de tirants sous dÃ©formation imposÃ©e de courte durÃ©e | 1993 | 0 | Switzerland | Ã‰cole Polytechnique FÃ©dÃ©rale de Lausanne | Construction Materials Laboratory | Bicher Farra, Jean-Paul Jaccoud | 1150 | 1150 | 1000 | 1000 | 100 | 100 | [2,7,6] | [6,7,15] | [0,60,0] | [0,21,0] | 0 | [32.9,44.8,51] | [1,160x320,0] | [7,28,90] | [2.6] | [1,160x320,1] | [28] | [32500] | [1,160x320,2] | [28] | [0,0,0,0,0.53,32,0,Sikament320,0] | 200533 | 2 | 579.3 | [10] | [50] | [1] | [45] | [0] | [0] | 0 | 0 | 0 | 0 | 0 | 0 | 0 | 0 | 0 | [0] | [0] | [0] | [0] | [0] | 2 | 1a | 0 | 0 | 2 | 2 | 0 | 1 | 0 | 0 | 319 | 28 | 1 | 0 | 0 | 0 | 0 | 4 | 0.19 | 0 | 0.238 | 233 | 0
2750 | 19 | N12-10-1 | 21 | 0 | Rapport des essais: de tirants sous dÃ©formation imposÃ©e de courte durÃ©e | 1993 | 0 | Switzerland | Ã‰cole Polytechnique FÃ©dÃ©rale de Lausanne | Construction Materials Laboratory | Bicher Farra, Jean-Paul Jaccoud | 1150 | 1150 | 1000 | 1000 | 100 | 100 | [2,7,6] | [6,7,15] | [0,60,0] | [0,21,0] | 0 | [32.9,44.8,51] | [1,160x320,0] | [7,28,90] | [2.6] | [1,160x320,1] | [28] | [32500] | [1,160x320,2] | [28] | [0,0,0,0,0.53,32,0,Sikament320,0] | 200533 | 2 | 579.3 | [10] | [50] | [1] | [45] | [0] | [0] | 0 | 0 | 0 | 0 | 0 | 0 | 0 | 0 | 0 | [0] | [0] | [0] | [0] | [0] | 2 | 1a | 0 | 0 | 2 | 2 | 0 | 1 | 0 | 0 | 358 | 28 | 1 | 0 | 0 | 0 | 0 | 4 | 0.21 | 0 | 0.25 | 236 | 0
2751 | 19 | N12-10-1 | 22 | 0 | Rapport des essais: de tirants sous dÃ©formation imposÃ©e de courte durÃ©e | 1993 | 0 | Switzerland | Ã‰cole Polytechnique FÃ©dÃ©rale de Lausanne | Construction Materials Laboratory | Bicher Farra, Jean-Paul Jaccoud | 1150 | 1150 | 1000 | 1000 | 100 | 100 | [2,7,6] | [6,7,15] | [0,60,0] | [0,21,0] | 0 | [32.9,44.8,51] | [1,160x320,0] | [7,28,90] | [2.6] | [1,160x320,1] | [28] | [32500] | [1,160x320,2] | [28] | [0,0,0,0,0.53,32,0,Sikament320,0] | 200533 | 2 | 579.3 | [10] | [50] | [1] | [45] | [0] | [0] | 0 | 0 | 0 | 0 | 0 | 0 | 0 | 0 | 0 | [0] | [0] | [0] | [0] | [0] | 2 | 1a | 0 | 0 | 2 | 2 | 0 | 1 | 0 | 0 | 386 | 28 | 1 | 0 | 0 | 0 | 0 | 4 | 0.22 | 0 | 0.264 | 236 | 0
2752 | 19 | N12-10-1 | 23 | 0 | Rapport des essais: de tirants sous dÃ©formation imposÃ©e de courte durÃ©e | 1993 | 0 | Switzerland | Ã‰cole Polytechnique FÃ©dÃ©rale de Lausanne | Construction Materials Laboratory | Bicher Farra, Jean-Paul Jaccoud | 1150 | 1150 | 1000 | 1000 | 100 | 100 | [2,7,6] | [6,7,15] | [0,60,0] | [0,21,0] | 0 | [32.9,44.8,51] | [1,160x320,0] | [7,28,90] | [2.6] | [1,160x320,1] | [28] | [32500] | [1,160x320,2] | [28] | [0,0,0,0,0.53,32,0,Sikament320,0] | 200533 | 2 | 579.3 | [10] | [50] | [1] | [45] | [0] | [0] | 0 | 0 | 0 | 0 | 0 | 0 | 0 | 0 | 0 | [0] | [0] | [0] | [0] | [0] | 2 | 1a | 0 | 0 | 2 | 2 | 0 | 1 | 0 | 0 | 343 | 28 | 1 | 0 | 0 | 0 | 0 | 5 | 0.21 | 0 | 0.257 | 191 | 0
2753 | 19 | N12-10-1 | 24 | 0 | Rapport des essais: de tirants sous dÃ©formation imposÃ©e de courte durÃ©e | 1993 | 0 | Switzerland | Ã‰cole Polytechnique FÃ©dÃ©rale de Lausanne | Construction Materials Laboratory | Bicher Farra, Jean-Paul Jaccoud | 1150 | 1150 | 1000 | 1000 | 100 | 100 | [2,7,6] | [6,7,15] | [0,60,0] | [0,21,0] | 0 | [32.9,44.8,51] | [1,160x320,0] | [7,28,90] | [2.6] | [1,160x320,1] | [28] | [32500] | [1,160x320,2] | [28] | [0,0,0,0,0.53,32,0,Sikament320,0] | 200533 | 2 | 579.3 | [10] | [50] | [1] | [45] | [0] | [0] | 0 | 0 | 0 | 0 | 0 | 0 | 0 | 0 | 0 | [0] | [0] | [0] | [0] | [0] | 2 | 1a | 0 | 0 | 2 | 2 | 0 | 1 | 0 | 0 | 388 | 28 | 1 | 0 | 0 | 0 | 0 | 5 | 0.23 | 0 | 0.273 | 192 | 0
2754 | 19 | N12-10-1 | 25 | 0 | Rapport des essais: de tirants sous dÃ©formation imposÃ©e de courte durÃ©e | 1993 | 0 | Switzerland | Ã‰cole Polytechnique FÃ©dÃ©rale de Lausanne | Construction Materials Laboratory | Bicher Farra, Jean-Paul Jaccoud | 1150 | 1150 | 1000 | 1000 | 100 | 100 | [2,7,6] | [6,7,15] | [0,60,0] | [0,21,0] | 0 | [32.9,44.8,51] | [1,160x320,0] | [7,28,90] | [2.6] | [1,160x320,1] | [28] | [32500] | [1,160x320,2] | [28] | [0,0,0,0,0.53,32,0,Sikament320,0] | 200533 | 2 | 579.3 | [10] | [50] | [1] | [45] | [0] | [0] | 0 | 0 | 0 | 0 | 0 | 0 | 0 | 0 | 0 | [0] | [0] | [0] | [0] | [0] | 2 | 1a | 0 | 0 | 2 | 2 | 0 | 1 | 0 | 0 | 406 | 28 | 1 | 0 | 0 | 0 | 0 | 5 | 0.24 | 0 | 0.281 | 192 | 0
2755 | 19 | N12-10-1 | 26 | 0 | Rapport des essais: de tirants sous dÃ©formation imposÃ©e de courte durÃ©e | 1993 | 0 | Switzerland | Ã‰cole Polytechnique FÃ©dÃ©rale de Lausanne | Construction Materials Laboratory | Bicher Farra, Jean-Paul Jaccoud | 1150 | 1150 | 1000 | 1000 | 100 | 100 | [2,7,6] | [6,7,15] | [0,60,0] | [0,21,0] | 0 | [32.9,44.8,51] | [1,160x320,0] | [7,28,90] | [2.6] | [1,160x320,1] | [28] | [32500] | [1,160x320,2] | [28] | [0,0,0,0,0.53,32,0,Sikament320,0] | 200533 | 2 | 579.3 | [10] | [50] | [1] | [45] | [0] | [0] | 0 | 0 | 0 | 0 | 0 | 0 | 0 | 0 | 0 | [0] | [0] | [0] | [0] | [0] | 2 | 1a | 0 | 0 | 2 | 2 | 0 | 1 | 0 | 0 | 439 | 28 | 1 | 0 | 0 | 0 | 0 | 5 | 0.26 | 0 | 0.308 | 192 | 0
2756 | 19 | N12-10-2 | 1 | 0 | Rapport des essais: de tirants sous dÃ©formation imposÃ©e de courte durÃ©e | 1993 | 0 | Switzerland | Ã‰cole Polytechnique FÃ©dÃ©rale de Lausanne | Construction Materials Laboratory | Bicher Farra, Jean-Paul Jaccoud | 1150 | 1150 | 1000 | 1000 | 100 | 100 | [2,7,6] | [6,7,15] | [0,60,0] | [0,21,0] | 0 | [32.9,44.8,51] | [1,160x320,0] | [7,28,90] | [2.6] | [1,160x320,1] | [28] | [32500] | [1,160x320,2] | [28] | [0,0,0,0,0.53,32,0,Sikament320,0] | 200533 | 2 | 579.3 | [10] | [50] | [1] | [45] | [0] | [0] | 0 | 0 | 0 | 0 | 0 | 0 | 0 | 0 | 0 | [0] | [0] | [0] | [0] | [0] | 2 | 1a | 0 | 0 | 2 | 2 | 0 | 1 | 0 | 0 | 0 | 28 | 1 | 0 | 0 | 0 | 0 | 0 | 0 | 0 | 0.001 | 0 | 0
2757 | 19 | N12-10-2 | 2 | 0 | Rapport des essais: de tirants sous dÃ©formation imposÃ©e de courte durÃ©e | 1993 | 0 | Switzerland | Ã‰cole Polytechnique FÃ©dÃ©rale de Lausanne | Construction Materials Laboratory | Bicher Farra, Jean-Paul Jaccoud | 1150 | 1150 | 1000 | 1000 | 100 | 100 | [2,7,6] | [6,7,15] | [0,60,0] | [0,21,0] | 0 | [32.9,44.8,51] | [1,160x320,0] | [7,28,90] | [2.6] | [1,160x320,1] | [28] | [32500] | [1,160x320,2] | [28] | [0,0,0,0,0.53,32,0,Sikament320,0] | 200533 | 2 | 579.3 | [10] | [50] | [1] | [45] | [0] | [0] | 0 | 0 | 0 | 0 | 0 | 0 | 0 | 0 | 0 | [0] | [0] | [0] | [0] | [0] | 2 | 1a | 0 | 0 | 2 | 2 | 0 | 1 | 0 | 0 | 121 | 28 | 1 | 0 | 0 | 0 | 0 | 0 | 0 | 0 | 0.003 | 0 | 0
2758 | 19 | N12-10-2 | 3 | 0 | Rapport des essais: de tirants sous dÃ©formation imposÃ©e de courte durÃ©e | 1993 | 0 | Switzerland | Ã‰cole Polytechnique FÃ©dÃ©rale de Lausanne | Construction Materials Laboratory | Bicher Farra, Jean-Paul Jaccoud | 1150 | 1150 | 1000 | 1000 | 100 | 100 | [2,7,6] | [6,7,15] | [0,60,0] | [0,21,0] | 0 | [32.9,44.8,51] | [1,160x320,0] | [7,28,90] | [2.6] | [1,160x320,1] | [28] | [32500] | [1,160x320,2] | [28] | [0,0,0,0,0.53,32,0,Sikament320,0] | 200533 | 2 | 579.3 | [10] | [50] | [1] | [45] | [0] | [0] | 0 | 0 | 0 | 0 | 0 | 0 | 0 | 0 | 0 | [0] | [0] | [0] | [0] | [0] | 2 | 1a | 0 | 0 | 2 | 2 | 0 | 1 | 0 | 0 | 197 | 28 | 1 | 0 | 0 | 0 | 0 | 0 | 0 | 0 | 0.005 | 0 | 0
2759 | 19 | N12-10-2 | 4 | 0 | Rapport des essais: de tirants sous dÃ©formation imposÃ©e de courte durÃ©e | 1993 | 0 | Switzerland | Ã‰cole Polytechnique FÃ©dÃ©rale de Lausanne | Construction Materials Laboratory | Bicher Farra, Jean-Paul Jaccoud | 1150 | 1150 | 1000 | 1000 | 100 | 100 | [2,7,6] | [6,7,15] | [0,60,0] | [0,21,0] | 0 | [32.9,44.8,51] | [1,160x320,0] | [7,28,90] | [2.6] | [1,160x320,1] | [28] | [32500] | [1,160x320,2] | [28] | [0,0,0,0,0.53,32,0,Sikament320,0] | 200533 | 2 | 579.3 | [10] | [50] | [1] | [45] | [0] | [0] | 0 | 0 | 0 | 0 | 0 | 0 | 0 | 0 | 0 | [0] | [0] | [0] | [0] | [0] | 2 | 1a | 0 | 0 | 2 | 2 | 0 | 1 | 0 | 0 | 313 | 28 | 1 | 0 | 0 | 0 | 0 | 1 | 0.09 | 0 | 0 | 573 | 0
2760 | 19 | N12-10-2 | 5 | 0 | Rapport des essais: de tirants sous dÃ©formation imposÃ©e de courte durÃ©e | 1993 | 0 | Switzerland | Ã‰cole Polytechnique FÃ©dÃ©rale de Lausanne | Construction Materials Laboratory | Bicher Farra, Jean-Paul Jaccoud | 1150 | 1150 | 1000 | 1000 | 100 | 100 | [2,7,6] | [6,7,15] | [0,60,0] | [0,21,0] | 0 | [32.9,44.8,51] | [1,160x320,0] | [7,28,90] | [2.6] | [1,160x320,1] | [28] | [32500] | [1,160x320,2] | [28] | [0,0,0,0,0.53,32,0,Sikament320,0] | 200533 | 2 | 579.3 | [10] | [50] | [1] | [45] | [0] | [0] | 0 | 0 | 0 | 0 | 0 | 0 | 0 | 0 | 0 | [0] | [0] | [0] | [0] | [0] | 2 | 1a | 0 | 0 | 2 | 2 | 0 | 1 | 0 | 0 | 245 | 28 | 1 | 0 | 0 | 0 | 0 | 1 | 0.09 | 0 | 0.109 | 573 | 0
2761 | 19 | N12-10-2 | 6 | 0 | Rapport des essais: de tirants sous dÃ©formation imposÃ©e de courte durÃ©e | 1993 | 0 | Switzerland | Ã‰cole Polytechnique FÃ©dÃ©rale de Lausanne | Construction Materials Laboratory | Bicher Farra, Jean-Paul Jaccoud | 1150 | 1150 | 1000 | 1000 | 100 | 100 | [2,7,6] | [6,7,15] | [0,60,0] | [0,21,0] | 0 | [32.9,44.8,51] | [1,160x320,0] | [7,28,90] | [2.6] | [1,160x320,1] | [28] | [32500] | [1,160x320,2] | [28] | [0,0,0,0,0.53,32,0,Sikament320,0] | 200533 | 2 | 579.3 | [10] | [50] | [1] | [45] | [0] | [0] | 0 | 0 | 0 | 0 | 0 | 0 | 0 | 0 | 0 | [0] | [0] | [0] | [0] | [0] | 2 | 1a | 0 | 0 | 2 | 2 | 0 | 1 | 0 | 0 | 273 | 28 | 1 | 0 | 0 | 0 | 0 | 1 | 0.13 | 0 | 0.135 | 688 | 0
2762 | 19 | N12-10-2 | 7 | 0 | Rapport des essais: de tirants sous dÃ©formation imposÃ©e de courte durÃ©e | 1993 | 0 | Switzerland | Ã‰cole Polytechnique FÃ©dÃ©rale de Lausanne | Construction Materials Laboratory | Bicher Farra, Jean-Paul Jaccoud | 1150 | 1150 | 1000 | 1000 | 100 | 100 | [2,7,6] | [6,7,15] | [0,60,0] | [0,21,0] | 0 | [32.9,44.8,51] | [1,160x320,0] | [7,28,90] | [2.6] | [1,160x320,1] | [28] | [32500] | [1,160x320,2] | [28] | [0,0,0,0,0.53,32,0,Sikament320,0] | 200533 | 2 | 579.3 | [10] | [50] | [1] | [45] | [0] | [0] | 0 | 0 | 0 | 0 | 0 | 0 | 0 | 0 | 0 | [0] | [0] | [0] | [0] | [0] | 2 | 1a | 0 | 0 | 2 | 2 | 0 | 1 | 0 | 0 | 305 | 28 | 1 | 0 | 0 | 0 | 0 | 1 | 0.16 | 0 | 0.168 | 710 | 0
2763 | 19 | N12-10-2 | 8 | 0 | Rapport des essais: de tirants sous dÃ©formation imposÃ©e de courte durÃ©e | 1993 | 0 | Switzerland | Ã‰cole Polytechnique FÃ©dÃ©rale de Lausanne | Construction Materials Laboratory | Bicher Farra, Jean-Paul Jaccoud | 1150 | 1150 | 1000 | 1000 | 100 | 100 | [2,7,6] | [6,7,15] | [0,60,0] | [0,21,0] | 0 | [32.9,44.8,51] | [1,160x320,0] | [7,28,90] | [2.6] | [1,160x320,1] | [28] | [32500] | [1,160x320,2] | [28] | [0,0,0,0,0.53,32,0,Sikament320,0] | 200533 | 2 | 579.3 | [10] | [50] | [1] | [45] | [0] | [0] | 0 | 0 | 0 | 0 | 0 | 0 | 0 | 0 | 0 | [0] | [0] | [0] | [0] | [0] | 2 | 1a | 0 | 0 | 2 | 2 | 0 | 1 | 0 | 0 | 321 | 28 | 1 | 0 | 0 | 0 | 0 | 1 | 0.18 | 0 | 0.185 | 723 | 0
2764 | 19 | N12-10-2 | 9 | 0 | Rapport des essais: de tirants sous dÃ©formation imposÃ©e de courte durÃ©e | 1993 | 0 | Switzerland | Ã‰cole Polytechnique FÃ©dÃ©rale de Lausanne | Construction Materials Laboratory | Bicher Farra, Jean-Paul Jaccoud | 1150 | 1150 | 1000 | 1000 | 100 | 100 | [2,7,6] | [6,7,15] | [0,60,0] | [0,21,0] | 0 | [32.9,44.8,51] | [1,160x320,0] | [7,28,90] | [2.6] | [1,160x320,1] | [28] | [32500] | [1,160x320,2] | [28] | [0,0,0,0,0.53,32,0,Sikament320,0] | 200533 | 2 | 579.3 | [10] | [50] | [1] | [45] | [0] | [0] | 0 | 0 | 0 | 0 | 0 | 0 | 0 | 0 | 0 | [0] | [0] | [0] | [0] | [0] | 2 | 1a | 0 | 0 | 2 | 2 | 0 | 1 | 0 | 0 | 340 | 28 | 1 | 0 | 0 | 0 | 0 | 2 | 0.14 | 0 | 0 | 409 | 0
2765 | 19 | N12-10-2 | 10 | 0 | Rapport des essais: de tirants sous dÃ©formation imposÃ©e de courte durÃ©e | 1993 | 0 | Switzerland | Ã‰cole Polytechnique FÃ©dÃ©rale de Lausanne | Construction Materials Laboratory | Bicher Farra, Jean-Paul Jaccoud | 1150 | 1150 | 1000 | 1000 | 100 | 100 | [2,7,6] | [6,7,15] | [0,60,0] | [0,21,0] | 0 | [32.9,44.8,51] | [1,160x320,0] | [7,28,90] | [2.6] | [1,160x320,1] | [28] | [32500] | [1,160x320,2] | [28] | [0,0,0,0,0.53,32,0,Sikament320,0] | 200533 | 2 | 579.3 | [10] | [50] | [1] | [45] | [0] | [0] | 0 | 0 | 0 | 0 | 0 | 0 | 0 | 0 | 0 | [0] | [0] | [0] | [0] | [0] | 2 | 1a | 0 | 0 | 2 | 2 | 0 | 1 | 0 | 0 | 267 | 28 | 1 | 0 | 0 | 0 | 0 | 2 | 0.14 | 0 | 0.179 | 409 | 0
2766 | 19 | N12-10-2 | 11 | 0 | Rapport des essais: de tirants sous dÃ©formation imposÃ©e de courte durÃ©e | 1993 | 0 | Switzerland | Ã‰cole Polytechnique FÃ©dÃ©rale de Lausanne | Construction Materials Laboratory | Bicher Farra, Jean-Paul Jaccoud | 1150 | 1150 | 1000 | 1000 | 100 | 100 | [2,7,6] | [6,7,15] | [0,60,0] | [0,21,0] | 0 | [32.9,44.8,51] | [1,160x320,0] | [7,28,90] | [2.6] | [1,160x320,1] | [28] | [32500] | [1,160x320,2] | [28] | [0,0,0,0,0.53,32,0,Sikament320,0] | 200533 | 2 | 579.3 | [10] | [50] | [1] | [45] | [0] | [0] | 0 | 0 | 0 | 0 | 0 | 0 | 0 | 0 | 0 | [0] | [0] | [0] | [0] | [0] | 2 | 1a | 0 | 0 | 2 | 2 | 0 | 1 | 0 | 0 | 307 | 28 | 1 | 0 | 0 | 0 | 0 | 2 | 0.18 | 0 | 0.192 | 433 | 0
2767 | 19 | N12-10-2 | 12 | 0 | Rapport des essais: de tirants sous dÃ©formation imposÃ©e de courte durÃ©e | 1993 | 0 | Switzerland | Ã‰cole Polytechnique FÃ©dÃ©rale de Lausanne | Construction Materials Laboratory | Bicher Farra, Jean-Paul Jaccoud | 1150 | 1150 | 1000 | 1000 | 100 | 100 | [2,7,6] | [6,7,15] | [0,60,0] | [0,21,0] | 0 | [32.9,44.8,51] | [1,160x320,0] | [7,28,90] | [2.6] | [1,160x320,1] | [28] | [32500] | [1,160x320,2] | [28] | [0,0,0,0,0.53,32,0,Sikament320,0] | 200533 | 2 | 579.3 | [10] | [50] | [1] | [45] | [0] | [0] | 0 | 0 | 0 | 0 | 0 | 0 | 0 | 0 | 0 | [0] | [0] | [0] | [0] | [0] | 2 | 1a | 0 | 0 | 2 | 2 | 0 | 1 | 0 | 0 | 332 | 28 | 1 | 0 | 0 | 0 | 0 | 2 | 0.2 | 0 | 0.204 | 434 | 0
2768 | 19 | N12-10-2 | 13 | 0 | Rapport des essais: de tirants sous dÃ©formation imposÃ©e de courte durÃ©e | 1993 | 0 | Switzerland | Ã‰cole Polytechnique FÃ©dÃ©rale de Lausanne | Construction Materials Laboratory | Bicher Farra, Jean-Paul Jaccoud | 1150 | 1150 | 1000 | 1000 | 100 | 100 | [2,7,6] | [6,7,15] | [0,60,0] | [0,21,0] | 0 | [32.9,44.8,51] | [1,160x320,0] | [7,28,90] | [2.6] | [1,160x320,1] | [28] | [32500] | [1,160x320,2] | [28] | [0,0,0,0,0.53,32,0,Sikament320,0] | 200533 | 2 | 579.3 | [10] | [50] | [1] | [45] | [0] | [0] | 0 | 0 | 0 | 0 | 0 | 0 | 0 | 0 | 0 | [0] | [0] | [0] | [0] | [0] | 2 | 1a | 0 | 0 | 2 | 2 | 0 | 1 | 0 | 0 | 347 | 28 | 1 | 0 | 0 | 0 | 0 | 2 | 0.22 | 0 | 0.218 | 435 | 0
2769 | 19 | N12-10-2 | 14 | 0 | Rapport des essais: de tirants sous dÃ©formation imposÃ©e de courte durÃ©e | 1993 | 0 | Switzerland | Ã‰cole Polytechnique FÃ©dÃ©rale de Lausanne | Construction Materials Laboratory | Bicher Farra, Jean-Paul Jaccoud | 1150 | 1150 | 1000 | 1000 | 100 | 100 | [2,7,6] | [6,7,15] | [0,60,0] | [0,21,0] | 0 | [32.9,44.8,51] | [1,160x320,0] | [7,28,90] | [2.6] | [1,160x320,1] | [28] | [32500] | [1,160x320,2] | [28] | [0,0,0,0,0.53,32,0,Sikament320,0] | 200533 | 2 | 579.3 | [10] | [50] | [1] | [45] | [0] | [0] | 0 | 0 | 0 | 0 | 0 | 0 | 0 | 0 | 0 | [0] | [0] | [0] | [0] | [0] | 2 | 1a | 0 | 0 | 2 | 2 | 0 | 1 | 0 | 0 | 357 | 28 | 1 | 0 | 0 | 0 | 0 | 3 | 0.17 | 0 | 0 | 300 | 0
2770 | 19 | N12-10-2 | 15 | 0 | Rapport des essais: de tirants sous dÃ©formation imposÃ©e de courte durÃ©e | 1993 | 0 | Switzerland | Ã‰cole Polytechnique FÃ©dÃ©rale de Lausanne | Construction Materials Laboratory | Bicher Farra, Jean-Paul Jaccoud | 1150 | 1150 | 1000 | 1000 | 100 | 100 | [2,7,6] | [6,7,15] | [0,60,0] | [0,21,0] | 0 | [32.9,44.8,51] | [1,160x320,0] | [7,28,90] | [2.6] | [1,160x320,1] | [28] | [32500] | [1,160x320,2] | [28] | [0,0,0,0,0.53,32,0,Sikament320,0] | 200533 | 2 | 579.3 | [10] | [50] | [1] | [45] | [0] | [0] | 0 | 0 | 0 | 0 | 0 | 0 | 0 | 0 | 0 | [0] | [0] | [0] | [0] | [0] | 2 | 1a | 0 | 0 | 2 | 2 | 0 | 1 | 0 | 0 | 281 | 28 | 1 | 0 | 0 | 0 | 0 | 3 | 0.17 | 0 | 0.207 | 300 | 0
2771 | 19 | N12-10-2 | 16 | 0 | Rapport des essais: de tirants sous dÃ©formation imposÃ©e de courte durÃ©e | 1993 | 0 | Switzerland | Ã‰cole Polytechnique FÃ©dÃ©rale de Lausanne | Construction Materials Laboratory | Bicher Farra, Jean-Paul Jaccoud | 1150 | 1150 | 1000 | 1000 | 100 | 100 | [2,7,6] | [6,7,15] | [0,60,0] | [0,21,0] | 0 | [32.9,44.8,51] | [1,160x320,0] | [7,28,90] | [2.6] | [1,160x320,1] | [28] | [32500] | [1,160x320,2] | [28] | [0,0,0,0,0.53,32,0,Sikament320,0] | 200533 | 2 | 579.3 | [10] | [50] | [1] | [45] | [0] | [0] | 0 | 0 | 0 | 0 | 0 | 0 | 0 | 0 | 0 | [0] | [0] | [0] | [0] | [0] | 2 | 1a | 0 | 0 | 2 | 2 | 0 | 1 | 0 | 0 | 309 | 28 | 1 | 0 | 0 | 0 | 0 | 3 | 0.19 | 0 | 0.214 | 306 | 0
2772 | 19 | N12-10-2 | 17 | 0 | Rapport des essais: de tirants sous dÃ©formation imposÃ©e de courte durÃ©e | 1993 | 0 | Switzerland | Ã‰cole Polytechnique FÃ©dÃ©rale de Lausanne | Construction Materials Laboratory | Bicher Farra, Jean-Paul Jaccoud | 1150 | 1150 | 1000 | 1000 | 100 | 100 | [2,7,6] | [6,7,15] | [0,60,0] | [0,21,0] | 0 | [32.9,44.8,51] | [1,160x320,0] | [7,28,90] | [2.6] | [1,160x320,1] | [28] | [32500] | [1,160x320,2] | [28] | [0,0,0,0,0.53,32,0,Sikament320,0] | 200533 | 2 | 579.3 | [10] | [50] | [1] | [45] | [0] | [0] | 0 | 0 | 0 | 0 | 0 | 0 | 0 | 0 | 0 | [0] | [0] | [0] | [0] | [0] | 2 | 1a | 0 | 0 | 2 | 2 | 0 | 1 | 0 | 0 | 349 | 28 | 1 | 0 | 0 | 0 | 0 | 3 | 0.23 | 0 | 0.253 | 308 | 0
2773 | 19 | N12-10-2 | 18 | 0 | Rapport des essais: de tirants sous dÃ©formation imposÃ©e de courte durÃ©e | 1993 | 0 | Switzerland | Ã‰cole Polytechnique FÃ©dÃ©rale de Lausanne | Construction Materials Laboratory | Bicher Farra, Jean-Paul Jaccoud | 1150 | 1150 | 1000 | 1000 | 100 | 100 | [2,7,6] | [6,7,15] | [0,60,0] | [0,21,0] | 0 | [32.9,44.8,51] | [1,160x320,0] | [7,28,90] | [2.6] | [1,160x320,1] | [28] | [32500] | [1,160x320,2] | [28] | [0,0,0,0,0.53,32,0,Sikament320,0] | 200533 | 2 | 579.3 | [10] | [50] | [1] | [45] | [0] | [0] | 0 | 0 | 0 | 0 | 0 | 0 | 0 | 0 | 0 | [0] | [0] | [0] | [0] | [0] | 2 | 1a | 0 | 0 | 2 | 2 | 0 | 1 | 0 | 0 | 377 | 28 | 1 | 0 | 0 | 0 | 0 | 4 | 0.21 | 0 | 0 | 235 | 0
2774 | 19 | N12-10-2 | 19 | 0 | Rapport des essais: de tirants sous dÃ©formation imposÃ©e de courte durÃ©e | 1993 | 0 | Switzerland | Ã‰cole Polytechnique FÃ©dÃ©rale de Lausanne | Construction Materials Laboratory | Bicher Farra, Jean-Paul Jaccoud | 1150 | 1150 | 1000 | 1000 | 100 | 100 | [2,7,6] | [6,7,15] | [0,60,0] | [0,21,0] | 0 | [32.9,44.8,51] | [1,160x320,0] | [7,28,90] | [2.6] | [1,160x320,1] | [28] | [32500] | [1,160x320,2] | [28] | [0,0,0,0,0.53,32,0,Sikament320,0] | 200533 | 2 | 579.3 | [10] | [50] | [1] | [45] | [0] | [0] | 0 | 0 | 0 | 0 | 0 | 0 | 0 | 0 | 0 | [0] | [0] | [0] | [0] | [0] | 2 | 1a | 0 | 0 | 2 | 2 | 0 | 1 | 0 | 0 | 318 | 28 | 1 | 0 | 0 | 0 | 0 | 4 | 0.21 | 0 | 0.267 | 235 | 0
2775 | 19 | N12-10-2 | 20 | 0 | Rapport des essais: de tirants sous dÃ©formation imposÃ©e de courte durÃ©e | 1993 | 0 | Switzerland | Ã‰cole Polytechnique FÃ©dÃ©rale de Lausanne | Construction Materials Laboratory | Bicher Farra, Jean-Paul Jaccoud | 1150 | 1150 | 1000 | 1000 | 100 | 100 | [2,7,6] | [6,7,15] | [0,60,0] | [0,21,0] | 0 | [32.9,44.8,51] | [1,160x320,0] | [7,28,90] | [2.6] | [1,160x320,1] | [28] | [32500] | [1,160x320,2] | [28] | [0,0,0,0,0.53,32,0,Sikament320,0] | 200533 | 2 | 579.3 | [10] | [50] | [1] | [45] | [0] | [0] | 0 | 0 | 0 | 0 | 0 | 0 | 0 | 0 | 0 | [0] | [0] | [0] | [0] | [0] | 2 | 1a | 0 | 0 | 2 | 2 | 0 | 1 | 0 | 0 | 357 | 28 | 1 | 0 | 0 | 0 | 0 | 4 | 0.23 | 0 | 0.281 | 237 | 0
2776 | 19 | N12-10-2 | 21 | 0 | Rapport des essais: de tirants sous dÃ©formation imposÃ©e de courte durÃ©e | 1993 | 0 | Switzerland | Ã‰cole Polytechnique FÃ©dÃ©rale de Lausanne | Construction Materials Laboratory | Bicher Farra, Jean-Paul Jaccoud | 1150 | 1150 | 1000 | 1000 | 100 | 100 | [2,7,6] | [6,7,15] | [0,60,0] | [0,21,0] | 0 | [32.9,44.8,51] | [1,160x320,0] | [7,28,90] | [2.6] | [1,160x320,1] | [28] | [32500] | [1,160x320,2] | [28] | [0,0,0,0,0.53,32,0,Sikament320,0] | 200533 | 2 | 579.3 | [10] | [50] | [1] | [45] | [0] | [0] | 0 | 0 | 0 | 0 | 0 | 0 | 0 | 0 | 0 | [0] | [0] | [0] | [0] | [0] | 2 | 1a | 0 | 0 | 2 | 2 | 0 | 1 | 0 | 0 | 381 | 28 | 1 | 0 | 0 | 0 | 0 | 4 | 0.24 | 0 | 0.295 | 237 | 0
2777 | 19 | N12-10-2 | 22 | 0 | Rapport des essais: de tirants sous dÃ©formation imposÃ©e de courte durÃ©e | 1993 | 0 | Switzerland | Ã‰cole Polytechnique FÃ©dÃ©rale de Lausanne | Construction Materials Laboratory | Bicher Farra, Jean-Paul Jaccoud | 1150 | 1150 | 1000 | 1000 | 100 | 100 | [2,7,6] | [6,7,15] | [0,60,0] | [0,21,0] | 0 | [32.9,44.8,51] | [1,160x320,0] | [7,28,90] | [2.6] | [1,160x320,1] | [28] | [32500] | [1,160x320,2] | [28] | [0,0,0,0,0.53,32,0,Sikament320,0] | 200533 | 2 | 579.3 | [10] | [50] | [1] | [45] | [0] | [0] | 0 | 0 | 0 | 0 | 0 | 0 | 0 | 0 | 0 | [0] | [0] | [0] | [0] | [0] | 2 | 1a | 0 | 0 | 2 | 2 | 0 | 1 | 0 | 0 | 411 | 28 | 1 | 0 | 0 | 0 | 0 | 4 | 0.27 | 0 | 0.329 | 237 | 0
2778 | 19 | N12-10-2 | 23 | 0 | Rapport des essais: de tirants sous dÃ©formation imposÃ©e de courte durÃ©e | 1993 | 0 | Switzerland | Ã‰cole Polytechnique FÃ©dÃ©rale de Lausanne | Construction Materials Laboratory | Bicher Farra, Jean-Paul Jaccoud | 1150 | 1150 | 1000 | 1000 | 100 | 100 | [2,7,6] | [6,7,15] | [0,60,0] | [0,21,0] | 0 | [32.9,44.8,51] | [1,160x320,0] | [7,28,90] | [2.6] | [1,160x320,1] | [28] | [32500] | [1,160x320,2] | [28] | [0,0,0,0,0.53,32,0,Sikament320,0] | 200533 | 2 | 579.3 | [10] | [50] | [1] | [45] | [0] | [0] | 0 | 0 | 0 | 0 | 0 | 0 | 0 | 0 | 0 | [0] | [0] | [0] | [0] | [0] | 2 | 1a | 0 | 0 | 2 | 2 | 0 | 1 | 0 | 0 | 429 | 28 | 1 | 0 | 0 | 0 | 0 | 4 | 0.29 | 0 | 0.348 | 238 | 0
2779 | 19 | N12-10-2 | 24 | 0 | Rapport des essais: de tirants sous dÃ©formation imposÃ©e de courte durÃ©e | 1993 | 0 | Switzerland | Ã‰cole Polytechnique FÃ©dÃ©rale de Lausanne | Construction Materials Laboratory | Bicher Farra, Jean-Paul Jaccoud | 1150 | 1150 | 1000 | 1000 | 100 | 100 | [2,7,6] | [6,7,15] | [0,60,0] | [0,21,0] | 0 | [32.9,44.8,51] | [1,160x320,0] | [7,28,90] | [2.6] | [1,160x320,1] | [28] | [32500] | [1,160x320,2] | [28] | [0,0,0,0,0.53,32,0,Sikament320,0] | 200533 | 2 | 579.3 | [10] | [50] | [1] | [45] | [0] | [0] | 0 | 0 | 0 | 0 | 0 | 0 | 0 | 0 | 0 | [0] | [0] | [0] | [0] | [0] | 2 | 1a | 0 | 0 | 2 | 2 | 0 | 1 | 0 | 0 | 449 | 28 | 1 | 0 | 0 | 0 | 0 | 4 | 0.32 | 0 | 0.369 | 238 | 0
2780 | 19 | N12-10-3 | 1 | 0 | Rapport des essais: de tirants sous dÃ©formation imposÃ©e de courte durÃ©e | 1993 | 0 | Switzerland | Ã‰cole Polytechnique FÃ©dÃ©rale de Lausanne | Construction Materials Laboratory | Bicher Farra, Jean-Paul Jaccoud | 1150 | 1150 | 1000 | 1000 | 100 | 100 | [2,7,6] | [6,7,15] | [0,60,0] | [0,21,0] | 0 | [32.9,44.8,51] | [1,160x320,0] | [7,28,90] | [2.6] | [1,160x320,1] | [28] | [32500] | [1,160x320,2] | [28] | [0,0,0,0,0.53,32,0,Sikament320,0] | 200533 | 2 | 579.3 | [10] | [50] | [1] | [45] | [0] | [0] | 0 | 0 | 0 | 0 | 0 | 0 | 0 | 0 | 0 | [0] | [0] | [0] | [0] | [0] | 2 | 1a | 0 | 0 | 2 | 2 | 0 | 1 | 0 | 0 | 0 | 28 | 1 | 0 | 0 | 0 | 0 | 0 | 0 | 0 | 0.002 | 0 | 0
2781 | 19 | N12-10-3 | 2 | 0 | Rapport des essais: de tirants sous dÃ©formation imposÃ©e de courte durÃ©e | 1993 | 0 | Switzerland | Ã‰cole Polytechnique FÃ©dÃ©rale de Lausanne | Construction Materials Laboratory | Bicher Farra, Jean-Paul Jaccoud | 1150 | 1150 | 1000 | 1000 | 100 | 100 | [2,7,6] | [6,7,15] | [0,60,0] | [0,21,0] | 0 | [32.9,44.8,51] | [1,160x320,0] | [7,28,90] | [2.6] | [1,160x320,1] | [28] | [32500] | [1,160x320,2] | [28] | [0,0,0,0,0.53,32,0,Sikament320,0] | 200533 | 2 | 579.3 | [10] | [50] | [1] | [45] | [0] | [0] | 0 | 0 | 0 | 0 | 0 | 0 | 0 | 0 | 0 | [0] | [0] | [0] | [0] | [0] | 2 | 1a | 0 | 0 | 2 | 2 | 0 | 1 | 0 | 0 | 133 | 28 | 1 | 0 | 0 | 0 | 0 | 0 | 0 | 0 | 0.004 | 0 | 0
2782 | 19 | N12-10-3 | 3 | 0 | Rapport des essais: de tirants sous dÃ©formation imposÃ©e de courte durÃ©e | 1993 | 0 | Switzerland | Ã‰cole Polytechnique FÃ©dÃ©rale de Lausanne | Construction Materials Laboratory | Bicher Farra, Jean-Paul Jaccoud | 1150 | 1150 | 1000 | 1000 | 100 | 100 | [2,7,6] | [6,7,15] | [0,60,0] | [0,21,0] | 0 | [32.9,44.8,51] | [1,160x320,0] | [7,28,90] | [2.6] | [1,160x320,1] | [28] | [32500] | [1,160x320,2] | [28] | [0,0,0,0,0.53,32,0,Sikament320,0] | 200533 | 2 | 579.3 | [10] | [50] | [1] | [45] | [0] | [0] | 0 | 0 | 0 | 0 | 0 | 0 | 0 | 0 | 0 | [0] | [0] | [0] | [0] | [0] | 2 | 1a | 0 | 0 | 2 | 2 | 0 | 1 | 0 | 0 | 209 | 28 | 1 | 0 | 0 | 0 | 0 | 0 | 0 | 0 | 0.007 | 0 | 0
2783 | 19 | N12-10-3 | 4 | 0 | Rapport des essais: de tirants sous dÃ©formation imposÃ©e de courte durÃ©e | 1993 | 0 | Switzerland | Ã‰cole Polytechnique FÃ©dÃ©rale de Lausanne | Construction Materials Laboratory | Bicher Farra, Jean-Paul Jaccoud | 1150 | 1150 | 1000 | 1000 | 100 | 100 | [2,7,6] | [6,7,15] | [0,60,0] | [0,21,0] | 0 | [32.9,44.8,51] | [1,160x320,0] | [7,28,90] | [2.6] | [1,160x320,1] | [28] | [32500] | [1,160x320,2] | [28] | [0,0,0,0,0.53,32,0,Sikament320,0] | 200533 | 2 | 579.3 | [10] | [50] | [1] | [45] | [0] | [0] | 0 | 0 | 0 | 0 | 0 | 0 | 0 | 0 | 0 | [0] | [0] | [0] | [0] | [0] | 2 | 1a | 0 | 0 | 2 | 2 | 0 | 1 | 0 | 0 | 290 | 28 | 1 | 0 | 0 | 0 | 0 | 1 | 0.07 | 0 | 0 | 536 | 0
2784 | 19 | N12-10-3 | 5 | 0 | Rapport des essais: de tirants sous dÃ©formation imposÃ©e de courte durÃ©e | 1993 | 0 | Switzerland | Ã‰cole Polytechnique FÃ©dÃ©rale de Lausanne | Construction Materials Laboratory | Bicher Farra, Jean-Paul Jaccoud | 1150 | 1150 | 1000 | 1000 | 100 | 100 | [2,7,6] | [6,7,15] | [0,60,0] | [0,21,0] | 0 | [32.9,44.8,51] | [1,160x320,0] | [7,28,90] | [2.6] | [1,160x320,1] | [28] | [32500] | [1,160x320,2] | [28] | [0,0,0,0,0.53,32,0,Sikament320,0] | 200533 | 2 | 579.3 | [10] | [50] | [1] | [45] | [0] | [0] | 0 | 0 | 0 | 0 | 0 | 0 | 0 | 0 | 0 | [0] | [0] | [0] | [0] | [0] | 2 | 1a | 0 | 0 | 2 | 2 | 0 | 1 | 0 | 0 | 241 | 28 | 1 | 0 | 0 | 0 | 0 | 1 | 0.07 | 0 | 0.092 | 536 | 0
2785 | 19 | N12-10-3 | 6 | 0 | Rapport des essais: de tirants sous dÃ©formation imposÃ©e de courte durÃ©e | 1993 | 0 | Switzerland | Ã‰cole Polytechnique FÃ©dÃ©rale de Lausanne | Construction Materials Laboratory | Bicher Farra, Jean-Paul Jaccoud | 1150 | 1150 | 1000 | 1000 | 100 | 100 | [2,7,6] | [6,7,15] | [0,60,0] | [0,21,0] | 0 | [32.9,44.8,51] | [1,160x320,0] | [7,28,90] | [2.6] | [1,160x320,1] | [28] | [32500] | [1,160x320,2] | [28] | [0,0,0,0,0.53,32,0,Sikament320,0] | 200533 | 2 | 579.3 | [10] | [50] | [1] | [45] | [0] | [0] | 0 | 0 | 0 | 0 | 0 | 0 | 0 | 0 | 0 | [0] | [0] | [0] | [0] | [0] | 2 | 1a | 0 | 0 | 2 | 2 | 0 | 1 | 0 | 0 | 268 | 28 | 1 | 0 | 0 | 0 | 0 | 1 | 0.1 | 0 | 0.114 | 647 | 0
2786 | 19 | N12-10-3 | 7 | 0 | Rapport des essais: de tirants sous dÃ©formation imposÃ©e de courte durÃ©e | 1993 | 0 | Switzerland | Ã‰cole Polytechnique FÃ©dÃ©rale de Lausanne | Construction Materials Laboratory | Bicher Farra, Jean-Paul Jaccoud | 1150 | 1150 | 1000 | 1000 | 100 | 100 | [2,7,6] | [6,7,15] | [0,60,0] | [0,21,0] | 0 | [32.9,44.8,51] | [1,160x320,0] | [7,28,90] | [2.6] | [1,160x320,1] | [28] | [32500] | [1,160x320,2] | [28] | [0,0,0,0,0.53,32,0,Sikament320,0] | 200533 | 2 | 579.3 | [10] | [50] | [1] | [45] | [0] | [0] | 0 | 0 | 0 | 0 | 0 | 0 | 0 | 0 | 0 | [0] | [0] | [0] | [0] | [0] | 2 | 1a | 0 | 0 | 2 | 2 | 0 | 1 | 0 | 0 | 293 | 28 | 1 | 0 | 0 | 0 | 0 | 1 | 0.12 | 0 | 0.138 | 668 | 0
2787 | 19 | N12-10-3 | 8 | 0 | Rapport des essais: de tirants sous dÃ©formation imposÃ©e de courte durÃ©e | 1993 | 0 | Switzerland | Ã‰cole Polytechnique FÃ©dÃ©rale de Lausanne | Construction Materials Laboratory | Bicher Farra, Jean-Paul Jaccoud | 1150 | 1150 | 1000 | 1000 | 100 | 100 | [2,7,6] | [6,7,15] | [0,60,0] | [0,21,0] | 0 | [32.9,44.8,51] | [1,160x320,0] | [7,28,90] | [2.6] | [1,160x320,1] | [28] | [32500] | [1,160x320,2] | [28] | [0,0,0,0,0.53,32,0,Sikament320,0] | 200533 | 2 | 579.3 | [10] | [50] | [1] | [45] | [0] | [0] | 0 | 0 | 0 | 0 | 0 | 0 | 0 | 0 | 0 | [0] | [0] | [0] | [0] | [0] | 2 | 1a | 0 | 0 | 2 | 2 | 0 | 1 | 0 | 0 | 321 | 28 | 1 | 0 | 0 | 0 | 0 | 1 | 0.15 | 0 | 0.165 | 692 | 0
2788 | 19 | N12-10-3 | 9 | 0 | Rapport des essais: de tirants sous dÃ©formation imposÃ©e de courte durÃ©e | 1993 | 0 | Switzerland | Ã‰cole Polytechnique FÃ©dÃ©rale de Lausanne | Construction Materials Laboratory | Bicher Farra, Jean-Paul Jaccoud | 1150 | 1150 | 1000 | 1000 | 100 | 100 | [2,7,6] | [6,7,15] | [0,60,0] | [0,21,0] | 0 | [32.9,44.8,51] | [1,160x320,0] | [7,28,90] | [2.6] | [1,160x320,1] | [28] | [32500] | [1,160x320,2] | [28] | [0,0,0,0,0.53,32,0,Sikament320,0] | 200533 | 2 | 579.3 | [10] | [50] | [1] | [45] | [0] | [0] | 0 | 0 | 0 | 0 | 0 | 0 | 0 | 0 | 0 | [0] | [0] | [0] | [0] | [0] | 2 | 1a | 0 | 0 | 2 | 2 | 0 | 1 | 0 | 0 | 331 | 28 | 1 | 0 | 0 | 0 | 0 | 2 | 0.14 | 0 | 0 | 410 | 0
2789 | 19 | N12-10-3 | 10 | 0 | Rapport des essais: de tirants sous dÃ©formation imposÃ©e de courte durÃ©e | 1993 | 0 | Switzerland | Ã‰cole Polytechnique FÃ©dÃ©rale de Lausanne | Construction Materials Laboratory | Bicher Farra, Jean-Paul Jaccoud | 1150 | 1150 | 1000 | 1000 | 100 | 100 | [2,7,6] | [6,7,15] | [0,60,0] | [0,21,0] | 0 | [32.9,44.8,51] | [1,160x320,0] | [7,28,90] | [2.6] | [1,160x320,1] | [28] | [32500] | [1,160x320,2] | [28] | [0,0,0,0,0.53,32,0,Sikament320,0] | 200533 | 2 | 579.3 | [10] | [50] | [1] | [45] | [0] | [0] | 0 | 0 | 0 | 0 | 0 | 0 | 0 | 0 | 0 | [0] | [0] | [0] | [0] | [0] | 2 | 1a | 0 | 0 | 2 | 2 | 0 | 1 | 0 | 0 | 257 | 28 | 1 | 0 | 0 | 0 | 0 | 2 | 0.14 | 0 | 0.153 | 410 | 0
2790 | 19 | N12-10-3 | 11 | 0 | Rapport des essais: de tirants sous dÃ©formation imposÃ©e de courte durÃ©e | 1993 | 0 | Switzerland | Ã‰cole Polytechnique FÃ©dÃ©rale de Lausanne | Construction Materials Laboratory | Bicher Farra, Jean-Paul Jaccoud | 1150 | 1150 | 1000 | 1000 | 100 | 100 | [2,7,6] | [6,7,15] | [0,60,0] | [0,21,0] | 0 | [32.9,44.8,51] | [1,160x320,0] | [7,28,90] | [2.6] | [1,160x320,1] | [28] | [32500] | [1,160x320,2] | [28] | [0,0,0,0,0.53,32,0,Sikament320,0] | 200533 | 2 | 579.3 | [10] | [50] | [1] | [45] | [0] | [0] | 0 | 0 | 0 | 0 | 0 | 0 | 0 | 0 | 0 | [0] | [0] | [0] | [0] | [0] | 2 | 1a | 0 | 0 | 2 | 2 | 0 | 1 | 0 | 0 | 294 | 28 | 1 | 0 | 0 | 0 | 0 | 2 | 0.16 | 0 | 0.174 | 429 | 0
2791 | 19 | N12-10-3 | 12 | 0 | Rapport des essais: de tirants sous dÃ©formation imposÃ©e de courte durÃ©e | 1993 | 0 | Switzerland | Ã‰cole Polytechnique FÃ©dÃ©rale de Lausanne | Construction Materials Laboratory | Bicher Farra, Jean-Paul Jaccoud | 1150 | 1150 | 1000 | 1000 | 100 | 100 | [2,7,6] | [6,7,15] | [0,60,0] | [0,21,0] | 0 | [32.9,44.8,51] | [1,160x320,0] | [7,28,90] | [2.6] | [1,160x320,1] | [28] | [32500] | [1,160x320,2] | [28] | [0,0,0,0,0.53,32,0,Sikament320,0] | 200533 | 2 | 579.3 | [10] | [50] | [1] | [45] | [0] | [0] | 0 | 0 | 0 | 0 | 0 | 0 | 0 | 0 | 0 | [0] | [0] | [0] | [0] | [0] | 2 | 1a | 0 | 0 | 2 | 2 | 0 | 1 | 0 | 0 | 334 | 28 | 1 | 0 | 0 | 0 | 0 | 2 | 0.19 | 0 | 0.214 | 430 | 0
2792 | 19 | N12-10-3 | 13 | 0 | Rapport des essais: de tirants sous dÃ©formation imposÃ©e de courte durÃ©e | 1993 | 0 | Switzerland | Ã‰cole Polytechnique FÃ©dÃ©rale de Lausanne | Construction Materials Laboratory | Bicher Farra, Jean-Paul Jaccoud | 1150 | 1150 | 1000 | 1000 | 100 | 100 | [2,7,6] | [6,7,15] | [0,60,0] | [0,21,0] | 0 | [32.9,44.8,51] | [1,160x320,0] | [7,28,90] | [2.6] | [1,160x320,1] | [28] | [32500] | [1,160x320,2] | [28] | [0,0,0,0,0.53,32,0,Sikament320,0] | 200533 | 2 | 579.3 | [10] | [50] | [1] | [45] | [0] | [0] | 0 | 0 | 0 | 0 | 0 | 0 | 0 | 0 | 0 | [0] | [0] | [0] | [0] | [0] | 2 | 1a | 0 | 0 | 2 | 2 | 0 | 1 | 0 | 0 | 357 | 28 | 1 | 0 | 0 | 0 | 0 | 3 | 0.17 | 0 | 0 | 300 | 0
2793 | 19 | N12-10-3 | 14 | 0 | Rapport des essais: de tirants sous dÃ©formation imposÃ©e de courte durÃ©e | 1993 | 0 | Switzerland | Ã‰cole Polytechnique FÃ©dÃ©rale de Lausanne | Construction Materials Laboratory | Bicher Farra, Jean-Paul Jaccoud | 1150 | 1150 | 1000 | 1000 | 100 | 100 | [2,7,6] | [6,7,15] | [0,60,0] | [0,21,0] | 0 | [32.9,44.8,51] | [1,160x320,0] | [7,28,90] | [2.6] | [1,160x320,1] | [28] | [32500] | [1,160x320,2] | [28] | [0,0,0,0,0.53,32,0,Sikament320,0] | 200533 | 2 | 579.3 | [10] | [50] | [1] | [45] | [0] | [0] | 0 | 0 | 0 | 0 | 0 | 0 | 0 | 0 | 0 | [0] | [0] | [0] | [0] | [0] | 2 | 1a | 0 | 0 | 2 | 2 | 0 | 1 | 0 | 0 | 299 | 28 | 1 | 0 | 0 | 0 | 0 | 3 | 0.17 | 0 | 0.223 | 300 | 0
2794 | 19 | N12-10-3 | 15 | 0 | Rapport des essais: de tirants sous dÃ©formation imposÃ©e de courte durÃ©e | 1993 | 0 | Switzerland | Ã‰cole Polytechnique FÃ©dÃ©rale de Lausanne | Construction Materials Laboratory | Bicher Farra, Jean-Paul Jaccoud | 1150 | 1150 | 1000 | 1000 | 100 | 100 | [2,7,6] | [6,7,15] | [0,60,0] | [0,21,0] | 0 | [32.9,44.8,51] | [1,160x320,0] | [7,28,90] | [2.6] | [1,160x320,1] | [28] | [32500] | [1,160x320,2] | [28] | [0,0,0,0,0.53,32,0,Sikament320,0] | 200533 | 2 | 579.3 | [10] | [50] | [1] | [45] | [0] | [0] | 0 | 0 | 0 | 0 | 0 | 0 | 0 | 0 | 0 | [0] | [0] | [0] | [0] | [0] | 2 | 1a | 0 | 0 | 2 | 2 | 0 | 1 | 0 | 0 | 335 | 28 | 1 | 0 | 0 | 0 | 0 | 3 | 0.21 | 0 | 0.233 | 306 | 0
2795 | 19 | N12-10-3 | 21 | 0 | Rapport des essais: de tirants sous dÃ©formation imposÃ©e de courte durÃ©e | 1993 | 0 | Switzerland | Ã‰cole Polytechnique FÃ©dÃ©rale de Lausanne | Construction Materials Laboratory | Bicher Farra, Jean-Paul Jaccoud | 1150 | 1150 | 1000 | 1000 | 100 | 100 | [2,7,6] | [6,7,15] | [0,60,0] | [0,21,0] | 0 | [32.9,44.8,51] | [1,160x320,0] | [7,28,90] | [2.6] | [1,160x320,1] | [28] | [32500] | [1,160x320,2] | [28] | [0,0,0,0,0.53,32,0,Sikament320,0] | 200533 | 2 | 579.3 | [10] | [50] | [1] | [45] | [0] | [0] | 0 | 0 | 0 | 0 | 0 | 0 | 0 | 0 | 0 | [0] | [0] | [0] | [0] | [0] | 2 | 1a | 0 | 0 | 2 | 2 | 0 | 1 | 0 | 0 | 355 | 28 | 1 | 0 | 0 | 0 | 0 | 4 | 0.26 | 0 | 0.337 | 236 | 0
2796 | 19 | N12-10-3 | 22 | 0 | Rapport des essais: de tirants sous dÃ©formation imposÃ©e de courte durÃ©e | 1993 | 0 | Switzerland | Ã‰cole Polytechnique FÃ©dÃ©rale de Lausanne | Construction Materials Laboratory | Bicher Farra, Jean-Paul Jaccoud | 1150 | 1150 | 1000 | 1000 | 100 | 100 | [2,7,6] | [6,7,15] | [0,60,0] | [0,21,0] | 0 | [32.9,44.8,51] | [1,160x320,0] | [7,28,90] | [2.6] | [1,160x320,1] | [28] | [32500] | [1,160x320,2] | [28] | [0,0,0,0,0.53,32,0,Sikament320,0] | 200533 | 2 | 579.3 | [10] | [50] | [1] | [45] | [0] | [0] | 0 | 0 | 0 | 0 | 0 | 0 | 0 | 0 | 0 | [0] | [0] | [0] | [0] | [0] | 2 | 1a | 0 | 0 | 2 | 2 | 0 | 1 | 0 | 0 | 432 | 28 | 1 | 0 | 0 | 0 | 0 | 4 | 0.3 | 0 | 0.369 | 238 | 0
2797 | 19 | N12-10-3 | 20 | 0 | Rapport des essais: de tirants sous dÃ©formation imposÃ©e de courte durÃ©e | 1993 | 0 | Switzerland | Ã‰cole Polytechnique FÃ©dÃ©rale de Lausanne | Construction Materials Laboratory | Bicher Farra, Jean-Paul Jaccoud | 1150 | 1150 | 1000 | 1000 | 100 | 100 | [2,7,6] | [6,7,15] | [0,60,0] | [0,21,0] | 0 | [32.9,44.8,51] | [1,160x320,0] | [7,28,90] | [2.6] | [1,160x320,1] | [28] | [32500] | [1,160x320,2] | [28] | [0,0,0,0,0.53,32,0,Sikament320,0] | 200533 | 2 | 579.3 | [10] | [50] | [1] | [45] | [0] | [0] | 0 | 0 | 0 | 0 | 0 | 0 | 0 | 0 | 0 | [0] | [0] | [0] | [0] | [0] | 2 | 1a | 0 | 0 | 2 | 2 | 0 | 1 | 0 | 0 | 427 | 28 | 1 | 0 | 0 | 0 | 0 | 4 | 0.26 | 0 | 0 | 236 | 0
2798 | 19 | N12-10-3 | 19 | 0 | Rapport des essais: de tirants sous dÃ©formation imposÃ©e de courte durÃ©e | 1993 | 0 | Switzerland | Ã‰cole Polytechnique FÃ©dÃ©rale de Lausanne | Construction Materials Laboratory | Bicher Farra, Jean-Paul Jaccoud | 1150 | 1150 | 1000 | 1000 | 100 | 100 | [2,7,6] | [6,7,15] | [0,60,0] | [0,21,0] | 0 | [32.9,44.8,51] | [1,160x320,0] | [7,28,90] | [2.6] | [1,160x320,1] | [28] | [32500] | [1,160x320,2] | [28] | [0,0,0,0,0.53,32,0,Sikament320,0] | 200533 | 2 | 579.3 | [10] | [50] | [1] | [45] | [0] | [0] | 0 | 0 | 0 | 0 | 0 | 0 | 0 | 0 | 0 | [0] | [0] | [0] | [0] | [0] | 2 | 1a | 0 | 0 | 2 | 2 | 0 | 1 | 0 | 0 | 431 | 28 | 1 | 0 | 0 | 0 | 0 | 3 | 0.31 | 0 | 0.356 | 310 | 0
2799 | 19 | N12-10-3 | 16 | 0 | Rapport des essais: de tirants sous dÃ©formation imposÃ©e de courte durÃ©e | 1993 | 0 | Switzerland | Ã‰cole Polytechnique FÃ©dÃ©rale de Lausanne | Construction Materials Laboratory | Bicher Farra, Jean-Paul Jaccoud | 1150 | 1150 | 1000 | 1000 | 100 | 100 | [2,7,6] | [6,7,15] | [0,60,0] | [0,21,0] | 0 | [32.9,44.8,51] | [1,160x320,0] | [7,28,90] | [2.6] | [1,160x320,1] | [28] | [32500] | [1,160x320,2] | [28] | [0,0,0,0,0.53,32,0,Sikament320,0] | 200533 | 2 | 579.3 | [10] | [50] | [1] | [45] | [0] | [0] | 0 | 0 | 0 | 0 | 0 | 0 | 0 | 0 | 0 | [0] | [0] | [0] | [0] | [0] | 2 | 1a | 0 | 0 | 2 | 2 | 0 | 1 | 0 | 0 | 361 | 28 | 1 | 0 | 0 | 0 | 0 | 3 | 0.22 | 0 | 0.253 | 306 | 0
2800 | 19 | N12-10-3 | 23 | 0 | Rapport des essais: de tirants sous dÃ©formation imposÃ©e de courte durÃ©e | 1993 | 0 | Switzerland | Ã‰cole Polytechnique FÃ©dÃ©rale de Lausanne | Construction Materials Laboratory | Bicher Farra, Jean-Paul Jaccoud | 1150 | 1150 | 1000 | 1000 | 100 | 100 | [2,7,6] | [6,7,15] | [0,60,0] | [0,21,0] | 0 | [32.9,44.8,51] | [1,160x320,0] | [7,28,90] | [2.6] | [1,160x320,1] | [28] | [32500] | [1,160x320,2] | [28] | [0,0,0,0,0.53,32,0,Sikament320,0] | 200533 | 2 | 579.3 | [10] | [50] | [1] | [45] | [0] | [0] | 0 | 0 | 0 | 0 | 0 | 0 | 0 | 0 | 0 | [0] | [0] | [0] | [0] | [0] | 2 | 1a | 0 | 0 | 2 | 2 | 0 | 1 | 0 | 0 | 450 | 28 | 1 | 0 | 0 | 0 | 0 | 4 | 0.31 | 0 | 0.387 | 238 | 0
2801 | 19 | N12-10-3 | 17 | 0 | Rapport des essais: de tirants sous dÃ©formation imposÃ©e de courte durÃ©e | 1993 | 0 | Switzerland | Ã‰cole Polytechnique FÃ©dÃ©rale de Lausanne | Construction Materials Laboratory | Bicher Farra, Jean-Paul Jaccoud | 1150 | 1150 | 1000 | 1000 | 100 | 100 | [2,7,6] | [6,7,15] | [0,60,0] | [0,21,0] | 0 | [32.9,44.8,51] | [1,160x320,0] | [7,28,90] | [2.6] | [1,160x320,1] | [28] | [32500] | [1,160x320,2] | [28] | [0,0,0,0,0.53,32,0,Sikament320,0] | 200533 | 2 | 579.3 | [10] | [50] | [1] | [45] | [0] | [0] | 0 | 0 | 0 | 0 | 0 | 0 | 0 | 0 | 0 | [0] | [0] | [0] | [0] | [0] | 2 | 1a | 0 | 0 | 2 | 2 | 0 | 1 | 0 | 0 | 386 | 28 | 1 | 0 | 0 | 0 | 0 | 3 | 0.24 | 0 | 0.281 | 307 | 0
2802 | 19 | N12-10-3 | 18 | 0 | Rapport des essais: de tirants sous dÃ©formation imposÃ©e de courte durÃ©e | 1993 | 0 | Switzerland | Ã‰cole Polytechnique FÃ©dÃ©rale de Lausanne | Construction Materials Laboratory | Bicher Farra, Jean-Paul Jaccoud | 1150 | 1150 | 1000 | 1000 | 100 | 100 | [2,7,6] | [6,7,15] | [0,60,0] | [0,21,0] | 0 | [32.9,44.8,51] | [1,160x320,0] | [7,28,90] | [2.6] | [1,160x320,1] | [28] | [32500] | [1,160x320,2] | [28] | [0,0,0,0,0.53,32,0,Sikament320,0] | 200533 | 2 | 579.3 | [10] | [50] | [1] | [45] | [0] | [0] | 0 | 0 | 0 | 0 | 0 | 0 | 0 | 0 | 0 | [0] | [0] | [0] | [0] | [0] | 2 | 1a | 0 | 0 | 2 | 2 | 0 | 1 | 0 | 0 | 412 | 28 | 1 | 0 | 0 | 0 | 0 | 3 | 0.29 | 0 | 0.332 | 309 | 0
2803 | 19 | N12-14-1 | 28 | 0 | Rapport des essais: de tirants sous dÃ©formation imposÃ©e de courte durÃ©e | 1993 | 0 | Switzerland | Ã‰cole Polytechnique FÃ©dÃ©rale de Lausanne | Construction Materials Laboratory | Bicher Farra, Jean-Paul Jaccoud | 1150 | 1150 | 1000 | 1000 | 100 | 100 | [2,7,6] | [6,7,15] | [0,60,0] | [0,21,0] | 0 | [32.9,44.8,51] | [1,160x320,0] | [7,28,90] | [2.6] | [1,160x320,1] | [28] | [32500] | [1,160x320,2] | [28] | [0,0,0,0,0.53,32,0,Sikament320,0] | 196317 | 2 | 558.2 | [14] | [50] | [1] | [43] | [0] | [0] | 0 | 0 | 0 | 0 | 0 | 0 | 0 | 0 | 0 | [0] | [0] | [0] | [0] | [0] | 2 | 1a | 0 | 0 | 2 | 2 | 0 | 1 | 0 | 0 | 225 | 28 | 1 | 0 | 0 | 0 | 0 | 5 | 0.14 | 0 | 0.215 | 187 | 0
2804 | 19 | N12-14-1 | 23 | 0 | Rapport des essais: de tirants sous dÃ©formation imposÃ©e de courte durÃ©e | 1993 | 0 | Switzerland | Ã‰cole Polytechnique FÃ©dÃ©rale de Lausanne | Construction Materials Laboratory | Bicher Farra, Jean-Paul Jaccoud | 1150 | 1150 | 1000 | 1000 | 100 | 100 | [2,7,6] | [6,7,15] | [0,60,0] | [0,21,0] | 0 | [32.9,44.8,51] | [1,160x320,0] | [7,28,90] | [2.6] | [1,160x320,1] | [28] | [32500] | [1,160x320,2] | [28] | [0,0,0,0,0.53,32,0,Sikament320,0] | 196317 | 2 | 558.2 | [14] | [50] | [1] | [43] | [0] | [0] | 0 | 0 | 0 | 0 | 0 | 0 | 0 | 0 | 0 | [0] | [0] | [0] | [0] | [0] | 2 | 1a | 0 | 0 | 2 | 2 | 0 | 1 | 0 | 0 | 196 | 28 | 1 | 0 | 0 | 0 | 0 | 4 | 0.1 | 0 | 0.16 | 222 | 0
2805 | 19 | N12-14-1 | 18 | 0 | Rapport des essais: de tirants sous dÃ©formation imposÃ©e de courte durÃ©e | 1993 | 0 | Switzerland | Ã‰cole Polytechnique FÃ©dÃ©rale de Lausanne | Construction Materials Laboratory | Bicher Farra, Jean-Paul Jaccoud | 1150 | 1150 | 1000 | 1000 | 100 | 100 | [2,7,6] | [6,7,15] | [0,60,0] | [0,21,0] | 0 | [32.9,44.8,51] | [1,160x320,0] | [7,28,90] | [2.6] | [1,160x320,1] | [28] | [32500] | [1,160x320,2] | [28] | [0,0,0,0,0.53,32,0,Sikament320,0] | 196317 | 2 | 558.2 | [14] | [50] | [1] | [43] | [0] | [0] | 0 | 0 | 0 | 0 | 0 | 0 | 0 | 0 | 0 | [0] | [0] | [0] | [0] | [0] | 2 | 1a | 0 | 0 | 2 | 2 | 0 | 1 | 0 | 0 | 164 | 28 | 1 | 0 | 0 | 0 | 0 | 4 | 0.07 | 0 | 0.101 | 214 | 0
2806 | 19 | N12-14-1 | 5 | 0 | Rapport des essais: de tirants sous dÃ©formation imposÃ©e de courte durÃ©e | 1993 | 0 | Switzerland | Ã‰cole Polytechnique FÃ©dÃ©rale de Lausanne | Construction Materials Laboratory | Bicher Farra, Jean-Paul Jaccoud | 1150 | 1150 | 1000 | 1000 | 100 | 100 | [2,7,6] | [6,7,15] | [0,60,0] | [0,21,0] | 0 | [32.9,44.8,51] | [1,160x320,0] | [7,28,90] | [2.6] | [1,160x320,1] | [28] | [32500] | [1,160x320,2] | [28] | [0,0,0,0,0.53,32,0,Sikament320,0] | 196317 | 2 | 558.2 | [14] | [50] | [1] | [43] | [0] | [0] | 0 | 0 | 0 | 0 | 0 | 0 | 0 | 0 | 0 | [0] | [0] | [0] | [0] | [0] | 2 | 1a | 0 | 0 | 2 | 2 | 0 | 1 | 0 | 0 | 156 | 28 | 1 | 0 | 0 | 0 | 0 | 1 | 0.04 | 0 | 0.059 | 378 | 0
2807 | 19 | N12-14-1 | 19 | 0 | Rapport des essais: de tirants sous dÃ©formation imposÃ©e de courte durÃ©e | 1993 | 0 | Switzerland | Ã‰cole Polytechnique FÃ©dÃ©rale de Lausanne | Construction Materials Laboratory | Bicher Farra, Jean-Paul Jaccoud | 1150 | 1150 | 1000 | 1000 | 100 | 100 | [2,7,6] | [6,7,15] | [0,60,0] | [0,21,0] | 0 | [32.9,44.8,51] | [1,160x320,0] | [7,28,90] | [2.6] | [1,160x320,1] | [28] | [32500] | [1,160x320,2] | [28] | [0,0,0,0,0.53,32,0,Sikament320,0] | 196317 | 2 | 558.2 | [14] | [50] | [1] | [43] | [0] | [0] | 0 | 0 | 0 | 0 | 0 | 0 | 0 | 0 | 0 | [0] | [0] | [0] | [0] | [0] | 2 | 1a | 0 | 0 | 2 | 2 | 0 | 1 | 0 | 0 | 172 | 28 | 1 | 0 | 0 | 0 | 0 | 4 | 0.07 | 0 | 0.125 | 217 | 0
2808 | 19 | N12-14-1 | 24 | 0 | Rapport des essais: de tirants sous dÃ©formation imposÃ©e de courte durÃ©e | 1993 | 0 | Switzerland | Ã‰cole Polytechnique FÃ©dÃ©rale de Lausanne | Construction Materials Laboratory | Bicher Farra, Jean-Paul Jaccoud | 1150 | 1150 | 1000 | 1000 | 100 | 100 | [2,7,6] | [6,7,15] | [0,60,0] | [0,21,0] | 0 | [32.9,44.8,51] | [1,160x320,0] | [7,28,90] | [2.6] | [1,160x320,1] | [28] | [32500] | [1,160x320,2] | [28] | [0,0,0,0,0.53,32,0,Sikament320,0] | 196317 | 2 | 558.2 | [14] | [50] | [1] | [43] | [0] | [0] | 0 | 0 | 0 | 0 | 0 | 0 | 0 | 0 | 0 | [0] | [0] | [0] | [0] | [0] | 2 | 1a | 0 | 0 | 2 | 2 | 0 | 1 | 0 | 0 | 208 | 28 | 1 | 0 | 0 | 0 | 0 | 4 | 0.11 | 0 | 0.185 | 223 | 0
2809 | 19 | N12-14-1 | 22 | 0 | Rapport des essais: de tirants sous dÃ©formation imposÃ©e de courte durÃ©e | 1993 | 0 | Switzerland | Ã‰cole Polytechnique FÃ©dÃ©rale de Lausanne | Construction Materials Laboratory | Bicher Farra, Jean-Paul Jaccoud | 1150 | 1150 | 1000 | 1000 | 100 | 100 | [2,7,6] | [6,7,15] | [0,60,0] | [0,21,0] | 0 | [32.9,44.8,51] | [1,160x320,0] | [7,28,90] | [2.6] | [1,160x320,1] | [28] | [32500] | [1,160x320,2] | [28] | [0,0,0,0,0.53,32,0,Sikament320,0] | 196317 | 2 | 558.2 | [14] | [50] | [1] | [43] | [0] | [0] | 0 | 0 | 0 | 0 | 0 | 0 | 0 | 0 | 0 | [0] | [0] | [0] | [0] | [0] | 2 | 1a | 0 | 0 | 2 | 2 | 0 | 1 | 0 | 0 | 181 | 28 | 1 | 0 | 0 | 0 | 0 | 4 | 0.09 | 0 | 0.139 | 220 | 0
2810 | 19 | N12-14-1 | 4 | 0 | Rapport des essais: de tirants sous dÃ©formation imposÃ©e de courte durÃ©e | 1993 | 0 | Switzerland | Ã‰cole Polytechnique FÃ©dÃ©rale de Lausanne | Construction Materials Laboratory | Bicher Farra, Jean-Paul Jaccoud | 1150 | 1150 | 1000 | 1000 | 100 | 100 | [2,7,6] | [6,7,15] | [0,60,0] | [0,21,0] | 0 | [32.9,44.8,51] | [1,160x320,0] | [7,28,90] | [2.6] | [1,160x320,1] | [28] | [32500] | [1,160x320,2] | [28] | [0,0,0,0,0.53,32,0,Sikament320,0] | 196317 | 2 | 558.2 | [14] | [50] | [1] | [43] | [0] | [0] | 0 | 0 | 0 | 0 | 0 | 0 | 0 | 0 | 0 | [0] | [0] | [0] | [0] | [0] | 2 | 1a | 0 | 0 | 2 | 2 | 0 | 1 | 0 | 0 | 106 | 28 | 1 | 0 | 0 | 0 | 0 | 0 | 0 | 0 | 0.055 | 0 | 0
2811 | 19 | N12-14-1 | 6 | 0 | Rapport des essais: de tirants sous dÃ©formation imposÃ©e de courte durÃ©e | 1993 | 0 | Switzerland | Ã‰cole Polytechnique FÃ©dÃ©rale de Lausanne | Construction Materials Laboratory | Bicher Farra, Jean-Paul Jaccoud | 1150 | 1150 | 1000 | 1000 | 100 | 100 | [2,7,6] | [6,7,15] | [0,60,0] | [0,21,0] | 0 | [32.9,44.8,51] | [1,160x320,0] | [7,28,90] | [2.6] | [1,160x320,1] | [28] | [32500] | [1,160x320,2] | [28] | [0,0,0,0,0.53,32,0,Sikament320,0] | 196317 | 2 | 558.2 | [14] | [50] | [1] | [43] | [0] | [0] | 0 | 0 | 0 | 0 | 0 | 0 | 0 | 0 | 0 | [0] | [0] | [0] | [0] | [0] | 2 | 1a | 0 | 0 | 2 | 2 | 0 | 1 | 0 | 0 | 141 | 28 | 1 | 0 | 0 | 0 | 0 | 1 | 0.04 | 0 | 0 | 378 | 0
2812 | 19 | N12-14-1 | 7 | 0 | Rapport des essais: de tirants sous dÃ©formation imposÃ©e de courte durÃ©e | 1993 | 0 | Switzerland | Ã‰cole Polytechnique FÃ©dÃ©rale de Lausanne | Construction Materials Laboratory | Bicher Farra, Jean-Paul Jaccoud | 1150 | 1150 | 1000 | 1000 | 100 | 100 | [2,7,6] | [6,7,15] | [0,60,0] | [0,21,0] | 0 | [32.9,44.8,51] | [1,160x320,0] | [7,28,90] | [2.6] | [1,160x320,1] | [28] | [32500] | [1,160x320,2] | [28] | [0,0,0,0,0.53,32,0,Sikament320,0] | 196317 | 2 | 558.2 | [14] | [50] | [1] | [43] | [0] | [0] | 0 | 0 | 0 | 0 | 0 | 0 | 0 | 0 | 0 | [0] | [0] | [0] | [0] | [0] | 2 | 1a | 0 | 0 | 2 | 2 | 0 | 1 | 0 | 0 | 141 | 28 | 1 | 0 | 0 | 0 | 0 | 1 | 0.05 | 0 | 0.071 | 461 | 0
2813 | 19 | N12-14-1 | 27 | 0 | Rapport des essais: de tirants sous dÃ©formation imposÃ©e de courte durÃ©e | 1993 | 0 | Switzerland | Ã‰cole Polytechnique FÃ©dÃ©rale de Lausanne | Construction Materials Laboratory | Bicher Farra, Jean-Paul Jaccoud | 1150 | 1150 | 1000 | 1000 | 100 | 100 | [2,7,6] | [6,7,15] | [0,60,0] | [0,21,0] | 0 | [32.9,44.8,51] | [1,160x320,0] | [7,28,90] | [2.6] | [1,160x320,1] | [28] | [32500] | [1,160x320,2] | [28] | [0,0,0,0,0.53,32,0,Sikament320,0] | 196317 | 2 | 558.2 | [14] | [50] | [1] | [43] | [0] | [0] | 0 | 0 | 0 | 0 | 0 | 0 | 0 | 0 | 0 | [0] | [0] | [0] | [0] | [0] | 2 | 1a | 0 | 0 | 2 | 2 | 0 | 1 | 0 | 0 | 209 | 28 | 1 | 0 | 0 | 0 | 0 | 5 | 0.13 | 0 | 0.203 | 187 | 0
2814 | 19 | N12-14-1 | 9 | 0 | Rapport des essais: de tirants sous dÃ©formation imposÃ©e de courte durÃ©e | 1993 | 0 | Switzerland | Ã‰cole Polytechnique FÃ©dÃ©rale de Lausanne | Construction Materials Laboratory | Bicher Farra, Jean-Paul Jaccoud | 1150 | 1150 | 1000 | 1000 | 100 | 100 | [2,7,6] | [6,7,15] | [0,60,0] | [0,21,0] | 0 | [32.9,44.8,51] | [1,160x320,0] | [7,28,90] | [2.6] | [1,160x320,1] | [28] | [32500] | [1,160x320,2] | [28] | [0,0,0,0,0.53,32,0,Sikament320,0] | 196317 | 2 | 558.2 | [14] | [50] | [1] | [43] | [0] | [0] | 0 | 0 | 0 | 0 | 0 | 0 | 0 | 0 | 0 | [0] | [0] | [0] | [0] | [0] | 2 | 1a | 0 | 0 | 2 | 2 | 0 | 1 | 0 | 0 | 171 | 28 | 1 | 0 | 0 | 0 | 0 | 2 | 0.07 | 0 | 0.083 | 515 | 0
2815 | 19 | N12-14-1 | 12 | 0 | Rapport des essais: de tirants sous dÃ©formation imposÃ©e de courte durÃ©e | 1993 | 0 | Switzerland | Ã‰cole Polytechnique FÃ©dÃ©rale de Lausanne | Construction Materials Laboratory | Bicher Farra, Jean-Paul Jaccoud | 1150 | 1150 | 1000 | 1000 | 100 | 100 | [2,7,6] | [6,7,15] | [0,60,0] | [0,21,0] | 0 | [32.9,44.8,51] | [1,160x320,0] | [7,28,90] | [2.6] | [1,160x320,1] | [28] | [32500] | [1,160x320,2] | [28] | [0,0,0,0,0.53,32,0,Sikament320,0] | 196317 | 2 | 558.2 | [14] | [50] | [1] | [43] | [0] | [0] | 0 | 0 | 0 | 0 | 0 | 0 | 0 | 0 | 0 | [0] | [0] | [0] | [0] | [0] | 2 | 1a | 0 | 0 | 2 | 2 | 0 | 1 | 0 | 0 | 157 | 28 | 1 | 0 | 0 | 0 | 0 | 2 | 0.06 | 0 | 0.09 | 351 | 0
2816 | 19 | N12-14-1 | 26 | 0 | Rapport des essais: de tirants sous dÃ©formation imposÃ©e de courte durÃ©e | 1993 | 0 | Switzerland | Ã‰cole Polytechnique FÃ©dÃ©rale de Lausanne | Construction Materials Laboratory | Bicher Farra, Jean-Paul Jaccoud | 1150 | 1150 | 1000 | 1000 | 100 | 100 | [2,7,6] | [6,7,15] | [0,60,0] | [0,21,0] | 0 | [32.9,44.8,51] | [1,160x320,0] | [7,28,90] | [2.6] | [1,160x320,1] | [28] | [32500] | [1,160x320,2] | [28] | [0,0,0,0,0.53,32,0,Sikament320,0] | 196317 | 2 | 558.2 | [14] | [50] | [1] | [43] | [0] | [0] | 0 | 0 | 0 | 0 | 0 | 0 | 0 | 0 | 0 | [0] | [0] | [0] | [0] | [0] | 2 | 1a | 0 | 0 | 2 | 2 | 0 | 1 | 0 | 0 | 189 | 28 | 1 | 0 | 0 | 0 | 0 | 5 | 0.12 | 0 | 0.195 | 186 | 0
2817 | 19 | N12-14-1 | 30 | 0 | Rapport des essais: de tirants sous dÃ©formation imposÃ©e de courte durÃ©e | 1993 | 0 | Switzerland | Ã‰cole Polytechnique FÃ©dÃ©rale de Lausanne | Construction Materials Laboratory | Bicher Farra, Jean-Paul Jaccoud | 1150 | 1150 | 1000 | 1000 | 100 | 100 | [2,7,6] | [6,7,15] | [0,60,0] | [0,21,0] | 0 | [32.9,44.8,51] | [1,160x320,0] | [7,28,90] | [2.6] | [1,160x320,1] | [28] | [32500] | [1,160x320,2] | [28] | [0,0,0,0,0.53,32,0,Sikament320,0] | 196317 | 2 | 558.2 | [14] | [50] | [1] | [43] | [0] | [0] | 0 | 0 | 0 | 0 | 0 | 0 | 0 | 0 | 0 | [0] | [0] | [0] | [0] | [0] | 2 | 1a | 0 | 0 | 2 | 2 | 0 | 1 | 0 | 0 | 292 | 28 | 1 | 0 | 0 | 0 | 0 | 5 | 0.23 | 0 | 0.309 | 190 | 0
2818 | 19 | N12-14-1 | 3 | 0 | Rapport des essais: de tirants sous dÃ©formation imposÃ©e de courte durÃ©e | 1993 | 0 | Switzerland | Ã‰cole Polytechnique FÃ©dÃ©rale de Lausanne | Construction Materials Laboratory | Bicher Farra, Jean-Paul Jaccoud | 1150 | 1150 | 1000 | 1000 | 100 | 100 | [2,7,6] | [6,7,15] | [0,60,0] | [0,21,0] | 0 | [32.9,44.8,51] | [1,160x320,0] | [7,28,90] | [2.6] | [1,160x320,1] | [28] | [32500] | [1,160x320,2] | [28] | [0,0,0,0,0.53,32,0,Sikament320,0] | 196317 | 2 | 558.2 | [14] | [50] | [1] | [43] | [0] | [0] | 0 | 0 | 0 | 0 | 0 | 0 | 0 | 0 | 0 | [0] | [0] | [0] | [0] | [0] | 2 | 1a | 0 | 0 | 2 | 2 | 0 | 1 | 0 | 0 | 66 | 28 | 1 | 0 | 0 | 0 | 0 | 0 | 0 | 0 | 0.004 | 0 | 0
2819 | 19 | N12-14-1 | 14 | 0 | Rapport des essais: de tirants sous dÃ©formation imposÃ©e de courte durÃ©e | 1993 | 0 | Switzerland | Ã‰cole Polytechnique FÃ©dÃ©rale de Lausanne | Construction Materials Laboratory | Bicher Farra, Jean-Paul Jaccoud | 1150 | 1150 | 1000 | 1000 | 100 | 100 | [2,7,6] | [6,7,15] | [0,60,0] | [0,21,0] | 0 | [32.9,44.8,51] | [1,160x320,0] | [7,28,90] | [2.6] | [1,160x320,1] | [28] | [32500] | [1,160x320,2] | [28] | [0,0,0,0,0.53,32,0,Sikament320,0] | 196317 | 2 | 558.2 | [14] | [50] | [1] | [43] | [0] | [0] | 0 | 0 | 0 | 0 | 0 | 0 | 0 | 0 | 0 | [0] | [0] | [0] | [0] | [0] | 2 | 1a | 0 | 0 | 2 | 2 | 0 | 1 | 0 | 0 | 171 | 28 | 1 | 0 | 0 | 0 | 0 | 3 | 0.06 | 0 | 0 | 262 | 0
2820 | 19 | N12-14-1 | 8 | 0 | Rapport des essais: de tirants sous dÃ©formation imposÃ©e de courte durÃ©e | 1993 | 0 | Switzerland | Ã‰cole Polytechnique FÃ©dÃ©rale de Lausanne | Construction Materials Laboratory | Bicher Farra, Jean-Paul Jaccoud | 1150 | 1150 | 1000 | 1000 | 100 | 100 | [2,7,6] | [6,7,15] | [0,60,0] | [0,21,0] | 0 | [32.9,44.8,51] | [1,160x320,0] | [7,28,90] | [2.6] | [1,160x320,1] | [28] | [32500] | [1,160x320,2] | [28] | [0,0,0,0,0.53,32,0,Sikament320,0] | 196317 | 2 | 558.2 | [14] | [50] | [1] | [43] | [0] | [0] | 0 | 0 | 0 | 0 | 0 | 0 | 0 | 0 | 0 | [0] | [0] | [0] | [0] | [0] | 2 | 1a | 0 | 0 | 2 | 2 | 0 | 1 | 0 | 0 | 157 | 28 | 1 | 0 | 0 | 0 | 0 | 1 | 0.06 | 0 | 0.086 | 487 | 0
2821 | 19 | N12-14-1 | 11 | 0 | Rapport des essais: de tirants sous dÃ©formation imposÃ©e de courte durÃ©e | 1993 | 0 | Switzerland | Ã‰cole Polytechnique FÃ©dÃ©rale de Lausanne | Construction Materials Laboratory | Bicher Farra, Jean-Paul Jaccoud | 1150 | 1150 | 1000 | 1000 | 100 | 100 | [2,7,6] | [6,7,15] | [0,60,0] | [0,21,0] | 0 | [32.9,44.8,51] | [1,160x320,0] | [7,28,90] | [2.6] | [1,160x320,1] | [28] | [32500] | [1,160x320,2] | [28] | [0,0,0,0,0.53,32,0,Sikament320,0] | 196317 | 2 | 558.2 | [14] | [50] | [1] | [43] | [0] | [0] | 0 | 0 | 0 | 0 | 0 | 0 | 0 | 0 | 0 | [0] | [0] | [0] | [0] | [0] | 2 | 1a | 0 | 0 | 2 | 2 | 0 | 1 | 0 | 0 | 146 | 28 | 1 | 0 | 0 | 0 | 0 | 2 | 0.06 | 0 | 0.086 | 327 | 0
2822 | 19 | N12-14-1 | 15 | 0 | Rapport des essais: de tirants sous dÃ©formation imposÃ©e de courte durÃ©e | 1993 | 0 | Switzerland | Ã‰cole Polytechnique FÃ©dÃ©rale de Lausanne | Construction Materials Laboratory | Bicher Farra, Jean-Paul Jaccoud | 1150 | 1150 | 1000 | 1000 | 100 | 100 | [2,7,6] | [6,7,15] | [0,60,0] | [0,21,0] | 0 | [32.9,44.8,51] | [1,160x320,0] | [7,28,90] | [2.6] | [1,160x320,1] | [28] | [32500] | [1,160x320,2] | [28] | [0,0,0,0,0.53,32,0,Sikament320,0] | 196317 | 2 | 558.2 | [14] | [50] | [1] | [43] | [0] | [0] | 0 | 0 | 0 | 0 | 0 | 0 | 0 | 0 | 0 | [0] | [0] | [0] | [0] | [0] | 2 | 1a | 0 | 0 | 2 | 2 | 0 | 1 | 0 | 0 | 155 | 28 | 1 | 0 | 0 | 0 | 0 | 3 | 0.06 | 0 | 0.093 | 262 | 0
2823 | 19 | N12-14-1 | 29 | 0 | Rapport des essais: de tirants sous dÃ©formation imposÃ©e de courte durÃ©e | 1993 | 0 | Switzerland | Ã‰cole Polytechnique FÃ©dÃ©rale de Lausanne | Construction Materials Laboratory | Bicher Farra, Jean-Paul Jaccoud | 1150 | 1150 | 1000 | 1000 | 100 | 100 | [2,7,6] | [6,7,15] | [0,60,0] | [0,21,0] | 0 | [32.9,44.8,51] | [1,160x320,0] | [7,28,90] | [2.6] | [1,160x320,1] | [28] | [32500] | [1,160x320,2] | [28] | [0,0,0,0,0.53,32,0,Sikament320,0] | 196317 | 2 | 558.2 | [14] | [50] | [1] | [43] | [0] | [0] | 0 | 0 | 0 | 0 | 0 | 0 | 0 | 0 | 0 | [0] | [0] | [0] | [0] | [0] | 2 | 1a | 0 | 0 | 2 | 2 | 0 | 1 | 0 | 0 | 261 | 28 | 1 | 0 | 0 | 0 | 0 | 5 | 0.19 | 0 | 0.273 | 188 | 0
2824 | 19 | N12-14-1 | 17 | 0 | Rapport des essais: de tirants sous dÃ©formation imposÃ©e de courte durÃ©e | 1993 | 0 | Switzerland | Ã‰cole Polytechnique FÃ©dÃ©rale de Lausanne | Construction Materials Laboratory | Bicher Farra, Jean-Paul Jaccoud | 1150 | 1150 | 1000 | 1000 | 100 | 100 | [2,7,6] | [6,7,15] | [0,60,0] | [0,21,0] | 0 | [32.9,44.8,51] | [1,160x320,0] | [7,28,90] | [2.6] | [1,160x320,1] | [28] | [32500] | [1,160x320,2] | [28] | [0,0,0,0,0.53,32,0,Sikament320,0] | 196317 | 2 | 558.2 | [14] | [50] | [1] | [43] | [0] | [0] | 0 | 0 | 0 | 0 | 0 | 0 | 0 | 0 | 0 | [0] | [0] | [0] | [0] | [0] | 2 | 1a | 0 | 0 | 2 | 2 | 0 | 1 | 0 | 0 | 180 | 28 | 1 | 0 | 0 | 0 | 0 | 4 | 0.07 | 0 | 0 | 214 | 0
2825 | 19 | N12-14-1 | 16 | 0 | Rapport des essais: de tirants sous dÃ©formation imposÃ©e de courte durÃ©e | 1993 | 0 | Switzerland | Ã‰cole Polytechnique FÃ©dÃ©rale de Lausanne | Construction Materials Laboratory | Bicher Farra, Jean-Paul Jaccoud | 1150 | 1150 | 1000 | 1000 | 100 | 100 | [2,7,6] | [6,7,15] | [0,60,0] | [0,21,0] | 0 | [32.9,44.8,51] | [1,160x320,0] | [7,28,90] | [2.6] | [1,160x320,1] | [28] | [32500] | [1,160x320,2] | [28] | [0,0,0,0,0.53,32,0,Sikament320,0] | 196317 | 2 | 558.2 | [14] | [50] | [1] | [43] | [0] | [0] | 0 | 0 | 0 | 0 | 0 | 0 | 0 | 0 | 0 | [0] | [0] | [0] | [0] | [0] | 2 | 1a | 0 | 0 | 2 | 2 | 0 | 1 | 0 | 0 | 171 | 28 | 1 | 0 | 0 | 0 | 0 | 4 | 0.07 | 0 | 0.097 | 268 | 0
2826 | 19 | N12-14-1 | 20 | 0 | Rapport des essais: de tirants sous dÃ©formation imposÃ©e de courte durÃ©e | 1993 | 0 | Switzerland | Ã‰cole Polytechnique FÃ©dÃ©rale de Lausanne | Construction Materials Laboratory | Bicher Farra, Jean-Paul Jaccoud | 1150 | 1150 | 1000 | 1000 | 100 | 100 | [2,7,6] | [6,7,15] | [0,60,0] | [0,21,0] | 0 | [32.9,44.8,51] | [1,160x320,0] | [7,28,90] | [2.6] | [1,160x320,1] | [28] | [32500] | [1,160x320,2] | [28] | [0,0,0,0,0.53,32,0,Sikament320,0] | 196317 | 2 | 558.2 | [14] | [50] | [1] | [43] | [0] | [0] | 0 | 0 | 0 | 0 | 0 | 0 | 0 | 0 | 0 | [0] | [0] | [0] | [0] | [0] | 2 | 1a | 0 | 0 | 2 | 2 | 0 | 1 | 0 | 0 | 178 | 28 | 1 | 0 | 0 | 0 | 0 | 4 | 0.08 | 0 | 0 | 219 | 0
2827 | 19 | N12-14-1 | 25 | 0 | Rapport des essais: de tirants sous dÃ©formation imposÃ©e de courte durÃ©e | 1993 | 0 | Switzerland | Ã‰cole Polytechnique FÃ©dÃ©rale de Lausanne | Construction Materials Laboratory | Bicher Farra, Jean-Paul Jaccoud | 1150 | 1150 | 1000 | 1000 | 100 | 100 | [2,7,6] | [6,7,15] | [0,60,0] | [0,21,0] | 0 | [32.9,44.8,51] | [1,160x320,0] | [7,28,90] | [2.6] | [1,160x320,1] | [28] | [32500] | [1,160x320,2] | [28] | [0,0,0,0,0.53,32,0,Sikament320,0] | 196317 | 2 | 558.2 | [14] | [50] | [1] | [43] | [0] | [0] | 0 | 0 | 0 | 0 | 0 | 0 | 0 | 0 | 0 | [0] | [0] | [0] | [0] | [0] | 2 | 1a | 0 | 0 | 2 | 2 | 0 | 1 | 0 | 0 | 216 | 28 | 1 | 0 | 0 | 0 | 0 | 5 | 0.14 | 0 | 0.208 | 186 | 0
2828 | 19 | N12-14-1 | 21 | 0 | Rapport des essais: de tirants sous dÃ©formation imposÃ©e de courte durÃ©e | 1993 | 0 | Switzerland | Ã‰cole Polytechnique FÃ©dÃ©rale de Lausanne | Construction Materials Laboratory | Bicher Farra, Jean-Paul Jaccoud | 1150 | 1150 | 1000 | 1000 | 100 | 100 | [2,7,6] | [6,7,15] | [0,60,0] | [0,21,0] | 0 | [32.9,44.8,51] | [1,160x320,0] | [7,28,90] | [2.6] | [1,160x320,1] | [28] | [32500] | [1,160x320,2] | [28] | [0,0,0,0,0.53,32,0,Sikament320,0] | 196317 | 2 | 558.2 | [14] | [50] | [1] | [43] | [0] | [0] | 0 | 0 | 0 | 0 | 0 | 0 | 0 | 0 | 0 | [0] | [0] | [0] | [0] | [0] | 2 | 1a | 0 | 0 | 2 | 2 | 0 | 1 | 0 | 0 | 171 | 28 | 1 | 0 | 0 | 0 | 0 | 4 | 0.08 | 0 | 0.129 | 220 | 0
2829 | 19 | N12-14-1 | 10 | 0 | Rapport des essais: de tirants sous dÃ©formation imposÃ©e de courte durÃ©e | 1993 | 0 | Switzerland | Ã‰cole Polytechnique FÃ©dÃ©rale de Lausanne | Construction Materials Laboratory | Bicher Farra, Jean-Paul Jaccoud | 1150 | 1150 | 1000 | 1000 | 100 | 100 | [2,7,6] | [6,7,15] | [0,60,0] | [0,21,0] | 0 | [32.9,44.8,51] | [1,160x320,0] | [7,28,90] | [2.6] | [1,160x320,1] | [28] | [32500] | [1,160x320,2] | [28] | [0,0,0,0,0.53,32,0,Sikament320,0] | 196317 | 2 | 558.2 | [14] | [50] | [1] | [43] | [0] | [0] | 0 | 0 | 0 | 0 | 0 | 0 | 0 | 0 | 0 | [0] | [0] | [0] | [0] | [0] | 2 | 1a | 0 | 0 | 2 | 2 | 0 | 1 | 0 | 0 | 170 | 28 | 1 | 0 | 0 | 0 | 0 | 2 | 0.06 | 0 | 0 | 327 | 0
2830 | 19 | N12-14-1 | 13 | 0 | Rapport des essais: de tirants sous dÃ©formation imposÃ©e de courte durÃ©e | 1993 | 0 | Switzerland | Ã‰cole Polytechnique FÃ©dÃ©rale de Lausanne | Construction Materials Laboratory | Bicher Farra, Jean-Paul Jaccoud | 1150 | 1150 | 1000 | 1000 | 100 | 100 | [2,7,6] | [6,7,15] | [0,60,0] | [0,21,0] | 0 | [32.9,44.8,51] | [1,160x320,0] | [7,28,90] | [2.6] | [1,160x320,1] | [28] | [32500] | [1,160x320,2] | [28] | [0,0,0,0,0.53,32,0,Sikament320,0] | 196317 | 2 | 558.2 | [14] | [50] | [1] | [43] | [0] | [0] | 0 | 0 | 0 | 0 | 0 | 0 | 0 | 0 | 0 | [0] | [0] | [0] | [0] | [0] | 2 | 1a | 0 | 0 | 2 | 2 | 0 | 1 | 0 | 0 | 170 | 28 | 1 | 0 | 0 | 0 | 0 | 3 | 0.07 | 0 | 0.09 | 355 | 0
2831 | 19 | N12-14-1 | 1 | 0 | Rapport des essais: de tirants sous dÃ©formation imposÃ©e de courte durÃ©e | 1993 | 0 | Switzerland | Ã‰cole Polytechnique FÃ©dÃ©rale de Lausanne | Construction Materials Laboratory | Bicher Farra, Jean-Paul Jaccoud | 1150 | 1150 | 1000 | 1000 | 100 | 100 | [2,7,6] | [6,7,15] | [0,60,0] | [0,21,0] | 0 | [32.9,44.8,51] | [1,160x320,0] | [7,28,90] | [2.6] | [1,160x320,1] | [28] | [32500] | [1,160x320,2] | [28] | [0,0,0,0,0.53,32,0,Sikament320,0] | 196317 | 2 | 558.2 | [14] | [50] | [1] | [43] | [0] | [0] | 0 | 0 | 0 | 0 | 0 | 0 | 0 | 0 | 0 | [0] | [0] | [0] | [0] | [0] | 2 | 1a | 0 | 0 | 2 | 2 | 0 | 1 | 0 | 0 | 0 | 28 | 1 | 0 | 0 | 0 | 0 | 0 | 0 | 0 | 0.002 | 0 | 0
2832 | 19 | N12-14-1 | 2 | 0 | Rapport des essais: de tirants sous dÃ©formation imposÃ©e de courte durÃ©e | 1993 | 0 | Switzerland | Ã‰cole Polytechnique FÃ©dÃ©rale de Lausanne | Construction Materials Laboratory | Bicher Farra, Jean-Paul Jaccoud | 1150 | 1150 | 1000 | 1000 | 100 | 100 | [2,7,6] | [6,7,15] | [0,60,0] | [0,21,0] | 0 | [32.9,44.8,51] | [1,160x320,0] | [7,28,90] | [2.6] | [1,160x320,1] | [28] | [32500] | [1,160x320,2] | [28] | [0,0,0,0,0.53,32,0,Sikament320,0] | 196317 | 2 | 558.2 | [14] | [50] | [1] | [43] | [0] | [0] | 0 | 0 | 0 | 0 | 0 | 0 | 0 | 0 | 0 | [0] | [0] | [0] | [0] | [0] | 2 | 1a | 0 | 0 | 2 | 2 | 0 | 1 | 0 | 0 | 0 | 28 | 1 | 0 | 0 | 0 | 0 | 0 | 0 | 0 | 0.003 | 0 | 0
2833 | 19 | N12-14-2 | 12 | 0 | Rapport des essais: de tirants sous dÃ©formation imposÃ©e de courte durÃ©e | 1993 | 0 | Switzerland | Ã‰cole Polytechnique FÃ©dÃ©rale de Lausanne | Construction Materials Laboratory | Bicher Farra, Jean-Paul Jaccoud | 1150 | 1150 | 1000 | 1000 | 100 | 100 | [2,7,6] | [6,7,15] | [0,60,0] | [0,21,0] | 0 | [32.9,44.8,51] | [1,160x320,0] | [7,28,90] | [2.6] | [1,160x320,1] | [28] | [32500] | [1,160x320,2] | [28] | [0,0,0,0,0.53,32,0,Sikament320,0] | 196317 | 2 | 558.2 | [14] | [50] | [1] | [43] | [0] | [0] | 0 | 0 | 0 | 0 | 0 | 0 | 0 | 0 | 0 | [0] | [0] | [0] | [0] | [0] | 2 | 1a | 0 | 0 | 2 | 2 | 0 | 1 | 0 | 0 | 161 | 28 | 1 | 0 | 0 | 0 | 0 | 3 | 0.09 | 0 | 0.143 | 282 | 0
2834 | 19 | N12-14-2 | 2 | 0 | Rapport des essais: de tirants sous dÃ©formation imposÃ©e de courte durÃ©e | 1993 | 0 | Switzerland | Ã‰cole Polytechnique FÃ©dÃ©rale de Lausanne | Construction Materials Laboratory | Bicher Farra, Jean-Paul Jaccoud | 1150 | 1150 | 1000 | 1000 | 100 | 100 | [2,7,6] | [6,7,15] | [0,60,0] | [0,21,0] | 0 | [32.9,44.8,51] | [1,160x320,0] | [7,28,90] | [2.6] | [1,160x320,1] | [28] | [32500] | [1,160x320,2] | [28] | [0,0,0,0,0.53,32,0,Sikament320,0] | 196317 | 2 | 558.2 | [14] | [50] | [1] | [43] | [0] | [0] | 0 | 0 | 0 | 0 | 0 | 0 | 0 | 0 | 0 | [0] | [0] | [0] | [0] | [0] | 2 | 1a | 0 | 0 | 2 | 2 | 0 | 1 | 0 | 0 | 67 | 28 | 1 | 0 | 0 | 0 | 0 | 0 | 0 | 0 | 0.001 | 0 | 0
2835 | 19 | N12-14-2 | 9 | 0 | Rapport des essais: de tirants sous dÃ©formation imposÃ©e de courte durÃ©e | 1993 | 0 | Switzerland | Ã‰cole Polytechnique FÃ©dÃ©rale de Lausanne | Construction Materials Laboratory | Bicher Farra, Jean-Paul Jaccoud | 1150 | 1150 | 1000 | 1000 | 100 | 100 | [2,7,6] | [6,7,15] | [0,60,0] | [0,21,0] | 0 | [32.9,44.8,51] | [1,160x320,0] | [7,28,90] | [2.6] | [1,160x320,1] | [28] | [32500] | [1,160x320,2] | [28] | [0,0,0,0,0.53,32,0,Sikament320,0] | 196317 | 2 | 558.2 | [14] | [50] | [1] | [43] | [0] | [0] | 0 | 0 | 0 | 0 | 0 | 0 | 0 | 0 | 0 | [0] | [0] | [0] | [0] | [0] | 2 | 1a | 0 | 0 | 2 | 2 | 0 | 1 | 0 | 0 | 160 | 28 | 1 | 0 | 0 | 0 | 0 | 2 | 0.1 | 0 | 0.138 | 392 | 0
2836 | 19 | N12-14-2 | 8 | 0 | Rapport des essais: de tirants sous dÃ©formation imposÃ©e de courte durÃ©e | 1993 | 0 | Switzerland | Ã‰cole Polytechnique FÃ©dÃ©rale de Lausanne | Construction Materials Laboratory | Bicher Farra, Jean-Paul Jaccoud | 1150 | 1150 | 1000 | 1000 | 100 | 100 | [2,7,6] | [6,7,15] | [0,60,0] | [0,21,0] | 0 | [32.9,44.8,51] | [1,160x320,0] | [7,28,90] | [2.6] | [1,160x320,1] | [28] | [32500] | [1,160x320,2] | [28] | [0,0,0,0,0.53,32,0,Sikament320,0] | 196317 | 2 | 558.2 | [14] | [50] | [1] | [43] | [0] | [0] | 0 | 0 | 0 | 0 | 0 | 0 | 0 | 0 | 0 | [0] | [0] | [0] | [0] | [0] | 2 | 1a | 0 | 0 | 2 | 2 | 0 | 1 | 0 | 0 | 141 | 28 | 1 | 0 | 0 | 0 | 0 | 2 | 0.08 | 0 | 0.127 | 378 | 0
2837 | 19 | N12-14-2 | 19 | 0 | Rapport des essais: de tirants sous dÃ©formation imposÃ©e de courte durÃ©e | 1993 | 0 | Switzerland | Ã‰cole Polytechnique FÃ©dÃ©rale de Lausanne | Construction Materials Laboratory | Bicher Farra, Jean-Paul Jaccoud | 1150 | 1150 | 1000 | 1000 | 100 | 100 | [2,7,6] | [6,7,15] | [0,60,0] | [0,21,0] | 0 | [32.9,44.8,51] | [1,160x320,0] | [7,28,90] | [2.6] | [1,160x320,1] | [28] | [32500] | [1,160x320,2] | [28] | [0,0,0,0,0.53,32,0,Sikament320,0] | 196317 | 2 | 558.2 | [14] | [50] | [1] | [43] | [0] | [0] | 0 | 0 | 0 | 0 | 0 | 0 | 0 | 0 | 0 | [0] | [0] | [0] | [0] | [0] | 2 | 1a | 0 | 0 | 2 | 2 | 0 | 1 | 0 | 0 | 163 | 28 | 1 | 0 | 0 | 0 | 0 | 5 | 0.1 | 0 | 0.158 | 186 | 0
2838 | 19 | N12-14-2 | 26 | 0 | Rapport des essais: de tirants sous dÃ©formation imposÃ©e de courte durÃ©e | 1993 | 0 | Switzerland | Ã‰cole Polytechnique FÃ©dÃ©rale de Lausanne | Construction Materials Laboratory | Bicher Farra, Jean-Paul Jaccoud | 1150 | 1150 | 1000 | 1000 | 100 | 100 | [2,7,6] | [6,7,15] | [0,60,0] | [0,21,0] | 0 | [32.9,44.8,51] | [1,160x320,0] | [7,28,90] | [2.6] | [1,160x320,1] | [28] | [32500] | [1,160x320,2] | [28] | [0,0,0,0,0.53,32,0,Sikament320,0] | 196317 | 2 | 558.2 | [14] | [50] | [1] | [43] | [0] | [0] | 0 | 0 | 0 | 0 | 0 | 0 | 0 | 0 | 0 | [0] | [0] | [0] | [0] | [0] | 2 | 1a | 0 | 0 | 2 | 2 | 0 | 1 | 0 | 0 | 293 | 28 | 1 | 0 | 0 | 0 | 0 | 5 | 0.25 | 0 | 0.338 | 190 | 0
2839 | 19 | N12-14-2 | 17 | 0 | Rapport des essais: de tirants sous dÃ©formation imposÃ©e de courte durÃ©e | 1993 | 0 | Switzerland | Ã‰cole Polytechnique FÃ©dÃ©rale de Lausanne | Construction Materials Laboratory | Bicher Farra, Jean-Paul Jaccoud | 1150 | 1150 | 1000 | 1000 | 100 | 100 | [2,7,6] | [6,7,15] | [0,60,0] | [0,21,0] | 0 | [32.9,44.8,51] | [1,160x320,0] | [7,28,90] | [2.6] | [1,160x320,1] | [28] | [32500] | [1,160x320,2] | [28] | [0,0,0,0,0.53,32,0,Sikament320,0] | 196317 | 2 | 558.2 | [14] | [50] | [1] | [43] | [0] | [0] | 0 | 0 | 0 | 0 | 0 | 0 | 0 | 0 | 0 | [0] | [0] | [0] | [0] | [0] | 2 | 1a | 0 | 0 | 2 | 2 | 0 | 1 | 0 | 0 | 170 | 28 | 1 | 0 | 0 | 0 | 0 | 4 | 0.11 | 0 | 0.152 | 227 | 0
2840 | 19 | N12-14-2 | 7 | 0 | Rapport des essais: de tirants sous dÃ©formation imposÃ©e de courte durÃ©e | 1993 | 0 | Switzerland | Ã‰cole Polytechnique FÃ©dÃ©rale de Lausanne | Construction Materials Laboratory | Bicher Farra, Jean-Paul Jaccoud | 1150 | 1150 | 1000 | 1000 | 100 | 100 | [2,7,6] | [6,7,15] | [0,60,0] | [0,21,0] | 0 | [32.9,44.8,51] | [1,160x320,0] | [7,28,90] | [2.6] | [1,160x320,1] | [28] | [32500] | [1,160x320,2] | [28] | [0,0,0,0,0.53,32,0,Sikament320,0] | 196317 | 2 | 558.2 | [14] | [50] | [1] | [43] | [0] | [0] | 0 | 0 | 0 | 0 | 0 | 0 | 0 | 0 | 0 | [0] | [0] | [0] | [0] | [0] | 2 | 1a | 0 | 0 | 2 | 2 | 0 | 1 | 0 | 0 | 156 | 28 | 1 | 0 | 0 | 0 | 0 | 2 | 0.08 | 0 | 0 | 378 | 0
2841 | 19 | N12-14-2 | 14 | 0 | Rapport des essais: de tirants sous dÃ©formation imposÃ©e de courte durÃ©e | 1993 | 0 | Switzerland | Ã‰cole Polytechnique FÃ©dÃ©rale de Lausanne | Construction Materials Laboratory | Bicher Farra, Jean-Paul Jaccoud | 1150 | 1150 | 1000 | 1000 | 100 | 100 | [2,7,6] | [6,7,15] | [0,60,0] | [0,21,0] | 0 | [32.9,44.8,51] | [1,160x320,0] | [7,28,90] | [2.6] | [1,160x320,1] | [28] | [32500] | [1,160x320,2] | [28] | [0,0,0,0,0.53,32,0,Sikament320,0] | 196317 | 2 | 558.2 | [14] | [50] | [1] | [43] | [0] | [0] | 0 | 0 | 0 | 0 | 0 | 0 | 0 | 0 | 0 | [0] | [0] | [0] | [0] | [0] | 2 | 1a | 0 | 0 | 2 | 2 | 0 | 1 | 0 | 0 | 169 | 28 | 1 | 0 | 0 | 0 | 0 | 4 | 0.09 | 0 | 0 | 223 | 0
2842 | 19 | N12-14-2 | 10 | 0 | Rapport des essais: de tirants sous dÃ©formation imposÃ©e de courte durÃ©e | 1993 | 0 | Switzerland | Ã‰cole Polytechnique FÃ©dÃ©rale de Lausanne | Construction Materials Laboratory | Bicher Farra, Jean-Paul Jaccoud | 1150 | 1150 | 1000 | 1000 | 100 | 100 | [2,7,6] | [6,7,15] | [0,60,0] | [0,21,0] | 0 | [32.9,44.8,51] | [1,160x320,0] | [7,28,90] | [2.6] | [1,160x320,1] | [28] | [32500] | [1,160x320,2] | [28] | [0,0,0,0,0.53,32,0,Sikament320,0] | 196317 | 2 | 558.2 | [14] | [50] | [1] | [43] | [0] | [0] | 0 | 0 | 0 | 0 | 0 | 0 | 0 | 0 | 0 | [0] | [0] | [0] | [0] | [0] | 2 | 1a | 0 | 0 | 2 | 2 | 0 | 1 | 0 | 0 | 159 | 28 | 1 | 0 | 0 | 0 | 0 | 3 | 0.08 | 0 | 0 | 277 | 0
2843 | 19 | N12-14-2 | 13 | 0 | Rapport des essais: de tirants sous dÃ©formation imposÃ©e de courte durÃ©e | 1993 | 0 | Switzerland | Ã‰cole Polytechnique FÃ©dÃ©rale de Lausanne | Construction Materials Laboratory | Bicher Farra, Jean-Paul Jaccoud | 1150 | 1150 | 1000 | 1000 | 100 | 100 | [2,7,6] | [6,7,15] | [0,60,0] | [0,21,0] | 0 | [32.9,44.8,51] | [1,160x320,0] | [7,28,90] | [2.6] | [1,160x320,1] | [28] | [32500] | [1,160x320,2] | [28] | [0,0,0,0,0.53,32,0,Sikament320,0] | 196317 | 2 | 558.2 | [14] | [50] | [1] | [43] | [0] | [0] | 0 | 0 | 0 | 0 | 0 | 0 | 0 | 0 | 0 | [0] | [0] | [0] | [0] | [0] | 2 | 1a | 0 | 0 | 2 | 2 | 0 | 1 | 0 | 0 | 171 | 28 | 1 | 0 | 0 | 0 | 0 | 3 | 0.1 | 0 | 0.151 | 283 | 0
2844 | 19 | N12-14-2 | 25 | 0 | Rapport des essais: de tirants sous dÃ©formation imposÃ©e de courte durÃ©e | 1993 | 0 | Switzerland | Ã‰cole Polytechnique FÃ©dÃ©rale de Lausanne | Construction Materials Laboratory | Bicher Farra, Jean-Paul Jaccoud | 1150 | 1150 | 1000 | 1000 | 100 | 100 | [2,7,6] | [6,7,15] | [0,60,0] | [0,21,0] | 0 | [32.9,44.8,51] | [1,160x320,0] | [7,28,90] | [2.6] | [1,160x320,1] | [28] | [32500] | [1,160x320,2] | [28] | [0,0,0,0,0.53,32,0,Sikament320,0] | 196317 | 2 | 558.2 | [14] | [50] | [1] | [43] | [0] | [0] | 0 | 0 | 0 | 0 | 0 | 0 | 0 | 0 | 0 | [0] | [0] | [0] | [0] | [0] | 2 | 1a | 0 | 0 | 2 | 2 | 0 | 1 | 0 | 0 | 261 | 28 | 1 | 0 | 0 | 0 | 0 | 5 | 0.2 | 0 | 0.274 | 189 | 0
2845 | 19 | N12-14-2 | 23 | 0 | Rapport des essais: de tirants sous dÃ©formation imposÃ©e de courte durÃ©e | 1993 | 0 | Switzerland | Ã‰cole Polytechnique FÃ©dÃ©rale de Lausanne | Construction Materials Laboratory | Bicher Farra, Jean-Paul Jaccoud | 1150 | 1150 | 1000 | 1000 | 100 | 100 | [2,7,6] | [6,7,15] | [0,60,0] | [0,21,0] | 0 | [32.9,44.8,51] | [1,160x320,0] | [7,28,90] | [2.6] | [1,160x320,1] | [28] | [32500] | [1,160x320,2] | [28] | [0,0,0,0,0.53,32,0,Sikament320,0] | 196317 | 2 | 558.2 | [14] | [50] | [1] | [43] | [0] | [0] | 0 | 0 | 0 | 0 | 0 | 0 | 0 | 0 | 0 | [0] | [0] | [0] | [0] | [0] | 2 | 1a | 0 | 0 | 2 | 2 | 0 | 1 | 0 | 0 | 228 | 28 | 1 | 0 | 0 | 0 | 0 | 5 | 0.16 | 0 | 0.227 | 188 | 0
2846 | 19 | N12-14-2 | 11 | 0 | Rapport des essais: de tirants sous dÃ©formation imposÃ©e de courte durÃ©e | 1993 | 0 | Switzerland | Ã‰cole Polytechnique FÃ©dÃ©rale de Lausanne | Construction Materials Laboratory | Bicher Farra, Jean-Paul Jaccoud | 1150 | 1150 | 1000 | 1000 | 100 | 100 | [2,7,6] | [6,7,15] | [0,60,0] | [0,21,0] | 0 | [32.9,44.8,51] | [1,160x320,0] | [7,28,90] | [2.6] | [1,160x320,1] | [28] | [32500] | [1,160x320,2] | [28] | [0,0,0,0,0.53,32,0,Sikament320,0] | 196317 | 2 | 558.2 | [14] | [50] | [1] | [43] | [0] | [0] | 0 | 0 | 0 | 0 | 0 | 0 | 0 | 0 | 0 | [0] | [0] | [0] | [0] | [0] | 2 | 1a | 0 | 0 | 2 | 2 | 0 | 1 | 0 | 0 | 141 | 28 | 1 | 0 | 0 | 0 | 0 | 3 | 0.08 | 0 | 0.132 | 277 | 0
2847 | 19 | N12-14-2 | 24 | 0 | Rapport des essais: de tirants sous dÃ©formation imposÃ©e de courte durÃ©e | 1993 | 0 | Switzerland | Ã‰cole Polytechnique FÃ©dÃ©rale de Lausanne | Construction Materials Laboratory | Bicher Farra, Jean-Paul Jaccoud | 1150 | 1150 | 1000 | 1000 | 100 | 100 | [2,7,6] | [6,7,15] | [0,60,0] | [0,21,0] | 0 | [32.9,44.8,51] | [1,160x320,0] | [7,28,90] | [2.6] | [1,160x320,1] | [28] | [32500] | [1,160x320,2] | [28] | [0,0,0,0,0.53,32,0,Sikament320,0] | 196317 | 2 | 558.2 | [14] | [50] | [1] | [43] | [0] | [0] | 0 | 0 | 0 | 0 | 0 | 0 | 0 | 0 | 0 | [0] | [0] | [0] | [0] | [0] | 2 | 1a | 0 | 0 | 2 | 2 | 0 | 1 | 0 | 0 | 247 | 28 | 1 | 0 | 0 | 0 | 0 | 5 | 0.18 | 0 | 0.251 | 189 | 0
2848 | 19 | N12-14-2 | 20 | 0 | Rapport des essais: de tirants sous dÃ©formation imposÃ©e de courte durÃ©e | 1993 | 0 | Switzerland | Ã‰cole Polytechnique FÃ©dÃ©rale de Lausanne | Construction Materials Laboratory | Bicher Farra, Jean-Paul Jaccoud | 1150 | 1150 | 1000 | 1000 | 100 | 100 | [2,7,6] | [6,7,15] | [0,60,0] | [0,21,0] | 0 | [32.9,44.8,51] | [1,160x320,0] | [7,28,90] | [2.6] | [1,160x320,1] | [28] | [32500] | [1,160x320,2] | [28] | [0,0,0,0,0.53,32,0,Sikament320,0] | 196317 | 2 | 558.2 | [14] | [50] | [1] | [43] | [0] | [0] | 0 | 0 | 0 | 0 | 0 | 0 | 0 | 0 | 0 | [0] | [0] | [0] | [0] | [0] | 2 | 1a | 0 | 0 | 2 | 2 | 0 | 1 | 0 | 0 | 179 | 28 | 1 | 0 | 0 | 0 | 0 | 5 | 0.11 | 0 | 0.171 | 187 | 0
2849 | 19 | N12-14-2 | 16 | 0 | Rapport des essais: de tirants sous dÃ©formation imposÃ©e de courte durÃ©e | 1993 | 0 | Switzerland | Ã‰cole Polytechnique FÃ©dÃ©rale de Lausanne | Construction Materials Laboratory | Bicher Farra, Jean-Paul Jaccoud | 1150 | 1150 | 1000 | 1000 | 100 | 100 | [2,7,6] | [6,7,15] | [0,60,0] | [0,21,0] | 0 | [32.9,44.8,51] | [1,160x320,0] | [7,28,90] | [2.6] | [1,160x320,1] | [28] | [32500] | [1,160x320,2] | [28] | [0,0,0,0,0.53,32,0,Sikament320,0] | 196317 | 2 | 558.2 | [14] | [50] | [1] | [43] | [0] | [0] | 0 | 0 | 0 | 0 | 0 | 0 | 0 | 0 | 0 | [0] | [0] | [0] | [0] | [0] | 2 | 1a | 0 | 0 | 2 | 2 | 0 | 1 | 0 | 0 | 160 | 28 | 1 | 0 | 0 | 0 | 0 | 4 | 0.1 | 0 | 0.145 | 227 | 0
2850 | 19 | N12-14-2 | 5 | 0 | Rapport des essais: de tirants sous dÃ©formation imposÃ©e de courte durÃ©e | 1993 | 0 | Switzerland | Ã‰cole Polytechnique FÃ©dÃ©rale de Lausanne | Construction Materials Laboratory | Bicher Farra, Jean-Paul Jaccoud | 1150 | 1150 | 1000 | 1000 | 100 | 100 | [2,7,6] | [6,7,15] | [0,60,0] | [0,21,0] | 0 | [32.9,44.8,51] | [1,160x320,0] | [7,28,90] | [2.6] | [1,160x320,1] | [28] | [32500] | [1,160x320,2] | [28] | [0,0,0,0,0.53,32,0,Sikament320,0] | 196317 | 2 | 558.2 | [14] | [50] | [1] | [43] | [0] | [0] | 0 | 0 | 0 | 0 | 0 | 0 | 0 | 0 | 0 | [0] | [0] | [0] | [0] | [0] | 2 | 1a | 0 | 0 | 2 | 2 | 0 | 1 | 0 | 0 | 131 | 28 | 1 | 0 | 0 | 0 | 0 | 1 | 0.06 | 0 | 0.074 | 484 | 0
2851 | 19 | N12-14-2 | 22 | 0 | Rapport des essais: de tirants sous dÃ©formation imposÃ©e de courte durÃ©e | 1993 | 0 | Switzerland | Ã‰cole Polytechnique FÃ©dÃ©rale de Lausanne | Construction Materials Laboratory | Bicher Farra, Jean-Paul Jaccoud | 1150 | 1150 | 1000 | 1000 | 100 | 100 | [2,7,6] | [6,7,15] | [0,60,0] | [0,21,0] | 0 | [32.9,44.8,51] | [1,160x320,0] | [7,28,90] | [2.6] | [1,160x320,1] | [28] | [32500] | [1,160x320,2] | [28] | [0,0,0,0,0.53,32,0,Sikament320,0] | 196317 | 2 | 558.2 | [14] | [50] | [1] | [43] | [0] | [0] | 0 | 0 | 0 | 0 | 0 | 0 | 0 | 0 | 0 | [0] | [0] | [0] | [0] | [0] | 2 | 1a | 0 | 0 | 2 | 2 | 0 | 1 | 0 | 0 | 213 | 28 | 1 | 0 | 0 | 0 | 0 | 5 | 0.14 | 0 | 0.209 | 188 | 0
2852 | 19 | N12-14-2 | 6 | 0 | Rapport des essais: de tirants sous dÃ©formation imposÃ©e de courte durÃ©e | 1993 | 0 | Switzerland | Ã‰cole Polytechnique FÃ©dÃ©rale de Lausanne | Construction Materials Laboratory | Bicher Farra, Jean-Paul Jaccoud | 1150 | 1150 | 1000 | 1000 | 100 | 100 | [2,7,6] | [6,7,15] | [0,60,0] | [0,21,0] | 0 | [32.9,44.8,51] | [1,160x320,0] | [7,28,90] | [2.6] | [1,160x320,1] | [28] | [32500] | [1,160x320,2] | [28] | [0,0,0,0,0.53,32,0,Sikament320,0] | 196317 | 2 | 558.2 | [14] | [50] | [1] | [43] | [0] | [0] | 0 | 0 | 0 | 0 | 0 | 0 | 0 | 0 | 0 | [0] | [0] | [0] | [0] | [0] | 2 | 1a | 0 | 0 | 2 | 2 | 0 | 1 | 0 | 0 | 144 | 28 | 1 | 0 | 0 | 0 | 0 | 1 | 0.11 | 0 | 0.116 | 663 | 0
2853 | 19 | N12-14-2 | 15 | 0 | Rapport des essais: de tirants sous dÃ©formation imposÃ©e de courte durÃ©e | 1993 | 0 | Switzerland | Ã‰cole Polytechnique FÃ©dÃ©rale de Lausanne | Construction Materials Laboratory | Bicher Farra, Jean-Paul Jaccoud | 1150 | 1150 | 1000 | 1000 | 100 | 100 | [2,7,6] | [6,7,15] | [0,60,0] | [0,21,0] | 0 | [32.9,44.8,51] | [1,160x320,0] | [7,28,90] | [2.6] | [1,160x320,1] | [28] | [32500] | [1,160x320,2] | [28] | [0,0,0,0,0.53,32,0,Sikament320,0] | 196317 | 2 | 558.2 | [14] | [50] | [1] | [43] | [0] | [0] | 0 | 0 | 0 | 0 | 0 | 0 | 0 | 0 | 0 | [0] | [0] | [0] | [0] | [0] | 2 | 1a | 0 | 0 | 2 | 2 | 0 | 1 | 0 | 0 | 138 | 28 | 1 | 0 | 0 | 0 | 0 | 4 | 0.09 | 0 | 0.137 | 223 | 0
2854 | 19 | N12-14-2 | 4 | 0 | Rapport des essais: de tirants sous dÃ©formation imposÃ©e de courte durÃ©e | 1993 | 0 | Switzerland | Ã‰cole Polytechnique FÃ©dÃ©rale de Lausanne | Construction Materials Laboratory | Bicher Farra, Jean-Paul Jaccoud | 1150 | 1150 | 1000 | 1000 | 100 | 100 | [2,7,6] | [6,7,15] | [0,60,0] | [0,21,0] | 0 | [32.9,44.8,51] | [1,160x320,0] | [7,28,90] | [2.6] | [1,160x320,1] | [28] | [32500] | [1,160x320,2] | [28] | [0,0,0,0,0.53,32,0,Sikament320,0] | 196317 | 2 | 558.2 | [14] | [50] | [1] | [43] | [0] | [0] | 0 | 0 | 0 | 0 | 0 | 0 | 0 | 0 | 0 | [0] | [0] | [0] | [0] | [0] | 2 | 1a | 0 | 0 | 2 | 2 | 0 | 1 | 0 | 0 | 159 | 28 | 1 | 0 | 0 | 0 | 0 | 1 | 0.06 | 0 | 0 | 484 | 0
2855 | 19 | N12-14-2 | 21 | 0 | Rapport des essais: de tirants sous dÃ©formation imposÃ©e de courte durÃ©e | 1993 | 0 | Switzerland | Ã‰cole Polytechnique FÃ©dÃ©rale de Lausanne | Construction Materials Laboratory | Bicher Farra, Jean-Paul Jaccoud | 1150 | 1150 | 1000 | 1000 | 100 | 100 | [2,7,6] | [6,7,15] | [0,60,0] | [0,21,0] | 0 | [32.9,44.8,51] | [1,160x320,0] | [7,28,90] | [2.6] | [1,160x320,1] | [28] | [32500] | [1,160x320,2] | [28] | [0,0,0,0,0.53,32,0,Sikament320,0] | 196317 | 2 | 558.2 | [14] | [50] | [1] | [43] | [0] | [0] | 0 | 0 | 0 | 0 | 0 | 0 | 0 | 0 | 0 | [0] | [0] | [0] | [0] | [0] | 2 | 1a | 0 | 0 | 2 | 2 | 0 | 1 | 0 | 0 | 196 | 28 | 1 | 0 | 0 | 0 | 0 | 5 | 0.13 | 0 | 0.188 | 187 | 0
2856 | 19 | N12-14-2 | 3 | 0 | Rapport des essais: de tirants sous dÃ©formation imposÃ©e de courte durÃ©e | 1993 | 0 | Switzerland | Ã‰cole Polytechnique FÃ©dÃ©rale de Lausanne | Construction Materials Laboratory | Bicher Farra, Jean-Paul Jaccoud | 1150 | 1150 | 1000 | 1000 | 100 | 100 | [2,7,6] | [6,7,15] | [0,60,0] | [0,21,0] | 0 | [32.9,44.8,51] | [1,160x320,0] | [7,28,90] | [2.6] | [1,160x320,1] | [28] | [32500] | [1,160x320,2] | [28] | [0,0,0,0,0.53,32,0,Sikament320,0] | 196317 | 2 | 558.2 | [14] | [50] | [1] | [43] | [0] | [0] | 0 | 0 | 0 | 0 | 0 | 0 | 0 | 0 | 0 | [0] | [0] | [0] | [0] | [0] | 2 | 1a | 0 | 0 | 2 | 2 | 0 | 1 | 0 | 0 | 106 | 28 | 1 | 0 | 0 | 0 | 0 | 0 | 0 | 0 | 0.004 | 0 | 0
2857 | 19 | N12-14-2 | 27 | 0 | Rapport des essais: de tirants sous dÃ©formation imposÃ©e de courte durÃ©e | 1993 | 0 | Switzerland | Ã‰cole Polytechnique FÃ©dÃ©rale de Lausanne | Construction Materials Laboratory | Bicher Farra, Jean-Paul Jaccoud | 1150 | 1150 | 1000 | 1000 | 100 | 100 | [2,7,6] | [6,7,15] | [0,60,0] | [0,21,0] | 0 | [32.9,44.8,51] | [1,160x320,0] | [7,28,90] | [2.6] | [1,160x320,1] | [28] | [32500] | [1,160x320,2] | [28] | [0,0,0,0,0.53,32,0,Sikament320,0] | 196317 | 2 | 558.2 | [14] | [50] | [1] | [43] | [0] | [0] | 0 | 0 | 0 | 0 | 0 | 0 | 0 | 0 | 0 | [0] | [0] | [0] | [0] | [0] | 2 | 1a | 0 | 0 | 2 | 2 | 0 | 1 | 0 | 0 | 326 | 28 | 1 | 0 | 0 | 0 | 0 | 5 | 0.29 | 0 | 0.395 | 190 | 0
2858 | 19 | N12-14-2 | 1 | 0 | Rapport des essais: de tirants sous dÃ©formation imposÃ©e de courte durÃ©e | 1993 | 0 | Switzerland | Ã‰cole Polytechnique FÃ©dÃ©rale de Lausanne | Construction Materials Laboratory | Bicher Farra, Jean-Paul Jaccoud | 1150 | 1150 | 1000 | 1000 | 100 | 100 | [2,7,6] | [6,7,15] | [0,60,0] | [0,21,0] | 0 | [32.9,44.8,51] | [1,160x320,0] | [7,28,90] | [2.6] | [1,160x320,1] | [28] | [32500] | [1,160x320,2] | [28] | [0,0,0,0,0.53,32,0,Sikament320,0] | 196317 | 2 | 558.2 | [14] | [50] | [1] | [43] | [0] | [0] | 0 | 0 | 0 | 0 | 0 | 0 | 0 | 0 | 0 | [0] | [0] | [0] | [0] | [0] | 2 | 1a | 0 | 0 | 2 | 2 | 0 | 1 | 0 | 0 | 0 | 28 | 1 | 0 | 0 | 0 | 0 | 0 | 0 | 0 | -0.001 | 0 | 0
2859 | 19 | N12-14-2 | 18 | 0 | Rapport des essais: de tirants sous dÃ©formation imposÃ©e de courte durÃ©e | 1993 | 0 | Switzerland | Ã‰cole Polytechnique FÃ©dÃ©rale de Lausanne | Construction Materials Laboratory | Bicher Farra, Jean-Paul Jaccoud | 1150 | 1150 | 1000 | 1000 | 100 | 100 | [2,7,6] | [6,7,15] | [0,60,0] | [0,21,0] | 0 | [32.9,44.8,51] | [1,160x320,0] | [7,28,90] | [2.6] | [1,160x320,1] | [28] | [32500] | [1,160x320,2] | [28] | [0,0,0,0,0.53,32,0,Sikament320,0] | 196317 | 2 | 558.2 | [14] | [50] | [1] | [43] | [0] | [0] | 0 | 0 | 0 | 0 | 0 | 0 | 0 | 0 | 0 | [0] | [0] | [0] | [0] | [0] | 2 | 1a | 0 | 0 | 2 | 2 | 0 | 1 | 0 | 0 | 179 | 28 | 1 | 0 | 0 | 0 | 0 | 5 | 0.1 | 0 | 0 | 186 | 0
2860 | 19 | N12-14-3 | 13 | 0 | Rapport des essais: de tirants sous dÃ©formation imposÃ©e de courte durÃ©e | 1993 | 0 | Switzerland | Ã‰cole Polytechnique FÃ©dÃ©rale de Lausanne | Construction Materials Laboratory | Bicher Farra, Jean-Paul Jaccoud | 1150 | 1150 | 1000 | 1000 | 100 | 100 | [2,7,6] | [6,7,15] | [0,60,0] | [0,21,0] | 0 | [32.9,44.8,51] | [1,160x320,0] | [7,28,90] | [2.6] | [1,160x320,1] | [28] | [32500] | [1,160x320,2] | [28] | [0,0,0,0,0.53,32,0,Sikament320,0] | 196317 | 2 | 558.2 | [14] | [50] | [1] | [43] | [0] | [0] | 0 | 0 | 0 | 0 | 0 | 0 | 0 | 0 | 0 | [0] | [0] | [0] | [0] | [0] | 2 | 1a | 0 | 0 | 2 | 2 | 0 | 1 | 0 | 0 | 180 | 28 | 1 | 0 | 0 | 0 | 0 | 3 | 0.08 | 0 | 0 | 273 | 0
2861 | 19 | N12-14-3 | 34 | 0 | Rapport des essais: de tirants sous dÃ©formation imposÃ©e de courte durÃ©e | 1993 | 0 | Switzerland | Ã‰cole Polytechnique FÃ©dÃ©rale de Lausanne | Construction Materials Laboratory | Bicher Farra, Jean-Paul Jaccoud | 1150 | 1150 | 1000 | 1000 | 100 | 100 | [2,7,6] | [6,7,15] | [0,60,0] | [0,21,0] | 0 | [32.9,44.8,51] | [1,160x320,0] | [7,28,90] | [2.6] | [1,160x320,1] | [28] | [32500] | [1,160x320,2] | [28] | [0,0,0,0,0.53,32,0,Sikament320,0] | 196317 | 2 | 558.2 | [14] | [50] | [1] | [43] | [0] | [0] | 0 | 0 | 0 | 0 | 0 | 0 | 0 | 0 | 0 | [0] | [0] | [0] | [0] | [0] | 2 | 1a | 0 | 0 | 2 | 2 | 0 | 1 | 0 | 0 | 326 | 28 | 1 | 0 | 0 | 0 | 0 | 7 | 0.22 | 0 | 0.34 | 139 | 0
2862 | 19 | N12-14-3 | 2 | 0 | Rapport des essais: de tirants sous dÃ©formation imposÃ©e de courte durÃ©e | 1993 | 0 | Switzerland | Ã‰cole Polytechnique FÃ©dÃ©rale de Lausanne | Construction Materials Laboratory | Bicher Farra, Jean-Paul Jaccoud | 1150 | 1150 | 1000 | 1000 | 100 | 100 | [2,7,6] | [6,7,15] | [0,60,0] | [0,21,0] | 0 | [32.9,44.8,51] | [1,160x320,0] | [7,28,90] | [2.6] | [1,160x320,1] | [28] | [32500] | [1,160x320,2] | [28] | [0,0,0,0,0.53,32,0,Sikament320,0] | 196317 | 2 | 558.2 | [14] | [50] | [1] | [43] | [0] | [0] | 0 | 0 | 0 | 0 | 0 | 0 | 0 | 0 | 0 | [0] | [0] | [0] | [0] | [0] | 2 | 1a | 0 | 0 | 2 | 2 | 0 | 1 | 0 | 0 | 67 | 28 | 1 | 0 | 0 | 0 | 0 | 0 | 0 | 0 | 0.005 | 0 | 0
2863 | 19 | N12-14-3 | 15 | 0 | Rapport des essais: de tirants sous dÃ©formation imposÃ©e de courte durÃ©e | 1993 | 0 | Switzerland | Ã‰cole Polytechnique FÃ©dÃ©rale de Lausanne | Construction Materials Laboratory | Bicher Farra, Jean-Paul Jaccoud | 1150 | 1150 | 1000 | 1000 | 100 | 100 | [2,7,6] | [6,7,15] | [0,60,0] | [0,21,0] | 0 | [32.9,44.8,51] | [1,160x320,0] | [7,28,90] | [2.6] | [1,160x320,1] | [28] | [32500] | [1,160x320,2] | [28] | [0,0,0,0,0.53,32,0,Sikament320,0] | 196317 | 2 | 558.2 | [14] | [50] | [1] | [43] | [0] | [0] | 0 | 0 | 0 | 0 | 0 | 0 | 0 | 0 | 0 | [0] | [0] | [0] | [0] | [0] | 2 | 1a | 0 | 0 | 2 | 2 | 0 | 1 | 0 | 0 | 171 | 28 | 1 | 0 | 0 | 0 | 0 | 3 | 0.09 | 0 | 0.109 | 281 | 0
2864 | 19 | N12-14-3 | 30 | 0 | Rapport des essais: de tirants sous dÃ©formation imposÃ©e de courte durÃ©e | 1993 | 0 | Switzerland | Ã‰cole Polytechnique FÃ©dÃ©rale de Lausanne | Construction Materials Laboratory | Bicher Farra, Jean-Paul Jaccoud | 1150 | 1150 | 1000 | 1000 | 100 | 100 | [2,7,6] | [6,7,15] | [0,60,0] | [0,21,0] | 0 | [32.9,44.8,51] | [1,160x320,0] | [7,28,90] | [2.6] | [1,160x320,1] | [28] | [32500] | [1,160x320,2] | [28] | [0,0,0,0,0.53,32,0,Sikament320,0] | 196317 | 2 | 558.2 | [14] | [50] | [1] | [43] | [0] | [0] | 0 | 0 | 0 | 0 | 0 | 0 | 0 | 0 | 0 | [0] | [0] | [0] | [0] | [0] | 2 | 1a | 0 | 0 | 2 | 2 | 0 | 1 | 0 | 0 | 260 | 28 | 1 | 0 | 0 | 0 | 0 | 6 | 0.17 | 0 | 0.224 | 159 | 0
2865 | 19 | N12-14-3 | 3 | 0 | Rapport des essais: de tirants sous dÃ©formation imposÃ©e de courte durÃ©e | 1993 | 0 | Switzerland | Ã‰cole Polytechnique FÃ©dÃ©rale de Lausanne | Construction Materials Laboratory | Bicher Farra, Jean-Paul Jaccoud | 1150 | 1150 | 1000 | 1000 | 100 | 100 | [2,7,6] | [6,7,15] | [0,60,0] | [0,21,0] | 0 | [32.9,44.8,51] | [1,160x320,0] | [7,28,90] | [2.6] | [1,160x320,1] | [28] | [32500] | [1,160x320,2] | [28] | [0,0,0,0,0.53,32,0,Sikament320,0] | 196317 | 2 | 558.2 | [14] | [50] | [1] | [43] | [0] | [0] | 0 | 0 | 0 | 0 | 0 | 0 | 0 | 0 | 0 | [0] | [0] | [0] | [0] | [0] | 2 | 1a | 0 | 0 | 2 | 2 | 0 | 1 | 0 | 0 | 106 | 28 | 1 | 0 | 0 | 0 | 0 | 0 | 0 | 0 | 0.006 | 0 | 0
2866 | 19 | N12-14-3 | 8 | 0 | Rapport des essais: de tirants sous dÃ©formation imposÃ©e de courte durÃ©e | 1993 | 0 | Switzerland | Ã‰cole Polytechnique FÃ©dÃ©rale de Lausanne | Construction Materials Laboratory | Bicher Farra, Jean-Paul Jaccoud | 1150 | 1150 | 1000 | 1000 | 100 | 100 | [2,7,6] | [6,7,15] | [0,60,0] | [0,21,0] | 0 | [32.9,44.8,51] | [1,160x320,0] | [7,28,90] | [2.6] | [1,160x320,1] | [28] | [32500] | [1,160x320,2] | [28] | [0,0,0,0,0.53,32,0,Sikament320,0] | 196317 | 2 | 558.2 | [14] | [50] | [1] | [43] | [0] | [0] | 0 | 0 | 0 | 0 | 0 | 0 | 0 | 0 | 0 | [0] | [0] | [0] | [0] | [0] | 2 | 1a | 0 | 0 | 2 | 2 | 0 | 1 | 0 | 0 | 164 | 28 | 1 | 0 | 0 | 0 | 0 | 1 | 0.09 | 0 | 0.092 | 585 | 0
2867 | 19 | N12-14-3 | 32 | 0 | Rapport des essais: de tirants sous dÃ©formation imposÃ©e de courte durÃ©e | 1993 | 0 | Switzerland | Ã‰cole Polytechnique FÃ©dÃ©rale de Lausanne | Construction Materials Laboratory | Bicher Farra, Jean-Paul Jaccoud | 1150 | 1150 | 1000 | 1000 | 100 | 100 | [2,7,6] | [6,7,15] | [0,60,0] | [0,21,0] | 0 | [32.9,44.8,51] | [1,160x320,0] | [7,28,90] | [2.6] | [1,160x320,1] | [28] | [32500] | [1,160x320,2] | [28] | [0,0,0,0,0.53,32,0,Sikament320,0] | 196317 | 2 | 558.2 | [14] | [50] | [1] | [43] | [0] | [0] | 0 | 0 | 0 | 0 | 0 | 0 | 0 | 0 | 0 | [0] | [0] | [0] | [0] | [0] | 2 | 1a | 0 | 0 | 2 | 2 | 0 | 1 | 0 | 0 | 324 | 28 | 1 | 0 | 0 | 0 | 0 | 7 | 0.21 | 0 | 0 | 139 | 0
2868 | 19 | N12-14-3 | 22 | 0 | Rapport des essais: de tirants sous dÃ©formation imposÃ©e de courte durÃ©e | 1993 | 0 | Switzerland | Ã‰cole Polytechnique FÃ©dÃ©rale de Lausanne | Construction Materials Laboratory | Bicher Farra, Jean-Paul Jaccoud | 1150 | 1150 | 1000 | 1000 | 100 | 100 | [2,7,6] | [6,7,15] | [0,60,0] | [0,21,0] | 0 | [32.9,44.8,51] | [1,160x320,0] | [7,28,90] | [2.6] | [1,160x320,1] | [28] | [32500] | [1,160x320,2] | [28] | [0,0,0,0,0.53,32,0,Sikament320,0] | 196317 | 2 | 558.2 | [14] | [50] | [1] | [43] | [0] | [0] | 0 | 0 | 0 | 0 | 0 | 0 | 0 | 0 | 0 | [0] | [0] | [0] | [0] | [0] | 2 | 1a | 0 | 0 | 2 | 2 | 0 | 1 | 0 | 0 | 182 | 28 | 1 | 0 | 0 | 0 | 0 | 5 | 0.09 | 0 | 0.119 | 184 | 0
2869 | 19 | N12-14-3 | 20 | 0 | Rapport des essais: de tirants sous dÃ©formation imposÃ©e de courte durÃ©e | 1993 | 0 | Switzerland | Ã‰cole Polytechnique FÃ©dÃ©rale de Lausanne | Construction Materials Laboratory | Bicher Farra, Jean-Paul Jaccoud | 1150 | 1150 | 1000 | 1000 | 100 | 100 | [2,7,6] | [6,7,15] | [0,60,0] | [0,21,0] | 0 | [32.9,44.8,51] | [1,160x320,0] | [7,28,90] | [2.6] | [1,160x320,1] | [28] | [32500] | [1,160x320,2] | [28] | [0,0,0,0,0.53,32,0,Sikament320,0] | 196317 | 2 | 558.2 | [14] | [50] | [1] | [43] | [0] | [0] | 0 | 0 | 0 | 0 | 0 | 0 | 0 | 0 | 0 | [0] | [0] | [0] | [0] | [0] | 2 | 1a | 0 | 0 | 2 | 2 | 0 | 1 | 0 | 0 | 159 | 28 | 1 | 0 | 0 | 0 | 0 | 5 | 0.09 | 0 | 0.112 | 183 | 0
2870 | 19 | N12-14-3 | 6 | 0 | Rapport des essais: de tirants sous dÃ©formation imposÃ©e de courte durÃ©e | 1993 | 0 | Switzerland | Ã‰cole Polytechnique FÃ©dÃ©rale de Lausanne | Construction Materials Laboratory | Bicher Farra, Jean-Paul Jaccoud | 1150 | 1150 | 1000 | 1000 | 100 | 100 | [2,7,6] | [6,7,15] | [0,60,0] | [0,21,0] | 0 | [32.9,44.8,51] | [1,160x320,0] | [7,28,90] | [2.6] | [1,160x320,1] | [28] | [32500] | [1,160x320,2] | [28] | [0,0,0,0,0.53,32,0,Sikament320,0] | 196317 | 2 | 558.2 | [14] | [50] | [1] | [43] | [0] | [0] | 0 | 0 | 0 | 0 | 0 | 0 | 0 | 0 | 0 | [0] | [0] | [0] | [0] | [0] | 2 | 1a | 0 | 0 | 2 | 2 | 0 | 1 | 0 | 0 | 144 | 28 | 1 | 0 | 0 | 0 | 0 | 1 | 0.07 | 0 | 0.075 | 558 | 0
2871 | 19 | N12-14-3 | 12 | 0 | Rapport des essais: de tirants sous dÃ©formation imposÃ©e de courte durÃ©e | 1993 | 0 | Switzerland | Ã‰cole Polytechnique FÃ©dÃ©rale de Lausanne | Construction Materials Laboratory | Bicher Farra, Jean-Paul Jaccoud | 1150 | 1150 | 1000 | 1000 | 100 | 100 | [2,7,6] | [6,7,15] | [0,60,0] | [0,21,0] | 0 | [32.9,44.8,51] | [1,160x320,0] | [7,28,90] | [2.6] | [1,160x320,1] | [28] | [32500] | [1,160x320,2] | [28] | [0,0,0,0,0.53,32,0,Sikament320,0] | 196317 | 2 | 558.2 | [14] | [50] | [1] | [43] | [0] | [0] | 0 | 0 | 0 | 0 | 0 | 0 | 0 | 0 | 0 | [0] | [0] | [0] | [0] | [0] | 2 | 1a | 0 | 0 | 2 | 2 | 0 | 1 | 0 | 0 | 170 | 28 | 1 | 0 | 0 | 0 | 0 | 2 | 0.09 | 0 | 0.101 | 374 | 0
2872 | 19 | N12-14-3 | 10 | 0 | Rapport des essais: de tirants sous dÃ©formation imposÃ©e de courte durÃ©e | 1993 | 0 | Switzerland | Ã‰cole Polytechnique FÃ©dÃ©rale de Lausanne | Construction Materials Laboratory | Bicher Farra, Jean-Paul Jaccoud | 1150 | 1150 | 1000 | 1000 | 100 | 100 | [2,7,6] | [6,7,15] | [0,60,0] | [0,21,0] | 0 | [32.9,44.8,51] | [1,160x320,0] | [7,28,90] | [2.6] | [1,160x320,1] | [28] | [32500] | [1,160x320,2] | [28] | [0,0,0,0,0.53,32,0,Sikament320,0] | 196317 | 2 | 558.2 | [14] | [50] | [1] | [43] | [0] | [0] | 0 | 0 | 0 | 0 | 0 | 0 | 0 | 0 | 0 | [0] | [0] | [0] | [0] | [0] | 2 | 1a | 0 | 0 | 2 | 2 | 0 | 1 | 0 | 0 | 146 | 28 | 1 | 0 | 0 | 0 | 0 | 2 | 0.07 | 0 | 0.093 | 353 | 0
2873 | 19 | N12-14-3 | 11 | 0 | Rapport des essais: de tirants sous dÃ©formation imposÃ©e de courte durÃ©e | 1993 | 0 | Switzerland | Ã‰cole Polytechnique FÃ©dÃ©rale de Lausanne | Construction Materials Laboratory | Bicher Farra, Jean-Paul Jaccoud | 1150 | 1150 | 1000 | 1000 | 100 | 100 | [2,7,6] | [6,7,15] | [0,60,0] | [0,21,0] | 0 | [32.9,44.8,51] | [1,160x320,0] | [7,28,90] | [2.6] | [1,160x320,1] | [28] | [32500] | [1,160x320,2] | [28] | [0,0,0,0,0.53,32,0,Sikament320,0] | 196317 | 2 | 558.2 | [14] | [50] | [1] | [43] | [0] | [0] | 0 | 0 | 0 | 0 | 0 | 0 | 0 | 0 | 0 | [0] | [0] | [0] | [0] | [0] | 2 | 1a | 0 | 0 | 2 | 2 | 0 | 1 | 0 | 0 | 155 | 28 | 1 | 0 | 0 | 0 | 0 | 2 | 0.08 | 0 | 0.095 | 373 | 0
2874 | 19 | N12-14-3 | 16 | 0 | Rapport des essais: de tirants sous dÃ©formation imposÃ©e de courte durÃ©e | 1993 | 0 | Switzerland | Ã‰cole Polytechnique FÃ©dÃ©rale de Lausanne | Construction Materials Laboratory | Bicher Farra, Jean-Paul Jaccoud | 1150 | 1150 | 1000 | 1000 | 100 | 100 | [2,7,6] | [6,7,15] | [0,60,0] | [0,21,0] | 0 | [32.9,44.8,51] | [1,160x320,0] | [7,28,90] | [2.6] | [1,160x320,1] | [28] | [32500] | [1,160x320,2] | [28] | [0,0,0,0,0.53,32,0,Sikament320,0] | 196317 | 2 | 558.2 | [14] | [50] | [1] | [43] | [0] | [0] | 0 | 0 | 0 | 0 | 0 | 0 | 0 | 0 | 0 | [0] | [0] | [0] | [0] | [0] | 2 | 1a | 0 | 0 | 2 | 2 | 0 | 1 | 0 | 0 | 182 | 28 | 1 | 0 | 0 | 0 | 0 | 3 | 0.1 | 0 | 0.114 | 281 | 0
2875 | 19 | N12-14-3 | 5 | 0 | Rapport des essais: de tirants sous dÃ©formation imposÃ©e de courte durÃ©e | 1993 | 0 | Switzerland | Ã‰cole Polytechnique FÃ©dÃ©rale de Lausanne | Construction Materials Laboratory | Bicher Farra, Jean-Paul Jaccoud | 1150 | 1150 | 1000 | 1000 | 100 | 100 | [2,7,6] | [6,7,15] | [0,60,0] | [0,21,0] | 0 | [32.9,44.8,51] | [1,160x320,0] | [7,28,90] | [2.6] | [1,160x320,1] | [28] | [32500] | [1,160x320,2] | [28] | [0,0,0,0,0.53,32,0,Sikament320,0] | 196317 | 2 | 558.2 | [14] | [50] | [1] | [43] | [0] | [0] | 0 | 0 | 0 | 0 | 0 | 0 | 0 | 0 | 0 | [0] | [0] | [0] | [0] | [0] | 2 | 1a | 0 | 0 | 2 | 2 | 0 | 1 | 0 | 0 | 132 | 28 | 1 | 0 | 0 | 0 | 0 | 1 | 0.05 | 0 | 0.06 | 455 | 0
2876 | 19 | N12-14-3 | 21 | 0 | Rapport des essais: de tirants sous dÃ©formation imposÃ©e de courte durÃ©e | 1993 | 0 | Switzerland | Ã‰cole Polytechnique FÃ©dÃ©rale de Lausanne | Construction Materials Laboratory | Bicher Farra, Jean-Paul Jaccoud | 1150 | 1150 | 1000 | 1000 | 100 | 100 | [2,7,6] | [6,7,15] | [0,60,0] | [0,21,0] | 0 | [32.9,44.8,51] | [1,160x320,0] | [7,28,90] | [2.6] | [1,160x320,1] | [28] | [32500] | [1,160x320,2] | [28] | [0,0,0,0,0.53,32,0,Sikament320,0] | 196317 | 2 | 558.2 | [14] | [50] | [1] | [43] | [0] | [0] | 0 | 0 | 0 | 0 | 0 | 0 | 0 | 0 | 0 | [0] | [0] | [0] | [0] | [0] | 2 | 1a | 0 | 0 | 2 | 2 | 0 | 1 | 0 | 0 | 170 | 28 | 1 | 0 | 0 | 0 | 0 | 5 | 0.09 | 0 | 0.115 | 185 | 0
2877 | 19 | N12-14-3 | 27 | 0 | Rapport des essais: de tirants sous dÃ©formation imposÃ©e de courte durÃ©e | 1993 | 0 | Switzerland | Ã‰cole Polytechnique FÃ©dÃ©rale de Lausanne | Construction Materials Laboratory | Bicher Farra, Jean-Paul Jaccoud | 1150 | 1150 | 1000 | 1000 | 100 | 100 | [2,7,6] | [6,7,15] | [0,60,0] | [0,21,0] | 0 | [32.9,44.8,51] | [1,160x320,0] | [7,28,90] | [2.6] | [1,160x320,1] | [28] | [32500] | [1,160x320,2] | [28] | [0,0,0,0,0.53,32,0,Sikament320,0] | 196317 | 2 | 558.2 | [14] | [50] | [1] | [43] | [0] | [0] | 0 | 0 | 0 | 0 | 0 | 0 | 0 | 0 | 0 | [0] | [0] | [0] | [0] | [0] | 2 | 1a | 0 | 0 | 2 | 2 | 0 | 1 | 0 | 0 | 199 | 28 | 1 | 0 | 0 | 0 | 0 | 6 | 0.11 | 0 | 0.129 | 158 | 0
2878 | 19 | N12-14-3 | 9 | 0 | Rapport des essais: de tirants sous dÃ©formation imposÃ©e de courte durÃ©e | 1993 | 0 | Switzerland | Ã‰cole Polytechnique FÃ©dÃ©rale de Lausanne | Construction Materials Laboratory | Bicher Farra, Jean-Paul Jaccoud | 1150 | 1150 | 1000 | 1000 | 100 | 100 | [2,7,6] | [6,7,15] | [0,60,0] | [0,21,0] | 0 | [32.9,44.8,51] | [1,160x320,0] | [7,28,90] | [2.6] | [1,160x320,1] | [28] | [32500] | [1,160x320,2] | [28] | [0,0,0,0,0.53,32,0,Sikament320,0] | 196317 | 2 | 558.2 | [14] | [50] | [1] | [43] | [0] | [0] | 0 | 0 | 0 | 0 | 0 | 0 | 0 | 0 | 0 | [0] | [0] | [0] | [0] | [0] | 2 | 1a | 0 | 0 | 2 | 2 | 0 | 1 | 0 | 0 | 169 | 28 | 1 | 0 | 0 | 0 | 0 | 2 | 0.07 | 0 | 0 | 353 | 0
2879 | 19 | N12-14-3 | 4 | 0 | Rapport des essais: de tirants sous dÃ©formation imposÃ©e de courte durÃ©e | 1993 | 0 | Switzerland | Ã‰cole Polytechnique FÃ©dÃ©rale de Lausanne | Construction Materials Laboratory | Bicher Farra, Jean-Paul Jaccoud | 1150 | 1150 | 1000 | 1000 | 100 | 100 | [2,7,6] | [6,7,15] | [0,60,0] | [0,21,0] | 0 | [32.9,44.8,51] | [1,160x320,0] | [7,28,90] | [2.6] | [1,160x320,1] | [28] | [32500] | [1,160x320,2] | [28] | [0,0,0,0,0.53,32,0,Sikament320,0] | 196317 | 2 | 558.2 | [14] | [50] | [1] | [43] | [0] | [0] | 0 | 0 | 0 | 0 | 0 | 0 | 0 | 0 | 0 | [0] | [0] | [0] | [0] | [0] | 2 | 1a | 0 | 0 | 2 | 2 | 0 | 1 | 0 | 0 | 153 | 28 | 1 | 0 | 0 | 0 | 0 | 1 | 0.05 | 0 | 0 | 455 | 0
2880 | 19 | N12-14-3 | 26 | 0 | Rapport des essais: de tirants sous dÃ©formation imposÃ©e de courte durÃ©e | 1993 | 0 | Switzerland | Ã‰cole Polytechnique FÃ©dÃ©rale de Lausanne | Construction Materials Laboratory | Bicher Farra, Jean-Paul Jaccoud | 1150 | 1150 | 1000 | 1000 | 100 | 100 | [2,7,6] | [6,7,15] | [0,60,0] | [0,21,0] | 0 | [32.9,44.8,51] | [1,160x320,0] | [7,28,90] | [2.6] | [1,160x320,1] | [28] | [32500] | [1,160x320,2] | [28] | [0,0,0,0,0.53,32,0,Sikament320,0] | 196317 | 2 | 558.2 | [14] | [50] | [1] | [43] | [0] | [0] | 0 | 0 | 0 | 0 | 0 | 0 | 0 | 0 | 0 | [0] | [0] | [0] | [0] | [0] | 2 | 1a | 0 | 0 | 2 | 2 | 0 | 1 | 0 | 0 | 196 | 28 | 1 | 0 | 0 | 0 | 0 | 6 | 0.1 | 0 | 0.126 | 158 | 0
2881 | 19 | N12-14-3 | 33 | 0 | Rapport des essais: de tirants sous dÃ©formation imposÃ©e de courte durÃ©e | 1993 | 0 | Switzerland | Ã‰cole Polytechnique FÃ©dÃ©rale de Lausanne | Construction Materials Laboratory | Bicher Farra, Jean-Paul Jaccoud | 1150 | 1150 | 1000 | 1000 | 100 | 100 | [2,7,6] | [6,7,15] | [0,60,0] | [0,21,0] | 0 | [32.9,44.8,51] | [1,160x320,0] | [7,28,90] | [2.6] | [1,160x320,1] | [28] | [32500] | [1,160x320,2] | [28] | [0,0,0,0,0.53,32,0,Sikament320,0] | 196317 | 2 | 558.2 | [14] | [50] | [1] | [43] | [0] | [0] | 0 | 0 | 0 | 0 | 0 | 0 | 0 | 0 | 0 | [0] | [0] | [0] | [0] | [0] | 2 | 1a | 0 | 0 | 2 | 2 | 0 | 1 | 0 | 0 | 311 | 28 | 1 | 0 | 0 | 0 | 0 | 7 | 0.21 | 0 | 0.332 | 139 | 0
2882 | 19 | N12-14-3 | 25 | 0 | Rapport des essais: de tirants sous dÃ©formation imposÃ©e de courte durÃ©e | 1993 | 0 | Switzerland | Ã‰cole Polytechnique FÃ©dÃ©rale de Lausanne | Construction Materials Laboratory | Bicher Farra, Jean-Paul Jaccoud | 1150 | 1150 | 1000 | 1000 | 100 | 100 | [2,7,6] | [6,7,15] | [0,60,0] | [0,21,0] | 0 | [32.9,44.8,51] | [1,160x320,0] | [7,28,90] | [2.6] | [1,160x320,1] | [28] | [32500] | [1,160x320,2] | [28] | [0,0,0,0,0.53,32,0,Sikament320,0] | 196317 | 2 | 558.2 | [14] | [50] | [1] | [43] | [0] | [0] | 0 | 0 | 0 | 0 | 0 | 0 | 0 | 0 | 0 | [0] | [0] | [0] | [0] | [0] | 2 | 1a | 0 | 0 | 2 | 2 | 0 | 1 | 0 | 0 | 178 | 28 | 1 | 0 | 0 | 0 | 0 | 6 | 0.1 | 0 | 0.123 | 157 | 0
2883 | 19 | N12-14-3 | 19 | 0 | Rapport des essais: de tirants sous dÃ©formation imposÃ©e de courte durÃ©e | 1993 | 0 | Switzerland | Ã‰cole Polytechnique FÃ©dÃ©rale de Lausanne | Construction Materials Laboratory | Bicher Farra, Jean-Paul Jaccoud | 1150 | 1150 | 1000 | 1000 | 100 | 100 | [2,7,6] | [6,7,15] | [0,60,0] | [0,21,0] | 0 | [32.9,44.8,51] | [1,160x320,0] | [7,28,90] | [2.6] | [1,160x320,1] | [28] | [32500] | [1,160x320,2] | [28] | [0,0,0,0,0.53,32,0,Sikament320,0] | 196317 | 2 | 558.2 | [14] | [50] | [1] | [43] | [0] | [0] | 0 | 0 | 0 | 0 | 0 | 0 | 0 | 0 | 0 | [0] | [0] | [0] | [0] | [0] | 2 | 1a | 0 | 0 | 2 | 2 | 0 | 1 | 0 | 0 | 181 | 28 | 1 | 0 | 0 | 0 | 0 | 5 | 0.09 | 0 | 0 | 183 | 0
2884 | 19 | N12-14-3 | 17 | 0 | Rapport des essais: de tirants sous dÃ©formation imposÃ©e de courte durÃ©e | 1993 | 0 | Switzerland | Ã‰cole Polytechnique FÃ©dÃ©rale de Lausanne | Construction Materials Laboratory | Bicher Farra, Jean-Paul Jaccoud | 1150 | 1150 | 1000 | 1000 | 100 | 100 | [2,7,6] | [6,7,15] | [0,60,0] | [0,21,0] | 0 | [32.9,44.8,51] | [1,160x320,0] | [7,28,90] | [2.6] | [1,160x320,1] | [28] | [32500] | [1,160x320,2] | [28] | [0,0,0,0,0.53,32,0,Sikament320,0] | 196317 | 2 | 558.2 | [14] | [50] | [1] | [43] | [0] | [0] | 0 | 0 | 0 | 0 | 0 | 0 | 0 | 0 | 0 | [0] | [0] | [0] | [0] | [0] | 2 | 1a | 0 | 0 | 2 | 2 | 0 | 1 | 0 | 0 | 181 | 28 | 1 | 0 | 0 | 0 | 0 | 4 | 0.09 | 0 | 0 | 222 | 0
2885 | 19 | N12-14-3 | 24 | 0 | Rapport des essais: de tirants sous dÃ©formation imposÃ©e de courte durÃ©e | 1993 | 0 | Switzerland | Ã‰cole Polytechnique FÃ©dÃ©rale de Lausanne | Construction Materials Laboratory | Bicher Farra, Jean-Paul Jaccoud | 1150 | 1150 | 1000 | 1000 | 100 | 100 | [2,7,6] | [6,7,15] | [0,60,0] | [0,21,0] | 0 | [32.9,44.8,51] | [1,160x320,0] | [7,28,90] | [2.6] | [1,160x320,1] | [28] | [32500] | [1,160x320,2] | [28] | [0,0,0,0,0.53,32,0,Sikament320,0] | 196317 | 2 | 558.2 | [14] | [50] | [1] | [43] | [0] | [0] | 0 | 0 | 0 | 0 | 0 | 0 | 0 | 0 | 0 | [0] | [0] | [0] | [0] | [0] | 2 | 1a | 0 | 0 | 2 | 2 | 0 | 1 | 0 | 0 | 198 | 28 | 1 | 0 | 0 | 0 | 0 | 6 | 0.1 | 0 | 0 | 157 | 0
2886 | 19 | N12-14-3 | 28 | 0 | Rapport des essais: de tirants sous dÃ©formation imposÃ©e de courte durÃ©e | 1993 | 0 | Switzerland | Ã‰cole Polytechnique FÃ©dÃ©rale de Lausanne | Construction Materials Laboratory | Bicher Farra, Jean-Paul Jaccoud | 1150 | 1150 | 1000 | 1000 | 100 | 100 | [2,7,6] | [6,7,15] | [0,60,0] | [0,21,0] | 0 | [32.9,44.8,51] | [1,160x320,0] | [7,28,90] | [2.6] | [1,160x320,1] | [28] | [32500] | [1,160x320,2] | [28] | [0,0,0,0,0.53,32,0,Sikament320,0] | 196317 | 2 | 558.2 | [14] | [50] | [1] | [43] | [0] | [0] | 0 | 0 | 0 | 0 | 0 | 0 | 0 | 0 | 0 | [0] | [0] | [0] | [0] | [0] | 2 | 1a | 0 | 0 | 2 | 2 | 0 | 1 | 0 | 0 | 213 | 28 | 1 | 0 | 0 | 0 | 0 | 6 | 0.11 | 0 | 0.136 | 158 | 0
2887 | 19 | N12-14-3 | 18 | 0 | Rapport des essais: de tirants sous dÃ©formation imposÃ©e de courte durÃ©e | 1993 | 0 | Switzerland | Ã‰cole Polytechnique FÃ©dÃ©rale de Lausanne | Construction Materials Laboratory | Bicher Farra, Jean-Paul Jaccoud | 1150 | 1150 | 1000 | 1000 | 100 | 100 | [2,7,6] | [6,7,15] | [0,60,0] | [0,21,0] | 0 | [32.9,44.8,51] | [1,160x320,0] | [7,28,90] | [2.6] | [1,160x320,1] | [28] | [32500] | [1,160x320,2] | [28] | [0,0,0,0,0.53,32,0,Sikament320,0] | 196317 | 2 | 558.2 | [14] | [50] | [1] | [43] | [0] | [0] | 0 | 0 | 0 | 0 | 0 | 0 | 0 | 0 | 0 | [0] | [0] | [0] | [0] | [0] | 2 | 1a | 0 | 0 | 2 | 2 | 0 | 1 | 0 | 0 | 162 | 28 | 1 | 0 | 0 | 0 | 0 | 4 | 0.09 | 0 | 0.116 | 222 | 0
2888 | 19 | N12-14-3 | 14 | 0 | Rapport des essais: de tirants sous dÃ©formation imposÃ©e de courte durÃ©e | 1993 | 0 | Switzerland | Ã‰cole Polytechnique FÃ©dÃ©rale de Lausanne | Construction Materials Laboratory | Bicher Farra, Jean-Paul Jaccoud | 1150 | 1150 | 1000 | 1000 | 100 | 100 | [2,7,6] | [6,7,15] | [0,60,0] | [0,21,0] | 0 | [32.9,44.8,51] | [1,160x320,0] | [7,28,90] | [2.6] | [1,160x320,1] | [28] | [32500] | [1,160x320,2] | [28] | [0,0,0,0,0.53,32,0,Sikament320,0] | 196317 | 2 | 558.2 | [14] | [50] | [1] | [43] | [0] | [0] | 0 | 0 | 0 | 0 | 0 | 0 | 0 | 0 | 0 | [0] | [0] | [0] | [0] | [0] | 2 | 1a | 0 | 0 | 2 | 2 | 0 | 1 | 0 | 0 | 157 | 28 | 1 | 0 | 0 | 0 | 0 | 3 | 0.08 | 0 | 0.104 | 273 | 0
2889 | 19 | N12-14-3 | 31 | 0 | Rapport des essais: de tirants sous dÃ©formation imposÃ©e de courte durÃ©e | 1993 | 0 | Switzerland | Ã‰cole Polytechnique FÃ©dÃ©rale de Lausanne | Construction Materials Laboratory | Bicher Farra, Jean-Paul Jaccoud | 1150 | 1150 | 1000 | 1000 | 100 | 100 | [2,7,6] | [6,7,15] | [0,60,0] | [0,21,0] | 0 | [32.9,44.8,51] | [1,160x320,0] | [7,28,90] | [2.6] | [1,160x320,1] | [28] | [32500] | [1,160x320,2] | [28] | [0,0,0,0,0.53,32,0,Sikament320,0] | 196317 | 2 | 558.2 | [14] | [50] | [1] | [43] | [0] | [0] | 0 | 0 | 0 | 0 | 0 | 0 | 0 | 0 | 0 | [0] | [0] | [0] | [0] | [0] | 2 | 1a | 0 | 0 | 2 | 2 | 0 | 1 | 0 | 0 | 293 | 28 | 1 | 0 | 0 | 0 | 0 | 6 | 0.2 | 0 | 0.284 | 160 | 0
2890 | 19 | N12-14-3 | 23 | 0 | Rapport des essais: de tirants sous dÃ©formation imposÃ©e de courte durÃ©e | 1993 | 0 | Switzerland | Ã‰cole Polytechnique FÃ©dÃ©rale de Lausanne | Construction Materials Laboratory | Bicher Farra, Jean-Paul Jaccoud | 1150 | 1150 | 1000 | 1000 | 100 | 100 | [2,7,6] | [6,7,15] | [0,60,0] | [0,21,0] | 0 | [32.9,44.8,51] | [1,160x320,0] | [7,28,90] | [2.6] | [1,160x320,1] | [28] | [32500] | [1,160x320,2] | [28] | [0,0,0,0,0.53,32,0,Sikament320,0] | 196317 | 2 | 558.2 | [14] | [50] | [1] | [43] | [0] | [0] | 0 | 0 | 0 | 0 | 0 | 0 | 0 | 0 | 0 | [0] | [0] | [0] | [0] | [0] | 2 | 1a | 0 | 0 | 2 | 2 | 0 | 1 | 0 | 0 | 196 | 28 | 1 | 0 | 0 | 0 | 0 | 5 | 0.1 | 0 | 0.127 | 185 | 0
2891 | 19 | N12-14-3 | 29 | 0 | Rapport des essais: de tirants sous dÃ©formation imposÃ©e de courte durÃ©e | 1993 | 0 | Switzerland | Ã‰cole Polytechnique FÃ©dÃ©rale de Lausanne | Construction Materials Laboratory | Bicher Farra, Jean-Paul Jaccoud | 1150 | 1150 | 1000 | 1000 | 100 | 100 | [2,7,6] | [6,7,15] | [0,60,0] | [0,21,0] | 0 | [32.9,44.8,51] | [1,160x320,0] | [7,28,90] | [2.6] | [1,160x320,1] | [28] | [32500] | [1,160x320,2] | [28] | [0,0,0,0,0.53,32,0,Sikament320,0] | 196317 | 2 | 558.2 | [14] | [50] | [1] | [43] | [0] | [0] | 0 | 0 | 0 | 0 | 0 | 0 | 0 | 0 | 0 | [0] | [0] | [0] | [0] | [0] | 2 | 1a | 0 | 0 | 2 | 2 | 0 | 1 | 0 | 0 | 228 | 28 | 1 | 0 | 0 | 0 | 0 | 6 | 0.13 | 0 | 0.163 | 158 | 0
2892 | 19 | N12-14-3 | 1 | 0 | Rapport des essais: de tirants sous dÃ©formation imposÃ©e de courte durÃ©e | 1993 | 0 | Switzerland | Ã‰cole Polytechnique FÃ©dÃ©rale de Lausanne | Construction Materials Laboratory | Bicher Farra, Jean-Paul Jaccoud | 1150 | 1150 | 1000 | 1000 | 100 | 100 | [2,7,6] | [6,7,15] | [0,60,0] | [0,21,0] | 0 | [32.9,44.8,51] | [1,160x320,0] | [7,28,90] | [2.6] | [1,160x320,1] | [28] | [32500] | [1,160x320,2] | [28] | [0,0,0,0,0.53,32,0,Sikament320,0] | 196317 | 2 | 558.2 | [14] | [50] | [1] | [43] | [0] | [0] | 0 | 0 | 0 | 0 | 0 | 0 | 0 | 0 | 0 | [0] | [0] | [0] | [0] | [0] | 2 | 1a | 0 | 0 | 2 | 2 | 0 | 1 | 0 | 0 | 0 | 28 | 1 | 0 | 0 | 0 | 0 | 0 | 0 | 0 | 0.002 | 0 | 0
2893 | 19 | N12-14-3 | 7 | 0 | Rapport des essais: de tirants sous dÃ©formation imposÃ©e de courte durÃ©e | 1993 | 0 | Switzerland | Ã‰cole Polytechnique FÃ©dÃ©rale de Lausanne | Construction Materials Laboratory | Bicher Farra, Jean-Paul Jaccoud | 1150 | 1150 | 1000 | 1000 | 100 | 100 | [2,7,6] | [6,7,15] | [0,60,0] | [0,21,0] | 0 | [32.9,44.8,51] | [1,160x320,0] | [7,28,90] | [2.6] | [1,160x320,1] | [28] | [32500] | [1,160x320,2] | [28] | [0,0,0,0,0.53,32,0,Sikament320,0] | 196317 | 2 | 558.2 | [14] | [50] | [1] | [43] | [0] | [0] | 0 | 0 | 0 | 0 | 0 | 0 | 0 | 0 | 0 | [0] | [0] | [0] | [0] | [0] | 2 | 1a | 0 | 0 | 2 | 2 | 0 | 1 | 0 | 0 | 154 | 28 | 1 | 0 | 0 | 0 | 0 | 1 | 0.08 | 0 | 0.084 | 570 | 0
2894 | 19 | N12-20-1 | 5 | 0 | Rapport des essais: de tirants sous dÃ©formation imposÃ©e de courte durÃ©e | 1993 | 0 | Switzerland | Ã‰cole Polytechnique FÃ©dÃ©rale de Lausanne | Construction Materials Laboratory | Bicher Farra, Jean-Paul Jaccoud | 1150 | 1150 | 1000 | 1000 | 100 | 100 | [2,7,6] | [6,7,15] | [0,60,0] | [0,21,0] | 0 | [32.9,44.8,51] | [1,160x320,0] | [7,28,90] | [2.6] | [1,160x320,1] | [28] | [32500] | [1,160x320,2] | [28] | [0,0,0,0,0.53,32,0,Sikament320,0] | 197500 | 2 | 531.6 | [20] | [50] | [1] | [40] | [0] | [0] | 0 | 0 | 0 | 0 | 0 | 0 | 0 | 0 | 0 | [0] | [0] | [0] | [0] | [0] | 2 | 1a | 0 | 0 | 2 | 2 | 0 | 1 | 0 | 0 | 43 | 28 | 1 | 0 | 0 | 0 | 0 | 0 | 0 | 0 | 0 | 0 | 0
2895 | 19 | N12-20-1 | 11 | 0 | Rapport des essais: de tirants sous dÃ©formation imposÃ©e de courte durÃ©e | 1993 | 0 | Switzerland | Ã‰cole Polytechnique FÃ©dÃ©rale de Lausanne | Construction Materials Laboratory | Bicher Farra, Jean-Paul Jaccoud | 1150 | 1150 | 1000 | 1000 | 100 | 100 | [2,7,6] | [6,7,15] | [0,60,0] | [0,21,0] | 0 | [32.9,44.8,51] | [1,160x320,0] | [7,28,90] | [2.6] | [1,160x320,1] | [28] | [32500] | [1,160x320,2] | [28] | [0,0,0,0,0.53,32,0,Sikament320,0] | 197500 | 2 | 531.6 | [20] | [50] | [1] | [40] | [0] | [0] | 0 | 0 | 0 | 0 | 0 | 0 | 0 | 0 | 0 | [0] | [0] | [0] | [0] | [0] | 2 | 1a | 0 | 0 | 2 | 2 | 0 | 1 | 0 | 0 | 86 | 28 | 1 | 0 | 0 | 0 | 0 | 2 | 0.03 | 0 | 0 | 271 | 0
2896 | 19 | N12-20-1 | 27 | 0 | Rapport des essais: de tirants sous dÃ©formation imposÃ©e de courte durÃ©e | 1993 | 0 | Switzerland | Ã‰cole Polytechnique FÃ©dÃ©rale de Lausanne | Construction Materials Laboratory | Bicher Farra, Jean-Paul Jaccoud | 1150 | 1150 | 1000 | 1000 | 100 | 100 | [2,7,6] | [6,7,15] | [0,60,0] | [0,21,0] | 0 | [32.9,44.8,51] | [1,160x320,0] | [7,28,90] | [2.6] | [1,160x320,1] | [28] | [32500] | [1,160x320,2] | [28] | [0,0,0,0,0.53,32,0,Sikament320,0] | 197500 | 2 | 531.6 | [20] | [50] | [1] | [40] | [0] | [0] | 0 | 0 | 0 | 0 | 0 | 0 | 0 | 0 | 0 | [0] | [0] | [0] | [0] | [0] | 2 | 1a | 0 | 0 | 2 | 2 | 0 | 1 | 0 | 0 | 109 | 28 | 1 | 0 | 0 | 0 | 0 | 6 | 0.06 | 0 | 0 | 151 | 0
2897 | 19 | N12-20-1 | 28 | 0 | Rapport des essais: de tirants sous dÃ©formation imposÃ©e de courte durÃ©e | 1993 | 0 | Switzerland | Ã‰cole Polytechnique FÃ©dÃ©rale de Lausanne | Construction Materials Laboratory | Bicher Farra, Jean-Paul Jaccoud | 1150 | 1150 | 1000 | 1000 | 100 | 100 | [2,7,6] | [6,7,15] | [0,60,0] | [0,21,0] | 0 | [32.9,44.8,51] | [1,160x320,0] | [7,28,90] | [2.6] | [1,160x320,1] | [28] | [32500] | [1,160x320,2] | [28] | [0,0,0,0,0.53,32,0,Sikament320,0] | 197500 | 2 | 531.6 | [20] | [50] | [1] | [40] | [0] | [0] | 0 | 0 | 0 | 0 | 0 | 0 | 0 | 0 | 0 | [0] | [0] | [0] | [0] | [0] | 2 | 1a | 0 | 0 | 2 | 2 | 0 | 1 | 0 | 0 | 101 | 28 | 1 | 0 | 0 | 0 | 0 | 6 | 0.06 | 0 | 0.098 | 151 | 0
2898 | 19 | N12-20-1 | 26 | 0 | Rapport des essais: de tirants sous dÃ©formation imposÃ©e de courte durÃ©e | 1993 | 0 | Switzerland | Ã‰cole Polytechnique FÃ©dÃ©rale de Lausanne | Construction Materials Laboratory | Bicher Farra, Jean-Paul Jaccoud | 1150 | 1150 | 1000 | 1000 | 100 | 100 | [2,7,6] | [6,7,15] | [0,60,0] | [0,21,0] | 0 | [32.9,44.8,51] | [1,160x320,0] | [7,28,90] | [2.6] | [1,160x320,1] | [28] | [32500] | [1,160x320,2] | [28] | [0,0,0,0,0.53,32,0,Sikament320,0] | 197500 | 2 | 531.6 | [20] | [50] | [1] | [40] | [0] | [0] | 0 | 0 | 0 | 0 | 0 | 0 | 0 | 0 | 0 | [0] | [0] | [0] | [0] | [0] | 2 | 1a | 0 | 0 | 2 | 2 | 0 | 1 | 0 | 0 | 107 | 28 | 1 | 0 | 0 | 0 | 0 | 5 | 0.06 | 0 | 0.1 | 175 | 0
2899 | 19 | N12-20-1 | 9 | 0 | Rapport des essais: de tirants sous dÃ©formation imposÃ©e de courte durÃ©e | 1993 | 0 | Switzerland | Ã‰cole Polytechnique FÃ©dÃ©rale de Lausanne | Construction Materials Laboratory | Bicher Farra, Jean-Paul Jaccoud | 1150 | 1150 | 1000 | 1000 | 100 | 100 | [2,7,6] | [6,7,15] | [0,60,0] | [0,21,0] | 0 | [32.9,44.8,51] | [1,160x320,0] | [7,28,90] | [2.6] | [1,160x320,1] | [28] | [32500] | [1,160x320,2] | [28] | [0,0,0,0,0.53,32,0,Sikament320,0] | 197500 | 2 | 531.6 | [20] | [50] | [1] | [40] | [0] | [0] | 0 | 0 | 0 | 0 | 0 | 0 | 0 | 0 | 0 | [0] | [0] | [0] | [0] | [0] | 2 | 1a | 0 | 0 | 2 | 2 | 0 | 1 | 0 | 0 | 77 | 28 | 1 | 0 | 0 | 0 | 0 | 1 | 0.04 | 0 | 0 | 399 | 0
2900 | 19 | N12-20-1 | 6 | 0 | Rapport des essais: de tirants sous dÃ©formation imposÃ©e de courte durÃ©e | 1993 | 0 | Switzerland | Ã‰cole Polytechnique FÃ©dÃ©rale de Lausanne | Construction Materials Laboratory | Bicher Farra, Jean-Paul Jaccoud | 1150 | 1150 | 1000 | 1000 | 100 | 100 | [2,7,6] | [6,7,15] | [0,60,0] | [0,21,0] | 0 | [32.9,44.8,51] | [1,160x320,0] | [7,28,90] | [2.6] | [1,160x320,1] | [28] | [32500] | [1,160x320,2] | [28] | [0,0,0,0,0.53,32,0,Sikament320,0] | 197500 | 2 | 531.6 | [20] | [50] | [1] | [40] | [0] | [0] | 0 | 0 | 0 | 0 | 0 | 0 | 0 | 0 | 0 | [0] | [0] | [0] | [0] | [0] | 2 | 1a | 0 | 0 | 2 | 2 | 0 | 1 | 0 | 0 | 79 | 28 | 1 | 0 | 0 | 0 | 0 | 1 | 0.03 | 0 | 0 | 299 | 0
2901 | 19 | N12-20-1 | 8 | 0 | Rapport des essais: de tirants sous dÃ©formation imposÃ©e de courte durÃ©e | 1993 | 0 | Switzerland | Ã‰cole Polytechnique FÃ©dÃ©rale de Lausanne | Construction Materials Laboratory | Bicher Farra, Jean-Paul Jaccoud | 1150 | 1150 | 1000 | 1000 | 100 | 100 | [2,7,6] | [6,7,15] | [0,60,0] | [0,21,0] | 0 | [32.9,44.8,51] | [1,160x320,0] | [7,28,90] | [2.6] | [1,160x320,1] | [28] | [32500] | [1,160x320,2] | [28] | [0,0,0,0,0.53,32,0,Sikament320,0] | 197500 | 2 | 531.6 | [20] | [50] | [1] | [40] | [0] | [0] | 0 | 0 | 0 | 0 | 0 | 0 | 0 | 0 | 0 | [0] | [0] | [0] | [0] | [0] | 2 | 1a | 0 | 0 | 2 | 2 | 0 | 1 | 0 | 0 | 69 | 28 | 1 | 0 | 0 | 0 | 0 | 1 | 0.03 | 0 | 0 | 395 | 0
2902 | 19 | N12-20-1 | 4 | 0 | Rapport des essais: de tirants sous dÃ©formation imposÃ©e de courte durÃ©e | 1993 | 0 | Switzerland | Ã‰cole Polytechnique FÃ©dÃ©rale de Lausanne | Construction Materials Laboratory | Bicher Farra, Jean-Paul Jaccoud | 1150 | 1150 | 1000 | 1000 | 100 | 100 | [2,7,6] | [6,7,15] | [0,60,0] | [0,21,0] | 0 | [32.9,44.8,51] | [1,160x320,0] | [7,28,90] | [2.6] | [1,160x320,1] | [28] | [32500] | [1,160x320,2] | [28] | [0,0,0,0,0.53,32,0,Sikament320,0] | 197500 | 2 | 531.6 | [20] | [50] | [1] | [40] | [0] | [0] | 0 | 0 | 0 | 0 | 0 | 0 | 0 | 0 | 0 | [0] | [0] | [0] | [0] | [0] | 2 | 1a | 0 | 0 | 2 | 2 | 0 | 1 | 0 | 0 | 31 | 28 | 1 | 0 | 0 | 0 | 0 | 0 | 0 | 0 | 0 | 0 | 0
2903 | 19 | N12-20-1 | 13 | 0 | Rapport des essais: de tirants sous dÃ©formation imposÃ©e de courte durÃ©e | 1993 | 0 | Switzerland | Ã‰cole Polytechnique FÃ©dÃ©rale de Lausanne | Construction Materials Laboratory | Bicher Farra, Jean-Paul Jaccoud | 1150 | 1150 | 1000 | 1000 | 100 | 100 | [2,7,6] | [6,7,15] | [0,60,0] | [0,21,0] | 0 | [32.9,44.8,51] | [1,160x320,0] | [7,28,90] | [2.6] | [1,160x320,1] | [28] | [32500] | [1,160x320,2] | [28] | [0,0,0,0,0.53,32,0,Sikament320,0] | 197500 | 2 | 531.6 | [20] | [50] | [1] | [40] | [0] | [0] | 0 | 0 | 0 | 0 | 0 | 0 | 0 | 0 | 0 | [0] | [0] | [0] | [0] | [0] | 2 | 1a | 0 | 0 | 2 | 2 | 0 | 1 | 0 | 0 | 77 | 28 | 1 | 0 | 0 | 0 | 0 | 2 | 0.04 | 0 | 0 | 307 | 0
2904 | 19 | N12-20-1 | 22 | 0 | Rapport des essais: de tirants sous dÃ©formation imposÃ©e de courte durÃ©e | 1993 | 0 | Switzerland | Ã‰cole Polytechnique FÃ©dÃ©rale de Lausanne | Construction Materials Laboratory | Bicher Farra, Jean-Paul Jaccoud | 1150 | 1150 | 1000 | 1000 | 100 | 100 | [2,7,6] | [6,7,15] | [0,60,0] | [0,21,0] | 0 | [32.9,44.8,51] | [1,160x320,0] | [7,28,90] | [2.6] | [1,160x320,1] | [28] | [32500] | [1,160x320,2] | [28] | [0,0,0,0,0.53,32,0,Sikament320,0] | 197500 | 2 | 531.6 | [20] | [50] | [1] | [40] | [0] | [0] | 0 | 0 | 0 | 0 | 0 | 0 | 0 | 0 | 0 | [0] | [0] | [0] | [0] | [0] | 2 | 1a | 0 | 0 | 2 | 2 | 0 | 1 | 0 | 0 | 99 | 28 | 1 | 0 | 0 | 0 | 0 | 4 | 0.06 | 0 | 0.086 | 206 | 0
2905 | 19 | N12-20-1 | 1 | 0 | Rapport des essais: de tirants sous dÃ©formation imposÃ©e de courte durÃ©e | 1993 | 0 | Switzerland | Ã‰cole Polytechnique FÃ©dÃ©rale de Lausanne | Construction Materials Laboratory | Bicher Farra, Jean-Paul Jaccoud | 1150 | 1150 | 1000 | 1000 | 100 | 100 | [2,7,6] | [6,7,15] | [0,60,0] | [0,21,0] | 0 | [32.9,44.8,51] | [1,160x320,0] | [7,28,90] | [2.6] | [1,160x320,1] | [28] | [32500] | [1,160x320,2] | [28] | [0,0,0,0,0.53,32,0,Sikament320,0] | 197500 | 2 | 531.6 | [20] | [50] | [1] | [40] | [0] | [0] | 0 | 0 | 0 | 0 | 0 | 0 | 0 | 0 | 0 | [0] | [0] | [0] | [0] | [0] | 2 | 1a | 0 | 0 | 2 | 2 | 0 | 1 | 0 | 0 | 0 | 28 | 1 | 0 | 0 | 0 | 0 | 0 | 0 | 0 | 0 | 0 | 0
2906 | 19 | N12-20-1 | 18 | 0 | Rapport des essais: de tirants sous dÃ©formation imposÃ©e de courte durÃ©e | 1993 | 0 | Switzerland | Ã‰cole Polytechnique FÃ©dÃ©rale de Lausanne | Construction Materials Laboratory | Bicher Farra, Jean-Paul Jaccoud | 1150 | 1150 | 1000 | 1000 | 100 | 100 | [2,7,6] | [6,7,15] | [0,60,0] | [0,21,0] | 0 | [32.9,44.8,51] | [1,160x320,0] | [7,28,90] | [2.6] | [1,160x320,1] | [28] | [32500] | [1,160x320,2] | [28] | [0,0,0,0,0.53,32,0,Sikament320,0] | 197500 | 2 | 531.6 | [20] | [50] | [1] | [40] | [0] | [0] | 0 | 0 | 0 | 0 | 0 | 0 | 0 | 0 | 0 | [0] | [0] | [0] | [0] | [0] | 2 | 1a | 0 | 0 | 2 | 2 | 0 | 1 | 0 | 0 | 93 | 28 | 1 | 0 | 0 | 0 | 0 | 3 | 0.05 | 0 | 0.073 | 246 | 0
2907 | 19 | N12-20-1 | 31 | 0 | Rapport des essais: de tirants sous dÃ©formation imposÃ©e de courte durÃ©e | 1993 | 0 | Switzerland | Ã‰cole Polytechnique FÃ©dÃ©rale de Lausanne | Construction Materials Laboratory | Bicher Farra, Jean-Paul Jaccoud | 1150 | 1150 | 1000 | 1000 | 100 | 100 | [2,7,6] | [6,7,15] | [0,60,0] | [0,21,0] | 0 | [32.9,44.8,51] | [1,160x320,0] | [7,28,90] | [2.6] | [1,160x320,1] | [28] | [32500] | [1,160x320,2] | [28] | [0,0,0,0,0.53,32,0,Sikament320,0] | 197500 | 2 | 531.6 | [20] | [50] | [1] | [40] | [0] | [0] | 0 | 0 | 0 | 0 | 0 | 0 | 0 | 0 | 0 | [0] | [0] | [0] | [0] | [0] | 2 | 1a | 0 | 0 | 2 | 2 | 0 | 1 | 0 | 0 | 125 | 28 | 1 | 0 | 0 | 0 | 0 | 7 | 0.07 | 0 | 0.109 | 134 | 0
2908 | 19 | N12-20-1 | 20 | 0 | Rapport des essais: de tirants sous dÃ©formation imposÃ©e de courte durÃ©e | 1993 | 0 | Switzerland | Ã‰cole Polytechnique FÃ©dÃ©rale de Lausanne | Construction Materials Laboratory | Bicher Farra, Jean-Paul Jaccoud | 1150 | 1150 | 1000 | 1000 | 100 | 100 | [2,7,6] | [6,7,15] | [0,60,0] | [0,21,0] | 0 | [32.9,44.8,51] | [1,160x320,0] | [7,28,90] | [2.6] | [1,160x320,1] | [28] | [32500] | [1,160x320,2] | [28] | [0,0,0,0,0.53,32,0,Sikament320,0] | 197500 | 2 | 531.6 | [20] | [50] | [1] | [40] | [0] | [0] | 0 | 0 | 0 | 0 | 0 | 0 | 0 | 0 | 0 | [0] | [0] | [0] | [0] | [0] | 2 | 1a | 0 | 0 | 2 | 2 | 0 | 1 | 0 | 0 | 90 | 28 | 1 | 0 | 0 | 0 | 0 | 4 | 0.05 | 0 | 0.081 | 200 | 0
2909 | 19 | N12-20-1 | 35 | 0 | Rapport des essais: de tirants sous dÃ©formation imposÃ©e de courte durÃ©e | 1993 | 0 | Switzerland | Ã‰cole Polytechnique FÃ©dÃ©rale de Lausanne | Construction Materials Laboratory | Bicher Farra, Jean-Paul Jaccoud | 1150 | 1150 | 1000 | 1000 | 100 | 100 | [2,7,6] | [6,7,15] | [0,60,0] | [0,21,0] | 0 | [32.9,44.8,51] | [1,160x320,0] | [7,28,90] | [2.6] | [1,160x320,1] | [28] | [32500] | [1,160x320,2] | [28] | [0,0,0,0,0.53,32,0,Sikament320,0] | 197500 | 2 | 531.6 | [20] | [50] | [1] | [40] | [0] | [0] | 0 | 0 | 0 | 0 | 0 | 0 | 0 | 0 | 0 | [0] | [0] | [0] | [0] | [0] | 2 | 1a | 0 | 0 | 2 | 2 | 0 | 1 | 0 | 0 | 218 | 28 | 1 | 0 | 0 | 0 | 0 | 7 | 0.15 | 0 | 0.2 | 136 | 0
2910 | 19 | N12-20-1 | 23 | 0 | Rapport des essais: de tirants sous dÃ©formation imposÃ©e de courte durÃ©e | 1993 | 0 | Switzerland | Ã‰cole Polytechnique FÃ©dÃ©rale de Lausanne | Construction Materials Laboratory | Bicher Farra, Jean-Paul Jaccoud | 1150 | 1150 | 1000 | 1000 | 100 | 100 | [2,7,6] | [6,7,15] | [0,60,0] | [0,21,0] | 0 | [32.9,44.8,51] | [1,160x320,0] | [7,28,90] | [2.6] | [1,160x320,1] | [28] | [32500] | [1,160x320,2] | [28] | [0,0,0,0,0.53,32,0,Sikament320,0] | 197500 | 2 | 531.6 | [20] | [50] | [1] | [40] | [0] | [0] | 0 | 0 | 0 | 0 | 0 | 0 | 0 | 0 | 0 | [0] | [0] | [0] | [0] | [0] | 2 | 1a | 0 | 0 | 2 | 2 | 0 | 1 | 0 | 0 | 106 | 28 | 1 | 0 | 0 | 0 | 0 | 4 | 0.06 | 0 | 0.094 | 207 | 0
2911 | 19 | N12-20-1 | 16 | 0 | Rapport des essais: de tirants sous dÃ©formation imposÃ©e de courte durÃ©e | 1993 | 0 | Switzerland | Ã‰cole Polytechnique FÃ©dÃ©rale de Lausanne | Construction Materials Laboratory | Bicher Farra, Jean-Paul Jaccoud | 1150 | 1150 | 1000 | 1000 | 100 | 100 | [2,7,6] | [6,7,15] | [0,60,0] | [0,21,0] | 0 | [32.9,44.8,51] | [1,160x320,0] | [7,28,90] | [2.6] | [1,160x320,1] | [28] | [32500] | [1,160x320,2] | [28] | [0,0,0,0,0.53,32,0,Sikament320,0] | 197500 | 2 | 531.6 | [20] | [50] | [1] | [40] | [0] | [0] | 0 | 0 | 0 | 0 | 0 | 0 | 0 | 0 | 0 | [0] | [0] | [0] | [0] | [0] | 2 | 1a | 0 | 0 | 2 | 2 | 0 | 1 | 0 | 0 | 82 | 28 | 1 | 0 | 0 | 0 | 0 | 3 | 0.04 | 0 | 0.057 | 229 | 0
2912 | 19 | N12-20-1 | 14 | 0 | Rapport des essais: de tirants sous dÃ©formation imposÃ©e de courte durÃ©e | 1993 | 0 | Switzerland | Ã‰cole Polytechnique FÃ©dÃ©rale de Lausanne | Construction Materials Laboratory | Bicher Farra, Jean-Paul Jaccoud | 1150 | 1150 | 1000 | 1000 | 100 | 100 | [2,7,6] | [6,7,15] | [0,60,0] | [0,21,0] | 0 | [32.9,44.8,51] | [1,160x320,0] | [7,28,90] | [2.6] | [1,160x320,1] | [28] | [32500] | [1,160x320,2] | [28] | [0,0,0,0,0.53,32,0,Sikament320,0] | 197500 | 2 | 531.6 | [20] | [50] | [1] | [40] | [0] | [0] | 0 | 0 | 0 | 0 | 0 | 0 | 0 | 0 | 0 | [0] | [0] | [0] | [0] | [0] | 2 | 1a | 0 | 0 | 2 | 2 | 0 | 1 | 0 | 0 | 83 | 28 | 1 | 0 | 0 | 0 | 0 | 2 | 0.04 | 0 | 0 | 308 | 0
2913 | 19 | N12-20-1 | 12 | 0 | Rapport des essais: de tirants sous dÃ©formation imposÃ©e de courte durÃ©e | 1993 | 0 | Switzerland | Ã‰cole Polytechnique FÃ©dÃ©rale de Lausanne | Construction Materials Laboratory | Bicher Farra, Jean-Paul Jaccoud | 1150 | 1150 | 1000 | 1000 | 100 | 100 | [2,7,6] | [6,7,15] | [0,60,0] | [0,21,0] | 0 | [32.9,44.8,51] | [1,160x320,0] | [7,28,90] | [2.6] | [1,160x320,1] | [28] | [32500] | [1,160x320,2] | [28] | [0,0,0,0,0.53,32,0,Sikament320,0] | 197500 | 2 | 531.6 | [20] | [50] | [1] | [40] | [0] | [0] | 0 | 0 | 0 | 0 | 0 | 0 | 0 | 0 | 0 | [0] | [0] | [0] | [0] | [0] | 2 | 1a | 0 | 0 | 2 | 2 | 0 | 1 | 0 | 0 | 72 | 28 | 1 | 0 | 0 | 0 | 0 | 2 | 0.03 | 0 | 0 | 271 | 0
2914 | 19 | N12-20-1 | 17 | 0 | Rapport des essais: de tirants sous dÃ©formation imposÃ©e de courte durÃ©e | 1993 | 0 | Switzerland | Ã‰cole Polytechnique FÃ©dÃ©rale de Lausanne | Construction Materials Laboratory | Bicher Farra, Jean-Paul Jaccoud | 1150 | 1150 | 1000 | 1000 | 100 | 100 | [2,7,6] | [6,7,15] | [0,60,0] | [0,21,0] | 0 | [32.9,44.8,51] | [1,160x320,0] | [7,28,90] | [2.6] | [1,160x320,1] | [28] | [32500] | [1,160x320,2] | [28] | [0,0,0,0,0.53,32,0,Sikament320,0] | 197500 | 2 | 531.6 | [20] | [50] | [1] | [40] | [0] | [0] | 0 | 0 | 0 | 0 | 0 | 0 | 0 | 0 | 0 | [0] | [0] | [0] | [0] | [0] | 2 | 1a | 0 | 0 | 2 | 2 | 0 | 1 | 0 | 0 | 88 | 28 | 1 | 0 | 0 | 0 | 0 | 3 | 0.04 | 0 | 0.06 | 238 | 0
2915 | 19 | N12-20-1 | 25 | 0 | Rapport des essais: de tirants sous dÃ©formation imposÃ©e de courte durÃ©e | 1993 | 0 | Switzerland | Ã‰cole Polytechnique FÃ©dÃ©rale de Lausanne | Construction Materials Laboratory | Bicher Farra, Jean-Paul Jaccoud | 1150 | 1150 | 1000 | 1000 | 100 | 100 | [2,7,6] | [6,7,15] | [0,60,0] | [0,21,0] | 0 | [32.9,44.8,51] | [1,160x320,0] | [7,28,90] | [2.6] | [1,160x320,1] | [28] | [32500] | [1,160x320,2] | [28] | [0,0,0,0,0.53,32,0,Sikament320,0] | 197500 | 2 | 531.6 | [20] | [50] | [1] | [40] | [0] | [0] | 0 | 0 | 0 | 0 | 0 | 0 | 0 | 0 | 0 | [0] | [0] | [0] | [0] | [0] | 2 | 1a | 0 | 0 | 2 | 2 | 0 | 1 | 0 | 0 | 100 | 28 | 1 | 0 | 0 | 0 | 0 | 5 | 0.06 | 0 | 0.096 | 173 | 0
2916 | 19 | N12-20-1 | 3 | 0 | Rapport des essais: de tirants sous dÃ©formation imposÃ©e de courte durÃ©e | 1993 | 0 | Switzerland | Ã‰cole Polytechnique FÃ©dÃ©rale de Lausanne | Construction Materials Laboratory | Bicher Farra, Jean-Paul Jaccoud | 1150 | 1150 | 1000 | 1000 | 100 | 100 | [2,7,6] | [6,7,15] | [0,60,0] | [0,21,0] | 0 | [32.9,44.8,51] | [1,160x320,0] | [7,28,90] | [2.6] | [1,160x320,1] | [28] | [32500] | [1,160x320,2] | [28] | [0,0,0,0,0.53,32,0,Sikament320,0] | 197500 | 2 | 531.6 | [20] | [50] | [1] | [40] | [0] | [0] | 0 | 0 | 0 | 0 | 0 | 0 | 0 | 0 | 0 | [0] | [0] | [0] | [0] | [0] | 2 | 1a | 0 | 0 | 2 | 2 | 0 | 1 | 0 | 0 | 0 | 28 | 1 | 0 | 0 | 0 | 0 | 0 | 0 | 0 | 0 | 0 | 0
2917 | 19 | N12-20-1 | 15 | 0 | Rapport des essais: de tirants sous dÃ©formation imposÃ©e de courte durÃ©e | 1993 | 0 | Switzerland | Ã‰cole Polytechnique FÃ©dÃ©rale de Lausanne | Construction Materials Laboratory | Bicher Farra, Jean-Paul Jaccoud | 1150 | 1150 | 1000 | 1000 | 100 | 100 | [2,7,6] | [6,7,15] | [0,60,0] | [0,21,0] | 0 | [32.9,44.8,51] | [1,160x320,0] | [7,28,90] | [2.6] | [1,160x320,1] | [28] | [32500] | [1,160x320,2] | [28] | [0,0,0,0,0.53,32,0,Sikament320,0] | 197500 | 2 | 531.6 | [20] | [50] | [1] | [40] | [0] | [0] | 0 | 0 | 0 | 0 | 0 | 0 | 0 | 0 | 0 | [0] | [0] | [0] | [0] | [0] | 2 | 1a | 0 | 0 | 2 | 2 | 0 | 1 | 0 | 0 | 89 | 28 | 1 | 0 | 0 | 0 | 0 | 3 | 0.04 | 0 | 0 | 229 | 0
2918 | 19 | N12-20-1 | 33 | 0 | Rapport des essais: de tirants sous dÃ©formation imposÃ©e de courte durÃ©e | 1993 | 0 | Switzerland | Ã‰cole Polytechnique FÃ©dÃ©rale de Lausanne | Construction Materials Laboratory | Bicher Farra, Jean-Paul Jaccoud | 1150 | 1150 | 1000 | 1000 | 100 | 100 | [2,7,6] | [6,7,15] | [0,60,0] | [0,21,0] | 0 | [32.9,44.8,51] | [1,160x320,0] | [7,28,90] | [2.6] | [1,160x320,1] | [28] | [32500] | [1,160x320,2] | [28] | [0,0,0,0,0.53,32,0,Sikament320,0] | 197500 | 2 | 531.6 | [20] | [50] | [1] | [40] | [0] | [0] | 0 | 0 | 0 | 0 | 0 | 0 | 0 | 0 | 0 | [0] | [0] | [0] | [0] | [0] | 2 | 1a | 0 | 0 | 2 | 2 | 0 | 1 | 0 | 0 | 157 | 28 | 1 | 0 | 0 | 0 | 0 | 7 | 0.1 | 0 | 0.136 | 135 | 0
2919 | 19 | N12-20-1 | 29 | 0 | Rapport des essais: de tirants sous dÃ©formation imposÃ©e de courte durÃ©e | 1993 | 0 | Switzerland | Ã‰cole Polytechnique FÃ©dÃ©rale de Lausanne | Construction Materials Laboratory | Bicher Farra, Jean-Paul Jaccoud | 1150 | 1150 | 1000 | 1000 | 100 | 100 | [2,7,6] | [6,7,15] | [0,60,0] | [0,21,0] | 0 | [32.9,44.8,51] | [1,160x320,0] | [7,28,90] | [2.6] | [1,160x320,1] | [28] | [32500] | [1,160x320,2] | [28] | [0,0,0,0,0.53,32,0,Sikament320,0] | 197500 | 2 | 531.6 | [20] | [50] | [1] | [40] | [0] | [0] | 0 | 0 | 0 | 0 | 0 | 0 | 0 | 0 | 0 | [0] | [0] | [0] | [0] | [0] | 2 | 1a | 0 | 0 | 2 | 2 | 0 | 1 | 0 | 0 | 110 | 28 | 1 | 0 | 0 | 0 | 0 | 6 | 0.06 | 0 | 0.102 | 152 | 0
2920 | 19 | N12-20-1 | 21 | 0 | Rapport des essais: de tirants sous dÃ©formation imposÃ©e de courte durÃ©e | 1993 | 0 | Switzerland | Ã‰cole Polytechnique FÃ©dÃ©rale de Lausanne | Construction Materials Laboratory | Bicher Farra, Jean-Paul Jaccoud | 1150 | 1150 | 1000 | 1000 | 100 | 100 | [2,7,6] | [6,7,15] | [0,60,0] | [0,21,0] | 0 | [32.9,44.8,51] | [1,160x320,0] | [7,28,90] | [2.6] | [1,160x320,1] | [28] | [32500] | [1,160x320,2] | [28] | [0,0,0,0,0.53,32,0,Sikament320,0] | 197500 | 2 | 531.6 | [20] | [50] | [1] | [40] | [0] | [0] | 0 | 0 | 0 | 0 | 0 | 0 | 0 | 0 | 0 | [0] | [0] | [0] | [0] | [0] | 2 | 1a | 0 | 0 | 2 | 2 | 0 | 1 | 0 | 0 | 94 | 28 | 1 | 0 | 0 | 0 | 0 | 4 | 0.05 | 0 | 0.082 | 206 | 0
2921 | 19 | N12-20-1 | 24 | 0 | Rapport des essais: de tirants sous dÃ©formation imposÃ©e de courte durÃ©e | 1993 | 0 | Switzerland | Ã‰cole Polytechnique FÃ©dÃ©rale de Lausanne | Construction Materials Laboratory | Bicher Farra, Jean-Paul Jaccoud | 1150 | 1150 | 1000 | 1000 | 100 | 100 | [2,7,6] | [6,7,15] | [0,60,0] | [0,21,0] | 0 | [32.9,44.8,51] | [1,160x320,0] | [7,28,90] | [2.6] | [1,160x320,1] | [28] | [32500] | [1,160x320,2] | [28] | [0,0,0,0,0.53,32,0,Sikament320,0] | 197500 | 2 | 531.6 | [20] | [50] | [1] | [40] | [0] | [0] | 0 | 0 | 0 | 0 | 0 | 0 | 0 | 0 | 0 | [0] | [0] | [0] | [0] | [0] | 2 | 1a | 0 | 0 | 2 | 2 | 0 | 1 | 0 | 0 | 109 | 28 | 1 | 0 | 0 | 0 | 0 | 5 | 0.06 | 0 | 0 | 173 | 0
2922 | 19 | N12-20-1 | 19 | 0 | Rapport des essais: de tirants sous dÃ©formation imposÃ©e de courte durÃ©e | 1993 | 0 | Switzerland | Ã‰cole Polytechnique FÃ©dÃ©rale de Lausanne | Construction Materials Laboratory | Bicher Farra, Jean-Paul Jaccoud | 1150 | 1150 | 1000 | 1000 | 100 | 100 | [2,7,6] | [6,7,15] | [0,60,0] | [0,21,0] | 0 | [32.9,44.8,51] | [1,160x320,0] | [7,28,90] | [2.6] | [1,160x320,1] | [28] | [32500] | [1,160x320,2] | [28] | [0,0,0,0,0.53,32,0,Sikament320,0] | 197500 | 2 | 531.6 | [20] | [50] | [1] | [40] | [0] | [0] | 0 | 0 | 0 | 0 | 0 | 0 | 0 | 0 | 0 | [0] | [0] | [0] | [0] | [0] | 2 | 1a | 0 | 0 | 2 | 2 | 0 | 1 | 0 | 0 | 102 | 28 | 1 | 0 | 0 | 0 | 0 | 4 | 0.05 | 0 | 0 | 200 | 0
2923 | 19 | N12-20-1 | 2 | 0 | Rapport des essais: de tirants sous dÃ©formation imposÃ©e de courte durÃ©e | 1993 | 0 | Switzerland | Ã‰cole Polytechnique FÃ©dÃ©rale de Lausanne | Construction Materials Laboratory | Bicher Farra, Jean-Paul Jaccoud | 1150 | 1150 | 1000 | 1000 | 100 | 100 | [2,7,6] | [6,7,15] | [0,60,0] | [0,21,0] | 0 | [32.9,44.8,51] | [1,160x320,0] | [7,28,90] | [2.6] | [1,160x320,1] | [28] | [32500] | [1,160x320,2] | [28] | [0,0,0,0,0.53,32,0,Sikament320,0] | 197500 | 2 | 531.6 | [20] | [50] | [1] | [40] | [0] | [0] | 0 | 0 | 0 | 0 | 0 | 0 | 0 | 0 | 0 | [0] | [0] | [0] | [0] | [0] | 2 | 1a | 0 | 0 | 2 | 2 | 0 | 1 | 0 | 0 | 0 | 28 | 1 | 0 | 0 | 0 | 0 | 0 | 0 | 0 | 0 | 0 | 0
2924 | 19 | N12-20-1 | 32 | 0 | Rapport des essais: de tirants sous dÃ©formation imposÃ©e de courte durÃ©e | 1993 | 0 | Switzerland | Ã‰cole Polytechnique FÃ©dÃ©rale de Lausanne | Construction Materials Laboratory | Bicher Farra, Jean-Paul Jaccoud | 1150 | 1150 | 1000 | 1000 | 100 | 100 | [2,7,6] | [6,7,15] | [0,60,0] | [0,21,0] | 0 | [32.9,44.8,51] | [1,160x320,0] | [7,28,90] | [2.6] | [1,160x320,1] | [28] | [32500] | [1,160x320,2] | [28] | [0,0,0,0,0.53,32,0,Sikament320,0] | 197500 | 2 | 531.6 | [20] | [50] | [1] | [40] | [0] | [0] | 0 | 0 | 0 | 0 | 0 | 0 | 0 | 0 | 0 | [0] | [0] | [0] | [0] | [0] | 2 | 1a | 0 | 0 | 2 | 2 | 0 | 1 | 0 | 0 | 141 | 28 | 1 | 0 | 0 | 0 | 0 | 7 | 0.09 | 0 | 0.117 | 135 | 0
2925 | 19 | N12-20-1 | 10 | 0 | Rapport des essais: de tirants sous dÃ©formation imposÃ©e de courte durÃ©e | 1993 | 0 | Switzerland | Ã‰cole Polytechnique FÃ©dÃ©rale de Lausanne | Construction Materials Laboratory | Bicher Farra, Jean-Paul Jaccoud | 1150 | 1150 | 1000 | 1000 | 100 | 100 | [2,7,6] | [6,7,15] | [0,60,0] | [0,21,0] | 0 | [32.9,44.8,51] | [1,160x320,0] | [7,28,90] | [2.6] | [1,160x320,1] | [28] | [32500] | [1,160x320,2] | [28] | [0,0,0,0,0.53,32,0,Sikament320,0] | 197500 | 2 | 531.6 | [20] | [50] | [1] | [40] | [0] | [0] | 0 | 0 | 0 | 0 | 0 | 0 | 0 | 0 | 0 | [0] | [0] | [0] | [0] | [0] | 2 | 1a | 0 | 0 | 2 | 2 | 0 | 1 | 0 | 0 | 83 | 28 | 1 | 0 | 0 | 0 | 0 | 1 | 0.05 | 0 | 0 | 422 | 0
2926 | 19 | N12-20-1 | 34 | 0 | Rapport des essais: de tirants sous dÃ©formation imposÃ©e de courte durÃ©e | 1993 | 0 | Switzerland | Ã‰cole Polytechnique FÃ©dÃ©rale de Lausanne | Construction Materials Laboratory | Bicher Farra, Jean-Paul Jaccoud | 1150 | 1150 | 1000 | 1000 | 100 | 100 | [2,7,6] | [6,7,15] | [0,60,0] | [0,21,0] | 0 | [32.9,44.8,51] | [1,160x320,0] | [7,28,90] | [2.6] | [1,160x320,1] | [28] | [32500] | [1,160x320,2] | [28] | [0,0,0,0,0.53,32,0,Sikament320,0] | 197500 | 2 | 531.6 | [20] | [50] | [1] | [40] | [0] | [0] | 0 | 0 | 0 | 0 | 0 | 0 | 0 | 0 | 0 | [0] | [0] | [0] | [0] | [0] | 2 | 1a | 0 | 0 | 2 | 2 | 0 | 1 | 0 | 0 | 189 | 28 | 1 | 0 | 0 | 0 | 0 | 7 | 0.13 | 0 | 0.167 | 136 | 0
2927 | 19 | N12-20-1 | 7 | 0 | Rapport des essais: de tirants sous dÃ©formation imposÃ©e de courte durÃ©e | 1993 | 0 | Switzerland | Ã‰cole Polytechnique FÃ©dÃ©rale de Lausanne | Construction Materials Laboratory | Bicher Farra, Jean-Paul Jaccoud | 1150 | 1150 | 1000 | 1000 | 100 | 100 | [2,7,6] | [6,7,15] | [0,60,0] | [0,21,0] | 0 | [32.9,44.8,51] | [1,160x320,0] | [7,28,90] | [2.6] | [1,160x320,1] | [28] | [32500] | [1,160x320,2] | [28] | [0,0,0,0,0.53,32,0,Sikament320,0] | 197500 | 2 | 531.6 | [20] | [50] | [1] | [40] | [0] | [0] | 0 | 0 | 0 | 0 | 0 | 0 | 0 | 0 | 0 | [0] | [0] | [0] | [0] | [0] | 2 | 1a | 0 | 0 | 2 | 2 | 0 | 1 | 0 | 0 | 70 | 28 | 1 | 0 | 0 | 0 | 0 | 1 | 0.03 | 0 | 0 | 299 | 0
2928 | 19 | N12-20-1 | 30 | 0 | Rapport des essais: de tirants sous dÃ©formation imposÃ©e de courte durÃ©e | 1993 | 0 | Switzerland | Ã‰cole Polytechnique FÃ©dÃ©rale de Lausanne | Construction Materials Laboratory | Bicher Farra, Jean-Paul Jaccoud | 1150 | 1150 | 1000 | 1000 | 100 | 100 | [2,7,6] | [6,7,15] | [0,60,0] | [0,21,0] | 0 | [32.9,44.8,51] | [1,160x320,0] | [7,28,90] | [2.6] | [1,160x320,1] | [28] | [32500] | [1,160x320,2] | [28] | [0,0,0,0,0.53,32,0,Sikament320,0] | 197500 | 2 | 531.6 | [20] | [50] | [1] | [40] | [0] | [0] | 0 | 0 | 0 | 0 | 0 | 0 | 0 | 0 | 0 | [0] | [0] | [0] | [0] | [0] | 2 | 1a | 0 | 0 | 2 | 2 | 0 | 1 | 0 | 0 | 110 | 28 | 1 | 0 | 0 | 0 | 0 | 7 | 0.06 | 0 | 0.104 | 134 | 0
2929 | 19 | N12-20-2 | 15 | 0 | Rapport des essais: de tirants sous dÃ©formation imposÃ©e de courte durÃ©e | 1993 | 0 | Switzerland | Ã‰cole Polytechnique FÃ©dÃ©rale de Lausanne | Construction Materials Laboratory | Bicher Farra, Jean-Paul Jaccoud | 1150 | 1150 | 1000 | 1000 | 100 | 100 | [2,7,6] | [6,7,15] | [0,60,0] | [0,21,0] | 0 | [32.9,44.8,51] | [1,160x320,0] | [7,28,90] | [2.6] | [1,160x320,1] | [28] | [32500] | [1,160x320,2] | [28] | [0,0,0,0,0.53,32,0,Sikament320,0] | 197500 | 2 | 531.6 | [20] | [50] | [1] | [40] | [0] | [0] | 0 | 0 | 0 | 0 | 0 | 0 | 0 | 0 | 0 | [0] | [0] | [0] | [0] | [0] | 2 | 1a | 0 | 0 | 2 | 2 | 0 | 1 | 0 | 0 | 91 | 28 | 1 | 0 | 0 | 0 | 0 | 3 | 0.05 | 0 | 0.053 | 244 | 0
2930 | 19 | N12-20-2 | 13 | 0 | Rapport des essais: de tirants sous dÃ©formation imposÃ©e de courte durÃ©e | 1993 | 0 | Switzerland | Ã‰cole Polytechnique FÃ©dÃ©rale de Lausanne | Construction Materials Laboratory | Bicher Farra, Jean-Paul Jaccoud | 1150 | 1150 | 1000 | 1000 | 100 | 100 | [2,7,6] | [6,7,15] | [0,60,0] | [0,21,0] | 0 | [32.9,44.8,51] | [1,160x320,0] | [7,28,90] | [2.6] | [1,160x320,1] | [28] | [32500] | [1,160x320,2] | [28] | [0,0,0,0,0.53,32,0,Sikament320,0] | 197500 | 2 | 531.6 | [20] | [50] | [1] | [40] | [0] | [0] | 0 | 0 | 0 | 0 | 0 | 0 | 0 | 0 | 0 | [0] | [0] | [0] | [0] | [0] | 2 | 1a | 0 | 0 | 2 | 2 | 0 | 1 | 0 | 0 | 76 | 28 | 1 | 0 | 0 | 0 | 0 | 3 | 0.04 | 0 | 0.046 | 231 | 0
2931 | 19 | N12-20-2 | 12 | 0 | Rapport des essais: de tirants sous dÃ©formation imposÃ©e de courte durÃ©e | 1993 | 0 | Switzerland | Ã‰cole Polytechnique FÃ©dÃ©rale de Lausanne | Construction Materials Laboratory | Bicher Farra, Jean-Paul Jaccoud | 1150 | 1150 | 1000 | 1000 | 100 | 100 | [2,7,6] | [6,7,15] | [0,60,0] | [0,21,0] | 0 | [32.9,44.8,51] | [1,160x320,0] | [7,28,90] | [2.6] | [1,160x320,1] | [28] | [32500] | [1,160x320,2] | [28] | [0,0,0,0,0.53,32,0,Sikament320,0] | 197500 | 2 | 531.6 | [20] | [50] | [1] | [40] | [0] | [0] | 0 | 0 | 0 | 0 | 0 | 0 | 0 | 0 | 0 | [0] | [0] | [0] | [0] | [0] | 2 | 1a | 0 | 0 | 2 | 2 | 0 | 1 | 0 | 0 | 86 | 28 | 1 | 0 | 0 | 0 | 0 | 3 | 0.04 | 0 | 0 | 231 | 0
2932 | 19 | N12-20-2 | 1 | 0 | Rapport des essais: de tirants sous dÃ©formation imposÃ©e de courte durÃ©e | 1993 | 0 | Switzerland | Ã‰cole Polytechnique FÃ©dÃ©rale de Lausanne | Construction Materials Laboratory | Bicher Farra, Jean-Paul Jaccoud | 1150 | 1150 | 1000 | 1000 | 100 | 100 | [2,7,6] | [6,7,15] | [0,60,0] | [0,21,0] | 0 | [32.9,44.8,51] | [1,160x320,0] | [7,28,90] | [2.6] | [1,160x320,1] | [28] | [32500] | [1,160x320,2] | [28] | [0,0,0,0,0.53,32,0,Sikament320,0] | 197500 | 2 | 531.6 | [20] | [50] | [1] | [40] | [0] | [0] | 0 | 0 | 0 | 0 | 0 | 0 | 0 | 0 | 0 | [0] | [0] | [0] | [0] | [0] | 2 | 1a | 0 | 0 | 2 | 2 | 0 | 1 | 0 | 0 | 0 | 28 | 1 | 0 | 0 | 0 | 0 | 0 | 0 | 0 | 0 | 0 | 0
2933 | 19 | N12-20-2 | 17 | 0 | Rapport des essais: de tirants sous dÃ©formation imposÃ©e de courte durÃ©e | 1993 | 0 | Switzerland | Ã‰cole Polytechnique FÃ©dÃ©rale de Lausanne | Construction Materials Laboratory | Bicher Farra, Jean-Paul Jaccoud | 1150 | 1150 | 1000 | 1000 | 100 | 100 | [2,7,6] | [6,7,15] | [0,60,0] | [0,21,0] | 0 | [32.9,44.8,51] | [1,160x320,0] | [7,28,90] | [2.6] | [1,160x320,1] | [28] | [32500] | [1,160x320,2] | [28] | [0,0,0,0,0.53,32,0,Sikament320,0] | 197500 | 2 | 531.6 | [20] | [50] | [1] | [40] | [0] | [0] | 0 | 0 | 0 | 0 | 0 | 0 | 0 | 0 | 0 | [0] | [0] | [0] | [0] | [0] | 2 | 1a | 0 | 0 | 2 | 2 | 0 | 1 | 0 | 0 | 82 | 28 | 1 | 0 | 0 | 0 | 0 | 4 | 0.05 | 0 | 0.054 | 199 | 0
2934 | 19 | N12-20-2 | 11 | 0 | Rapport des essais: de tirants sous dÃ©formation imposÃ©e de courte durÃ©e | 1993 | 0 | Switzerland | Ã‰cole Polytechnique FÃ©dÃ©rale de Lausanne | Construction Materials Laboratory | Bicher Farra, Jean-Paul Jaccoud | 1150 | 1150 | 1000 | 1000 | 100 | 100 | [2,7,6] | [6,7,15] | [0,60,0] | [0,21,0] | 0 | [32.9,44.8,51] | [1,160x320,0] | [7,28,90] | [2.6] | [1,160x320,1] | [28] | [32500] | [1,160x320,2] | [28] | [0,0,0,0,0.53,32,0,Sikament320,0] | 197500 | 2 | 531.6 | [20] | [50] | [1] | [40] | [0] | [0] | 0 | 0 | 0 | 0 | 0 | 0 | 0 | 0 | 0 | [0] | [0] | [0] | [0] | [0] | 2 | 1a | 0 | 0 | 2 | 2 | 0 | 1 | 0 | 0 | 84 | 28 | 1 | 0 | 0 | 0 | 0 | 2 | 0.05 | 0 | 0.047 | 310 | 0
2935 | 19 | N12-20-2 | 20 | 0 | Rapport des essais: de tirants sous dÃ©formation imposÃ©e de courte durÃ©e | 1993 | 0 | Switzerland | Ã‰cole Polytechnique FÃ©dÃ©rale de Lausanne | Construction Materials Laboratory | Bicher Farra, Jean-Paul Jaccoud | 1150 | 1150 | 1000 | 1000 | 100 | 100 | [2,7,6] | [6,7,15] | [0,60,0] | [0,21,0] | 0 | [32.9,44.8,51] | [1,160x320,0] | [7,28,90] | [2.6] | [1,160x320,1] | [28] | [32500] | [1,160x320,2] | [28] | [0,0,0,0,0.53,32,0,Sikament320,0] | 197500 | 2 | 531.6 | [20] | [50] | [1] | [40] | [0] | [0] | 0 | 0 | 0 | 0 | 0 | 0 | 0 | 0 | 0 | [0] | [0] | [0] | [0] | [0] | 2 | 1a | 0 | 0 | 2 | 2 | 0 | 1 | 0 | 0 | 91 | 28 | 1 | 0 | 0 | 0 | 0 | 5 | 0.05 | 0 | 0.057 | 174 | 0
2936 | 19 | N12-20-2 | 7 | 0 | Rapport des essais: de tirants sous dÃ©formation imposÃ©e de courte durÃ©e | 1993 | 0 | Switzerland | Ã‰cole Polytechnique FÃ©dÃ©rale de Lausanne | Construction Materials Laboratory | Bicher Farra, Jean-Paul Jaccoud | 1150 | 1150 | 1000 | 1000 | 100 | 100 | [2,7,6] | [6,7,15] | [0,60,0] | [0,21,0] | 0 | [32.9,44.8,51] | [1,160x320,0] | [7,28,90] | [2.6] | [1,160x320,1] | [28] | [32500] | [1,160x320,2] | [28] | [0,0,0,0,0.53,32,0,Sikament320,0] | 197500 | 2 | 531.6 | [20] | [50] | [1] | [40] | [0] | [0] | 0 | 0 | 0 | 0 | 0 | 0 | 0 | 0 | 0 | [0] | [0] | [0] | [0] | [0] | 2 | 1a | 0 | 0 | 2 | 2 | 0 | 1 | 0 | 0 | 73 | 28 | 1 | 0 | 0 | 0 | 0 | 1 | 0.04 | 0 | 0.037 | 415 | 0
2937 | 19 | N12-20-2 | 21 | 0 | Rapport des essais: de tirants sous dÃ©formation imposÃ©e de courte durÃ©e | 1993 | 0 | Switzerland | Ã‰cole Polytechnique FÃ©dÃ©rale de Lausanne | Construction Materials Laboratory | Bicher Farra, Jean-Paul Jaccoud | 1150 | 1150 | 1000 | 1000 | 100 | 100 | [2,7,6] | [6,7,15] | [0,60,0] | [0,21,0] | 0 | [32.9,44.8,51] | [1,160x320,0] | [7,28,90] | [2.6] | [1,160x320,1] | [28] | [32500] | [1,160x320,2] | [28] | [0,0,0,0,0.53,32,0,Sikament320,0] | 197500 | 2 | 531.6 | [20] | [50] | [1] | [40] | [0] | [0] | 0 | 0 | 0 | 0 | 0 | 0 | 0 | 0 | 0 | [0] | [0] | [0] | [0] | [0] | 2 | 1a | 0 | 0 | 2 | 2 | 0 | 1 | 0 | 0 | 97 | 28 | 1 | 0 | 0 | 0 | 0 | 5 | 0.05 | 0 | 0.061 | 174 | 0
2938 | 19 | N12-20-2 | 8 | 0 | Rapport des essais: de tirants sous dÃ©formation imposÃ©e de courte durÃ©e | 1993 | 0 | Switzerland | Ã‰cole Polytechnique FÃ©dÃ©rale de Lausanne | Construction Materials Laboratory | Bicher Farra, Jean-Paul Jaccoud | 1150 | 1150 | 1000 | 1000 | 100 | 100 | [2,7,6] | [6,7,15] | [0,60,0] | [0,21,0] | 0 | [32.9,44.8,51] | [1,160x320,0] | [7,28,90] | [2.6] | [1,160x320,1] | [28] | [32500] | [1,160x320,2] | [28] | [0,0,0,0,0.53,32,0,Sikament320,0] | 197500 | 2 | 531.6 | [20] | [50] | [1] | [40] | [0] | [0] | 0 | 0 | 0 | 0 | 0 | 0 | 0 | 0 | 0 | [0] | [0] | [0] | [0] | [0] | 2 | 1a | 0 | 0 | 2 | 2 | 0 | 1 | 0 | 0 | 79 | 28 | 1 | 0 | 0 | 0 | 0 | 2 | 0.03 | 0 | 0 | 271 | 0
2939 | 19 | N12-20-2 | 27 | 0 | Rapport des essais: de tirants sous dÃ©formation imposÃ©e de courte durÃ©e | 1993 | 0 | Switzerland | Ã‰cole Polytechnique FÃ©dÃ©rale de Lausanne | Construction Materials Laboratory | Bicher Farra, Jean-Paul Jaccoud | 1150 | 1150 | 1000 | 1000 | 100 | 100 | [2,7,6] | [6,7,15] | [0,60,0] | [0,21,0] | 0 | [32.9,44.8,51] | [1,160x320,0] | [7,28,90] | [2.6] | [1,160x320,1] | [28] | [32500] | [1,160x320,2] | [28] | [0,0,0,0,0.53,32,0,Sikament320,0] | 197500 | 2 | 531.6 | [20] | [50] | [1] | [40] | [0] | [0] | 0 | 0 | 0 | 0 | 0 | 0 | 0 | 0 | 0 | [0] | [0] | [0] | [0] | [0] | 2 | 1a | 0 | 0 | 2 | 2 | 0 | 1 | 0 | 0 | 132 | 28 | 1 | 0 | 0 | 0 | 0 | 6 | 0.08 | 0 | 0.1 | 153 | 0
2940 | 19 | N12-20-2 | 14 | 0 | Rapport des essais: de tirants sous dÃ©formation imposÃ©e de courte durÃ©e | 1993 | 0 | Switzerland | Ã‰cole Polytechnique FÃ©dÃ©rale de Lausanne | Construction Materials Laboratory | Bicher Farra, Jean-Paul Jaccoud | 1150 | 1150 | 1000 | 1000 | 100 | 100 | [2,7,6] | [6,7,15] | [0,60,0] | [0,21,0] | 0 | [32.9,44.8,51] | [1,160x320,0] | [7,28,90] | [2.6] | [1,160x320,1] | [28] | [32500] | [1,160x320,2] | [28] | [0,0,0,0,0.53,32,0,Sikament320,0] | 197500 | 2 | 531.6 | [20] | [50] | [1] | [40] | [0] | [0] | 0 | 0 | 0 | 0 | 0 | 0 | 0 | 0 | 0 | [0] | [0] | [0] | [0] | [0] | 2 | 1a | 0 | 0 | 2 | 2 | 0 | 1 | 0 | 0 | 84 | 28 | 1 | 0 | 0 | 0 | 0 | 3 | 0.04 | 0 | 0.049 | 242 | 0
2941 | 19 | N12-20-2 | 24 | 0 | Rapport des essais: de tirants sous dÃ©formation imposÃ©e de courte durÃ©e | 1993 | 0 | Switzerland | Ã‰cole Polytechnique FÃ©dÃ©rale de Lausanne | Construction Materials Laboratory | Bicher Farra, Jean-Paul Jaccoud | 1150 | 1150 | 1000 | 1000 | 100 | 100 | [2,7,6] | [6,7,15] | [0,60,0] | [0,21,0] | 0 | [32.9,44.8,51] | [1,160x320,0] | [7,28,90] | [2.6] | [1,160x320,1] | [28] | [32500] | [1,160x320,2] | [28] | [0,0,0,0,0.53,32,0,Sikament320,0] | 197500 | 2 | 531.6 | [20] | [50] | [1] | [40] | [0] | [0] | 0 | 0 | 0 | 0 | 0 | 0 | 0 | 0 | 0 | [0] | [0] | [0] | [0] | [0] | 2 | 1a | 0 | 0 | 2 | 2 | 0 | 1 | 0 | 0 | 125 | 28 | 1 | 0 | 0 | 0 | 0 | 5 | 0.08 | 0 | 0.092 | 177 | 0
2942 | 19 | N12-20-2 | 31 | 0 | Rapport des essais: de tirants sous dÃ©formation imposÃ©e de courte durÃ©e | 1993 | 0 | Switzerland | Ã‰cole Polytechnique FÃ©dÃ©rale de Lausanne | Construction Materials Laboratory | Bicher Farra, Jean-Paul Jaccoud | 1150 | 1150 | 1000 | 1000 | 100 | 100 | [2,7,6] | [6,7,15] | [0,60,0] | [0,21,0] | 0 | [32.9,44.8,51] | [1,160x320,0] | [7,28,90] | [2.6] | [1,160x320,1] | [28] | [32500] | [1,160x320,2] | [28] | [0,0,0,0,0.53,32,0,Sikament320,0] | 197500 | 2 | 531.6 | [20] | [50] | [1] | [40] | [0] | [0] | 0 | 0 | 0 | 0 | 0 | 0 | 0 | 0 | 0 | [0] | [0] | [0] | [0] | [0] | 2 | 1a | 0 | 0 | 2 | 2 | 0 | 1 | 0 | 0 | 200 | 28 | 1 | 0 | 0 | 0 | 0 | 6 | 0.15 | 0 | 0.179 | 155 | 0
2943 | 19 | N12-20-2 | 4 | 0 | Rapport des essais: de tirants sous dÃ©formation imposÃ©e de courte durÃ©e | 1993 | 0 | Switzerland | Ã‰cole Polytechnique FÃ©dÃ©rale de Lausanne | Construction Materials Laboratory | Bicher Farra, Jean-Paul Jaccoud | 1150 | 1150 | 1000 | 1000 | 100 | 100 | [2,7,6] | [6,7,15] | [0,60,0] | [0,21,0] | 0 | [32.9,44.8,51] | [1,160x320,0] | [7,28,90] | [2.6] | [1,160x320,1] | [28] | [32500] | [1,160x320,2] | [28] | [0,0,0,0,0.53,32,0,Sikament320,0] | 197500 | 2 | 531.6 | [20] | [50] | [1] | [40] | [0] | [0] | 0 | 0 | 0 | 0 | 0 | 0 | 0 | 0 | 0 | [0] | [0] | [0] | [0] | [0] | 2 | 1a | 0 | 0 | 2 | 2 | 0 | 1 | 0 | 0 | 68 | 28 | 1 | 0 | 0 | 0 | 0 | 0 | 0 | 0 | 0 | 0 | 0
2944 | 19 | N12-20-2 | 9 | 0 | Rapport des essais: de tirants sous dÃ©formation imposÃ©e de courte durÃ©e | 1993 | 0 | Switzerland | Ã‰cole Polytechnique FÃ©dÃ©rale de Lausanne | Construction Materials Laboratory | Bicher Farra, Jean-Paul Jaccoud | 1150 | 1150 | 1000 | 1000 | 100 | 100 | [2,7,6] | [6,7,15] | [0,60,0] | [0,21,0] | 0 | [32.9,44.8,51] | [1,160x320,0] | [7,28,90] | [2.6] | [1,160x320,1] | [28] | [32500] | [1,160x320,2] | [28] | [0,0,0,0,0.53,32,0,Sikament320,0] | 197500 | 2 | 531.6 | [20] | [50] | [1] | [40] | [0] | [0] | 0 | 0 | 0 | 0 | 0 | 0 | 0 | 0 | 0 | [0] | [0] | [0] | [0] | [0] | 2 | 1a | 0 | 0 | 2 | 2 | 0 | 1 | 0 | 0 | 71 | 28 | 1 | 0 | 0 | 0 | 0 | 2 | 0.03 | 0 | 0.039 | 271 | 0
2945 | 19 | N12-20-2 | 28 | 0 | Rapport des essais: de tirants sous dÃ©formation imposÃ©e de courte durÃ©e | 1993 | 0 | Switzerland | Ã‰cole Polytechnique FÃ©dÃ©rale de Lausanne | Construction Materials Laboratory | Bicher Farra, Jean-Paul Jaccoud | 1150 | 1150 | 1000 | 1000 | 100 | 100 | [2,7,6] | [6,7,15] | [0,60,0] | [0,21,0] | 0 | [32.9,44.8,51] | [1,160x320,0] | [7,28,90] | [2.6] | [1,160x320,1] | [28] | [32500] | [1,160x320,2] | [28] | [0,0,0,0,0.53,32,0,Sikament320,0] | 197500 | 2 | 531.6 | [20] | [50] | [1] | [40] | [0] | [0] | 0 | 0 | 0 | 0 | 0 | 0 | 0 | 0 | 0 | [0] | [0] | [0] | [0] | [0] | 2 | 1a | 0 | 0 | 2 | 2 | 0 | 1 | 0 | 0 | 141 | 28 | 1 | 0 | 0 | 0 | 0 | 6 | 0.09 | 0 | 0.107 | 153 | 0
2946 | 19 | N12-20-2 | 29 | 0 | Rapport des essais: de tirants sous dÃ©formation imposÃ©e de courte durÃ©e | 1993 | 0 | Switzerland | Ã‰cole Polytechnique FÃ©dÃ©rale de Lausanne | Construction Materials Laboratory | Bicher Farra, Jean-Paul Jaccoud | 1150 | 1150 | 1000 | 1000 | 100 | 100 | [2,7,6] | [6,7,15] | [0,60,0] | [0,21,0] | 0 | [32.9,44.8,51] | [1,160x320,0] | [7,28,90] | [2.6] | [1,160x320,1] | [28] | [32500] | [1,160x320,2] | [28] | [0,0,0,0,0.53,32,0,Sikament320,0] | 197500 | 2 | 531.6 | [20] | [50] | [1] | [40] | [0] | [0] | 0 | 0 | 0 | 0 | 0 | 0 | 0 | 0 | 0 | [0] | [0] | [0] | [0] | [0] | 2 | 1a | 0 | 0 | 2 | 2 | 0 | 1 | 0 | 0 | 157 | 28 | 1 | 0 | 0 | 0 | 0 | 6 | 0.1 | 0 | 0.124 | 154 | 0
2947 | 19 | N12-20-2 | 23 | 0 | Rapport des essais: de tirants sous dÃ©formation imposÃ©e de courte durÃ©e | 1993 | 0 | Switzerland | Ã‰cole Polytechnique FÃ©dÃ©rale de Lausanne | Construction Materials Laboratory | Bicher Farra, Jean-Paul Jaccoud | 1150 | 1150 | 1000 | 1000 | 100 | 100 | [2,7,6] | [6,7,15] | [0,60,0] | [0,21,0] | 0 | [32.9,44.8,51] | [1,160x320,0] | [7,28,90] | [2.6] | [1,160x320,1] | [28] | [32500] | [1,160x320,2] | [28] | [0,0,0,0,0.53,32,0,Sikament320,0] | 197500 | 2 | 531.6 | [20] | [50] | [1] | [40] | [0] | [0] | 0 | 0 | 0 | 0 | 0 | 0 | 0 | 0 | 0 | [0] | [0] | [0] | [0] | [0] | 2 | 1a | 0 | 0 | 2 | 2 | 0 | 1 | 0 | 0 | 109 | 28 | 1 | 0 | 0 | 0 | 0 | 5 | 0.06 | 0 | 0.072 | 175 | 0
2948 | 19 | N12-20-2 | 3 | 0 | Rapport des essais: de tirants sous dÃ©formation imposÃ©e de courte durÃ©e | 1993 | 0 | Switzerland | Ã‰cole Polytechnique FÃ©dÃ©rale de Lausanne | Construction Materials Laboratory | Bicher Farra, Jean-Paul Jaccoud | 1150 | 1150 | 1000 | 1000 | 100 | 100 | [2,7,6] | [6,7,15] | [0,60,0] | [0,21,0] | 0 | [32.9,44.8,51] | [1,160x320,0] | [7,28,90] | [2.6] | [1,160x320,1] | [28] | [32500] | [1,160x320,2] | [28] | [0,0,0,0,0.53,32,0,Sikament320,0] | 197500 | 2 | 531.6 | [20] | [50] | [1] | [40] | [0] | [0] | 0 | 0 | 0 | 0 | 0 | 0 | 0 | 0 | 0 | [0] | [0] | [0] | [0] | [0] | 2 | 1a | 0 | 0 | 2 | 2 | 0 | 1 | 0 | 0 | 43 | 28 | 1 | 0 | 0 | 0 | 0 | 0 | 0 | 0 | 0.005 | 0 | 0
2949 | 19 | N12-20-2 | 26 | 0 | Rapport des essais: de tirants sous dÃ©formation imposÃ©e de courte durÃ©e | 1993 | 0 | Switzerland | Ã‰cole Polytechnique FÃ©dÃ©rale de Lausanne | Construction Materials Laboratory | Bicher Farra, Jean-Paul Jaccoud | 1150 | 1150 | 1000 | 1000 | 100 | 100 | [2,7,6] | [6,7,15] | [0,60,0] | [0,21,0] | 0 | [32.9,44.8,51] | [1,160x320,0] | [7,28,90] | [2.6] | [1,160x320,1] | [28] | [32500] | [1,160x320,2] | [28] | [0,0,0,0,0.53,32,0,Sikament320,0] | 197500 | 2 | 531.6 | [20] | [50] | [1] | [40] | [0] | [0] | 0 | 0 | 0 | 0 | 0 | 0 | 0 | 0 | 0 | [0] | [0] | [0] | [0] | [0] | 2 | 1a | 0 | 0 | 2 | 2 | 0 | 1 | 0 | 0 | 123 | 28 | 1 | 0 | 0 | 0 | 0 | 6 | 0.08 | 0 | 0.095 | 152 | 0
2950 | 19 | N12-20-2 | 22 | 0 | Rapport des essais: de tirants sous dÃ©formation imposÃ©e de courte durÃ©e | 1993 | 0 | Switzerland | Ã‰cole Polytechnique FÃ©dÃ©rale de Lausanne | Construction Materials Laboratory | Bicher Farra, Jean-Paul Jaccoud | 1150 | 1150 | 1000 | 1000 | 100 | 100 | [2,7,6] | [6,7,15] | [0,60,0] | [0,21,0] | 0 | [32.9,44.8,51] | [1,160x320,0] | [7,28,90] | [2.6] | [1,160x320,1] | [28] | [32500] | [1,160x320,2] | [28] | [0,0,0,0,0.53,32,0,Sikament320,0] | 197500 | 2 | 531.6 | [20] | [50] | [1] | [40] | [0] | [0] | 0 | 0 | 0 | 0 | 0 | 0 | 0 | 0 | 0 | [0] | [0] | [0] | [0] | [0] | 2 | 1a | 0 | 0 | 2 | 2 | 0 | 1 | 0 | 0 | 103 | 28 | 1 | 0 | 0 | 0 | 0 | 5 | 0.06 | 0 | 0.068 | 175 | 0
2951 | 19 | N12-20-2 | 16 | 0 | Rapport des essais: de tirants sous dÃ©formation imposÃ©e de courte durÃ©e | 1993 | 0 | Switzerland | Ã‰cole Polytechnique FÃ©dÃ©rale de Lausanne | Construction Materials Laboratory | Bicher Farra, Jean-Paul Jaccoud | 1150 | 1150 | 1000 | 1000 | 100 | 100 | [2,7,6] | [6,7,15] | [0,60,0] | [0,21,0] | 0 | [32.9,44.8,51] | [1,160x320,0] | [7,28,90] | [2.6] | [1,160x320,1] | [28] | [32500] | [1,160x320,2] | [28] | [0,0,0,0,0.53,32,0,Sikament320,0] | 197500 | 2 | 531.6 | [20] | [50] | [1] | [40] | [0] | [0] | 0 | 0 | 0 | 0 | 0 | 0 | 0 | 0 | 0 | [0] | [0] | [0] | [0] | [0] | 2 | 1a | 0 | 0 | 2 | 2 | 0 | 1 | 0 | 0 | 93 | 28 | 1 | 0 | 0 | 0 | 0 | 4 | 0.05 | 0 | 0 | 199 | 0
2952 | 19 | N12-20-2 | 10 | 0 | Rapport des essais: de tirants sous dÃ©formation imposÃ©e de courte durÃ©e | 1993 | 0 | Switzerland | Ã‰cole Polytechnique FÃ©dÃ©rale de Lausanne | Construction Materials Laboratory | Bicher Farra, Jean-Paul Jaccoud | 1150 | 1150 | 1000 | 1000 | 100 | 100 | [2,7,6] | [6,7,15] | [0,60,0] | [0,21,0] | 0 | [32.9,44.8,51] | [1,160x320,0] | [7,28,90] | [2.6] | [1,160x320,1] | [28] | [32500] | [1,160x320,2] | [28] | [0,0,0,0,0.53,32,0,Sikament320,0] | 197500 | 2 | 531.6 | [20] | [50] | [1] | [40] | [0] | [0] | 0 | 0 | 0 | 0 | 0 | 0 | 0 | 0 | 0 | [0] | [0] | [0] | [0] | [0] | 2 | 1a | 0 | 0 | 2 | 2 | 0 | 1 | 0 | 0 | 78 | 28 | 1 | 0 | 0 | 0 | 0 | 2 | 0.04 | 0 | 0.043 | 302 | 0
2953 | 19 | N12-20-2 | 30 | 0 | Rapport des essais: de tirants sous dÃ©formation imposÃ©e de courte durÃ©e | 1993 | 0 | Switzerland | Ã‰cole Polytechnique FÃ©dÃ©rale de Lausanne | Construction Materials Laboratory | Bicher Farra, Jean-Paul Jaccoud | 1150 | 1150 | 1000 | 1000 | 100 | 100 | [2,7,6] | [6,7,15] | [0,60,0] | [0,21,0] | 0 | [32.9,44.8,51] | [1,160x320,0] | [7,28,90] | [2.6] | [1,160x320,1] | [28] | [32500] | [1,160x320,2] | [28] | [0,0,0,0,0.53,32,0,Sikament320,0] | 197500 | 2 | 531.6 | [20] | [50] | [1] | [40] | [0] | [0] | 0 | 0 | 0 | 0 | 0 | 0 | 0 | 0 | 0 | [0] | [0] | [0] | [0] | [0] | 2 | 1a | 0 | 0 | 2 | 2 | 0 | 1 | 0 | 0 | 189 | 28 | 1 | 0 | 0 | 0 | 0 | 6 | 0.14 | 0 | 0.162 | 155 | 0
2954 | 19 | N12-20-2 | 33 | 0 | Rapport des essais: de tirants sous dÃ©formation imposÃ©e de courte durÃ©e | 1993 | 0 | Switzerland | Ã‰cole Polytechnique FÃ©dÃ©rale de Lausanne | Construction Materials Laboratory | Bicher Farra, Jean-Paul Jaccoud | 1150 | 1150 | 1000 | 1000 | 100 | 100 | [2,7,6] | [6,7,15] | [0,60,0] | [0,21,0] | 0 | [32.9,44.8,51] | [1,160x320,0] | [7,28,90] | [2.6] | [1,160x320,1] | [28] | [32500] | [1,160x320,2] | [28] | [0,0,0,0,0.53,32,0,Sikament320,0] | 197500 | 2 | 531.6 | [20] | [50] | [1] | [40] | [0] | [0] | 0 | 0 | 0 | 0 | 0 | 0 | 0 | 0 | 0 | [0] | [0] | [0] | [0] | [0] | 2 | 1a | 0 | 0 | 2 | 2 | 0 | 1 | 0 | 0 | 218 | 28 | 1 | 0 | 0 | 0 | 0 | 6 | 0.17 | 0 | 0.197 | 155 | 0
2955 | 19 | N12-20-2 | 2 | 0 | Rapport des essais: de tirants sous dÃ©formation imposÃ©e de courte durÃ©e | 1993 | 0 | Switzerland | Ã‰cole Polytechnique FÃ©dÃ©rale de Lausanne | Construction Materials Laboratory | Bicher Farra, Jean-Paul Jaccoud | 1150 | 1150 | 1000 | 1000 | 100 | 100 | [2,7,6] | [6,7,15] | [0,60,0] | [0,21,0] | 0 | [32.9,44.8,51] | [1,160x320,0] | [7,28,90] | [2.6] | [1,160x320,1] | [28] | [32500] | [1,160x320,2] | [28] | [0,0,0,0,0.53,32,0,Sikament320,0] | 197500 | 2 | 531.6 | [20] | [50] | [1] | [40] | [0] | [0] | 0 | 0 | 0 | 0 | 0 | 0 | 0 | 0 | 0 | [0] | [0] | [0] | [0] | [0] | 2 | 1a | 0 | 0 | 2 | 2 | 0 | 1 | 0 | 0 | 31 | 28 | 1 | 0 | 0 | 0 | 0 | 0 | 0 | 0 | 0.003 | 0 | 0
2956 | 19 | N12-20-2 | 6 | 0 | Rapport des essais: de tirants sous dÃ©formation imposÃ©e de courte durÃ©e | 1993 | 0 | Switzerland | Ã‰cole Polytechnique FÃ©dÃ©rale de Lausanne | Construction Materials Laboratory | Bicher Farra, Jean-Paul Jaccoud | 1150 | 1150 | 1000 | 1000 | 100 | 100 | [2,7,6] | [6,7,15] | [0,60,0] | [0,21,0] | 0 | [32.9,44.8,51] | [1,160x320,0] | [7,28,90] | [2.6] | [1,160x320,1] | [28] | [32500] | [1,160x320,2] | [28] | [0,0,0,0,0.53,32,0,Sikament320,0] | 197500 | 2 | 531.6 | [20] | [50] | [1] | [40] | [0] | [0] | 0 | 0 | 0 | 0 | 0 | 0 | 0 | 0 | 0 | [0] | [0] | [0] | [0] | [0] | 2 | 1a | 0 | 0 | 2 | 2 | 0 | 1 | 0 | 0 | 66 | 28 | 1 | 0 | 0 | 0 | 0 | 1 | 0.03 | 0 | 0.033 | 311 | 0
2957 | 19 | N12-20-2 | 32 | 0 | Rapport des essais: de tirants sous dÃ©formation imposÃ©e de courte durÃ©e | 1993 | 0 | Switzerland | Ã‰cole Polytechnique FÃ©dÃ©rale de Lausanne | Construction Materials Laboratory | Bicher Farra, Jean-Paul Jaccoud | 1150 | 1150 | 1000 | 1000 | 100 | 100 | [2,7,6] | [6,7,15] | [0,60,0] | [0,21,0] | 0 | [32.9,44.8,51] | [1,160x320,0] | [7,28,90] | [2.6] | [1,160x320,1] | [28] | [32500] | [1,160x320,2] | [28] | [0,0,0,0,0.53,32,0,Sikament320,0] | 197500 | 2 | 531.6 | [20] | [50] | [1] | [40] | [0] | [0] | 0 | 0 | 0 | 0 | 0 | 0 | 0 | 0 | 0 | [0] | [0] | [0] | [0] | [0] | 2 | 1a | 0 | 0 | 2 | 2 | 0 | 1 | 0 | 0 | 206 | 28 | 1 | 0 | 0 | 0 | 0 | 6 | 0.16 | 0 | 0.185 | 155 | 0
2958 | 19 | N12-20-2 | 18 | 0 | Rapport des essais: de tirants sous dÃ©formation imposÃ©e de courte durÃ©e | 1993 | 0 | Switzerland | Ã‰cole Polytechnique FÃ©dÃ©rale de Lausanne | Construction Materials Laboratory | Bicher Farra, Jean-Paul Jaccoud | 1150 | 1150 | 1000 | 1000 | 100 | 100 | [2,7,6] | [6,7,15] | [0,60,0] | [0,21,0] | 0 | [32.9,44.8,51] | [1,160x320,0] | [7,28,90] | [2.6] | [1,160x320,1] | [28] | [32500] | [1,160x320,2] | [28] | [0,0,0,0,0.53,32,0,Sikament320,0] | 197500 | 2 | 531.6 | [20] | [50] | [1] | [40] | [0] | [0] | 0 | 0 | 0 | 0 | 0 | 0 | 0 | 0 | 0 | [0] | [0] | [0] | [0] | [0] | 2 | 1a | 0 | 0 | 2 | 2 | 0 | 1 | 0 | 0 | 90 | 28 | 1 | 0 | 0 | 0 | 0 | 5 | 0.05 | 0 | 0 | 172 | 0
2959 | 19 | N12-20-2 | 19 | 0 | Rapport des essais: de tirants sous dÃ©formation imposÃ©e de courte durÃ©e | 1993 | 0 | Switzerland | Ã‰cole Polytechnique FÃ©dÃ©rale de Lausanne | Construction Materials Laboratory | Bicher Farra, Jean-Paul Jaccoud | 1150 | 1150 | 1000 | 1000 | 100 | 100 | [2,7,6] | [6,7,15] | [0,60,0] | [0,21,0] | 0 | [32.9,44.8,51] | [1,160x320,0] | [7,28,90] | [2.6] | [1,160x320,1] | [28] | [32500] | [1,160x320,2] | [28] | [0,0,0,0,0.53,32,0,Sikament320,0] | 197500 | 2 | 531.6 | [20] | [50] | [1] | [40] | [0] | [0] | 0 | 0 | 0 | 0 | 0 | 0 | 0 | 0 | 0 | [0] | [0] | [0] | [0] | [0] | 2 | 1a | 0 | 0 | 2 | 2 | 0 | 1 | 0 | 0 | 83 | 28 | 1 | 0 | 0 | 0 | 0 | 5 | 0.05 | 0 | 0.054 | 172 | 0
2960 | 19 | N12-20-2 | 25 | 0 | Rapport des essais: de tirants sous dÃ©formation imposÃ©e de courte durÃ©e | 1993 | 0 | Switzerland | Ã‰cole Polytechnique FÃ©dÃ©rale de Lausanne | Construction Materials Laboratory | Bicher Farra, Jean-Paul Jaccoud | 1150 | 1150 | 1000 | 1000 | 100 | 100 | [2,7,6] | [6,7,15] | [0,60,0] | [0,21,0] | 0 | [32.9,44.8,51] | [1,160x320,0] | [7,28,90] | [2.6] | [1,160x320,1] | [28] | [32500] | [1,160x320,2] | [28] | [0,0,0,0,0.53,32,0,Sikament320,0] | 197500 | 2 | 531.6 | [20] | [50] | [1] | [40] | [0] | [0] | 0 | 0 | 0 | 0 | 0 | 0 | 0 | 0 | 0 | [0] | [0] | [0] | [0] | [0] | 2 | 1a | 0 | 0 | 2 | 2 | 0 | 1 | 0 | 0 | 133 | 28 | 1 | 0 | 0 | 0 | 0 | 5 | 0.08 | 0 | 0 | 152 | 0
2961 | 19 | N12-20-2 | 5 | 0 | Rapport des essais: de tirants sous dÃ©formation imposÃ©e de courte durÃ©e | 1993 | 0 | Switzerland | Ã‰cole Polytechnique FÃ©dÃ©rale de Lausanne | Construction Materials Laboratory | Bicher Farra, Jean-Paul Jaccoud | 1150 | 1150 | 1000 | 1000 | 100 | 100 | [2,7,6] | [6,7,15] | [0,60,0] | [0,21,0] | 0 | [32.9,44.8,51] | [1,160x320,0] | [7,28,90] | [2.6] | [1,160x320,1] | [28] | [32500] | [1,160x320,2] | [28] | [0,0,0,0,0.53,32,0,Sikament320,0] | 197500 | 2 | 531.6 | [20] | [50] | [1] | [40] | [0] | [0] | 0 | 0 | 0 | 0 | 0 | 0 | 0 | 0 | 0 | [0] | [0] | [0] | [0] | [0] | 2 | 1a | 0 | 0 | 2 | 2 | 0 | 1 | 0 | 0 | 75 | 28 | 1 | 0 | 0 | 0 | 0 | 1 | 0.03 | 0 | 0.031 | 311 | 0
2962 | 19 | N12-20-3 | 5 | 0 | Rapport des essais: de tirants sous dÃ©formation imposÃ©e de courte durÃ©e | 1993 | 0 | Switzerland | Ã‰cole Polytechnique FÃ©dÃ©rale de Lausanne | Construction Materials Laboratory | Bicher Farra, Jean-Paul Jaccoud | 1150 | 1150 | 1000 | 1000 | 100 | 100 | [2,7,6] | [6,7,15] | [0,60,0] | [0,21,0] | 0 | [32.9,44.8,51] | [1,160x320,0] | [7,28,90] | [2.6] | [1,160x320,1] | [28] | [32500] | [1,160x320,2] | [28] | [0,0,0,0,0.53,32,0,Sikament320,0] | 197500 | 2 | 531.6 | [20] | [50] | [1] | [40] | [0] | [0] | 0 | 0 | 0 | 0 | 0 | 0 | 0 | 0 | 0 | [0] | [0] | [0] | [0] | [0] | 2 | 1a | 0 | 0 | 2 | 2 | 0 | 1 | 0 | 0 | 81 | 28 | 1 | 0 | 0 | 0 | 0 | 5 | 0.03 | 0 | 0 | 161 | 0
2963 | 19 | N12-20-3 | 8 | 0 | Rapport des essais: de tirants sous dÃ©formation imposÃ©e de courte durÃ©e | 1993 | 0 | Switzerland | Ã‰cole Polytechnique FÃ©dÃ©rale de Lausanne | Construction Materials Laboratory | Bicher Farra, Jean-Paul Jaccoud | 1150 | 1150 | 1000 | 1000 | 100 | 100 | [2,7,6] | [6,7,15] | [0,60,0] | [0,21,0] | 0 | [32.9,44.8,51] | [1,160x320,0] | [7,28,90] | [2.6] | [1,160x320,1] | [28] | [32500] | [1,160x320,2] | [28] | [0,0,0,0,0.53,32,0,Sikament320,0] | 197500 | 2 | 531.6 | [20] | [50] | [1] | [40] | [0] | [0] | 0 | 0 | 0 | 0 | 0 | 0 | 0 | 0 | 0 | [0] | [0] | [0] | [0] | [0] | 2 | 1a | 0 | 0 | 2 | 2 | 0 | 1 | 0 | 0 | 84 | 28 | 1 | 0 | 0 | 0 | 0 | 5 | 0.04 | 0 | 0.051 | 166 | 0
2964 | 19 | N12-20-3 | 15 | 0 | Rapport des essais: de tirants sous dÃ©formation imposÃ©e de courte durÃ©e | 1993 | 0 | Switzerland | Ã‰cole Polytechnique FÃ©dÃ©rale de Lausanne | Construction Materials Laboratory | Bicher Farra, Jean-Paul Jaccoud | 1150 | 1150 | 1000 | 1000 | 100 | 100 | [2,7,6] | [6,7,15] | [0,60,0] | [0,21,0] | 0 | [32.9,44.8,51] | [1,160x320,0] | [7,28,90] | [2.6] | [1,160x320,1] | [28] | [32500] | [1,160x320,2] | [28] | [0,0,0,0,0.53,32,0,Sikament320,0] | 197500 | 2 | 531.6 | [20] | [50] | [1] | [40] | [0] | [0] | 0 | 0 | 0 | 0 | 0 | 0 | 0 | 0 | 0 | [0] | [0] | [0] | [0] | [0] | 2 | 1a | 0 | 0 | 2 | 2 | 0 | 1 | 0 | 0 | 110 | 28 | 1 | 0 | 0 | 0 | 0 | 6 | 0.06 | 0 | 0.087 | 151 | 0
2965 | 19 | N12-20-3 | 9 | 0 | Rapport des essais: de tirants sous dÃ©formation imposÃ©e de courte durÃ©e | 1993 | 0 | Switzerland | Ã‰cole Polytechnique FÃ©dÃ©rale de Lausanne | Construction Materials Laboratory | Bicher Farra, Jean-Paul Jaccoud | 1150 | 1150 | 1000 | 1000 | 100 | 100 | [2,7,6] | [6,7,15] | [0,60,0] | [0,21,0] | 0 | [32.9,44.8,51] | [1,160x320,0] | [7,28,90] | [2.6] | [1,160x320,1] | [28] | [32500] | [1,160x320,2] | [28] | [0,0,0,0,0.53,32,0,Sikament320,0] | 197500 | 2 | 531.6 | [20] | [50] | [1] | [40] | [0] | [0] | 0 | 0 | 0 | 0 | 0 | 0 | 0 | 0 | 0 | [0] | [0] | [0] | [0] | [0] | 2 | 1a | 0 | 0 | 2 | 2 | 0 | 1 | 0 | 0 | 91 | 28 | 1 | 0 | 0 | 0 | 0 | 5 | 0.05 | 0 | 0.064 | 170 | 0
2966 | 19 | N12-20-3 | 4 | 0 | Rapport des essais: de tirants sous dÃ©formation imposÃ©e de courte durÃ©e | 1993 | 0 | Switzerland | Ã‰cole Polytechnique FÃ©dÃ©rale de Lausanne | Construction Materials Laboratory | Bicher Farra, Jean-Paul Jaccoud | 1150 | 1150 | 1000 | 1000 | 100 | 100 | [2,7,6] | [6,7,15] | [0,60,0] | [0,21,0] | 0 | [32.9,44.8,51] | [1,160x320,0] | [7,28,90] | [2.6] | [1,160x320,1] | [28] | [32500] | [1,160x320,2] | [28] | [0,0,0,0,0.53,32,0,Sikament320,0] | 197500 | 2 | 531.6 | [20] | [50] | [1] | [40] | [0] | [0] | 0 | 0 | 0 | 0 | 0 | 0 | 0 | 0 | 0 | [0] | [0] | [0] | [0] | [0] | 2 | 1a | 0 | 0 | 2 | 2 | 0 | 1 | 0 | 0 | 74 | 28 | 1 | 0 | 0 | 0 | 0 | 4 | 0.03 | 0 | 0.035 | 184 | 0
2967 | 19 | N12-20-3 | 16 | 0 | Rapport des essais: de tirants sous dÃ©formation imposÃ©e de courte durÃ©e | 1993 | 0 | Switzerland | Ã‰cole Polytechnique FÃ©dÃ©rale de Lausanne | Construction Materials Laboratory | Bicher Farra, Jean-Paul Jaccoud | 1150 | 1150 | 1000 | 1000 | 100 | 100 | [2,7,6] | [6,7,15] | [0,60,0] | [0,21,0] | 0 | [32.9,44.8,51] | [1,160x320,0] | [7,28,90] | [2.6] | [1,160x320,1] | [28] | [32500] | [1,160x320,2] | [28] | [0,0,0,0,0.53,32,0,Sikament320,0] | 197500 | 2 | 531.6 | [20] | [50] | [1] | [40] | [0] | [0] | 0 | 0 | 0 | 0 | 0 | 0 | 0 | 0 | 0 | [0] | [0] | [0] | [0] | [0] | 2 | 1a | 0 | 0 | 2 | 2 | 0 | 1 | 0 | 0 | 126 | 28 | 1 | 0 | 0 | 0 | 0 | 6 | 0.09 | 0 | 0.103 | 152 | 0
2968 | 19 | N12-20-3 | 10 | 0 | Rapport des essais: de tirants sous dÃ©formation imposÃ©e de courte durÃ©e | 1993 | 0 | Switzerland | Ã‰cole Polytechnique FÃ©dÃ©rale de Lausanne | Construction Materials Laboratory | Bicher Farra, Jean-Paul Jaccoud | 1150 | 1150 | 1000 | 1000 | 100 | 100 | [2,7,6] | [6,7,15] | [0,60,0] | [0,21,0] | 0 | [32.9,44.8,51] | [1,160x320,0] | [7,28,90] | [2.6] | [1,160x320,1] | [28] | [32500] | [1,160x320,2] | [28] | [0,0,0,0,0.53,32,0,Sikament320,0] | 197500 | 2 | 531.6 | [20] | [50] | [1] | [40] | [0] | [0] | 0 | 0 | 0 | 0 | 0 | 0 | 0 | 0 | 0 | [0] | [0] | [0] | [0] | [0] | 2 | 1a | 0 | 0 | 2 | 2 | 0 | 1 | 0 | 0 | 92 | 28 | 1 | 0 | 0 | 0 | 0 | 5 | 0.05 | 0 | 0 | 172 | 0
2969 | 19 | N12-20-3 | 17 | 0 | Rapport des essais: de tirants sous dÃ©formation imposÃ©e de courte durÃ©e | 1993 | 0 | Switzerland | Ã‰cole Polytechnique FÃ©dÃ©rale de Lausanne | Construction Materials Laboratory | Bicher Farra, Jean-Paul Jaccoud | 1150 | 1150 | 1000 | 1000 | 100 | 100 | [2,7,6] | [6,7,15] | [0,60,0] | [0,21,0] | 0 | [32.9,44.8,51] | [1,160x320,0] | [7,28,90] | [2.6] | [1,160x320,1] | [28] | [32500] | [1,160x320,2] | [28] | [0,0,0,0,0.53,32,0,Sikament320,0] | 197500 | 2 | 531.6 | [20] | [50] | [1] | [40] | [0] | [0] | 0 | 0 | 0 | 0 | 0 | 0 | 0 | 0 | 0 | [0] | [0] | [0] | [0] | [0] | 2 | 1a | 0 | 0 | 2 | 2 | 0 | 1 | 0 | 0 | 142 | 28 | 1 | 0 | 0 | 0 | 0 | 6 | 0.09 | 0 | 0.122 | 152 | 0
2970 | 19 | N12-20-3 | 6 | 0 | Rapport des essais: de tirants sous dÃ©formation imposÃ©e de courte durÃ©e | 1993 | 0 | Switzerland | Ã‰cole Polytechnique FÃ©dÃ©rale de Lausanne | Construction Materials Laboratory | Bicher Farra, Jean-Paul Jaccoud | 1150 | 1150 | 1000 | 1000 | 100 | 100 | [2,7,6] | [6,7,15] | [0,60,0] | [0,21,0] | 0 | [32.9,44.8,51] | [1,160x320,0] | [7,28,90] | [2.6] | [1,160x320,1] | [28] | [32500] | [1,160x320,2] | [28] | [0,0,0,0,0.53,32,0,Sikament320,0] | 197500 | 2 | 531.6 | [20] | [50] | [1] | [40] | [0] | [0] | 0 | 0 | 0 | 0 | 0 | 0 | 0 | 0 | 0 | [0] | [0] | [0] | [0] | [0] | 2 | 1a | 0 | 0 | 2 | 2 | 0 | 1 | 0 | 0 | 74 | 28 | 1 | 0 | 0 | 0 | 0 | 5 | 0.03 | 0 | 0.041 | 165 | 0
2971 | 19 | N12-20-3 | 11 | 0 | Rapport des essais: de tirants sous dÃ©formation imposÃ©e de courte durÃ©e | 1993 | 0 | Switzerland | Ã‰cole Polytechnique FÃ©dÃ©rale de Lausanne | Construction Materials Laboratory | Bicher Farra, Jean-Paul Jaccoud | 1150 | 1150 | 1000 | 1000 | 100 | 100 | [2,7,6] | [6,7,15] | [0,60,0] | [0,21,0] | 0 | [32.9,44.8,51] | [1,160x320,0] | [7,28,90] | [2.6] | [1,160x320,1] | [28] | [32500] | [1,160x320,2] | [28] | [0,0,0,0,0.53,32,0,Sikament320,0] | 197500 | 2 | 531.6 | [20] | [50] | [1] | [40] | [0] | [0] | 0 | 0 | 0 | 0 | 0 | 0 | 0 | 0 | 0 | [0] | [0] | [0] | [0] | [0] | 2 | 1a | 0 | 0 | 2 | 2 | 0 | 1 | 0 | 0 | 103 | 28 | 1 | 0 | 0 | 0 | 0 | 5 | 0.06 | 0 | 0.082 | 172 | 0
2972 | 19 | N12-20-3 | 19 | 0 | Rapport des essais: de tirants sous dÃ©formation imposÃ©e de courte durÃ©e | 1993 | 0 | Switzerland | Ã‰cole Polytechnique FÃ©dÃ©rale de Lausanne | Construction Materials Laboratory | Bicher Farra, Jean-Paul Jaccoud | 1150 | 1150 | 1000 | 1000 | 100 | 100 | [2,7,6] | [6,7,15] | [0,60,0] | [0,21,0] | 0 | [32.9,44.8,51] | [1,160x320,0] | [7,28,90] | [2.6] | [1,160x320,1] | [28] | [32500] | [1,160x320,2] | [28] | [0,0,0,0,0.53,32,0,Sikament320,0] | 197500 | 2 | 531.6 | [20] | [50] | [1] | [40] | [0] | [0] | 0 | 0 | 0 | 0 | 0 | 0 | 0 | 0 | 0 | [0] | [0] | [0] | [0] | [0] | 2 | 1a | 0 | 0 | 2 | 2 | 0 | 1 | 0 | 0 | 190 | 28 | 1 | 0 | 0 | 0 | 0 | 6 | 0.14 | 0 | 0.183 | 154 | 0
2973 | 19 | N12-20-3 | 13 | 0 | Rapport des essais: de tirants sous dÃ©formation imposÃ©e de courte durÃ©e | 1993 | 0 | Switzerland | Ã‰cole Polytechnique FÃ©dÃ©rale de Lausanne | Construction Materials Laboratory | Bicher Farra, Jean-Paul Jaccoud | 1150 | 1150 | 1000 | 1000 | 100 | 100 | [2,7,6] | [6,7,15] | [0,60,0] | [0,21,0] | 0 | [32.9,44.8,51] | [1,160x320,0] | [7,28,90] | [2.6] | [1,160x320,1] | [28] | [32500] | [1,160x320,2] | [28] | [0,0,0,0,0.53,32,0,Sikament320,0] | 197500 | 2 | 531.6 | [20] | [50] | [1] | [40] | [0] | [0] | 0 | 0 | 0 | 0 | 0 | 0 | 0 | 0 | 0 | [0] | [0] | [0] | [0] | [0] | 2 | 1a | 0 | 0 | 2 | 2 | 0 | 1 | 0 | 0 | 94 | 28 | 1 | 0 | 0 | 0 | 0 | 6 | 0.05 | 0 | 0.078 | 151 | 0
2974 | 19 | N12-20-3 | 1 | 0 | Rapport des essais: de tirants sous dÃ©formation imposÃ©e de courte durÃ©e | 1993 | 0 | Switzerland | Ã‰cole Polytechnique FÃ©dÃ©rale de Lausanne | Construction Materials Laboratory | Bicher Farra, Jean-Paul Jaccoud | 1150 | 1150 | 1000 | 1000 | 100 | 100 | [2,7,6] | [6,7,15] | [0,60,0] | [0,21,0] | 0 | [32.9,44.8,51] | [1,160x320,0] | [7,28,90] | [2.6] | [1,160x320,1] | [28] | [32500] | [1,160x320,2] | [28] | [0,0,0,0,0.53,32,0,Sikament320,0] | 197500 | 2 | 531.6 | [20] | [50] | [1] | [40] | [0] | [0] | 0 | 0 | 0 | 0 | 0 | 0 | 0 | 0 | 0 | [0] | [0] | [0] | [0] | [0] | 2 | 1a | 0 | 0 | 2 | 2 | 0 | 1 | 0 | 0 | 71 | 28 | 1 | 0 | 0 | 0 | 0 | 4 | 0.02 | 0 | 0 | 171 | 0
2975 | 19 | N12-20-3 | 2 | 0 | Rapport des essais: de tirants sous dÃ©formation imposÃ©e de courte durÃ©e | 1993 | 0 | Switzerland | Ã‰cole Polytechnique FÃ©dÃ©rale de Lausanne | Construction Materials Laboratory | Bicher Farra, Jean-Paul Jaccoud | 1150 | 1150 | 1000 | 1000 | 100 | 100 | [2,7,6] | [6,7,15] | [0,60,0] | [0,21,0] | 0 | [32.9,44.8,51] | [1,160x320,0] | [7,28,90] | [2.6] | [1,160x320,1] | [28] | [32500] | [1,160x320,2] | [28] | [0,0,0,0,0.53,32,0,Sikament320,0] | 197500 | 2 | 531.6 | [20] | [50] | [1] | [40] | [0] | [0] | 0 | 0 | 0 | 0 | 0 | 0 | 0 | 0 | 0 | [0] | [0] | [0] | [0] | [0] | 2 | 1a | 0 | 0 | 2 | 2 | 0 | 1 | 0 | 0 | 67 | 28 | 1 | 0 | 0 | 0 | 0 | 4 | 0.02 | 0 | 0.028 | 176 | 0
2976 | 19 | N12-20-3 | 3 | 0 | Rapport des essais: de tirants sous dÃ©formation imposÃ©e de courte durÃ©e | 1993 | 0 | Switzerland | Ã‰cole Polytechnique FÃ©dÃ©rale de Lausanne | Construction Materials Laboratory | Bicher Farra, Jean-Paul Jaccoud | 1150 | 1150 | 1000 | 1000 | 100 | 100 | [2,7,6] | [6,7,15] | [0,60,0] | [0,21,0] | 0 | [32.9,44.8,51] | [1,160x320,0] | [7,28,90] | [2.6] | [1,160x320,1] | [28] | [32500] | [1,160x320,2] | [28] | [0,0,0,0,0.53,32,0,Sikament320,0] | 197500 | 2 | 531.6 | [20] | [50] | [1] | [40] | [0] | [0] | 0 | 0 | 0 | 0 | 0 | 0 | 0 | 0 | 0 | [0] | [0] | [0] | [0] | [0] | 2 | 1a | 0 | 0 | 2 | 2 | 0 | 1 | 0 | 0 | 70 | 28 | 1 | 0 | 0 | 0 | 0 | 4 | 0.03 | 0 | 0.032 | 182 | 0
2977 | 19 | N12-20-3 | 20 | 0 | Rapport des essais: de tirants sous dÃ©formation imposÃ©e de courte durÃ©e | 1993 | 0 | Switzerland | Ã‰cole Polytechnique FÃ©dÃ©rale de Lausanne | Construction Materials Laboratory | Bicher Farra, Jean-Paul Jaccoud | 1150 | 1150 | 1000 | 1000 | 100 | 100 | [2,7,6] | [6,7,15] | [0,60,0] | [0,21,0] | 0 | [32.9,44.8,51] | [1,160x320,0] | [7,28,90] | [2.6] | [1,160x320,1] | [28] | [32500] | [1,160x320,2] | [28] | [0,0,0,0,0.53,32,0,Sikament320,0] | 197500 | 2 | 531.6 | [20] | [50] | [1] | [40] | [0] | [0] | 0 | 0 | 0 | 0 | 0 | 0 | 0 | 0 | 0 | [0] | [0] | [0] | [0] | [0] | 2 | 1a | 0 | 0 | 2 | 2 | 0 | 1 | 0 | 0 | 199 | 28 | 1 | 0 | 0 | 0 | 0 | 6 | 0.15 | 0 | 0.192 | 154 | 0
2978 | 19 | N12-20-3 | 18 | 0 | Rapport des essais: de tirants sous dÃ©formation imposÃ©e de courte durÃ©e | 1993 | 0 | Switzerland | Ã‰cole Polytechnique FÃ©dÃ©rale de Lausanne | Construction Materials Laboratory | Bicher Farra, Jean-Paul Jaccoud | 1150 | 1150 | 1000 | 1000 | 100 | 100 | [2,7,6] | [6,7,15] | [0,60,0] | [0,21,0] | 0 | [32.9,44.8,51] | [1,160x320,0] | [7,28,90] | [2.6] | [1,160x320,1] | [28] | [32500] | [1,160x320,2] | [28] | [0,0,0,0,0.53,32,0,Sikament320,0] | 197500 | 2 | 531.6 | [20] | [50] | [1] | [40] | [0] | [0] | 0 | 0 | 0 | 0 | 0 | 0 | 0 | 0 | 0 | [0] | [0] | [0] | [0] | [0] | 2 | 1a | 0 | 0 | 2 | 2 | 0 | 1 | 0 | 0 | 157 | 28 | 1 | 0 | 0 | 0 | 0 | 6 | 0.11 | 0 | 0.144 | 153 | 0
2979 | 19 | N12-20-3 | 7 | 0 | Rapport des essais: de tirants sous dÃ©formation imposÃ©e de courte durÃ©e | 1993 | 0 | Switzerland | Ã‰cole Polytechnique FÃ©dÃ©rale de Lausanne | Construction Materials Laboratory | Bicher Farra, Jean-Paul Jaccoud | 1150 | 1150 | 1000 | 1000 | 100 | 100 | [2,7,6] | [6,7,15] | [0,60,0] | [0,21,0] | 0 | [32.9,44.8,51] | [1,160x320,0] | [7,28,90] | [2.6] | [1,160x320,1] | [28] | [32500] | [1,160x320,2] | [28] | [0,0,0,0,0.53,32,0,Sikament320,0] | 197500 | 2 | 531.6 | [20] | [50] | [1] | [40] | [0] | [0] | 0 | 0 | 0 | 0 | 0 | 0 | 0 | 0 | 0 | [0] | [0] | [0] | [0] | [0] | 2 | 1a | 0 | 0 | 2 | 2 | 0 | 1 | 0 | 0 | 80 | 28 | 1 | 0 | 0 | 0 | 0 | 5 | 0.03 | 0 | 0.045 | 165 | 0
2980 | 19 | N12-20-3 | 21 | 0 | Rapport des essais: de tirants sous dÃ©formation imposÃ©e de courte durÃ©e | 1993 | 0 | Switzerland | Ã‰cole Polytechnique FÃ©dÃ©rale de Lausanne | Construction Materials Laboratory | Bicher Farra, Jean-Paul Jaccoud | 1150 | 1150 | 1000 | 1000 | 100 | 100 | [2,7,6] | [6,7,15] | [0,60,0] | [0,21,0] | 0 | [32.9,44.8,51] | [1,160x320,0] | [7,28,90] | [2.6] | [1,160x320,1] | [28] | [32500] | [1,160x320,2] | [28] | [0,0,0,0,0.53,32,0,Sikament320,0] | 197500 | 2 | 531.6 | [20] | [50] | [1] | [40] | [0] | [0] | 0 | 0 | 0 | 0 | 0 | 0 | 0 | 0 | 0 | [0] | [0] | [0] | [0] | [0] | 2 | 1a | 0 | 0 | 2 | 2 | 0 | 1 | 0 | 0 | 218 | 28 | 1 | 0 | 0 | 0 | 0 | 6 | 0.17 | 0 | 0.195 | 154 | 0
2981 | 19 | N12-20-3 | 14 | 0 | Rapport des essais: de tirants sous dÃ©formation imposÃ©e de courte durÃ©e | 1993 | 0 | Switzerland | Ã‰cole Polytechnique FÃ©dÃ©rale de Lausanne | Construction Materials Laboratory | Bicher Farra, Jean-Paul Jaccoud | 1150 | 1150 | 1000 | 1000 | 100 | 100 | [2,7,6] | [6,7,15] | [0,60,0] | [0,21,0] | 0 | [32.9,44.8,51] | [1,160x320,0] | [7,28,90] | [2.6] | [1,160x320,1] | [28] | [32500] | [1,160x320,2] | [28] | [0,0,0,0,0.53,32,0,Sikament320,0] | 197500 | 2 | 531.6 | [20] | [50] | [1] | [40] | [0] | [0] | 0 | 0 | 0 | 0 | 0 | 0 | 0 | 0 | 0 | [0] | [0] | [0] | [0] | [0] | 2 | 1a | 0 | 0 | 2 | 2 | 0 | 1 | 0 | 0 | 104 | 28 | 1 | 0 | 0 | 0 | 0 | 6 | 0.06 | 0 | 0.082 | 150 | 0
2982 | 19 | N12-20-3 | 12 | 0 | Rapport des essais: de tirants sous dÃ©formation imposÃ©e de courte durÃ©e | 1993 | 0 | Switzerland | Ã‰cole Polytechnique FÃ©dÃ©rale de Lausanne | Construction Materials Laboratory | Bicher Farra, Jean-Paul Jaccoud | 1150 | 1150 | 1000 | 1000 | 100 | 100 | [2,7,6] | [6,7,15] | [0,60,0] | [0,21,0] | 0 | [32.9,44.8,51] | [1,160x320,0] | [7,28,90] | [2.6] | [1,160x320,1] | [28] | [32500] | [1,160x320,2] | [28] | [0,0,0,0,0.53,32,0,Sikament320,0] | 197500 | 2 | 531.6 | [20] | [50] | [1] | [40] | [0] | [0] | 0 | 0 | 0 | 0 | 0 | 0 | 0 | 0 | 0 | [0] | [0] | [0] | [0] | [0] | 2 | 1a | 0 | 0 | 2 | 2 | 0 | 1 | 0 | 0 | 105 | 28 | 1 | 0 | 0 | 0 | 0 | 6 | 0.05 | 0 | 0 | 149 | 0
2983 | 19 | N20-10-1 | 23 | 0 | Rapport des essais: de tirants sous dÃ©formation imposÃ©e de courte durÃ©e | 1993 | 0 | Switzerland | Ã‰cole Polytechnique FÃ©dÃ©rale de Lausanne | Construction Materials Laboratory | Bicher Farra, Jean-Paul Jaccoud | 1150 | 1150 | 1000 | 1000 | 100 | 100 | [2,7,6] | [6,7,15] | [0,60,0] | [0,21,0] | 0 | [26,32.4,35.4] | [1,160x320,0] | [7,28,90] | [2.47] | [1,160x320,1] | [28] | [28800] | [1,160x320,2] | [28] | [0,0,0,0,0.50,32,0,Sikament320,0] | 200533 | 2 | 579.3 | [10] | [50] | [1] | [45] | [0] | [0] | 0 | 0 | 0 | 0 | 0 | 0 | 0 | 0 | 0 | [0] | [0] | [0] | [0] | [0] | 2 | 1a | 0 | 0 | 2 | 2 | 0 | 1 | 0 | 0 | 402 | 28 | 1 | 0 | 0 | 0 | 0 | 5 | 0.23 | 0 | 0 | 191 | 0
2984 | 19 | N20-10-1 | 15 | 0 | Rapport des essais: de tirants sous dÃ©formation imposÃ©e de courte durÃ©e | 1993 | 0 | Switzerland | Ã‰cole Polytechnique FÃ©dÃ©rale de Lausanne | Construction Materials Laboratory | Bicher Farra, Jean-Paul Jaccoud | 1150 | 1150 | 1000 | 1000 | 100 | 100 | [2,7,6] | [6,7,15] | [0,60,0] | [0,21,0] | 0 | [26,32.4,35.4] | [1,160x320,0] | [7,28,90] | [2.47] | [1,160x320,1] | [28] | [28800] | [1,160x320,2] | [28] | [0,0,0,0,0.50,32,0,Sikament320,0] | 200533 | 2 | 579.3 | [10] | [50] | [1] | [45] | [0] | [0] | 0 | 0 | 0 | 0 | 0 | 0 | 0 | 0 | 0 | [0] | [0] | [0] | [0] | [0] | 2 | 1a | 0 | 0 | 2 | 2 | 0 | 1 | 0 | 0 | 267 | 28 | 1 | 0 | 0 | 0 | 0 | 3 | 0.16 | 0 | 0.209 | 303 | 0
2985 | 19 | N20-10-1 | 12 | 0 | Rapport des essais: de tirants sous dÃ©formation imposÃ©e de courte durÃ©e | 1993 | 0 | Switzerland | Ã‰cole Polytechnique FÃ©dÃ©rale de Lausanne | Construction Materials Laboratory | Bicher Farra, Jean-Paul Jaccoud | 1150 | 1150 | 1000 | 1000 | 100 | 100 | [2,7,6] | [6,7,15] | [0,60,0] | [0,21,0] | 0 | [26,32.4,35.4] | [1,160x320,0] | [7,28,90] | [2.47] | [1,160x320,1] | [28] | [28800] | [1,160x320,2] | [28] | [0,0,0,0,0.50,32,0,Sikament320,0] | 200533 | 2 | 579.3 | [10] | [50] | [1] | [45] | [0] | [0] | 0 | 0 | 0 | 0 | 0 | 0 | 0 | 0 | 0 | [0] | [0] | [0] | [0] | [0] | 2 | 1a | 0 | 0 | 2 | 2 | 0 | 1 | 0 | 0 | 284 | 28 | 1 | 0 | 0 | 0 | 0 | 2 | 0.17 | 0 | 0.201 | 427 | 0
2986 | 19 | N20-10-1 | 20 | 0 | Rapport des essais: de tirants sous dÃ©formation imposÃ©e de courte durÃ©e | 1993 | 0 | Switzerland | Ã‰cole Polytechnique FÃ©dÃ©rale de Lausanne | Construction Materials Laboratory | Bicher Farra, Jean-Paul Jaccoud | 1150 | 1150 | 1000 | 1000 | 100 | 100 | [2,7,6] | [6,7,15] | [0,60,0] | [0,21,0] | 0 | [26,32.4,35.4] | [1,160x320,0] | [7,28,90] | [2.47] | [1,160x320,1] | [28] | [28800] | [1,160x320,2] | [28] | [0,0,0,0,0.50,32,0,Sikament320,0] | 200533 | 2 | 579.3 | [10] | [50] | [1] | [45] | [0] | [0] | 0 | 0 | 0 | 0 | 0 | 0 | 0 | 0 | 0 | [0] | [0] | [0] | [0] | [0] | 2 | 1a | 0 | 0 | 2 | 2 | 0 | 1 | 0 | 0 | 302 | 28 | 1 | 0 | 0 | 0 | 0 | 4 | 0.18 | 0 | 0.243 | 234 | 0
2987 | 19 | N20-10-1 | 8 | 0 | Rapport des essais: de tirants sous dÃ©formation imposÃ©e de courte durÃ©e | 1993 | 0 | Switzerland | Ã‰cole Polytechnique FÃ©dÃ©rale de Lausanne | Construction Materials Laboratory | Bicher Farra, Jean-Paul Jaccoud | 1150 | 1150 | 1000 | 1000 | 100 | 100 | [2,7,6] | [6,7,15] | [0,60,0] | [0,21,0] | 0 | [26,32.4,35.4] | [1,160x320,0] | [7,28,90] | [2.47] | [1,160x320,1] | [28] | [28800] | [1,160x320,2] | [28] | [0,0,0,0,0.50,32,0,Sikament320,0] | 200533 | 2 | 579.3 | [10] | [50] | [1] | [45] | [0] | [0] | 0 | 0 | 0 | 0 | 0 | 0 | 0 | 0 | 0 | [0] | [0] | [0] | [0] | [0] | 2 | 1a | 0 | 0 | 2 | 2 | 0 | 1 | 0 | 0 | 267 | 28 | 1 | 0 | 0 | 0 | 0 | 2 | 0.11 | 0 | 0 | 398 | 0
2988 | 19 | N20-10-1 | 10 | 0 | Rapport des essais: de tirants sous dÃ©formation imposÃ©e de courte durÃ©e | 1993 | 0 | Switzerland | Ã‰cole Polytechnique FÃ©dÃ©rale de Lausanne | Construction Materials Laboratory | Bicher Farra, Jean-Paul Jaccoud | 1150 | 1150 | 1000 | 1000 | 100 | 100 | [2,7,6] | [6,7,15] | [0,60,0] | [0,21,0] | 0 | [26,32.4,35.4] | [1,160x320,0] | [7,28,90] | [2.47] | [1,160x320,1] | [28] | [28800] | [1,160x320,2] | [28] | [0,0,0,0,0.50,32,0,Sikament320,0] | 200533 | 2 | 579.3 | [10] | [50] | [1] | [45] | [0] | [0] | 0 | 0 | 0 | 0 | 0 | 0 | 0 | 0 | 0 | [0] | [0] | [0] | [0] | [0] | 2 | 1a | 0 | 0 | 2 | 2 | 0 | 1 | 0 | 0 | 242 | 28 | 1 | 0 | 0 | 0 | 0 | 2 | 0.13 | 0 | 0.149 | 417 | 0
2989 | 19 | N20-10-1 | 21 | 0 | Rapport des essais: de tirants sous dÃ©formation imposÃ©e de courte durÃ©e | 1993 | 0 | Switzerland | Ã‰cole Polytechnique FÃ©dÃ©rale de Lausanne | Construction Materials Laboratory | Bicher Farra, Jean-Paul Jaccoud | 1150 | 1150 | 1000 | 1000 | 100 | 100 | [2,7,6] | [6,7,15] | [0,60,0] | [0,21,0] | 0 | [26,32.4,35.4] | [1,160x320,0] | [7,28,90] | [2.47] | [1,160x320,1] | [28] | [28800] | [1,160x320,2] | [28] | [0,0,0,0,0.50,32,0,Sikament320,0] | 200533 | 2 | 579.3 | [10] | [50] | [1] | [45] | [0] | [0] | 0 | 0 | 0 | 0 | 0 | 0 | 0 | 0 | 0 | [0] | [0] | [0] | [0] | [0] | 2 | 1a | 0 | 0 | 2 | 2 | 0 | 1 | 0 | 0 | 331 | 28 | 1 | 0 | 0 | 0 | 0 | 4 | 0.2 | 0 | 0.269 | 235 | 0
2990 | 19 | N20-10-1 | 4 | 0 | Rapport des essais: de tirants sous dÃ©formation imposÃ©e de courte durÃ©e | 1993 | 0 | Switzerland | Ã‰cole Polytechnique FÃ©dÃ©rale de Lausanne | Construction Materials Laboratory | Bicher Farra, Jean-Paul Jaccoud | 1150 | 1150 | 1000 | 1000 | 100 | 100 | [2,7,6] | [6,7,15] | [0,60,0] | [0,21,0] | 0 | [26,32.4,35.4] | [1,160x320,0] | [7,28,90] | [2.47] | [1,160x320,1] | [28] | [28800] | [1,160x320,2] | [28] | [0,0,0,0,0.50,32,0,Sikament320,0] | 200533 | 2 | 579.3 | [10] | [50] | [1] | [45] | [0] | [0] | 0 | 0 | 0 | 0 | 0 | 0 | 0 | 0 | 0 | [0] | [0] | [0] | [0] | [0] | 2 | 1a | 0 | 0 | 2 | 2 | 0 | 1 | 0 | 0 | 241 | 28 | 1 | 0 | 0 | 0 | 0 | 1 | 0.07 | 0 | 0 | 543 | 0
2991 | 19 | N20-10-1 | 13 | 0 | Rapport des essais: de tirants sous dÃ©formation imposÃ©e de courte durÃ©e | 1993 | 0 | Switzerland | Ã‰cole Polytechnique FÃ©dÃ©rale de Lausanne | Construction Materials Laboratory | Bicher Farra, Jean-Paul Jaccoud | 1150 | 1150 | 1000 | 1000 | 100 | 100 | [2,7,6] | [6,7,15] | [0,60,0] | [0,21,0] | 0 | [26,32.4,35.4] | [1,160x320,0] | [7,28,90] | [2.47] | [1,160x320,1] | [28] | [28800] | [1,160x320,2] | [28] | [0,0,0,0,0.50,32,0,Sikament320,0] | 200533 | 2 | 579.3 | [10] | [50] | [1] | [45] | [0] | [0] | 0 | 0 | 0 | 0 | 0 | 0 | 0 | 0 | 0 | [0] | [0] | [0] | [0] | [0] | 2 | 1a | 0 | 0 | 2 | 2 | 0 | 1 | 0 | 0 | 282 | 28 | 1 | 0 | 0 | 0 | 0 | 3 | 0.15 | 0 | 0 | 298 | 0
2992 | 19 | N20-10-1 | 24 | 0 | Rapport des essais: de tirants sous dÃ©formation imposÃ©e de courte durÃ©e | 1993 | 0 | Switzerland | Ã‰cole Polytechnique FÃ©dÃ©rale de Lausanne | Construction Materials Laboratory | Bicher Farra, Jean-Paul Jaccoud | 1150 | 1150 | 1000 | 1000 | 100 | 100 | [2,7,6] | [6,7,15] | [0,60,0] | [0,21,0] | 0 | [26,32.4,35.4] | [1,160x320,0] | [7,28,90] | [2.47] | [1,160x320,1] | [28] | [28800] | [1,160x320,2] | [28] | [0,0,0,0,0.50,32,0,Sikament320,0] | 200533 | 2 | 579.3 | [10] | [50] | [1] | [45] | [0] | [0] | 0 | 0 | 0 | 0 | 0 | 0 | 0 | 0 | 0 | [0] | [0] | [0] | [0] | [0] | 2 | 1a | 0 | 0 | 2 | 2 | 0 | 1 | 0 | 0 | 352 | 28 | 1 | 0 | 0 | 0 | 0 | 5 | 0.23 | 0 | 0.333 | 191 | 0
2993 | 19 | N20-10-1 | 3 | 0 | Rapport des essais: de tirants sous dÃ©formation imposÃ©e de courte durÃ©e | 1993 | 0 | Switzerland | Ã‰cole Polytechnique FÃ©dÃ©rale de Lausanne | Construction Materials Laboratory | Bicher Farra, Jean-Paul Jaccoud | 1150 | 1150 | 1000 | 1000 | 100 | 100 | [2,7,6] | [6,7,15] | [0,60,0] | [0,21,0] | 0 | [26,32.4,35.4] | [1,160x320,0] | [7,28,90] | [2.47] | [1,160x320,1] | [28] | [28800] | [1,160x320,2] | [28] | [0,0,0,0,0.50,32,0,Sikament320,0] | 200533 | 2 | 579.3 | [10] | [50] | [1] | [45] | [0] | [0] | 0 | 0 | 0 | 0 | 0 | 0 | 0 | 0 | 0 | [0] | [0] | [0] | [0] | [0] | 2 | 1a | 0 | 0 | 2 | 2 | 0 | 1 | 0 | 0 | 204 | 28 | 1 | 0 | 0 | 0 | 0 | 0 | 0 | 0 | 0.008 | 0 | 0
2994 | 19 | N20-10-1 | 6 | 0 | Rapport des essais: de tirants sous dÃ©formation imposÃ©e de courte durÃ©e | 1993 | 0 | Switzerland | Ã‰cole Polytechnique FÃ©dÃ©rale de Lausanne | Construction Materials Laboratory | Bicher Farra, Jean-Paul Jaccoud | 1150 | 1150 | 1000 | 1000 | 100 | 100 | [2,7,6] | [6,7,15] | [0,60,0] | [0,21,0] | 0 | [26,32.4,35.4] | [1,160x320,0] | [7,28,90] | [2.47] | [1,160x320,1] | [28] | [28800] | [1,160x320,2] | [28] | [0,0,0,0,0.50,32,0,Sikament320,0] | 200533 | 2 | 579.3 | [10] | [50] | [1] | [45] | [0] | [0] | 0 | 0 | 0 | 0 | 0 | 0 | 0 | 0 | 0 | [0] | [0] | [0] | [0] | [0] | 2 | 1a | 0 | 0 | 2 | 2 | 0 | 1 | 0 | 0 | 204 | 28 | 1 | 0 | 0 | 0 | 0 | 1 | 0.09 | 0 | 0.1 | 661 | 0
2995 | 19 | N20-10-1 | 2 | 0 | Rapport des essais: de tirants sous dÃ©formation imposÃ©e de courte durÃ©e | 1993 | 0 | Switzerland | Ã‰cole Polytechnique FÃ©dÃ©rale de Lausanne | Construction Materials Laboratory | Bicher Farra, Jean-Paul Jaccoud | 1150 | 1150 | 1000 | 1000 | 100 | 100 | [2,7,6] | [6,7,15] | [0,60,0] | [0,21,0] | 0 | [26,32.4,35.4] | [1,160x320,0] | [7,28,90] | [2.47] | [1,160x320,1] | [28] | [28800] | [1,160x320,2] | [28] | [0,0,0,0,0.50,32,0,Sikament320,0] | 200533 | 2 | 579.3 | [10] | [50] | [1] | [45] | [0] | [0] | 0 | 0 | 0 | 0 | 0 | 0 | 0 | 0 | 0 | [0] | [0] | [0] | [0] | [0] | 2 | 1a | 0 | 0 | 2 | 2 | 0 | 1 | 0 | 0 | 127 | 28 | 1 | 0 | 0 | 0 | 0 | 0 | 0 | 0 | 0.004 | 0 | 0
2996 | 19 | N20-10-1 | 22 | 0 | Rapport des essais: de tirants sous dÃ©formation imposÃ©e de courte durÃ©e | 1993 | 0 | Switzerland | Ã‰cole Polytechnique FÃ©dÃ©rale de Lausanne | Construction Materials Laboratory | Bicher Farra, Jean-Paul Jaccoud | 1150 | 1150 | 1000 | 1000 | 100 | 100 | [2,7,6] | [6,7,15] | [0,60,0] | [0,21,0] | 0 | [26,32.4,35.4] | [1,160x320,0] | [7,28,90] | [2.47] | [1,160x320,1] | [28] | [28800] | [1,160x320,2] | [28] | [0,0,0,0,0.50,32,0,Sikament320,0] | 200533 | 2 | 579.3 | [10] | [50] | [1] | [45] | [0] | [0] | 0 | 0 | 0 | 0 | 0 | 0 | 0 | 0 | 0 | [0] | [0] | [0] | [0] | [0] | 2 | 1a | 0 | 0 | 2 | 2 | 0 | 1 | 0 | 0 | 382 | 28 | 1 | 0 | 0 | 0 | 0 | 4 | 0.24 | 0 | 0.325 | 236 | 0
2997 | 19 | N20-10-1 | 25 | 0 | Rapport des essais: de tirants sous dÃ©formation imposÃ©e de courte durÃ©e | 1993 | 0 | Switzerland | Ã‰cole Polytechnique FÃ©dÃ©rale de Lausanne | Construction Materials Laboratory | Bicher Farra, Jean-Paul Jaccoud | 1150 | 1150 | 1000 | 1000 | 100 | 100 | [2,7,6] | [6,7,15] | [0,60,0] | [0,21,0] | 0 | [26,32.4,35.4] | [1,160x320,0] | [7,28,90] | [2.47] | [1,160x320,1] | [28] | [28800] | [1,160x320,2] | [28] | [0,0,0,0,0.50,32,0,Sikament320,0] | 200533 | 2 | 579.3 | [10] | [50] | [1] | [45] | [0] | [0] | 0 | 0 | 0 | 0 | 0 | 0 | 0 | 0 | 0 | [0] | [0] | [0] | [0] | [0] | 2 | 1a | 0 | 0 | 2 | 2 | 0 | 1 | 0 | 0 | 402 | 28 | 1 | 0 | 0 | 0 | 0 | 5 | 0.26 | 0 | 0.357 | 192 | 0
2998 | 19 | N20-10-1 | 18 | 0 | Rapport des essais: de tirants sous dÃ©formation imposÃ©e de courte durÃ©e | 1993 | 0 | Switzerland | Ã‰cole Polytechnique FÃ©dÃ©rale de Lausanne | Construction Materials Laboratory | Bicher Farra, Jean-Paul Jaccoud | 1150 | 1150 | 1000 | 1000 | 100 | 100 | [2,7,6] | [6,7,15] | [0,60,0] | [0,21,0] | 0 | [26,32.4,35.4] | [1,160x320,0] | [7,28,90] | [2.47] | [1,160x320,1] | [28] | [28800] | [1,160x320,2] | [28] | [0,0,0,0,0.50,32,0,Sikament320,0] | 200533 | 2 | 579.3 | [10] | [50] | [1] | [45] | [0] | [0] | 0 | 0 | 0 | 0 | 0 | 0 | 0 | 0 | 0 | [0] | [0] | [0] | [0] | [0] | 2 | 1a | 0 | 0 | 2 | 2 | 0 | 1 | 0 | 0 | 266 | 28 | 1 | 0 | 0 | 0 | 0 | 4 | 0.16 | 0 | 0.225 | 233 | 0
2999 | 19 | N20-10-1 | 5 | 0 | Rapport des essais: de tirants sous dÃ©formation imposÃ©e de courte durÃ©e | 1993 | 0 | Switzerland | Ã‰cole Polytechnique FÃ©dÃ©rale de Lausanne | Construction Materials Laboratory | Bicher Farra, Jean-Paul Jaccoud | 1150 | 1150 | 1000 | 1000 | 100 | 100 | [2,7,6] | [6,7,15] | [0,60,0] | [0,21,0] | 0 | [26,32.4,35.4] | [1,160x320,0] | [7,28,90] | [2.47] | [1,160x320,1] | [28] | [28800] | [1,160x320,2] | [28] | [0,0,0,0,0.50,32,0,Sikament320,0] | 200533 | 2 | 579.3 | [10] | [50] | [1] | [45] | [0] | [0] | 0 | 0 | 0 | 0 | 0 | 0 | 0 | 0 | 0 | [0] | [0] | [0] | [0] | [0] | 2 | 1a | 0 | 0 | 2 | 2 | 0 | 1 | 0 | 0 | 199 | 28 | 1 | 0 | 0 | 0 | 0 | 1 | 0.07 | 0 | 0.086 | 543 | 0
3000 | 19 | N20-10-1 | 14 | 0 | Rapport des essais: de tirants sous dÃ©formation imposÃ©e de courte durÃ©e | 1993 | 0 | Switzerland | Ã‰cole Polytechnique FÃ©dÃ©rale de Lausanne | Construction Materials Laboratory | Bicher Farra, Jean-Paul Jaccoud | 1150 | 1150 | 1000 | 1000 | 100 | 100 | [2,7,6] | [6,7,15] | [0,60,0] | [0,21,0] | 0 | [26,32.4,35.4] | [1,160x320,0] | [7,28,90] | [2.47] | [1,160x320,1] | [28] | [28800] | [1,160x320,2] | [28] | [0,0,0,0,0.50,32,0,Sikament320,0] | 200533 | 2 | 579.3 | [10] | [50] | [1] | [45] | [0] | [0] | 0 | 0 | 0 | 0 | 0 | 0 | 0 | 0 | 0 | [0] | [0] | [0] | [0] | [0] | 2 | 1a | 0 | 0 | 2 | 2 | 0 | 1 | 0 | 0 | 237 | 28 | 1 | 0 | 0 | 0 | 0 | 3 | 0.15 | 0 | 0.197 | 298 | 0
3001 | 19 | N20-10-1 | 7 | 0 | Rapport des essais: de tirants sous dÃ©formation imposÃ©e de courte durÃ©e | 1993 | 0 | Switzerland | Ã‰cole Polytechnique FÃ©dÃ©rale de Lausanne | Construction Materials Laboratory | Bicher Farra, Jean-Paul Jaccoud | 1150 | 1150 | 1000 | 1000 | 100 | 100 | [2,7,6] | [6,7,15] | [0,60,0] | [0,21,0] | 0 | [26,32.4,35.4] | [1,160x320,0] | [7,28,90] | [2.47] | [1,160x320,1] | [28] | [28800] | [1,160x320,2] | [28] | [0,0,0,0,0.50,32,0,Sikament320,0] | 200533 | 2 | 579.3 | [10] | [50] | [1] | [45] | [0] | [0] | 0 | 0 | 0 | 0 | 0 | 0 | 0 | 0 | 0 | [0] | [0] | [0] | [0] | [0] | 2 | 1a | 0 | 0 | 2 | 2 | 0 | 1 | 0 | 0 | 242 | 28 | 1 | 0 | 0 | 0 | 0 | 1 | 0.12 | 0 | 0.13 | 687 | 0
3002 | 19 | N20-10-1 | 1 | 0 | Rapport des essais: de tirants sous dÃ©formation imposÃ©e de courte durÃ©e | 1993 | 0 | Switzerland | Ã‰cole Polytechnique FÃ©dÃ©rale de Lausanne | Construction Materials Laboratory | Bicher Farra, Jean-Paul Jaccoud | 1150 | 1150 | 1000 | 1000 | 100 | 100 | [2,7,6] | [6,7,15] | [0,60,0] | [0,21,0] | 0 | [26,32.4,35.4] | [1,160x320,0] | [7,28,90] | [2.47] | [1,160x320,1] | [28] | [28800] | [1,160x320,2] | [28] | [0,0,0,0,0.50,32,0,Sikament320,0] | 200533 | 2 | 579.3 | [10] | [50] | [1] | [45] | [0] | [0] | 0 | 0 | 0 | 0 | 0 | 0 | 0 | 0 | 0 | [0] | [0] | [0] | [0] | [0] | 2 | 1a | 0 | 0 | 2 | 2 | 0 | 1 | 0 | 0 | -1 | 28 | 1 | 0 | 0 | 0 | 0 | 0 | 0 | 0 | 0.001 | 0 | 0
3003 | 19 | N20-10-1 | 16 | 0 | Rapport des essais: de tirants sous dÃ©formation imposÃ©e de courte durÃ©e | 1993 | 0 | Switzerland | Ã‰cole Polytechnique FÃ©dÃ©rale de Lausanne | Construction Materials Laboratory | Bicher Farra, Jean-Paul Jaccoud | 1150 | 1150 | 1000 | 1000 | 100 | 100 | [2,7,6] | [6,7,15] | [0,60,0] | [0,21,0] | 0 | [26,32.4,35.4] | [1,160x320,0] | [7,28,90] | [2.47] | [1,160x320,1] | [28] | [28800] | [1,160x320,2] | [28] | [0,0,0,0,0.50,32,0,Sikament320,0] | 200533 | 2 | 579.3 | [10] | [50] | [1] | [45] | [0] | [0] | 0 | 0 | 0 | 0 | 0 | 0 | 0 | 0 | 0 | [0] | [0] | [0] | [0] | [0] | 2 | 1a | 0 | 0 | 2 | 2 | 0 | 1 | 0 | 0 | 283 | 28 | 1 | 0 | 0 | 0 | 0 | 3 | 0.17 | 0 | 0.218 | 303 | 0
3004 | 19 | N20-10-1 | 19 | 0 | Rapport des essais: de tirants sous dÃ©formation imposÃ©e de courte durÃ©e | 1993 | 0 | Switzerland | Ã‰cole Polytechnique FÃ©dÃ©rale de Lausanne | Construction Materials Laboratory | Bicher Farra, Jean-Paul Jaccoud | 1150 | 1150 | 1000 | 1000 | 100 | 100 | [2,7,6] | [6,7,15] | [0,60,0] | [0,21,0] | 0 | [26,32.4,35.4] | [1,160x320,0] | [7,28,90] | [2.47] | [1,160x320,1] | [28] | [28800] | [1,160x320,2] | [28] | [0,0,0,0,0.50,32,0,Sikament320,0] | 200533 | 2 | 579.3 | [10] | [50] | [1] | [45] | [0] | [0] | 0 | 0 | 0 | 0 | 0 | 0 | 0 | 0 | 0 | [0] | [0] | [0] | [0] | [0] | 2 | 1a | 0 | 0 | 2 | 2 | 0 | 1 | 0 | 0 | 284 | 28 | 1 | 0 | 0 | 0 | 0 | 4 | 0.17 | 0 | 0.231 | 234 | 0
3005 | 19 | N20-10-1 | 9 | 0 | Rapport des essais: de tirants sous dÃ©formation imposÃ©e de courte durÃ©e | 1993 | 0 | Switzerland | Ã‰cole Polytechnique FÃ©dÃ©rale de Lausanne | Construction Materials Laboratory | Bicher Farra, Jean-Paul Jaccoud | 1150 | 1150 | 1000 | 1000 | 100 | 100 | [2,7,6] | [6,7,15] | [0,60,0] | [0,21,0] | 0 | [26,32.4,35.4] | [1,160x320,0] | [7,28,90] | [2.47] | [1,160x320,1] | [28] | [28800] | [1,160x320,2] | [28] | [0,0,0,0,0.50,32,0,Sikament320,0] | 200533 | 2 | 579.3 | [10] | [50] | [1] | [45] | [0] | [0] | 0 | 0 | 0 | 0 | 0 | 0 | 0 | 0 | 0 | [0] | [0] | [0] | [0] | [0] | 2 | 1a | 0 | 0 | 2 | 2 | 0 | 1 | 0 | 0 | 220 | 28 | 1 | 0 | 0 | 0 | 0 | 2 | 0.11 | 0 | 0.144 | 398 | 0
3006 | 19 | N20-10-1 | 11 | 0 | Rapport des essais: de tirants sous dÃ©formation imposÃ©e de courte durÃ©e | 1993 | 0 | Switzerland | Ã‰cole Polytechnique FÃ©dÃ©rale de Lausanne | Construction Materials Laboratory | Bicher Farra, Jean-Paul Jaccoud | 1150 | 1150 | 1000 | 1000 | 100 | 100 | [2,7,6] | [6,7,15] | [0,60,0] | [0,21,0] | 0 | [26,32.4,35.4] | [1,160x320,0] | [7,28,90] | [2.47] | [1,160x320,1] | [28] | [28800] | [1,160x320,2] | [28] | [0,0,0,0,0.50,32,0,Sikament320,0] | 200533 | 2 | 579.3 | [10] | [50] | [1] | [45] | [0] | [0] | 0 | 0 | 0 | 0 | 0 | 0 | 0 | 0 | 0 | [0] | [0] | [0] | [0] | [0] | 2 | 1a | 0 | 0 | 2 | 2 | 0 | 1 | 0 | 0 | 267 | 28 | 1 | 0 | 0 | 0 | 0 | 2 | 0.14 | 0 | 0.161 | 419 | 0
3007 | 19 | N20-10-1 | 17 | 0 | Rapport des essais: de tirants sous dÃ©formation imposÃ©e de courte durÃ©e | 1993 | 0 | Switzerland | Ã‰cole Polytechnique FÃ©dÃ©rale de Lausanne | Construction Materials Laboratory | Bicher Farra, Jean-Paul Jaccoud | 1150 | 1150 | 1000 | 1000 | 100 | 100 | [2,7,6] | [6,7,15] | [0,60,0] | [0,21,0] | 0 | [26,32.4,35.4] | [1,160x320,0] | [7,28,90] | [2.47] | [1,160x320,1] | [28] | [28800] | [1,160x320,2] | [28] | [0,0,0,0,0.50,32,0,Sikament320,0] | 200533 | 2 | 579.3 | [10] | [50] | [1] | [45] | [0] | [0] | 0 | 0 | 0 | 0 | 0 | 0 | 0 | 0 | 0 | [0] | [0] | [0] | [0] | [0] | 2 | 1a | 0 | 0 | 2 | 2 | 0 | 1 | 0 | 0 | 302 | 28 | 1 | 0 | 0 | 0 | 0 | 4 | 0.16 | 0 | 0 | 233 | 0
3008 | 19 | N20-10-2 | 4 | 0 | Rapport des essais: de tirants sous dÃ©formation imposÃ©e de courte durÃ©e | 1993 | 0 | Switzerland | Ã‰cole Polytechnique FÃ©dÃ©rale de Lausanne | Construction Materials Laboratory | Bicher Farra, Jean-Paul Jaccoud | 1150 | 1150 | 1000 | 1000 | 100 | 100 | [2,7,6] | [6,7,15] | [0,60,0] | [0,21,0] | 0 | [26,32.4,35.4] | [1,160x320,0] | [7,28,90] | [2.47] | [1,160x320,1] | [28] | [28800] | [1,160x320,2] | [28] | [0,0,0,0,0.50,32,0,Sikament320,0] | 200533 | 2 | 579.3 | [10] | [50] | [1] | [45] | [0] | [0] | 0 | 0 | 0 | 0 | 0 | 0 | 0 | 0 | 0 | [0] | [0] | [0] | [0] | [0] | 2 | 1a | 0 | 0 | 2 | 2 | 0 | 1 | 0 | 0 | 274 | 28 | 1 | 0 | 0 | 0 | 0 | 1 | 0.08 | 0 | 0 | 546 | 0
3009 | 19 | N20-10-2 | 13 | 0 | Rapport des essais: de tirants sous dÃ©formation imposÃ©e de courte durÃ©e | 1993 | 0 | Switzerland | Ã‰cole Polytechnique FÃ©dÃ©rale de Lausanne | Construction Materials Laboratory | Bicher Farra, Jean-Paul Jaccoud | 1150 | 1150 | 1000 | 1000 | 100 | 100 | [2,7,6] | [6,7,15] | [0,60,0] | [0,21,0] | 0 | [26,32.4,35.4] | [1,160x320,0] | [7,28,90] | [2.47] | [1,160x320,1] | [28] | [28800] | [1,160x320,2] | [28] | [0,0,0,0,0.50,32,0,Sikament320,0] | 200533 | 2 | 579.3 | [10] | [50] | [1] | [45] | [0] | [0] | 0 | 0 | 0 | 0 | 0 | 0 | 0 | 0 | 0 | [0] | [0] | [0] | [0] | [0] | 2 | 1a | 0 | 0 | 2 | 2 | 0 | 1 | 0 | 0 | 272 | 28 | 1 | 0 | 0 | 0 | 0 | 3 | 0.15 | 0 | 0.157 | 301 | 0
3010 | 19 | N20-10-2 | 2 | 0 | Rapport des essais: de tirants sous dÃ©formation imposÃ©e de courte durÃ©e | 1993 | 0 | Switzerland | Ã‰cole Polytechnique FÃ©dÃ©rale de Lausanne | Construction Materials Laboratory | Bicher Farra, Jean-Paul Jaccoud | 1150 | 1150 | 1000 | 1000 | 100 | 100 | [2,7,6] | [6,7,15] | [0,60,0] | [0,21,0] | 0 | [26,32.4,35.4] | [1,160x320,0] | [7,28,90] | [2.47] | [1,160x320,1] | [28] | [28800] | [1,160x320,2] | [28] | [0,0,0,0,0.50,32,0,Sikament320,0] | 200533 | 2 | 579.3 | [10] | [50] | [1] | [45] | [0] | [0] | 0 | 0 | 0 | 0 | 0 | 0 | 0 | 0 | 0 | [0] | [0] | [0] | [0] | [0] | 2 | 1a | 0 | 0 | 2 | 2 | 0 | 1 | 0 | 0 | 127 | 28 | 1 | 0 | 0 | 0 | 0 | 0 | 0 | 0 | 0.001 | 0 | 0
3011 | 19 | N20-10-2 | 18 | 0 | Rapport des essais: de tirants sous dÃ©formation imposÃ©e de courte durÃ©e | 1993 | 0 | Switzerland | Ã‰cole Polytechnique FÃ©dÃ©rale de Lausanne | Construction Materials Laboratory | Bicher Farra, Jean-Paul Jaccoud | 1150 | 1150 | 1000 | 1000 | 100 | 100 | [2,7,6] | [6,7,15] | [0,60,0] | [0,21,0] | 0 | [26,32.4,35.4] | [1,160x320,0] | [7,28,90] | [2.47] | [1,160x320,1] | [28] | [28800] | [1,160x320,2] | [28] | [0,0,0,0,0.50,32,0,Sikament320,0] | 200533 | 2 | 579.3 | [10] | [50] | [1] | [45] | [0] | [0] | 0 | 0 | 0 | 0 | 0 | 0 | 0 | 0 | 0 | [0] | [0] | [0] | [0] | [0] | 2 | 1a | 0 | 0 | 2 | 2 | 0 | 1 | 0 | 0 | 293 | 28 | 1 | 0 | 0 | 0 | 0 | 4 | 0.19 | 0 | 0.212 | 236 | 0
3012 | 19 | N20-10-2 | 16 | 0 | Rapport des essais: de tirants sous dÃ©formation imposÃ©e de courte durÃ©e | 1993 | 0 | Switzerland | Ã‰cole Polytechnique FÃ©dÃ©rale de Lausanne | Construction Materials Laboratory | Bicher Farra, Jean-Paul Jaccoud | 1150 | 1150 | 1000 | 1000 | 100 | 100 | [2,7,6] | [6,7,15] | [0,60,0] | [0,21,0] | 0 | [26,32.4,35.4] | [1,160x320,0] | [7,28,90] | [2.47] | [1,160x320,1] | [28] | [28800] | [1,160x320,2] | [28] | [0,0,0,0,0.50,32,0,Sikament320,0] | 200533 | 2 | 579.3 | [10] | [50] | [1] | [45] | [0] | [0] | 0 | 0 | 0 | 0 | 0 | 0 | 0 | 0 | 0 | [0] | [0] | [0] | [0] | [0] | 2 | 1a | 0 | 0 | 2 | 2 | 0 | 1 | 0 | 0 | 328 | 28 | 1 | 0 | 0 | 0 | 0 | 4 | 0.18 | 0 | 0 | 233 | 0
3013 | 19 | N20-10-2 | 10 | 0 | Rapport des essais: de tirants sous dÃ©formation imposÃ©e de courte durÃ©e | 1993 | 0 | Switzerland | Ã‰cole Polytechnique FÃ©dÃ©rale de Lausanne | Construction Materials Laboratory | Bicher Farra, Jean-Paul Jaccoud | 1150 | 1150 | 1000 | 1000 | 100 | 100 | [2,7,6] | [6,7,15] | [0,60,0] | [0,21,0] | 0 | [26,32.4,35.4] | [1,160x320,0] | [7,28,90] | [2.47] | [1,160x320,1] | [28] | [28800] | [1,160x320,2] | [28] | [0,0,0,0,0.50,32,0,Sikament320,0] | 200533 | 2 | 579.3 | [10] | [50] | [1] | [45] | [0] | [0] | 0 | 0 | 0 | 0 | 0 | 0 | 0 | 0 | 0 | [0] | [0] | [0] | [0] | [0] | 2 | 1a | 0 | 0 | 2 | 2 | 0 | 1 | 0 | 0 | 271 | 28 | 1 | 0 | 0 | 0 | 0 | 2 | 0.14 | 0 | 0.144 | 417 | 0
3014 | 19 | N20-10-2 | 20 | 0 | Rapport des essais: de tirants sous dÃ©formation imposÃ©e de courte durÃ©e | 1993 | 0 | Switzerland | Ã‰cole Polytechnique FÃ©dÃ©rale de Lausanne | Construction Materials Laboratory | Bicher Farra, Jean-Paul Jaccoud | 1150 | 1150 | 1000 | 1000 | 100 | 100 | [2,7,6] | [6,7,15] | [0,60,0] | [0,21,0] | 0 | [26,32.4,35.4] | [1,160x320,0] | [7,28,90] | [2.47] | [1,160x320,1] | [28] | [28800] | [1,160x320,2] | [28] | [0,0,0,0,0.50,32,0,Sikament320,0] | 200533 | 2 | 579.3 | [10] | [50] | [1] | [45] | [0] | [0] | 0 | 0 | 0 | 0 | 0 | 0 | 0 | 0 | 0 | [0] | [0] | [0] | [0] | [0] | 2 | 1a | 0 | 0 | 2 | 2 | 0 | 1 | 0 | 0 | 363 | 28 | 1 | 0 | 0 | 0 | 0 | 4 | 0.24 | 0 | 0.264 | 236 | 0
3015 | 19 | N20-10-2 | 11 | 0 | Rapport des essais: de tirants sous dÃ©formation imposÃ©e de courte durÃ©e | 1993 | 0 | Switzerland | Ã‰cole Polytechnique FÃ©dÃ©rale de Lausanne | Construction Materials Laboratory | Bicher Farra, Jean-Paul Jaccoud | 1150 | 1150 | 1000 | 1000 | 100 | 100 | [2,7,6] | [6,7,15] | [0,60,0] | [0,21,0] | 0 | [26,32.4,35.4] | [1,160x320,0] | [7,28,90] | [2.47] | [1,160x320,1] | [28] | [28800] | [1,160x320,2] | [28] | [0,0,0,0,0.50,32,0,Sikament320,0] | 200533 | 2 | 579.3 | [10] | [50] | [1] | [45] | [0] | [0] | 0 | 0 | 0 | 0 | 0 | 0 | 0 | 0 | 0 | [0] | [0] | [0] | [0] | [0] | 2 | 1a | 0 | 0 | 2 | 2 | 0 | 1 | 0 | 0 | 292 | 28 | 1 | 0 | 0 | 0 | 0 | 3 | 0.13 | 0 | 0 | 294 | 0
3016 | 19 | N20-10-2 | 19 | 0 | Rapport des essais: de tirants sous dÃ©formation imposÃ©e de courte durÃ©e | 1993 | 0 | Switzerland | Ã‰cole Polytechnique FÃ©dÃ©rale de Lausanne | Construction Materials Laboratory | Bicher Farra, Jean-Paul Jaccoud | 1150 | 1150 | 1000 | 1000 | 100 | 100 | [2,7,6] | [6,7,15] | [0,60,0] | [0,21,0] | 0 | [26,32.4,35.4] | [1,160x320,0] | [7,28,90] | [2.47] | [1,160x320,1] | [28] | [28800] | [1,160x320,2] | [28] | [0,0,0,0,0.50,32,0,Sikament320,0] | 200533 | 2 | 579.3 | [10] | [50] | [1] | [45] | [0] | [0] | 0 | 0 | 0 | 0 | 0 | 0 | 0 | 0 | 0 | [0] | [0] | [0] | [0] | [0] | 2 | 1a | 0 | 0 | 2 | 2 | 0 | 1 | 0 | 0 | 328 | 28 | 1 | 0 | 0 | 0 | 0 | 4 | 0.21 | 0 | 0.232 | 235 | 0
3017 | 19 | N20-10-2 | 22 | 0 | Rapport des essais: de tirants sous dÃ©formation imposÃ©e de courte durÃ©e | 1993 | 0 | Switzerland | Ã‰cole Polytechnique FÃ©dÃ©rale de Lausanne | Construction Materials Laboratory | Bicher Farra, Jean-Paul Jaccoud | 1150 | 1150 | 1000 | 1000 | 100 | 100 | [2,7,6] | [6,7,15] | [0,60,0] | [0,21,0] | 0 | [26,32.4,35.4] | [1,160x320,0] | [7,28,90] | [2.47] | [1,160x320,1] | [28] | [28800] | [1,160x320,2] | [28] | [0,0,0,0,0.50,32,0,Sikament320,0] | 200533 | 2 | 579.3 | [10] | [50] | [1] | [45] | [0] | [0] | 0 | 0 | 0 | 0 | 0 | 0 | 0 | 0 | 0 | [0] | [0] | [0] | [0] | [0] | 2 | 1a | 0 | 0 | 2 | 2 | 0 | 1 | 0 | 0 | 419 | 28 | 1 | 0 | 0 | 0 | 0 | 4 | 0.3 | 0 | 0.313 | 237 | 0
3018 | 19 | N20-10-2 | 15 | 0 | Rapport des essais: de tirants sous dÃ©formation imposÃ©e de courte durÃ©e | 1993 | 0 | Switzerland | Ã‰cole Polytechnique FÃ©dÃ©rale de Lausanne | Construction Materials Laboratory | Bicher Farra, Jean-Paul Jaccoud | 1150 | 1150 | 1000 | 1000 | 100 | 100 | [2,7,6] | [6,7,15] | [0,60,0] | [0,21,0] | 0 | [26,32.4,35.4] | [1,160x320,0] | [7,28,90] | [2.47] | [1,160x320,1] | [28] | [28800] | [1,160x320,2] | [28] | [0,0,0,0,0.50,32,0,Sikament320,0] | 200533 | 2 | 579.3 | [10] | [50] | [1] | [45] | [0] | [0] | 0 | 0 | 0 | 0 | 0 | 0 | 0 | 0 | 0 | [0] | [0] | [0] | [0] | [0] | 2 | 1a | 0 | 0 | 2 | 2 | 0 | 1 | 0 | 0 | 320 | 28 | 1 | 0 | 0 | 0 | 0 | 3 | 0.19 | 0 | 0.209 | 303 | 0
3019 | 19 | N20-10-2 | 7 | 0 | Rapport des essais: de tirants sous dÃ©formation imposÃ©e de courte durÃ©e | 1993 | 0 | Switzerland | Ã‰cole Polytechnique FÃ©dÃ©rale de Lausanne | Construction Materials Laboratory | Bicher Farra, Jean-Paul Jaccoud | 1150 | 1150 | 1000 | 1000 | 100 | 100 | [2,7,6] | [6,7,15] | [0,60,0] | [0,21,0] | 0 | [26,32.4,35.4] | [1,160x320,0] | [7,28,90] | [2.47] | [1,160x320,1] | [28] | [28800] | [1,160x320,2] | [28] | [0,0,0,0,0.50,32,0,Sikament320,0] | 200533 | 2 | 579.3 | [10] | [50] | [1] | [45] | [0] | [0] | 0 | 0 | 0 | 0 | 0 | 0 | 0 | 0 | 0 | [0] | [0] | [0] | [0] | [0] | 2 | 1a | 0 | 0 | 2 | 2 | 0 | 1 | 0 | 0 | 269 | 28 | 1 | 0 | 0 | 0 | 0 | 2 | 0.11 | 0 | 0 | 396 | 0
3020 | 19 | N20-10-2 | 21 | 0 | Rapport des essais: de tirants sous dÃ©formation imposÃ©e de courte durÃ©e | 1993 | 0 | Switzerland | Ã‰cole Polytechnique FÃ©dÃ©rale de Lausanne | Construction Materials Laboratory | Bicher Farra, Jean-Paul Jaccoud | 1150 | 1150 | 1000 | 1000 | 100 | 100 | [2,7,6] | [6,7,15] | [0,60,0] | [0,21,0] | 0 | [26,32.4,35.4] | [1,160x320,0] | [7,28,90] | [2.47] | [1,160x320,1] | [28] | [28800] | [1,160x320,2] | [28] | [0,0,0,0,0.50,32,0,Sikament320,0] | 200533 | 2 | 579.3 | [10] | [50] | [1] | [45] | [0] | [0] | 0 | 0 | 0 | 0 | 0 | 0 | 0 | 0 | 0 | [0] | [0] | [0] | [0] | [0] | 2 | 1a | 0 | 0 | 2 | 2 | 0 | 1 | 0 | 0 | 382 | 28 | 1 | 0 | 0 | 0 | 0 | 4 | 0.25 | 0 | 0.285 | 236 | 0
3021 | 19 | N20-10-2 | 3 | 0 | Rapport des essais: de tirants sous dÃ©formation imposÃ©e de courte durÃ©e | 1993 | 0 | Switzerland | Ã‰cole Polytechnique FÃ©dÃ©rale de Lausanne | Construction Materials Laboratory | Bicher Farra, Jean-Paul Jaccoud | 1150 | 1150 | 1000 | 1000 | 100 | 100 | [2,7,6] | [6,7,15] | [0,60,0] | [0,21,0] | 0 | [26,32.4,35.4] | [1,160x320,0] | [7,28,90] | [2.47] | [1,160x320,1] | [28] | [28800] | [1,160x320,2] | [28] | [0,0,0,0,0.50,32,0,Sikament320,0] | 200533 | 2 | 579.3 | [10] | [50] | [1] | [45] | [0] | [0] | 0 | 0 | 0 | 0 | 0 | 0 | 0 | 0 | 0 | [0] | [0] | [0] | [0] | [0] | 2 | 1a | 0 | 0 | 2 | 2 | 0 | 1 | 0 | 0 | 204 | 28 | 1 | 0 | 0 | 0 | 0 | 0 | 0 | 0 | 0.002 | 0 | 0
3022 | 19 | N20-10-2 | 6 | 0 | Rapport des essais: de tirants sous dÃ©formation imposÃ©e de courte durÃ©e | 1993 | 0 | Switzerland | Ã‰cole Polytechnique FÃ©dÃ©rale de Lausanne | Construction Materials Laboratory | Bicher Farra, Jean-Paul Jaccoud | 1150 | 1150 | 1000 | 1000 | 100 | 100 | [2,7,6] | [6,7,15] | [0,60,0] | [0,21,0] | 0 | [26,32.4,35.4] | [1,160x320,0] | [7,28,90] | [2.47] | [1,160x320,1] | [28] | [28800] | [1,160x320,2] | [28] | [0,0,0,0,0.50,32,0,Sikament320,0] | 200533 | 2 | 579.3 | [10] | [50] | [1] | [45] | [0] | [0] | 0 | 0 | 0 | 0 | 0 | 0 | 0 | 0 | 0 | [0] | [0] | [0] | [0] | [0] | 2 | 1a | 0 | 0 | 2 | 2 | 0 | 1 | 0 | 0 | 242 | 28 | 1 | 0 | 0 | 0 | 0 | 1 | 0.11 | 0 | 0.118 | 658 | 0
3023 | 19 | N20-10-2 | 14 | 0 | Rapport des essais: de tirants sous dÃ©formation imposÃ©e de courte durÃ©e | 1993 | 0 | Switzerland | Ã‰cole Polytechnique FÃ©dÃ©rale de Lausanne | Construction Materials Laboratory | Bicher Farra, Jean-Paul Jaccoud | 1150 | 1150 | 1000 | 1000 | 100 | 100 | [2,7,6] | [6,7,15] | [0,60,0] | [0,21,0] | 0 | [26,32.4,35.4] | [1,160x320,0] | [7,28,90] | [2.47] | [1,160x320,1] | [28] | [28800] | [1,160x320,2] | [28] | [0,0,0,0,0.50,32,0,Sikament320,0] | 200533 | 2 | 579.3 | [10] | [50] | [1] | [45] | [0] | [0] | 0 | 0 | 0 | 0 | 0 | 0 | 0 | 0 | 0 | [0] | [0] | [0] | [0] | [0] | 2 | 1a | 0 | 0 | 2 | 2 | 0 | 1 | 0 | 0 | 293 | 28 | 1 | 0 | 0 | 0 | 0 | 3 | 0.17 | 0 | 0.177 | 301 | 0
3024 | 19 | N20-10-2 | 5 | 0 | Rapport des essais: de tirants sous dÃ©formation imposÃ©e de courte durÃ©e | 1993 | 0 | Switzerland | Ã‰cole Polytechnique FÃ©dÃ©rale de Lausanne | Construction Materials Laboratory | Bicher Farra, Jean-Paul Jaccoud | 1150 | 1150 | 1000 | 1000 | 100 | 100 | [2,7,6] | [6,7,15] | [0,60,0] | [0,21,0] | 0 | [26,32.4,35.4] | [1,160x320,0] | [7,28,90] | [2.47] | [1,160x320,1] | [28] | [28800] | [1,160x320,2] | [28] | [0,0,0,0,0.50,32,0,Sikament320,0] | 200533 | 2 | 579.3 | [10] | [50] | [1] | [45] | [0] | [0] | 0 | 0 | 0 | 0 | 0 | 0 | 0 | 0 | 0 | [0] | [0] | [0] | [0] | [0] | 2 | 1a | 0 | 0 | 2 | 2 | 0 | 1 | 0 | 0 | 218 | 28 | 1 | 0 | 0 | 0 | 0 | 1 | 0.08 | 0 | 0.094 | 546 | 0
3025 | 19 | N20-10-2 | 9 | 0 | Rapport des essais: de tirants sous dÃ©formation imposÃ©e de courte durÃ©e | 1993 | 0 | Switzerland | Ã‰cole Polytechnique FÃ©dÃ©rale de Lausanne | Construction Materials Laboratory | Bicher Farra, Jean-Paul Jaccoud | 1150 | 1150 | 1000 | 1000 | 100 | 100 | [2,7,6] | [6,7,15] | [0,60,0] | [0,21,0] | 0 | [26,32.4,35.4] | [1,160x320,0] | [7,28,90] | [2.47] | [1,160x320,1] | [28] | [28800] | [1,160x320,2] | [28] | [0,0,0,0,0.50,32,0,Sikament320,0] | 200533 | 2 | 579.3 | [10] | [50] | [1] | [45] | [0] | [0] | 0 | 0 | 0 | 0 | 0 | 0 | 0 | 0 | 0 | [0] | [0] | [0] | [0] | [0] | 2 | 1a | 0 | 0 | 2 | 2 | 0 | 1 | 0 | 0 | 242 | 28 | 1 | 0 | 0 | 0 | 0 | 2 | 0.12 | 0 | 0.135 | 415 | 0
3026 | 19 | N20-10-2 | 12 | 0 | Rapport des essais: de tirants sous dÃ©formation imposÃ©e de courte durÃ©e | 1993 | 0 | Switzerland | Ã‰cole Polytechnique FÃ©dÃ©rale de Lausanne | Construction Materials Laboratory | Bicher Farra, Jean-Paul Jaccoud | 1150 | 1150 | 1000 | 1000 | 100 | 100 | [2,7,6] | [6,7,15] | [0,60,0] | [0,21,0] | 0 | [26,32.4,35.4] | [1,160x320,0] | [7,28,90] | [2.47] | [1,160x320,1] | [28] | [28800] | [1,160x320,2] | [28] | [0,0,0,0,0.50,32,0,Sikament320,0] | 200533 | 2 | 579.3 | [10] | [50] | [1] | [45] | [0] | [0] | 0 | 0 | 0 | 0 | 0 | 0 | 0 | 0 | 0 | [0] | [0] | [0] | [0] | [0] | 2 | 1a | 0 | 0 | 2 | 2 | 0 | 1 | 0 | 0 | 240 | 28 | 1 | 0 | 0 | 0 | 0 | 3 | 0.13 | 0 | 0.15 | 294 | 0
3027 | 19 | N20-10-2 | 1 | 0 | Rapport des essais: de tirants sous dÃ©formation imposÃ©e de courte durÃ©e | 1993 | 0 | Switzerland | Ã‰cole Polytechnique FÃ©dÃ©rale de Lausanne | Construction Materials Laboratory | Bicher Farra, Jean-Paul Jaccoud | 1150 | 1150 | 1000 | 1000 | 100 | 100 | [2,7,6] | [6,7,15] | [0,60,0] | [0,21,0] | 0 | [26,32.4,35.4] | [1,160x320,0] | [7,28,90] | [2.47] | [1,160x320,1] | [28] | [28800] | [1,160x320,2] | [28] | [0,0,0,0,0.50,32,0,Sikament320,0] | 200533 | 2 | 579.3 | [10] | [50] | [1] | [45] | [0] | [0] | 0 | 0 | 0 | 0 | 0 | 0 | 0 | 0 | 0 | [0] | [0] | [0] | [0] | [0] | 2 | 1a | 0 | 0 | 2 | 2 | 0 | 1 | 0 | 0 | 0 | 28 | 1 | 0 | 0 | 0 | 0 | 0 | 0 | 0 | -0.002 | 0 | 0
3028 | 19 | N20-10-2 | 8 | 0 | Rapport des essais: de tirants sous dÃ©formation imposÃ©e de courte durÃ©e | 1993 | 0 | Switzerland | Ã‰cole Polytechnique FÃ©dÃ©rale de Lausanne | Construction Materials Laboratory | Bicher Farra, Jean-Paul Jaccoud | 1150 | 1150 | 1000 | 1000 | 100 | 100 | [2,7,6] | [6,7,15] | [0,60,0] | [0,21,0] | 0 | [26,32.4,35.4] | [1,160x320,0] | [7,28,90] | [2.47] | [1,160x320,1] | [28] | [28800] | [1,160x320,2] | [28] | [0,0,0,0,0.50,32,0,Sikament320,0] | 200533 | 2 | 579.3 | [10] | [50] | [1] | [45] | [0] | [0] | 0 | 0 | 0 | 0 | 0 | 0 | 0 | 0 | 0 | [0] | [0] | [0] | [0] | [0] | 2 | 1a | 0 | 0 | 2 | 2 | 0 | 1 | 0 | 0 | 222 | 28 | 1 | 0 | 0 | 0 | 0 | 2 | 0.11 | 0 | 0.129 | 396 | 0
3029 | 19 | N20-10-2 | 17 | 0 | Rapport des essais: de tirants sous dÃ©formation imposÃ©e de courte durÃ©e | 1993 | 0 | Switzerland | Ã‰cole Polytechnique FÃ©dÃ©rale de Lausanne | Construction Materials Laboratory | Bicher Farra, Jean-Paul Jaccoud | 1150 | 1150 | 1000 | 1000 | 100 | 100 | [2,7,6] | [6,7,15] | [0,60,0] | [0,21,0] | 0 | [26,32.4,35.4] | [1,160x320,0] | [7,28,90] | [2.47] | [1,160x320,1] | [28] | [28800] | [1,160x320,2] | [28] | [0,0,0,0,0.50,32,0,Sikament320,0] | 200533 | 2 | 579.3 | [10] | [50] | [1] | [45] | [0] | [0] | 0 | 0 | 0 | 0 | 0 | 0 | 0 | 0 | 0 | [0] | [0] | [0] | [0] | [0] | 2 | 1a | 0 | 0 | 2 | 2 | 0 | 1 | 0 | 0 | 272 | 28 | 1 | 0 | 0 | 0 | 0 | 4 | 0.18 | 0 | 0.205 | 233 | 0
3030 | 19 | N20-10-3 | 13 | 0 | Rapport des essais: de tirants sous dÃ©formation imposÃ©e de courte durÃ©e | 1993 | 0 | Switzerland | Ã‰cole Polytechnique FÃ©dÃ©rale de Lausanne | Construction Materials Laboratory | Bicher Farra, Jean-Paul Jaccoud | 1150 | 1150 | 1000 | 1000 | 100 | 100 | [2,7,6] | [6,7,15] | [0,60,0] | [0,21,0] | 0 | [26,32.4,35.4] | [1,160x320,0] | [7,28,90] | [2.47] | [1,160x320,1] | [28] | [28800] | [1,160x320,2] | [28] | [0,0,0,0,0.50,32,0,Sikament320,0] | 200533 | 2 | 579.3 | [10] | [50] | [1] | [45] | [0] | [0] | 0 | 0 | 0 | 0 | 0 | 0 | 0 | 0 | 0 | [0] | [0] | [0] | [0] | [0] | 2 | 1a | 0 | 0 | 2 | 2 | 0 | 1 | 0 | 0 | 299 | 28 | 1 | 0 | 0 | 0 | 0 | 2 | 0.21 | 0 | 0.248 | 435 | 0
3031 | 19 | N20-10-3 | 9 | 0 | Rapport des essais: de tirants sous dÃ©formation imposÃ©e de courte durÃ©e | 1993 | 0 | Switzerland | Ã‰cole Polytechnique FÃ©dÃ©rale de Lausanne | Construction Materials Laboratory | Bicher Farra, Jean-Paul Jaccoud | 1150 | 1150 | 1000 | 1000 | 100 | 100 | [2,7,6] | [6,7,15] | [0,60,0] | [0,21,0] | 0 | [26,32.4,35.4] | [1,160x320,0] | [7,28,90] | [2.47] | [1,160x320,1] | [28] | [28800] | [1,160x320,2] | [28] | [0,0,0,0,0.50,32,0,Sikament320,0] | 200533 | 2 | 579.3 | [10] | [50] | [1] | [45] | [0] | [0] | 0 | 0 | 0 | 0 | 0 | 0 | 0 | 0 | 0 | [0] | [0] | [0] | [0] | [0] | 2 | 1a | 0 | 0 | 2 | 2 | 0 | 1 | 0 | 0 | 274 | 28 | 1 | 0 | 0 | 0 | 0 | 2 | 0.11 | 0 | 0.151 | 399 | 0
3032 | 19 | N20-10-3 | 14 | 0 | Rapport des essais: de tirants sous dÃ©formation imposÃ©e de courte durÃ©e | 1993 | 0 | Switzerland | Ã‰cole Polytechnique FÃ©dÃ©rale de Lausanne | Construction Materials Laboratory | Bicher Farra, Jean-Paul Jaccoud | 1150 | 1150 | 1000 | 1000 | 100 | 100 | [2,7,6] | [6,7,15] | [0,60,0] | [0,21,0] | 0 | [26,32.4,35.4] | [1,160x320,0] | [7,28,90] | [2.47] | [1,160x320,1] | [28] | [28800] | [1,160x320,2] | [28] | [0,0,0,0,0.50,32,0,Sikament320,0] | 200533 | 2 | 579.3 | [10] | [50] | [1] | [45] | [0] | [0] | 0 | 0 | 0 | 0 | 0 | 0 | 0 | 0 | 0 | [0] | [0] | [0] | [0] | [0] | 2 | 1a | 0 | 0 | 2 | 2 | 0 | 1 | 0 | 0 | 305 | 28 | 1 | 0 | 0 | 0 | 0 | 3 | 0.18 | 0 | 0 | 302 | 0
3033 | 19 | N20-10-3 | 1 | 0 | Rapport des essais: de tirants sous dÃ©formation imposÃ©e de courte durÃ©e | 1993 | 0 | Switzerland | Ã‰cole Polytechnique FÃ©dÃ©rale de Lausanne | Construction Materials Laboratory | Bicher Farra, Jean-Paul Jaccoud | 1150 | 1150 | 1000 | 1000 | 100 | 100 | [2,7,6] | [6,7,15] | [0,60,0] | [0,21,0] | 0 | [26,32.4,35.4] | [1,160x320,0] | [7,28,90] | [2.47] | [1,160x320,1] | [28] | [28800] | [1,160x320,2] | [28] | [0,0,0,0,0.50,32,0,Sikament320,0] | 200533 | 2 | 579.3 | [10] | [50] | [1] | [45] | [0] | [0] | 0 | 0 | 0 | 0 | 0 | 0 | 0 | 0 | 0 | [0] | [0] | [0] | [0] | [0] | 2 | 1a | 0 | 0 | 2 | 2 | 0 | 1 | 0 | 0 | 0 | 28 | 1 | 0 | 0 | 0 | 0 | 0 | 0 | 0 | 0 | 0 | 0
3034 | 19 | N20-10-3 | 19 | 0 | Rapport des essais: de tirants sous dÃ©formation imposÃ©e de courte durÃ©e | 1993 | 0 | Switzerland | Ã‰cole Polytechnique FÃ©dÃ©rale de Lausanne | Construction Materials Laboratory | Bicher Farra, Jean-Paul Jaccoud | 1150 | 1150 | 1000 | 1000 | 100 | 100 | [2,7,6] | [6,7,15] | [0,60,0] | [0,21,0] | 0 | [26,32.4,35.4] | [1,160x320,0] | [7,28,90] | [2.47] | [1,160x320,1] | [28] | [28800] | [1,160x320,2] | [28] | [0,0,0,0,0.50,32,0,Sikament320,0] | 200533 | 2 | 579.3 | [10] | [50] | [1] | [45] | [0] | [0] | 0 | 0 | 0 | 0 | 0 | 0 | 0 | 0 | 0 | [0] | [0] | [0] | [0] | [0] | 2 | 1a | 0 | 0 | 2 | 2 | 0 | 1 | 0 | 0 | 344 | 28 | 1 | 0 | 0 | 0 | 0 | 4 | 0.22 | 0 | 0 | 236 | 0
3035 | 19 | N20-10-3 | 18 | 0 | Rapport des essais: de tirants sous dÃ©formation imposÃ©e de courte durÃ©e | 1993 | 0 | Switzerland | Ã‰cole Polytechnique FÃ©dÃ©rale de Lausanne | Construction Materials Laboratory | Bicher Farra, Jean-Paul Jaccoud | 1150 | 1150 | 1000 | 1000 | 100 | 100 | [2,7,6] | [6,7,15] | [0,60,0] | [0,21,0] | 0 | [26,32.4,35.4] | [1,160x320,0] | [7,28,90] | [2.47] | [1,160x320,1] | [28] | [28800] | [1,160x320,2] | [28] | [0,0,0,0,0.50,32,0,Sikament320,0] | 200533 | 2 | 579.3 | [10] | [50] | [1] | [45] | [0] | [0] | 0 | 0 | 0 | 0 | 0 | 0 | 0 | 0 | 0 | [0] | [0] | [0] | [0] | [0] | 2 | 1a | 0 | 0 | 2 | 2 | 0 | 1 | 0 | 0 | 332 | 28 | 1 | 0 | 0 | 0 | 0 | 3 | 0.26 | 0 | 0.282 | 309 | 0
3036 | 19 | N20-10-3 | 5 | 0 | Rapport des essais: de tirants sous dÃ©formation imposÃ©e de courte durÃ©e | 1993 | 0 | Switzerland | Ã‰cole Polytechnique FÃ©dÃ©rale de Lausanne | Construction Materials Laboratory | Bicher Farra, Jean-Paul Jaccoud | 1150 | 1150 | 1000 | 1000 | 100 | 100 | [2,7,6] | [6,7,15] | [0,60,0] | [0,21,0] | 0 | [26,32.4,35.4] | [1,160x320,0] | [7,28,90] | [2.47] | [1,160x320,1] | [28] | [28800] | [1,160x320,2] | [28] | [0,0,0,0,0.50,32,0,Sikament320,0] | 200533 | 2 | 579.3 | [10] | [50] | [1] | [45] | [0] | [0] | 0 | 0 | 0 | 0 | 0 | 0 | 0 | 0 | 0 | [0] | [0] | [0] | [0] | [0] | 2 | 1a | 0 | 0 | 2 | 2 | 0 | 1 | 0 | 0 | 212 | 28 | 1 | 0 | 0 | 0 | 0 | 1 | 0.06 | 0 | 0.074 | 510 | 0
3037 | 19 | N20-10-3 | 11 | 0 | Rapport des essais: de tirants sous dÃ©formation imposÃ©e de courte durÃ©e | 1993 | 0 | Switzerland | Ã‰cole Polytechnique FÃ©dÃ©rale de Lausanne | Construction Materials Laboratory | Bicher Farra, Jean-Paul Jaccoud | 1150 | 1150 | 1000 | 1000 | 100 | 100 | [2,7,6] | [6,7,15] | [0,60,0] | [0,21,0] | 0 | [26,32.4,35.4] | [1,160x320,0] | [7,28,90] | [2.47] | [1,160x320,1] | [28] | [28800] | [1,160x320,2] | [28] | [0,0,0,0,0.50,32,0,Sikament320,0] | 200533 | 2 | 579.3 | [10] | [50] | [1] | [45] | [0] | [0] | 0 | 0 | 0 | 0 | 0 | 0 | 0 | 0 | 0 | [0] | [0] | [0] | [0] | [0] | 2 | 1a | 0 | 0 | 2 | 2 | 0 | 1 | 0 | 0 | 250 | 28 | 1 | 0 | 0 | 0 | 0 | 2 | 0.14 | 0 | 0.154 | 420 | 0
3038 | 19 | N20-10-3 | 16 | 0 | Rapport des essais: de tirants sous dÃ©formation imposÃ©e de courte durÃ©e | 1993 | 0 | Switzerland | Ã‰cole Polytechnique FÃ©dÃ©rale de Lausanne | Construction Materials Laboratory | Bicher Farra, Jean-Paul Jaccoud | 1150 | 1150 | 1000 | 1000 | 100 | 100 | [2,7,6] | [6,7,15] | [0,60,0] | [0,21,0] | 0 | [26,32.4,35.4] | [1,160x320,0] | [7,28,90] | [2.47] | [1,160x320,1] | [28] | [28800] | [1,160x320,2] | [28] | [0,0,0,0,0.50,32,0,Sikament320,0] | 200533 | 2 | 579.3 | [10] | [50] | [1] | [45] | [0] | [0] | 0 | 0 | 0 | 0 | 0 | 0 | 0 | 0 | 0 | [0] | [0] | [0] | [0] | [0] | 2 | 1a | 0 | 0 | 2 | 2 | 0 | 1 | 0 | 0 | 274 | 28 | 1 | 0 | 0 | 0 | 0 | 3 | 0.2 | 0 | 0.249 | 308 | 0
3039 | 19 | N20-10-3 | 6 | 0 | Rapport des essais: de tirants sous dÃ©formation imposÃ©e de courte durÃ©e | 1993 | 0 | Switzerland | Ã‰cole Polytechnique FÃ©dÃ©rale de Lausanne | Construction Materials Laboratory | Bicher Farra, Jean-Paul Jaccoud | 1150 | 1150 | 1000 | 1000 | 100 | 100 | [2,7,6] | [6,7,15] | [0,60,0] | [0,21,0] | 0 | [26,32.4,35.4] | [1,160x320,0] | [7,28,90] | [2.47] | [1,160x320,1] | [28] | [28800] | [1,160x320,2] | [28] | [0,0,0,0,0.50,32,0,Sikament320,0] | 200533 | 2 | 579.3 | [10] | [50] | [1] | [45] | [0] | [0] | 0 | 0 | 0 | 0 | 0 | 0 | 0 | 0 | 0 | [0] | [0] | [0] | [0] | [0] | 2 | 1a | 0 | 0 | 2 | 2 | 0 | 1 | 0 | 0 | 230 | 28 | 1 | 0 | 0 | 0 | 0 | 1 | 0.09 | 0 | 0.097 | 619 | 0
3040 | 19 | N20-10-3 | 3 | 0 | Rapport des essais: de tirants sous dÃ©formation imposÃ©e de courte durÃ©e | 1993 | 0 | Switzerland | Ã‰cole Polytechnique FÃ©dÃ©rale de Lausanne | Construction Materials Laboratory | Bicher Farra, Jean-Paul Jaccoud | 1150 | 1150 | 1000 | 1000 | 100 | 100 | [2,7,6] | [6,7,15] | [0,60,0] | [0,21,0] | 0 | [26,32.4,35.4] | [1,160x320,0] | [7,28,90] | [2.47] | [1,160x320,1] | [28] | [28800] | [1,160x320,2] | [28] | [0,0,0,0,0.50,32,0,Sikament320,0] | 200533 | 2 | 579.3 | [10] | [50] | [1] | [45] | [0] | [0] | 0 | 0 | 0 | 0 | 0 | 0 | 0 | 0 | 0 | [0] | [0] | [0] | [0] | [0] | 2 | 1a | 0 | 0 | 2 | 2 | 0 | 1 | 0 | 0 | 206 | 28 | 1 | 0 | 0 | 0 | 0 | 0 | 0 | 0 | 0.005 | 0 | 0
3041 | 19 | N20-10-3 | 7 | 0 | Rapport des essais: de tirants sous dÃ©formation imposÃ©e de courte durÃ©e | 1993 | 0 | Switzerland | Ã‰cole Polytechnique FÃ©dÃ©rale de Lausanne | Construction Materials Laboratory | Bicher Farra, Jean-Paul Jaccoud | 1150 | 1150 | 1000 | 1000 | 100 | 100 | [2,7,6] | [6,7,15] | [0,60,0] | [0,21,0] | 0 | [26,32.4,35.4] | [1,160x320,0] | [7,28,90] | [2.47] | [1,160x320,1] | [28] | [28800] | [1,160x320,2] | [28] | [0,0,0,0,0.50,32,0,Sikament320,0] | 200533 | 2 | 579.3 | [10] | [50] | [1] | [45] | [0] | [0] | 0 | 0 | 0 | 0 | 0 | 0 | 0 | 0 | 0 | [0] | [0] | [0] | [0] | [0] | 2 | 1a | 0 | 0 | 2 | 2 | 0 | 1 | 0 | 0 | 249 | 28 | 1 | 0 | 0 | 0 | 0 | 1 | 0.11 | 0 | 0.121 | 654 | 0
3042 | 19 | N20-10-3 | 2 | 0 | Rapport des essais: de tirants sous dÃ©formation imposÃ©e de courte durÃ©e | 1993 | 0 | Switzerland | Ã‰cole Polytechnique FÃ©dÃ©rale de Lausanne | Construction Materials Laboratory | Bicher Farra, Jean-Paul Jaccoud | 1150 | 1150 | 1000 | 1000 | 100 | 100 | [2,7,6] | [6,7,15] | [0,60,0] | [0,21,0] | 0 | [26,32.4,35.4] | [1,160x320,0] | [7,28,90] | [2.47] | [1,160x320,1] | [28] | [28800] | [1,160x320,2] | [28] | [0,0,0,0,0.50,32,0,Sikament320,0] | 200533 | 2 | 579.3 | [10] | [50] | [1] | [45] | [0] | [0] | 0 | 0 | 0 | 0 | 0 | 0 | 0 | 0 | 0 | [0] | [0] | [0] | [0] | [0] | 2 | 1a | 0 | 0 | 2 | 2 | 0 | 1 | 0 | 0 | 127 | 28 | 1 | 0 | 0 | 0 | 0 | 0 | 0 | 0 | 0.003 | 0 | 0
3043 | 19 | N20-10-3 | 22 | 0 | Rapport des essais: de tirants sous dÃ©formation imposÃ©e de courte durÃ©e | 1993 | 0 | Switzerland | Ã‰cole Polytechnique FÃ©dÃ©rale de Lausanne | Construction Materials Laboratory | Bicher Farra, Jean-Paul Jaccoud | 1150 | 1150 | 1000 | 1000 | 100 | 100 | [2,7,6] | [6,7,15] | [0,60,0] | [0,21,0] | 0 | [26,32.4,35.4] | [1,160x320,0] | [7,28,90] | [2.47] | [1,160x320,1] | [28] | [28800] | [1,160x320,2] | [28] | [0,0,0,0,0.50,32,0,Sikament320,0] | 200533 | 2 | 579.3 | [10] | [50] | [1] | [45] | [0] | [0] | 0 | 0 | 0 | 0 | 0 | 0 | 0 | 0 | 0 | [0] | [0] | [0] | [0] | [0] | 2 | 1a | 0 | 0 | 2 | 2 | 0 | 1 | 0 | 0 | 382 | 28 | 1 | 0 | 0 | 0 | 0 | 4 | 0.29 | 0 | 0.383 | 238 | 0
3044 | 19 | N20-10-3 | 10 | 0 | Rapport des essais: de tirants sous dÃ©formation imposÃ©e de courte durÃ©e | 1993 | 0 | Switzerland | Ã‰cole Polytechnique FÃ©dÃ©rale de Lausanne | Construction Materials Laboratory | Bicher Farra, Jean-Paul Jaccoud | 1150 | 1150 | 1000 | 1000 | 100 | 100 | [2,7,6] | [6,7,15] | [0,60,0] | [0,21,0] | 0 | [26,32.4,35.4] | [1,160x320,0] | [7,28,90] | [2.47] | [1,160x320,1] | [28] | [28800] | [1,160x320,2] | [28] | [0,0,0,0,0.50,32,0,Sikament320,0] | 200533 | 2 | 579.3 | [10] | [50] | [1] | [45] | [0] | [0] | 0 | 0 | 0 | 0 | 0 | 0 | 0 | 0 | 0 | [0] | [0] | [0] | [0] | [0] | 2 | 1a | 0 | 0 | 2 | 2 | 0 | 1 | 0 | 0 | 213 | 28 | 1 | 0 | 0 | 0 | 0 | 2 | 0.11 | 0 | 0.144 | 399 | 0
3045 | 19 | N20-10-3 | 17 | 0 | Rapport des essais: de tirants sous dÃ©formation imposÃ©e de courte durÃ©e | 1993 | 0 | Switzerland | Ã‰cole Polytechnique FÃ©dÃ©rale de Lausanne | Construction Materials Laboratory | Bicher Farra, Jean-Paul Jaccoud | 1150 | 1150 | 1000 | 1000 | 100 | 100 | [2,7,6] | [6,7,15] | [0,60,0] | [0,21,0] | 0 | [26,32.4,35.4] | [1,160x320,0] | [7,28,90] | [2.47] | [1,160x320,1] | [28] | [28800] | [1,160x320,2] | [28] | [0,0,0,0,0.50,32,0,Sikament320,0] | 200533 | 2 | 579.3 | [10] | [50] | [1] | [45] | [0] | [0] | 0 | 0 | 0 | 0 | 0 | 0 | 0 | 0 | 0 | [0] | [0] | [0] | [0] | [0] | 2 | 1a | 0 | 0 | 2 | 2 | 0 | 1 | 0 | 0 | 307 | 28 | 1 | 0 | 0 | 0 | 0 | 3 | 0.23 | 0 | 0.262 | 308 | 0
3046 | 19 | N20-10-3 | 23 | 0 | Rapport des essais: de tirants sous dÃ©formation imposÃ©e de courte durÃ©e | 1993 | 0 | Switzerland | Ã‰cole Polytechnique FÃ©dÃ©rale de Lausanne | Construction Materials Laboratory | Bicher Farra, Jean-Paul Jaccoud | 1150 | 1150 | 1000 | 1000 | 100 | 100 | [2,7,6] | [6,7,15] | [0,60,0] | [0,21,0] | 0 | [26,32.4,35.4] | [1,160x320,0] | [7,28,90] | [2.47] | [1,160x320,1] | [28] | [28800] | [1,160x320,2] | [28] | [0,0,0,0,0.50,32,0,Sikament320,0] | 200533 | 2 | 579.3 | [10] | [50] | [1] | [45] | [0] | [0] | 0 | 0 | 0 | 0 | 0 | 0 | 0 | 0 | 0 | [0] | [0] | [0] | [0] | [0] | 2 | 1a | 0 | 0 | 2 | 2 | 0 | 1 | 0 | 0 | 418 | 28 | 1 | 0 | 0 | 0 | 0 | 4 | 0.32 | 0 | 0.37 | 238 | 0
3047 | 19 | N20-10-3 | 15 | 0 | Rapport des essais: de tirants sous dÃ©formation imposÃ©e de courte durÃ©e | 1993 | 0 | Switzerland | Ã‰cole Polytechnique FÃ©dÃ©rale de Lausanne | Construction Materials Laboratory | Bicher Farra, Jean-Paul Jaccoud | 1150 | 1150 | 1000 | 1000 | 100 | 100 | [2,7,6] | [6,7,15] | [0,60,0] | [0,21,0] | 0 | [26,32.4,35.4] | [1,160x320,0] | [7,28,90] | [2.47] | [1,160x320,1] | [28] | [28800] | [1,160x320,2] | [28] | [0,0,0,0,0.50,32,0,Sikament320,0] | 200533 | 2 | 579.3 | [10] | [50] | [1] | [45] | [0] | [0] | 0 | 0 | 0 | 0 | 0 | 0 | 0 | 0 | 0 | [0] | [0] | [0] | [0] | [0] | 2 | 1a | 0 | 0 | 2 | 2 | 0 | 1 | 0 | 0 | 246 | 28 | 1 | 0 | 0 | 0 | 0 | 3 | 0.18 | 0 | 0 | 302 | 0
3048 | 19 | N20-10-3 | 12 | 0 | Rapport des essais: de tirants sous dÃ©formation imposÃ©e de courte durÃ©e | 1993 | 0 | Switzerland | Ã‰cole Polytechnique FÃ©dÃ©rale de Lausanne | Construction Materials Laboratory | Bicher Farra, Jean-Paul Jaccoud | 1150 | 1150 | 1000 | 1000 | 100 | 100 | [2,7,6] | [6,7,15] | [0,60,0] | [0,21,0] | 0 | [26,32.4,35.4] | [1,160x320,0] | [7,28,90] | [2.47] | [1,160x320,1] | [28] | [28800] | [1,160x320,2] | [28] | [0,0,0,0,0.50,32,0,Sikament320,0] | 200533 | 2 | 579.3 | [10] | [50] | [1] | [45] | [0] | [0] | 0 | 0 | 0 | 0 | 0 | 0 | 0 | 0 | 0 | [0] | [0] | [0] | [0] | [0] | 2 | 1a | 0 | 0 | 2 | 2 | 0 | 1 | 0 | 0 | 273 | 28 | 1 | 0 | 0 | 0 | 0 | 2 | 0.18 | 0 | 0.214 | 431 | 0
3049 | 19 | N20-10-3 | 8 | 0 | Rapport des essais: de tirants sous dÃ©formation imposÃ©e de courte durÃ©e | 1993 | 0 | Switzerland | Ã‰cole Polytechnique FÃ©dÃ©rale de Lausanne | Construction Materials Laboratory | Bicher Farra, Jean-Paul Jaccoud | 1150 | 1150 | 1000 | 1000 | 100 | 100 | [2,7,6] | [6,7,15] | [0,60,0] | [0,21,0] | 0 | [26,32.4,35.4] | [1,160x320,0] | [7,28,90] | [2.47] | [1,160x320,1] | [28] | [28800] | [1,160x320,2] | [28] | [0,0,0,0,0.50,32,0,Sikament320,0] | 200533 | 2 | 579.3 | [10] | [50] | [1] | [45] | [0] | [0] | 0 | 0 | 0 | 0 | 0 | 0 | 0 | 0 | 0 | [0] | [0] | [0] | [0] | [0] | 2 | 1a | 0 | 0 | 2 | 2 | 0 | 1 | 0 | 0 | 274 | 28 | 1 | 0 | 0 | 0 | 0 | 1 | 0.14 | 0 | 0 | 685 | 0
3050 | 19 | N20-10-3 | 4 | 0 | Rapport des essais: de tirants sous dÃ©formation imposÃ©e de courte durÃ©e | 1993 | 0 | Switzerland | Ã‰cole Polytechnique FÃ©dÃ©rale de Lausanne | Construction Materials Laboratory | Bicher Farra, Jean-Paul Jaccoud | 1150 | 1150 | 1000 | 1000 | 100 | 100 | [2,7,6] | [6,7,15] | [0,60,0] | [0,21,0] | 0 | [26,32.4,35.4] | [1,160x320,0] | [7,28,90] | [2.47] | [1,160x320,1] | [28] | [28800] | [1,160x320,2] | [28] | [0,0,0,0,0.50,32,0,Sikament320,0] | 200533 | 2 | 579.3 | [10] | [50] | [1] | [45] | [0] | [0] | 0 | 0 | 0 | 0 | 0 | 0 | 0 | 0 | 0 | [0] | [0] | [0] | [0] | [0] | 2 | 1a | 0 | 0 | 2 | 2 | 0 | 1 | 0 | 0 | 249 | 28 | 1 | 0 | 0 | 0 | 0 | 1 | 0.06 | 0 | 0 | 510 | 0
3051 | 19 | N20-10-3 | 20 | 0 | Rapport des essais: de tirants sous dÃ©formation imposÃ©e de courte durÃ©e | 1993 | 0 | Switzerland | Ã‰cole Polytechnique FÃ©dÃ©rale de Lausanne | Construction Materials Laboratory | Bicher Farra, Jean-Paul Jaccoud | 1150 | 1150 | 1000 | 1000 | 100 | 100 | [2,7,6] | [6,7,15] | [0,60,0] | [0,21,0] | 0 | [26,32.4,35.4] | [1,160x320,0] | [7,28,90] | [2.47] | [1,160x320,1] | [28] | [28800] | [1,160x320,2] | [28] | [0,0,0,0,0.50,32,0,Sikament320,0] | 200533 | 2 | 579.3 | [10] | [50] | [1] | [45] | [0] | [0] | 0 | 0 | 0 | 0 | 0 | 0 | 0 | 0 | 0 | [0] | [0] | [0] | [0] | [0] | 2 | 1a | 0 | 0 | 2 | 2 | 0 | 1 | 0 | 0 | 304 | 28 | 1 | 0 | 0 | 0 | 0 | 4 | 0.22 | 0 | 0.292 | 236 | 0
3052 | 19 | N20-10-3 | 21 | 0 | Rapport des essais: de tirants sous dÃ©formation imposÃ©e de courte durÃ©e | 1993 | 0 | Switzerland | Ã‰cole Polytechnique FÃ©dÃ©rale de Lausanne | Construction Materials Laboratory | Bicher Farra, Jean-Paul Jaccoud | 1150 | 1150 | 1000 | 1000 | 100 | 100 | [2,7,6] | [6,7,15] | [0,60,0] | [0,21,0] | 0 | [26,32.4,35.4] | [1,160x320,0] | [7,28,90] | [2.47] | [1,160x320,1] | [28] | [28800] | [1,160x320,2] | [28] | [0,0,0,0,0.50,32,0,Sikament320,0] | 200533 | 2 | 579.3 | [10] | [50] | [1] | [45] | [0] | [0] | 0 | 0 | 0 | 0 | 0 | 0 | 0 | 0 | 0 | [0] | [0] | [0] | [0] | [0] | 2 | 1a | 0 | 0 | 2 | 2 | 0 | 1 | 0 | 0 | 344 | 28 | 1 | 0 | 0 | 0 | 0 | 4 | 0.24 | 0 | 0.305 | 237 | 0
3053 | 19 | N20-14-1 | 16 | 0 | Rapport des essais: de tirants sous dÃ©formation imposÃ©e de courte durÃ©e | 1993 | 0 | Switzerland | Ã‰cole Polytechnique FÃ©dÃ©rale de Lausanne | Construction Materials Laboratory | Bicher Farra, Jean-Paul Jaccoud | 1150 | 1150 | 1000 | 1000 | 100 | 100 | [2,7,6] | [6,7,15] | [0,60,0] | [0,21,0] | 0 | [26,32.4,35.4] | [1,160x320,0] | [7,28,90] | [2.47] | [1,160x320,1] | [28] | [28800] | [1,160x320,2] | [28] | [0,0,0,0,0.50,32,0,Sikament320,0] | 196317 | 2 | 558.2 | [14] | [50] | [1] | [43] | [0] | [0] | 0 | 0 | 0 | 0 | 0 | 0 | 0 | 0 | 0 | [0] | [0] | [0] | [0] | [0] | 2 | 1a | 0 | 0 | 2 | 2 | 0 | 1 | 0 | 0 | 160 | 28 | 1 | 0 | 0 | 0 | 0 | 3 | 0.09 | 0 | 0 | 276 | 0
3054 | 19 | N20-14-1 | 4 | 0 | Rapport des essais: de tirants sous dÃ©formation imposÃ©e de courte durÃ©e | 1993 | 0 | Switzerland | Ã‰cole Polytechnique FÃ©dÃ©rale de Lausanne | Construction Materials Laboratory | Bicher Farra, Jean-Paul Jaccoud | 1150 | 1150 | 1000 | 1000 | 100 | 100 | [2,7,6] | [6,7,15] | [0,60,0] | [0,21,0] | 0 | [26,32.4,35.4] | [1,160x320,0] | [7,28,90] | [2.47] | [1,160x320,1] | [28] | [28800] | [1,160x320,2] | [28] | [0,0,0,0,0.50,32,0,Sikament320,0] | 196317 | 2 | 558.2 | [14] | [50] | [1] | [43] | [0] | [0] | 0 | 0 | 0 | 0 | 0 | 0 | 0 | 0 | 0 | [0] | [0] | [0] | [0] | [0] | 2 | 1a | 0 | 0 | 2 | 2 | 0 | 1 | 0 | 0 | 126 | 28 | 1 | 0 | 0 | 0 | 0 | 1 | 0.06 | 0 | 0 | 519 | 0
3055 | 19 | N20-14-1 | 3 | 0 | Rapport des essais: de tirants sous dÃ©formation imposÃ©e de courte durÃ©e | 1993 | 0 | Switzerland | Ã‰cole Polytechnique FÃ©dÃ©rale de Lausanne | Construction Materials Laboratory | Bicher Farra, Jean-Paul Jaccoud | 1150 | 1150 | 1000 | 1000 | 100 | 100 | [2,7,6] | [6,7,15] | [0,60,0] | [0,21,0] | 0 | [26,32.4,35.4] | [1,160x320,0] | [7,28,90] | [2.47] | [1,160x320,1] | [28] | [28800] | [1,160x320,2] | [28] | [0,0,0,0,0.50,32,0,Sikament320,0] | 196317 | 2 | 558.2 | [14] | [50] | [1] | [43] | [0] | [0] | 0 | 0 | 0 | 0 | 0 | 0 | 0 | 0 | 0 | [0] | [0] | [0] | [0] | [0] | 2 | 1a | 0 | 0 | 2 | 2 | 0 | 1 | 0 | 0 | 106 | 28 | 1 | 0 | 0 | 0 | 0 | 0 | 0 | 0 | 0.007 | 0 | 0
3056 | 19 | N20-14-1 | 23 | 0 | Rapport des essais: de tirants sous dÃ©formation imposÃ©e de courte durÃ©e | 1993 | 0 | Switzerland | Ã‰cole Polytechnique FÃ©dÃ©rale de Lausanne | Construction Materials Laboratory | Bicher Farra, Jean-Paul Jaccoud | 1150 | 1150 | 1000 | 1000 | 100 | 100 | [2,7,6] | [6,7,15] | [0,60,0] | [0,21,0] | 0 | [26,32.4,35.4] | [1,160x320,0] | [7,28,90] | [2.47] | [1,160x320,1] | [28] | [28800] | [1,160x320,2] | [28] | [0,0,0,0,0.50,32,0,Sikament320,0] | 196317 | 2 | 558.2 | [14] | [50] | [1] | [43] | [0] | [0] | 0 | 0 | 0 | 0 | 0 | 0 | 0 | 0 | 0 | [0] | [0] | [0] | [0] | [0] | 2 | 1a | 0 | 0 | 2 | 2 | 0 | 1 | 0 | 0 | 170 | 28 | 1 | 0 | 0 | 0 | 0 | 5 | 0.09 | 0 | 0.12 | 183 | 0
3057 | 19 | N20-14-1 | 17 | 0 | Rapport des essais: de tirants sous dÃ©formation imposÃ©e de courte durÃ©e | 1993 | 0 | Switzerland | Ã‰cole Polytechnique FÃ©dÃ©rale de Lausanne | Construction Materials Laboratory | Bicher Farra, Jean-Paul Jaccoud | 1150 | 1150 | 1000 | 1000 | 100 | 100 | [2,7,6] | [6,7,15] | [0,60,0] | [0,21,0] | 0 | [26,32.4,35.4] | [1,160x320,0] | [7,28,90] | [2.47] | [1,160x320,1] | [28] | [28800] | [1,160x320,2] | [28] | [0,0,0,0,0.50,32,0,Sikament320,0] | 196317 | 2 | 558.2 | [14] | [50] | [1] | [43] | [0] | [0] | 0 | 0 | 0 | 0 | 0 | 0 | 0 | 0 | 0 | [0] | [0] | [0] | [0] | [0] | 2 | 1a | 0 | 0 | 2 | 2 | 0 | 1 | 0 | 0 | 160 | 28 | 1 | 0 | 0 | 0 | 0 | 4 | 0.08 | 0 | 0.11 | 216 | 0
3058 | 19 | N20-14-1 | 25 | 0 | Rapport des essais: de tirants sous dÃ©formation imposÃ©e de courte durÃ©e | 1993 | 0 | Switzerland | Ã‰cole Polytechnique FÃ©dÃ©rale de Lausanne | Construction Materials Laboratory | Bicher Farra, Jean-Paul Jaccoud | 1150 | 1150 | 1000 | 1000 | 100 | 100 | [2,7,6] | [6,7,15] | [0,60,0] | [0,21,0] | 0 | [26,32.4,35.4] | [1,160x320,0] | [7,28,90] | [2.47] | [1,160x320,1] | [28] | [28800] | [1,160x320,2] | [28] | [0,0,0,0,0.50,32,0,Sikament320,0] | 196317 | 2 | 558.2 | [14] | [50] | [1] | [43] | [0] | [0] | 0 | 0 | 0 | 0 | 0 | 0 | 0 | 0 | 0 | [0] | [0] | [0] | [0] | [0] | 2 | 1a | 0 | 0 | 2 | 2 | 0 | 1 | 0 | 0 | 195 | 28 | 1 | 0 | 0 | 0 | 0 | 5 | 0.11 | 0 | 0 | 184 | 0
3059 | 19 | N20-14-1 | 1 | 0 | Rapport des essais: de tirants sous dÃ©formation imposÃ©e de courte durÃ©e | 1993 | 0 | Switzerland | Ã‰cole Polytechnique FÃ©dÃ©rale de Lausanne | Construction Materials Laboratory | Bicher Farra, Jean-Paul Jaccoud | 1150 | 1150 | 1000 | 1000 | 100 | 100 | [2,7,6] | [6,7,15] | [0,60,0] | [0,21,0] | 0 | [26,32.4,35.4] | [1,160x320,0] | [7,28,90] | [2.47] | [1,160x320,1] | [28] | [28800] | [1,160x320,2] | [28] | [0,0,0,0,0.50,32,0,Sikament320,0] | 196317 | 2 | 558.2 | [14] | [50] | [1] | [43] | [0] | [0] | 0 | 0 | 0 | 0 | 0 | 0 | 0 | 0 | 0 | [0] | [0] | [0] | [0] | [0] | 2 | 1a | 0 | 0 | 2 | 2 | 0 | 1 | 0 | 0 | 0 | 28 | 1 | 0 | 0 | 0 | 0 | 0 | 0 | 0 | 0.002 | 0 | 0
3060 | 19 | N20-14-1 | 5 | 0 | Rapport des essais: de tirants sous dÃ©formation imposÃ©e de courte durÃ©e | 1993 | 0 | Switzerland | Ã‰cole Polytechnique FÃ©dÃ©rale de Lausanne | Construction Materials Laboratory | Bicher Farra, Jean-Paul Jaccoud | 1150 | 1150 | 1000 | 1000 | 100 | 100 | [2,7,6] | [6,7,15] | [0,60,0] | [0,21,0] | 0 | [26,32.4,35.4] | [1,160x320,0] | [7,28,90] | [2.47] | [1,160x320,1] | [28] | [28800] | [1,160x320,2] | [28] | [0,0,0,0,0.50,32,0,Sikament320,0] | 196317 | 2 | 558.2 | [14] | [50] | [1] | [43] | [0] | [0] | 0 | 0 | 0 | 0 | 0 | 0 | 0 | 0 | 0 | [0] | [0] | [0] | [0] | [0] | 2 | 1a | 0 | 0 | 2 | 2 | 0 | 1 | 0 | 0 | 110 | 28 | 1 | 0 | 0 | 0 | 0 | 1 | 0.06 | 0 | 0 | 519 | 0
3061 | 19 | N20-14-1 | 22 | 0 | Rapport des essais: de tirants sous dÃ©formation imposÃ©e de courte durÃ©e | 1993 | 0 | Switzerland | Ã‰cole Polytechnique FÃ©dÃ©rale de Lausanne | Construction Materials Laboratory | Bicher Farra, Jean-Paul Jaccoud | 1150 | 1150 | 1000 | 1000 | 100 | 100 | [2,7,6] | [6,7,15] | [0,60,0] | [0,21,0] | 0 | [26,32.4,35.4] | [1,160x320,0] | [7,28,90] | [2.47] | [1,160x320,1] | [28] | [28800] | [1,160x320,2] | [28] | [0,0,0,0,0.50,32,0,Sikament320,0] | 196317 | 2 | 558.2 | [14] | [50] | [1] | [43] | [0] | [0] | 0 | 0 | 0 | 0 | 0 | 0 | 0 | 0 | 0 | [0] | [0] | [0] | [0] | [0] | 2 | 1a | 0 | 0 | 2 | 2 | 0 | 1 | 0 | 0 | 160 | 28 | 1 | 0 | 0 | 0 | 0 | 5 | 0.08 | 0 | 0.114 | 183 | 0
3062 | 19 | N20-14-1 | 20 | 0 | Rapport des essais: de tirants sous dÃ©formation imposÃ©e de courte durÃ©e | 1993 | 0 | Switzerland | Ã‰cole Polytechnique FÃ©dÃ©rale de Lausanne | Construction Materials Laboratory | Bicher Farra, Jean-Paul Jaccoud | 1150 | 1150 | 1000 | 1000 | 100 | 100 | [2,7,6] | [6,7,15] | [0,60,0] | [0,21,0] | 0 | [26,32.4,35.4] | [1,160x320,0] | [7,28,90] | [2.47] | [1,160x320,1] | [28] | [28800] | [1,160x320,2] | [28] | [0,0,0,0,0.50,32,0,Sikament320,0] | 196317 | 2 | 558.2 | [14] | [50] | [1] | [43] | [0] | [0] | 0 | 0 | 0 | 0 | 0 | 0 | 0 | 0 | 0 | [0] | [0] | [0] | [0] | [0] | 2 | 1a | 0 | 0 | 2 | 2 | 0 | 1 | 0 | 0 | 161 | 28 | 1 | 0 | 0 | 0 | 0 | 5 | 0.08 | 0 | 0.113 | 181 | 0
3063 | 19 | N20-14-1 | 30 | 0 | Rapport des essais: de tirants sous dÃ©formation imposÃ©e de courte durÃ©e | 1993 | 0 | Switzerland | Ã‰cole Polytechnique FÃ©dÃ©rale de Lausanne | Construction Materials Laboratory | Bicher Farra, Jean-Paul Jaccoud | 1150 | 1150 | 1000 | 1000 | 100 | 100 | [2,7,6] | [6,7,15] | [0,60,0] | [0,21,0] | 0 | [26,32.4,35.4] | [1,160x320,0] | [7,28,90] | [2.47] | [1,160x320,1] | [28] | [28800] | [1,160x320,2] | [28] | [0,0,0,0,0.50,32,0,Sikament320,0] | 196317 | 2 | 558.2 | [14] | [50] | [1] | [43] | [0] | [0] | 0 | 0 | 0 | 0 | 0 | 0 | 0 | 0 | 0 | [0] | [0] | [0] | [0] | [0] | 2 | 1a | 0 | 0 | 2 | 2 | 0 | 1 | 0 | 0 | 260 | 28 | 1 | 0 | 0 | 0 | 0 | 6 | 0.17 | 0 | 0.18 | 159 | 0
3064 | 19 | N20-14-1 | 9 | 0 | Rapport des essais: de tirants sous dÃ©formation imposÃ©e de courte durÃ©e | 1993 | 0 | Switzerland | Ã‰cole Polytechnique FÃ©dÃ©rale de Lausanne | Construction Materials Laboratory | Bicher Farra, Jean-Paul Jaccoud | 1150 | 1150 | 1000 | 1000 | 100 | 100 | [2,7,6] | [6,7,15] | [0,60,0] | [0,21,0] | 0 | [26,32.4,35.4] | [1,160x320,0] | [7,28,90] | [2.47] | [1,160x320,1] | [28] | [28800] | [1,160x320,2] | [28] | [0,0,0,0,0.50,32,0,Sikament320,0] | 196317 | 2 | 558.2 | [14] | [50] | [1] | [43] | [0] | [0] | 0 | 0 | 0 | 0 | 0 | 0 | 0 | 0 | 0 | [0] | [0] | [0] | [0] | [0] | 2 | 1a | 0 | 0 | 2 | 2 | 0 | 1 | 0 | 0 | 128 | 28 | 1 | 0 | 0 | 0 | 0 | 2 | 0.07 | 0 | 0.086 | 352 | 0
3065 | 19 | N20-14-1 | 31 | 0 | Rapport des essais: de tirants sous dÃ©formation imposÃ©e de courte durÃ©e | 1993 | 0 | Switzerland | Ã‰cole Polytechnique FÃ©dÃ©rale de Lausanne | Construction Materials Laboratory | Bicher Farra, Jean-Paul Jaccoud | 1150 | 1150 | 1000 | 1000 | 100 | 100 | [2,7,6] | [6,7,15] | [0,60,0] | [0,21,0] | 0 | [26,32.4,35.4] | [1,160x320,0] | [7,28,90] | [2.47] | [1,160x320,1] | [28] | [28800] | [1,160x320,2] | [28] | [0,0,0,0,0.50,32,0,Sikament320,0] | 196317 | 2 | 558.2 | [14] | [50] | [1] | [43] | [0] | [0] | 0 | 0 | 0 | 0 | 0 | 0 | 0 | 0 | 0 | [0] | [0] | [0] | [0] | [0] | 2 | 1a | 0 | 0 | 2 | 2 | 0 | 1 | 0 | 0 | 314 | 28 | 1 | 0 | 0 | 0 | 0 | 6 | 0.22 | 0 | 0.213 | 159 | 0
3066 | 19 | N20-14-1 | 21 | 0 | Rapport des essais: de tirants sous dÃ©formation imposÃ©e de courte durÃ©e | 1993 | 0 | Switzerland | Ã‰cole Polytechnique FÃ©dÃ©rale de Lausanne | Construction Materials Laboratory | Bicher Farra, Jean-Paul Jaccoud | 1150 | 1150 | 1000 | 1000 | 100 | 100 | [2,7,6] | [6,7,15] | [0,60,0] | [0,21,0] | 0 | [26,32.4,35.4] | [1,160x320,0] | [7,28,90] | [2.47] | [1,160x320,1] | [28] | [28800] | [1,160x320,2] | [28] | [0,0,0,0,0.50,32,0,Sikament320,0] | 196317 | 2 | 558.2 | [14] | [50] | [1] | [43] | [0] | [0] | 0 | 0 | 0 | 0 | 0 | 0 | 0 | 0 | 0 | [0] | [0] | [0] | [0] | [0] | 2 | 1a | 0 | 0 | 2 | 2 | 0 | 1 | 0 | 0 | 141 | 28 | 1 | 0 | 0 | 0 | 0 | 5 | 0.08 | 0 | 0.117 | 181 | 0
3067 | 19 | N20-14-1 | 29 | 0 | Rapport des essais: de tirants sous dÃ©formation imposÃ©e de courte durÃ©e | 1993 | 0 | Switzerland | Ã‰cole Polytechnique FÃ©dÃ©rale de Lausanne | Construction Materials Laboratory | Bicher Farra, Jean-Paul Jaccoud | 1150 | 1150 | 1000 | 1000 | 100 | 100 | [2,7,6] | [6,7,15] | [0,60,0] | [0,21,0] | 0 | [26,32.4,35.4] | [1,160x320,0] | [7,28,90] | [2.47] | [1,160x320,1] | [28] | [28800] | [1,160x320,2] | [28] | [0,0,0,0,0.50,32,0,Sikament320,0] | 196317 | 2 | 558.2 | [14] | [50] | [1] | [43] | [0] | [0] | 0 | 0 | 0 | 0 | 0 | 0 | 0 | 0 | 0 | [0] | [0] | [0] | [0] | [0] | 2 | 1a | 0 | 0 | 2 | 2 | 0 | 1 | 0 | 0 | 227 | 28 | 1 | 0 | 0 | 0 | 0 | 6 | 0.14 | 0 | 0.15 | 158 | 0
3068 | 19 | N20-14-1 | 12 | 0 | Rapport des essais: de tirants sous dÃ©formation imposÃ©e de courte durÃ©e | 1993 | 0 | Switzerland | Ã‰cole Polytechnique FÃ©dÃ©rale de Lausanne | Construction Materials Laboratory | Bicher Farra, Jean-Paul Jaccoud | 1150 | 1150 | 1000 | 1000 | 100 | 100 | [2,7,6] | [6,7,15] | [0,60,0] | [0,21,0] | 0 | [26,32.4,35.4] | [1,160x320,0] | [7,28,90] | [2.47] | [1,160x320,1] | [28] | [28800] | [1,160x320,2] | [28] | [0,0,0,0,0.50,32,0,Sikament320,0] | 196317 | 2 | 558.2 | [14] | [50] | [1] | [43] | [0] | [0] | 0 | 0 | 0 | 0 | 0 | 0 | 0 | 0 | 0 | [0] | [0] | [0] | [0] | [0] | 2 | 1a | 0 | 0 | 2 | 2 | 0 | 1 | 0 | 0 | 160 | 28 | 1 | 0 | 0 | 0 | 0 | 2 | 0.1 | 0 | 0 | 377 | 0
3069 | 19 | N20-14-1 | 14 | 0 | Rapport des essais: de tirants sous dÃ©formation imposÃ©e de courte durÃ©e | 1993 | 0 | Switzerland | Ã‰cole Polytechnique FÃ©dÃ©rale de Lausanne | Construction Materials Laboratory | Bicher Farra, Jean-Paul Jaccoud | 1150 | 1150 | 1000 | 1000 | 100 | 100 | [2,7,6] | [6,7,15] | [0,60,0] | [0,21,0] | 0 | [26,32.4,35.4] | [1,160x320,0] | [7,28,90] | [2.47] | [1,160x320,1] | [28] | [28800] | [1,160x320,2] | [28] | [0,0,0,0,0.50,32,0,Sikament320,0] | 196317 | 2 | 558.2 | [14] | [50] | [1] | [43] | [0] | [0] | 0 | 0 | 0 | 0 | 0 | 0 | 0 | 0 | 0 | [0] | [0] | [0] | [0] | [0] | 2 | 1a | 0 | 0 | 2 | 2 | 0 | 1 | 0 | 0 | 140 | 28 | 1 | 0 | 0 | 0 | 0 | 3 | 0.08 | 0 | 0.113 | 270 | 0
3070 | 19 | N20-14-1 | 28 | 0 | Rapport des essais: de tirants sous dÃ©formation imposÃ©e de courte durÃ©e | 1993 | 0 | Switzerland | Ã‰cole Polytechnique FÃ©dÃ©rale de Lausanne | Construction Materials Laboratory | Bicher Farra, Jean-Paul Jaccoud | 1150 | 1150 | 1000 | 1000 | 100 | 100 | [2,7,6] | [6,7,15] | [0,60,0] | [0,21,0] | 0 | [26,32.4,35.4] | [1,160x320,0] | [7,28,90] | [2.47] | [1,160x320,1] | [28] | [28800] | [1,160x320,2] | [28] | [0,0,0,0,0.50,32,0,Sikament320,0] | 196317 | 2 | 558.2 | [14] | [50] | [1] | [43] | [0] | [0] | 0 | 0 | 0 | 0 | 0 | 0 | 0 | 0 | 0 | [0] | [0] | [0] | [0] | [0] | 2 | 1a | 0 | 0 | 2 | 2 | 0 | 1 | 0 | 0 | 196 | 28 | 1 | 0 | 0 | 0 | 0 | 6 | 0.11 | 0 | 0.14 | 158 | 0
3071 | 19 | N20-14-1 | 26 | 0 | Rapport des essais: de tirants sous dÃ©formation imposÃ©e de courte durÃ©e | 1993 | 0 | Switzerland | Ã‰cole Polytechnique FÃ©dÃ©rale de Lausanne | Construction Materials Laboratory | Bicher Farra, Jean-Paul Jaccoud | 1150 | 1150 | 1000 | 1000 | 100 | 100 | [2,7,6] | [6,7,15] | [0,60,0] | [0,21,0] | 0 | [26,32.4,35.4] | [1,160x320,0] | [7,28,90] | [2.47] | [1,160x320,1] | [28] | [28800] | [1,160x320,2] | [28] | [0,0,0,0,0.50,32,0,Sikament320,0] | 196317 | 2 | 558.2 | [14] | [50] | [1] | [43] | [0] | [0] | 0 | 0 | 0 | 0 | 0 | 0 | 0 | 0 | 0 | [0] | [0] | [0] | [0] | [0] | 2 | 1a | 0 | 0 | 2 | 2 | 0 | 1 | 0 | 0 | 195 | 28 | 1 | 0 | 0 | 0 | 0 | 6 | 0.1 | 0 | 0.136 | 157 | 0
3072 | 19 | N20-14-1 | 6 | 0 | Rapport des essais: de tirants sous dÃ©formation imposÃ©e de courte durÃ©e | 1993 | 0 | Switzerland | Ã‰cole Polytechnique FÃ©dÃ©rale de Lausanne | Construction Materials Laboratory | Bicher Farra, Jean-Paul Jaccoud | 1150 | 1150 | 1000 | 1000 | 100 | 100 | [2,7,6] | [6,7,15] | [0,60,0] | [0,21,0] | 0 | [26,32.4,35.4] | [1,160x320,0] | [7,28,90] | [2.47] | [1,160x320,1] | [28] | [28800] | [1,160x320,2] | [28] | [0,0,0,0,0.50,32,0,Sikament320,0] | 196317 | 2 | 558.2 | [14] | [50] | [1] | [43] | [0] | [0] | 0 | 0 | 0 | 0 | 0 | 0 | 0 | 0 | 0 | [0] | [0] | [0] | [0] | [0] | 2 | 1a | 0 | 0 | 2 | 2 | 0 | 1 | 0 | 0 | 123 | 28 | 1 | 0 | 0 | 0 | 0 | 1 | 0.07 | 0 | 0.07 | 561 | 0
3073 | 19 | N20-14-1 | 18 | 0 | Rapport des essais: de tirants sous dÃ©formation imposÃ©e de courte durÃ©e | 1993 | 0 | Switzerland | Ã‰cole Polytechnique FÃ©dÃ©rale de Lausanne | Construction Materials Laboratory | Bicher Farra, Jean-Paul Jaccoud | 1150 | 1150 | 1000 | 1000 | 100 | 100 | [2,7,6] | [6,7,15] | [0,60,0] | [0,21,0] | 0 | [26,32.4,35.4] | [1,160x320,0] | [7,28,90] | [2.47] | [1,160x320,1] | [28] | [28800] | [1,160x320,2] | [28] | [0,0,0,0,0.50,32,0,Sikament320,0] | 196317 | 2 | 558.2 | [14] | [50] | [1] | [43] | [0] | [0] | 0 | 0 | 0 | 0 | 0 | 0 | 0 | 0 | 0 | [0] | [0] | [0] | [0] | [0] | 2 | 1a | 0 | 0 | 2 | 2 | 0 | 1 | 0 | 0 | 144 | 28 | 1 | 0 | 0 | 0 | 0 | 4 | 0.08 | 0 | 0.116 | 216 | 0
3074 | 19 | N20-14-1 | 19 | 0 | Rapport des essais: de tirants sous dÃ©formation imposÃ©e de courte durÃ©e | 1993 | 0 | Switzerland | Ã‰cole Polytechnique FÃ©dÃ©rale de Lausanne | Construction Materials Laboratory | Bicher Farra, Jean-Paul Jaccoud | 1150 | 1150 | 1000 | 1000 | 100 | 100 | [2,7,6] | [6,7,15] | [0,60,0] | [0,21,0] | 0 | [26,32.4,35.4] | [1,160x320,0] | [7,28,90] | [2.47] | [1,160x320,1] | [28] | [28800] | [1,160x320,2] | [28] | [0,0,0,0,0.50,32,0,Sikament320,0] | 196317 | 2 | 558.2 | [14] | [50] | [1] | [43] | [0] | [0] | 0 | 0 | 0 | 0 | 0 | 0 | 0 | 0 | 0 | [0] | [0] | [0] | [0] | [0] | 2 | 1a | 0 | 0 | 2 | 2 | 0 | 1 | 0 | 0 | 161 | 28 | 1 | 0 | 0 | 0 | 0 | 4 | 0.08 | 0 | 0 | 219 | 0
3075 | 19 | N20-14-1 | 8 | 0 | Rapport des essais: de tirants sous dÃ©formation imposÃ©e de courte durÃ©e | 1993 | 0 | Switzerland | Ã‰cole Polytechnique FÃ©dÃ©rale de Lausanne | Construction Materials Laboratory | Bicher Farra, Jean-Paul Jaccoud | 1150 | 1150 | 1000 | 1000 | 100 | 100 | [2,7,6] | [6,7,15] | [0,60,0] | [0,21,0] | 0 | [26,32.4,35.4] | [1,160x320,0] | [7,28,90] | [2.47] | [1,160x320,1] | [28] | [28800] | [1,160x320,2] | [28] | [0,0,0,0,0.50,32,0,Sikament320,0] | 196317 | 2 | 558.2 | [14] | [50] | [1] | [43] | [0] | [0] | 0 | 0 | 0 | 0 | 0 | 0 | 0 | 0 | 0 | [0] | [0] | [0] | [0] | [0] | 2 | 1a | 0 | 0 | 2 | 2 | 0 | 1 | 0 | 0 | 146 | 28 | 1 | 0 | 0 | 0 | 0 | 2 | 0.07 | 0 | 0 | 352 | 0
3076 | 19 | N20-14-1 | 24 | 0 | Rapport des essais: de tirants sous dÃ©formation imposÃ©e de courte durÃ©e | 1993 | 0 | Switzerland | Ã‰cole Polytechnique FÃ©dÃ©rale de Lausanne | Construction Materials Laboratory | Bicher Farra, Jean-Paul Jaccoud | 1150 | 1150 | 1000 | 1000 | 100 | 100 | [2,7,6] | [6,7,15] | [0,60,0] | [0,21,0] | 0 | [26,32.4,35.4] | [1,160x320,0] | [7,28,90] | [2.47] | [1,160x320,1] | [28] | [28800] | [1,160x320,2] | [28] | [0,0,0,0,0.50,32,0,Sikament320,0] | 196317 | 2 | 558.2 | [14] | [50] | [1] | [43] | [0] | [0] | 0 | 0 | 0 | 0 | 0 | 0 | 0 | 0 | 0 | [0] | [0] | [0] | [0] | [0] | 2 | 1a | 0 | 0 | 2 | 2 | 0 | 1 | 0 | 0 | 183 | 28 | 1 | 0 | 0 | 0 | 0 | 5 | 0.1 | 0 | 0.125 | 184 | 0
3077 | 19 | N20-14-1 | 15 | 0 | Rapport des essais: de tirants sous dÃ©formation imposÃ©e de courte durÃ©e | 1993 | 0 | Switzerland | Ã‰cole Polytechnique FÃ©dÃ©rale de Lausanne | Construction Materials Laboratory | Bicher Farra, Jean-Paul Jaccoud | 1150 | 1150 | 1000 | 1000 | 100 | 100 | [2,7,6] | [6,7,15] | [0,60,0] | [0,21,0] | 0 | [26,32.4,35.4] | [1,160x320,0] | [7,28,90] | [2.47] | [1,160x320,1] | [28] | [28800] | [1,160x320,2] | [28] | [0,0,0,0,0.50,32,0,Sikament320,0] | 196317 | 2 | 558.2 | [14] | [50] | [1] | [43] | [0] | [0] | 0 | 0 | 0 | 0 | 0 | 0 | 0 | 0 | 0 | [0] | [0] | [0] | [0] | [0] | 2 | 1a | 0 | 0 | 2 | 2 | 0 | 1 | 0 | 0 | 146 | 28 | 1 | 0 | 0 | 0 | 0 | 3 | 0.08 | 0 | 0.108 | 277 | 0
3078 | 19 | N20-14-1 | 2 | 0 | Rapport des essais: de tirants sous dÃ©formation imposÃ©e de courte durÃ©e | 1993 | 0 | Switzerland | Ã‰cole Polytechnique FÃ©dÃ©rale de Lausanne | Construction Materials Laboratory | Bicher Farra, Jean-Paul Jaccoud | 1150 | 1150 | 1000 | 1000 | 100 | 100 | [2,7,6] | [6,7,15] | [0,60,0] | [0,21,0] | 0 | [26,32.4,35.4] | [1,160x320,0] | [7,28,90] | [2.47] | [1,160x320,1] | [28] | [28800] | [1,160x320,2] | [28] | [0,0,0,0,0.50,32,0,Sikament320,0] | 196317 | 2 | 558.2 | [14] | [50] | [1] | [43] | [0] | [0] | 0 | 0 | 0 | 0 | 0 | 0 | 0 | 0 | 0 | [0] | [0] | [0] | [0] | [0] | 2 | 1a | 0 | 0 | 2 | 2 | 0 | 1 | 0 | 0 | 65 | 28 | 1 | 0 | 0 | 0 | 0 | 0 | 0 | 0 | 0.004 | 0 | 0
3079 | 19 | N20-14-1 | 11 | 0 | Rapport des essais: de tirants sous dÃ©formation imposÃ©e de courte durÃ©e | 1993 | 0 | Switzerland | Ã‰cole Polytechnique FÃ©dÃ©rale de Lausanne | Construction Materials Laboratory | Bicher Farra, Jean-Paul Jaccoud | 1150 | 1150 | 1000 | 1000 | 100 | 100 | [2,7,6] | [6,7,15] | [0,60,0] | [0,21,0] | 0 | [26,32.4,35.4] | [1,160x320,0] | [7,28,90] | [2.47] | [1,160x320,1] | [28] | [28800] | [1,160x320,2] | [28] | [0,0,0,0,0.50,32,0,Sikament320,0] | 196317 | 2 | 558.2 | [14] | [50] | [1] | [43] | [0] | [0] | 0 | 0 | 0 | 0 | 0 | 0 | 0 | 0 | 0 | [0] | [0] | [0] | [0] | [0] | 2 | 1a | 0 | 0 | 2 | 2 | 0 | 1 | 0 | 0 | 148 | 28 | 1 | 0 | 0 | 0 | 0 | 2 | 0.08 | 0 | 0.095 | 371 | 0
3080 | 19 | N20-14-1 | 10 | 0 | Rapport des essais: de tirants sous dÃ©formation imposÃ©e de courte durÃ©e | 1993 | 0 | Switzerland | Ã‰cole Polytechnique FÃ©dÃ©rale de Lausanne | Construction Materials Laboratory | Bicher Farra, Jean-Paul Jaccoud | 1150 | 1150 | 1000 | 1000 | 100 | 100 | [2,7,6] | [6,7,15] | [0,60,0] | [0,21,0] | 0 | [26,32.4,35.4] | [1,160x320,0] | [7,28,90] | [2.47] | [1,160x320,1] | [28] | [28800] | [1,160x320,2] | [28] | [0,0,0,0,0.50,32,0,Sikament320,0] | 196317 | 2 | 558.2 | [14] | [50] | [1] | [43] | [0] | [0] | 0 | 0 | 0 | 0 | 0 | 0 | 0 | 0 | 0 | [0] | [0] | [0] | [0] | [0] | 2 | 1a | 0 | 0 | 2 | 2 | 0 | 1 | 0 | 0 | 136 | 28 | 1 | 0 | 0 | 0 | 0 | 2 | 0.08 | 0 | 0.092 | 372 | 0
3081 | 19 | N20-14-1 | 27 | 0 | Rapport des essais: de tirants sous dÃ©formation imposÃ©e de courte durÃ©e | 1993 | 0 | Switzerland | Ã‰cole Polytechnique FÃ©dÃ©rale de Lausanne | Construction Materials Laboratory | Bicher Farra, Jean-Paul Jaccoud | 1150 | 1150 | 1000 | 1000 | 100 | 100 | [2,7,6] | [6,7,15] | [0,60,0] | [0,21,0] | 0 | [26,32.4,35.4] | [1,160x320,0] | [7,28,90] | [2.47] | [1,160x320,1] | [28] | [28800] | [1,160x320,2] | [28] | [0,0,0,0,0.50,32,0,Sikament320,0] | 196317 | 2 | 558.2 | [14] | [50] | [1] | [43] | [0] | [0] | 0 | 0 | 0 | 0 | 0 | 0 | 0 | 0 | 0 | [0] | [0] | [0] | [0] | [0] | 2 | 1a | 0 | 0 | 2 | 2 | 0 | 1 | 0 | 0 | 172 | 28 | 1 | 0 | 0 | 0 | 0 | 6 | 0.1 | 0 | 0.148 | 157 | 0
3082 | 19 | N20-14-1 | 13 | 0 | Rapport des essais: de tirants sous dÃ©formation imposÃ©e de courte durÃ©e | 1993 | 0 | Switzerland | Ã‰cole Polytechnique FÃ©dÃ©rale de Lausanne | Construction Materials Laboratory | Bicher Farra, Jean-Paul Jaccoud | 1150 | 1150 | 1000 | 1000 | 100 | 100 | [2,7,6] | [6,7,15] | [0,60,0] | [0,21,0] | 0 | [26,32.4,35.4] | [1,160x320,0] | [7,28,90] | [2.47] | [1,160x320,1] | [28] | [28800] | [1,160x320,2] | [28] | [0,0,0,0,0.50,32,0,Sikament320,0] | 196317 | 2 | 558.2 | [14] | [50] | [1] | [43] | [0] | [0] | 0 | 0 | 0 | 0 | 0 | 0 | 0 | 0 | 0 | [0] | [0] | [0] | [0] | [0] | 2 | 1a | 0 | 0 | 2 | 2 | 0 | 1 | 0 | 0 | 160 | 28 | 1 | 0 | 0 | 0 | 0 | 3 | 0.08 | 0 | 0.1 | 270 | 0
3083 | 19 | N20-14-1 | 7 | 0 | Rapport des essais: de tirants sous dÃ©formation imposÃ©e de courte durÃ©e | 1993 | 0 | Switzerland | Ã‰cole Polytechnique FÃ©dÃ©rale de Lausanne | Construction Materials Laboratory | Bicher Farra, Jean-Paul Jaccoud | 1150 | 1150 | 1000 | 1000 | 100 | 100 | [2,7,6] | [6,7,15] | [0,60,0] | [0,21,0] | 0 | [26,32.4,35.4] | [1,160x320,0] | [7,28,90] | [2.47] | [1,160x320,1] | [28] | [28800] | [1,160x320,2] | [28] | [0,0,0,0,0.50,32,0,Sikament320,0] | 196317 | 2 | 558.2 | [14] | [50] | [1] | [43] | [0] | [0] | 0 | 0 | 0 | 0 | 0 | 0 | 0 | 0 | 0 | [0] | [0] | [0] | [0] | [0] | 2 | 1a | 0 | 0 | 2 | 2 | 0 | 1 | 0 | 0 | 135 | 28 | 1 | 0 | 0 | 0 | 0 | 1 | 0.08 | 0 | 0.076 | 568 | 0
3084 | 19 | N20-14-2 | 5 | 0 | Rapport des essais: de tirants sous dÃ©formation imposÃ©e de courte durÃ©e | 1993 | 0 | Switzerland | Ã‰cole Polytechnique FÃ©dÃ©rale de Lausanne | Construction Materials Laboratory | Bicher Farra, Jean-Paul Jaccoud | 1150 | 1150 | 1000 | 1000 | 100 | 100 | [2,7,6] | [6,7,15] | [0,60,0] | [0,21,0] | 0 | [26,32.4,35.4] | [1,160x320,0] | [7,28,90] | [2.47] | [1,160x320,1] | [28] | [28800] | [1,160x320,2] | [28] | [0,0,0,0,0.50,32,0,Sikament320,0] | 196317 | 2 | 558.2 | [14] | [50] | [1] | [43] | [0] | [0] | 0 | 0 | 0 | 0 | 0 | 0 | 0 | 0 | 0 | [0] | [0] | [0] | [0] | [0] | 2 | 1a | 0 | 0 | 2 | 2 | 0 | 1 | 0 | 0 | 127 | 28 | 1 | 0 | 0 | 0 | 0 | 1 | 0.04 | 0 | 0.043 | 384 | 0
3085 | 19 | N20-14-2 | 23 | 0 | Rapport des essais: de tirants sous dÃ©formation imposÃ©e de courte durÃ©e | 1993 | 0 | Switzerland | Ã‰cole Polytechnique FÃ©dÃ©rale de Lausanne | Construction Materials Laboratory | Bicher Farra, Jean-Paul Jaccoud | 1150 | 1150 | 1000 | 1000 | 100 | 100 | [2,7,6] | [6,7,15] | [0,60,0] | [0,21,0] | 0 | [26,32.4,35.4] | [1,160x320,0] | [7,28,90] | [2.47] | [1,160x320,1] | [28] | [28800] | [1,160x320,2] | [28] | [0,0,0,0,0.50,32,0,Sikament320,0] | 196317 | 2 | 558.2 | [14] | [50] | [1] | [43] | [0] | [0] | 0 | 0 | 0 | 0 | 0 | 0 | 0 | 0 | 0 | [0] | [0] | [0] | [0] | [0] | 2 | 1a | 0 | 0 | 2 | 2 | 0 | 1 | 0 | 0 | 180 | 28 | 1 | 0 | 0 | 0 | 0 | 6 | 0.07 | 0 | 0 | 154 | 0
3086 | 19 | N20-14-2 | 20 | 0 | Rapport des essais: de tirants sous dÃ©formation imposÃ©e de courte durÃ©e | 1993 | 0 | Switzerland | Ã‰cole Polytechnique FÃ©dÃ©rale de Lausanne | Construction Materials Laboratory | Bicher Farra, Jean-Paul Jaccoud | 1150 | 1150 | 1000 | 1000 | 100 | 100 | [2,7,6] | [6,7,15] | [0,60,0] | [0,21,0] | 0 | [26,32.4,35.4] | [1,160x320,0] | [7,28,90] | [2.47] | [1,160x320,1] | [28] | [28800] | [1,160x320,2] | [28] | [0,0,0,0,0.50,32,0,Sikament320,0] | 196317 | 2 | 558.2 | [14] | [50] | [1] | [43] | [0] | [0] | 0 | 0 | 0 | 0 | 0 | 0 | 0 | 0 | 0 | [0] | [0] | [0] | [0] | [0] | 2 | 1a | 0 | 0 | 2 | 2 | 0 | 1 | 0 | 0 | 170 | 28 | 1 | 0 | 0 | 0 | 0 | 5 | 0.07 | 0 | 0.09 | 178 | 0
3087 | 19 | N20-14-2 | 2 | 0 | Rapport des essais: de tirants sous dÃ©formation imposÃ©e de courte durÃ©e | 1993 | 0 | Switzerland | Ã‰cole Polytechnique FÃ©dÃ©rale de Lausanne | Construction Materials Laboratory | Bicher Farra, Jean-Paul Jaccoud | 1150 | 1150 | 1000 | 1000 | 100 | 100 | [2,7,6] | [6,7,15] | [0,60,0] | [0,21,0] | 0 | [26,32.4,35.4] | [1,160x320,0] | [7,28,90] | [2.47] | [1,160x320,1] | [28] | [28800] | [1,160x320,2] | [28] | [0,0,0,0,0.50,32,0,Sikament320,0] | 196317 | 2 | 558.2 | [14] | [50] | [1] | [43] | [0] | [0] | 0 | 0 | 0 | 0 | 0 | 0 | 0 | 0 | 0 | [0] | [0] | [0] | [0] | [0] | 2 | 1a | 0 | 0 | 2 | 2 | 0 | 1 | 0 | 0 | 67 | 28 | 1 | 0 | 0 | 0 | 0 | 0 | 0 | 0 | 0.004 | 0 | 0
3088 | 19 | N20-14-2 | 33 | 0 | Rapport des essais: de tirants sous dÃ©formation imposÃ©e de courte durÃ©e | 1993 | 0 | Switzerland | Ã‰cole Polytechnique FÃ©dÃ©rale de Lausanne | Construction Materials Laboratory | Bicher Farra, Jean-Paul Jaccoud | 1150 | 1150 | 1000 | 1000 | 100 | 100 | [2,7,6] | [6,7,15] | [0,60,0] | [0,21,0] | 0 | [26,32.4,35.4] | [1,160x320,0] | [7,28,90] | [2.47] | [1,160x320,1] | [28] | [28800] | [1,160x320,2] | [28] | [0,0,0,0,0.50,32,0,Sikament320,0] | 196317 | 2 | 558.2 | [14] | [50] | [1] | [43] | [0] | [0] | 0 | 0 | 0 | 0 | 0 | 0 | 0 | 0 | 0 | [0] | [0] | [0] | [0] | [0] | 2 | 1a | 0 | 0 | 2 | 2 | 0 | 1 | 0 | 0 | 228 | 28 | 1 | 0 | 0 | 0 | 0 | 8 | 0.11 | 0 | 0.203 | 122 | 0
3089 | 19 | N20-14-2 | 18 | 0 | Rapport des essais: de tirants sous dÃ©formation imposÃ©e de courte durÃ©e | 1993 | 0 | Switzerland | Ã‰cole Polytechnique FÃ©dÃ©rale de Lausanne | Construction Materials Laboratory | Bicher Farra, Jean-Paul Jaccoud | 1150 | 1150 | 1000 | 1000 | 100 | 100 | [2,7,6] | [6,7,15] | [0,60,0] | [0,21,0] | 0 | [26,32.4,35.4] | [1,160x320,0] | [7,28,90] | [2.47] | [1,160x320,1] | [28] | [28800] | [1,160x320,2] | [28] | [0,0,0,0,0.50,32,0,Sikament320,0] | 196317 | 2 | 558.2 | [14] | [50] | [1] | [43] | [0] | [0] | 0 | 0 | 0 | 0 | 0 | 0 | 0 | 0 | 0 | [0] | [0] | [0] | [0] | [0] | 2 | 1a | 0 | 0 | 2 | 2 | 0 | 1 | 0 | 0 | 157 | 28 | 1 | 0 | 0 | 0 | 0 | 4 | 0.07 | 0 | 0.082 | 215 | 0
3090 | 19 | N20-14-2 | 3 | 0 | Rapport des essais: de tirants sous dÃ©formation imposÃ©e de courte durÃ©e | 1993 | 0 | Switzerland | Ã‰cole Polytechnique FÃ©dÃ©rale de Lausanne | Construction Materials Laboratory | Bicher Farra, Jean-Paul Jaccoud | 1150 | 1150 | 1000 | 1000 | 100 | 100 | [2,7,6] | [6,7,15] | [0,60,0] | [0,21,0] | 0 | [26,32.4,35.4] | [1,160x320,0] | [7,28,90] | [2.47] | [1,160x320,1] | [28] | [28800] | [1,160x320,2] | [28] | [0,0,0,0,0.50,32,0,Sikament320,0] | 196317 | 2 | 558.2 | [14] | [50] | [1] | [43] | [0] | [0] | 0 | 0 | 0 | 0 | 0 | 0 | 0 | 0 | 0 | [0] | [0] | [0] | [0] | [0] | 2 | 1a | 0 | 0 | 2 | 2 | 0 | 1 | 0 | 0 | 105 | 28 | 1 | 0 | 0 | 0 | 0 | 0 | 0 | 0 | 0.005 | 0 | 0
3091 | 19 | N20-14-2 | 31 | 0 | Rapport des essais: de tirants sous dÃ©formation imposÃ©e de courte durÃ©e | 1993 | 0 | Switzerland | Ã‰cole Polytechnique FÃ©dÃ©rale de Lausanne | Construction Materials Laboratory | Bicher Farra, Jean-Paul Jaccoud | 1150 | 1150 | 1000 | 1000 | 100 | 100 | [2,7,6] | [6,7,15] | [0,60,0] | [0,21,0] | 0 | [26,32.4,35.4] | [1,160x320,0] | [7,28,90] | [2.47] | [1,160x320,1] | [28] | [28800] | [1,160x320,2] | [28] | [0,0,0,0,0.50,32,0,Sikament320,0] | 196317 | 2 | 558.2 | [14] | [50] | [1] | [43] | [0] | [0] | 0 | 0 | 0 | 0 | 0 | 0 | 0 | 0 | 0 | [0] | [0] | [0] | [0] | [0] | 2 | 1a | 0 | 0 | 2 | 2 | 0 | 1 | 0 | 0 | 202 | 28 | 1 | 0 | 0 | 0 | 0 | 7 | 0.11 | 0 | 0.187 | 137 | 0
3092 | 19 | N20-14-2 | 26 | 0 | Rapport des essais: de tirants sous dÃ©formation imposÃ©e de courte durÃ©e | 1993 | 0 | Switzerland | Ã‰cole Polytechnique FÃ©dÃ©rale de Lausanne | Construction Materials Laboratory | Bicher Farra, Jean-Paul Jaccoud | 1150 | 1150 | 1000 | 1000 | 100 | 100 | [2,7,6] | [6,7,15] | [0,60,0] | [0,21,0] | 0 | [26,32.4,35.4] | [1,160x320,0] | [7,28,90] | [2.47] | [1,160x320,1] | [28] | [28800] | [1,160x320,2] | [28] | [0,0,0,0,0.50,32,0,Sikament320,0] | 196317 | 2 | 558.2 | [14] | [50] | [1] | [43] | [0] | [0] | 0 | 0 | 0 | 0 | 0 | 0 | 0 | 0 | 0 | [0] | [0] | [0] | [0] | [0] | 2 | 1a | 0 | 0 | 2 | 2 | 0 | 1 | 0 | 0 | 180 | 28 | 1 | 0 | 0 | 0 | 0 | 6 | 0.08 | 0 | 0.149 | 154 | 0
3093 | 19 | N20-14-2 | 30 | 0 | Rapport des essais: de tirants sous dÃ©formation imposÃ©e de courte durÃ©e | 1993 | 0 | Switzerland | Ã‰cole Polytechnique FÃ©dÃ©rale de Lausanne | Construction Materials Laboratory | Bicher Farra, Jean-Paul Jaccoud | 1150 | 1150 | 1000 | 1000 | 100 | 100 | [2,7,6] | [6,7,15] | [0,60,0] | [0,21,0] | 0 | [26,32.4,35.4] | [1,160x320,0] | [7,28,90] | [2.47] | [1,160x320,1] | [28] | [28800] | [1,160x320,2] | [28] | [0,0,0,0,0.50,32,0,Sikament320,0] | 196317 | 2 | 558.2 | [14] | [50] | [1] | [43] | [0] | [0] | 0 | 0 | 0 | 0 | 0 | 0 | 0 | 0 | 0 | [0] | [0] | [0] | [0] | [0] | 2 | 1a | 0 | 0 | 2 | 2 | 0 | 1 | 0 | 0 | 219 | 28 | 1 | 0 | 0 | 0 | 0 | 7 | 0.11 | 0 | 0 | 137 | 0
3094 | 19 | N20-14-2 | 25 | 0 | Rapport des essais: de tirants sous dÃ©formation imposÃ©e de courte durÃ©e | 1993 | 0 | Switzerland | Ã‰cole Polytechnique FÃ©dÃ©rale de Lausanne | Construction Materials Laboratory | Bicher Farra, Jean-Paul Jaccoud | 1150 | 1150 | 1000 | 1000 | 100 | 100 | [2,7,6] | [6,7,15] | [0,60,0] | [0,21,0] | 0 | [26,32.4,35.4] | [1,160x320,0] | [7,28,90] | [2.47] | [1,160x320,1] | [28] | [28800] | [1,160x320,2] | [28] | [0,0,0,0,0.50,32,0,Sikament320,0] | 196317 | 2 | 558.2 | [14] | [50] | [1] | [43] | [0] | [0] | 0 | 0 | 0 | 0 | 0 | 0 | 0 | 0 | 0 | [0] | [0] | [0] | [0] | [0] | 2 | 1a | 0 | 0 | 2 | 2 | 0 | 1 | 0 | 0 | 170 | 28 | 1 | 0 | 0 | 0 | 0 | 6 | 0.07 | 0 | 0.141 | 179 | 0
3095 | 19 | N20-14-2 | 32 | 0 | Rapport des essais: de tirants sous dÃ©formation imposÃ©e de courte durÃ©e | 1993 | 0 | Switzerland | Ã‰cole Polytechnique FÃ©dÃ©rale de Lausanne | Construction Materials Laboratory | Bicher Farra, Jean-Paul Jaccoud | 1150 | 1150 | 1000 | 1000 | 100 | 100 | [2,7,6] | [6,7,15] | [0,60,0] | [0,21,0] | 0 | [26,32.4,35.4] | [1,160x320,0] | [7,28,90] | [2.47] | [1,160x320,1] | [28] | [28800] | [1,160x320,2] | [28] | [0,0,0,0,0.50,32,0,Sikament320,0] | 196317 | 2 | 558.2 | [14] | [50] | [1] | [43] | [0] | [0] | 0 | 0 | 0 | 0 | 0 | 0 | 0 | 0 | 0 | [0] | [0] | [0] | [0] | [0] | 2 | 1a | 0 | 0 | 2 | 2 | 0 | 1 | 0 | 0 | 235 | 28 | 1 | 0 | 0 | 0 | 0 | 8 | 0.11 | 0 | 0 | 122 | 0
3096 | 19 | N20-14-2 | 13 | 0 | Rapport des essais: de tirants sous dÃ©formation imposÃ©e de courte durÃ©e | 1993 | 0 | Switzerland | Ã‰cole Polytechnique FÃ©dÃ©rale de Lausanne | Construction Materials Laboratory | Bicher Farra, Jean-Paul Jaccoud | 1150 | 1150 | 1000 | 1000 | 100 | 100 | [2,7,6] | [6,7,15] | [0,60,0] | [0,21,0] | 0 | [26,32.4,35.4] | [1,160x320,0] | [7,28,90] | [2.47] | [1,160x320,1] | [28] | [28800] | [1,160x320,2] | [28] | [0,0,0,0,0.50,32,0,Sikament320,0] | 196317 | 2 | 558.2 | [14] | [50] | [1] | [43] | [0] | [0] | 0 | 0 | 0 | 0 | 0 | 0 | 0 | 0 | 0 | [0] | [0] | [0] | [0] | [0] | 2 | 1a | 0 | 0 | 2 | 2 | 0 | 1 | 0 | 0 | 145 | 28 | 1 | 0 | 0 | 0 | 0 | 3 | 0.06 | 0 | 0.068 | 261 | 0
3097 | 19 | N20-14-2 | 34 | 0 | Rapport des essais: de tirants sous dÃ©formation imposÃ©e de courte durÃ©e | 1993 | 0 | Switzerland | Ã‰cole Polytechnique FÃ©dÃ©rale de Lausanne | Construction Materials Laboratory | Bicher Farra, Jean-Paul Jaccoud | 1150 | 1150 | 1000 | 1000 | 100 | 100 | [2,7,6] | [6,7,15] | [0,60,0] | [0,21,0] | 0 | [26,32.4,35.4] | [1,160x320,0] | [7,28,90] | [2.47] | [1,160x320,1] | [28] | [28800] | [1,160x320,2] | [28] | [0,0,0,0,0.50,32,0,Sikament320,0] | 196317 | 2 | 558.2 | [14] | [50] | [1] | [43] | [0] | [0] | 0 | 0 | 0 | 0 | 0 | 0 | 0 | 0 | 0 | [0] | [0] | [0] | [0] | [0] | 2 | 1a | 0 | 0 | 2 | 2 | 0 | 1 | 0 | 0 | 233 | 28 | 1 | 0 | 0 | 0 | 0 | 8 | 0.12 | 0 | 0.206 | 122 | 0
3098 | 19 | N20-14-2 | 10 | 0 | Rapport des essais: de tirants sous dÃ©formation imposÃ©e de courte durÃ©e | 1993 | 0 | Switzerland | Ã‰cole Polytechnique FÃ©dÃ©rale de Lausanne | Construction Materials Laboratory | Bicher Farra, Jean-Paul Jaccoud | 1150 | 1150 | 1000 | 1000 | 100 | 100 | [2,7,6] | [6,7,15] | [0,60,0] | [0,21,0] | 0 | [26,32.4,35.4] | [1,160x320,0] | [7,28,90] | [2.47] | [1,160x320,1] | [28] | [28800] | [1,160x320,2] | [28] | [0,0,0,0,0.50,32,0,Sikament320,0] | 196317 | 2 | 558.2 | [14] | [50] | [1] | [43] | [0] | [0] | 0 | 0 | 0 | 0 | 0 | 0 | 0 | 0 | 0 | [0] | [0] | [0] | [0] | [0] | 2 | 1a | 0 | 0 | 2 | 2 | 0 | 1 | 0 | 0 | 145 | 28 | 1 | 0 | 0 | 0 | 0 | 2 | 0.05 | 0 | 0.051 | 320 | 0
3099 | 19 | N20-14-2 | 6 | 0 | Rapport des essais: de tirants sous dÃ©formation imposÃ©e de courte durÃ©e | 1993 | 0 | Switzerland | Ã‰cole Polytechnique FÃ©dÃ©rale de Lausanne | Construction Materials Laboratory | Bicher Farra, Jean-Paul Jaccoud | 1150 | 1150 | 1000 | 1000 | 100 | 100 | [2,7,6] | [6,7,15] | [0,60,0] | [0,21,0] | 0 | [26,32.4,35.4] | [1,160x320,0] | [7,28,90] | [2.47] | [1,160x320,1] | [28] | [28800] | [1,160x320,2] | [28] | [0,0,0,0,0.50,32,0,Sikament320,0] | 196317 | 2 | 558.2 | [14] | [50] | [1] | [43] | [0] | [0] | 0 | 0 | 0 | 0 | 0 | 0 | 0 | 0 | 0 | [0] | [0] | [0] | [0] | [0] | 2 | 1a | 0 | 0 | 2 | 2 | 0 | 1 | 0 | 0 | 130 | 28 | 1 | 0 | 0 | 0 | 0 | 1 | 0.05 | 0 | 0.046 | 479 | 0
3100 | 19 | N20-14-2 | 9 | 0 | Rapport des essais: de tirants sous dÃ©formation imposÃ©e de courte durÃ©e | 1993 | 0 | Switzerland | Ã‰cole Polytechnique FÃ©dÃ©rale de Lausanne | Construction Materials Laboratory | Bicher Farra, Jean-Paul Jaccoud | 1150 | 1150 | 1000 | 1000 | 100 | 100 | [2,7,6] | [6,7,15] | [0,60,0] | [0,21,0] | 0 | [26,32.4,35.4] | [1,160x320,0] | [7,28,90] | [2.47] | [1,160x320,1] | [28] | [28800] | [1,160x320,2] | [28] | [0,0,0,0,0.50,32,0,Sikament320,0] | 196317 | 2 | 558.2 | [14] | [50] | [1] | [43] | [0] | [0] | 0 | 0 | 0 | 0 | 0 | 0 | 0 | 0 | 0 | [0] | [0] | [0] | [0] | [0] | 2 | 1a | 0 | 0 | 2 | 2 | 0 | 1 | 0 | 0 | 132 | 28 | 1 | 0 | 0 | 0 | 0 | 2 | 0.04 | 0 | 0.05 | 297 | 0
3101 | 19 | N20-14-2 | 17 | 0 | Rapport des essais: de tirants sous dÃ©formation imposÃ©e de courte durÃ©e | 1993 | 0 | Switzerland | Ã‰cole Polytechnique FÃ©dÃ©rale de Lausanne | Construction Materials Laboratory | Bicher Farra, Jean-Paul Jaccoud | 1150 | 1150 | 1000 | 1000 | 100 | 100 | [2,7,6] | [6,7,15] | [0,60,0] | [0,21,0] | 0 | [26,32.4,35.4] | [1,160x320,0] | [7,28,90] | [2.47] | [1,160x320,1] | [28] | [28800] | [1,160x320,2] | [28] | [0,0,0,0,0.50,32,0,Sikament320,0] | 196317 | 2 | 558.2 | [14] | [50] | [1] | [43] | [0] | [0] | 0 | 0 | 0 | 0 | 0 | 0 | 0 | 0 | 0 | [0] | [0] | [0] | [0] | [0] | 2 | 1a | 0 | 0 | 2 | 2 | 0 | 1 | 0 | 0 | 148 | 28 | 1 | 0 | 0 | 0 | 0 | 4 | 0.07 | 0 | 0.079 | 213 | 0
3102 | 19 | N20-14-2 | 24 | 0 | Rapport des essais: de tirants sous dÃ©formation imposÃ©e de courte durÃ©e | 1993 | 0 | Switzerland | Ã‰cole Polytechnique FÃ©dÃ©rale de Lausanne | Construction Materials Laboratory | Bicher Farra, Jean-Paul Jaccoud | 1150 | 1150 | 1000 | 1000 | 100 | 100 | [2,7,6] | [6,7,15] | [0,60,0] | [0,21,0] | 0 | [26,32.4,35.4] | [1,160x320,0] | [7,28,90] | [2.47] | [1,160x320,1] | [28] | [28800] | [1,160x320,2] | [28] | [0,0,0,0,0.50,32,0,Sikament320,0] | 196317 | 2 | 558.2 | [14] | [50] | [1] | [43] | [0] | [0] | 0 | 0 | 0 | 0 | 0 | 0 | 0 | 0 | 0 | [0] | [0] | [0] | [0] | [0] | 2 | 1a | 0 | 0 | 2 | 2 | 0 | 1 | 0 | 0 | 163 | 28 | 1 | 0 | 0 | 0 | 0 | 6 | 0.07 | 0 | 0.138 | 154 | 0
3103 | 19 | N20-14-2 | 4 | 0 | Rapport des essais: de tirants sous dÃ©formation imposÃ©e de courte durÃ©e | 1993 | 0 | Switzerland | Ã‰cole Polytechnique FÃ©dÃ©rale de Lausanne | Construction Materials Laboratory | Bicher Farra, Jean-Paul Jaccoud | 1150 | 1150 | 1000 | 1000 | 100 | 100 | [2,7,6] | [6,7,15] | [0,60,0] | [0,21,0] | 0 | [26,32.4,35.4] | [1,160x320,0] | [7,28,90] | [2.47] | [1,160x320,1] | [28] | [28800] | [1,160x320,2] | [28] | [0,0,0,0,0.50,32,0,Sikament320,0] | 196317 | 2 | 558.2 | [14] | [50] | [1] | [43] | [0] | [0] | 0 | 0 | 0 | 0 | 0 | 0 | 0 | 0 | 0 | [0] | [0] | [0] | [0] | [0] | 2 | 1a | 0 | 0 | 2 | 2 | 0 | 1 | 0 | 0 | 144 | 28 | 1 | 0 | 0 | 0 | 0 | 1 | 0.04 | 0 | 0 | 384 | 0
3104 | 19 | N20-14-2 | 36 | 0 | Rapport des essais: de tirants sous dÃ©formation imposÃ©e de courte durÃ©e | 1993 | 0 | Switzerland | Ã‰cole Polytechnique FÃ©dÃ©rale de Lausanne | Construction Materials Laboratory | Bicher Farra, Jean-Paul Jaccoud | 1150 | 1150 | 1000 | 1000 | 100 | 100 | [2,7,6] | [6,7,15] | [0,60,0] | [0,21,0] | 0 | [26,32.4,35.4] | [1,160x320,0] | [7,28,90] | [2.47] | [1,160x320,1] | [28] | [28800] | [1,160x320,2] | [28] | [0,0,0,0,0.50,32,0,Sikament320,0] | 196317 | 2 | 558.2 | [14] | [50] | [1] | [43] | [0] | [0] | 0 | 0 | 0 | 0 | 0 | 0 | 0 | 0 | 0 | [0] | [0] | [0] | [0] | [0] | 2 | 1a | 0 | 0 | 2 | 2 | 0 | 1 | 0 | 0 | 299 | 28 | 1 | 0 | 0 | 0 | 0 | 8 | 0.17 | 0 | 0.276 | 122 | 0
3105 | 19 | N20-14-2 | 16 | 0 | Rapport des essais: de tirants sous dÃ©formation imposÃ©e de courte durÃ©e | 1993 | 0 | Switzerland | Ã‰cole Polytechnique FÃ©dÃ©rale de Lausanne | Construction Materials Laboratory | Bicher Farra, Jean-Paul Jaccoud | 1150 | 1150 | 1000 | 1000 | 100 | 100 | [2,7,6] | [6,7,15] | [0,60,0] | [0,21,0] | 0 | [26,32.4,35.4] | [1,160x320,0] | [7,28,90] | [2.47] | [1,160x320,1] | [28] | [28800] | [1,160x320,2] | [28] | [0,0,0,0,0.50,32,0,Sikament320,0] | 196317 | 2 | 558.2 | [14] | [50] | [1] | [43] | [0] | [0] | 0 | 0 | 0 | 0 | 0 | 0 | 0 | 0 | 0 | [0] | [0] | [0] | [0] | [0] | 2 | 1a | 0 | 0 | 2 | 2 | 0 | 1 | 0 | 0 | 157 | 28 | 1 | 0 | 0 | 0 | 0 | 4 | 0.07 | 0 | 0.08 | 213 | 0
3106 | 19 | N20-14-2 | 8 | 0 | Rapport des essais: de tirants sous dÃ©formation imposÃ©e de courte durÃ©e | 1993 | 0 | Switzerland | Ã‰cole Polytechnique FÃ©dÃ©rale de Lausanne | Construction Materials Laboratory | Bicher Farra, Jean-Paul Jaccoud | 1150 | 1150 | 1000 | 1000 | 100 | 100 | [2,7,6] | [6,7,15] | [0,60,0] | [0,21,0] | 0 | [26,32.4,35.4] | [1,160x320,0] | [7,28,90] | [2.47] | [1,160x320,1] | [28] | [28800] | [1,160x320,2] | [28] | [0,0,0,0,0.50,32,0,Sikament320,0] | 196317 | 2 | 558.2 | [14] | [50] | [1] | [43] | [0] | [0] | 0 | 0 | 0 | 0 | 0 | 0 | 0 | 0 | 0 | [0] | [0] | [0] | [0] | [0] | 2 | 1a | 0 | 0 | 2 | 2 | 0 | 1 | 0 | 0 | 144 | 28 | 1 | 0 | 0 | 0 | 0 | 2 | 0.04 | 0 | 0.051 | 297 | 0
3107 | 19 | N20-14-2 | 15 | 0 | Rapport des essais: de tirants sous dÃ©formation imposÃ©e de courte durÃ©e | 1993 | 0 | Switzerland | Ã‰cole Polytechnique FÃ©dÃ©rale de Lausanne | Construction Materials Laboratory | Bicher Farra, Jean-Paul Jaccoud | 1150 | 1150 | 1000 | 1000 | 100 | 100 | [2,7,6] | [6,7,15] | [0,60,0] | [0,21,0] | 0 | [26,32.4,35.4] | [1,160x320,0] | [7,28,90] | [2.47] | [1,160x320,1] | [28] | [28800] | [1,160x320,2] | [28] | [0,0,0,0,0.50,32,0,Sikament320,0] | 196317 | 2 | 558.2 | [14] | [50] | [1] | [43] | [0] | [0] | 0 | 0 | 0 | 0 | 0 | 0 | 0 | 0 | 0 | [0] | [0] | [0] | [0] | [0] | 2 | 1a | 0 | 0 | 2 | 2 | 0 | 1 | 0 | 0 | 157 | 28 | 1 | 0 | 0 | 0 | 0 | 3 | 0.08 | 0 | 0 | 269 | 0
3108 | 19 | N20-14-2 | 35 | 0 | Rapport des essais: de tirants sous dÃ©formation imposÃ©e de courte durÃ©e | 1993 | 0 | Switzerland | Ã‰cole Polytechnique FÃ©dÃ©rale de Lausanne | Construction Materials Laboratory | Bicher Farra, Jean-Paul Jaccoud | 1150 | 1150 | 1000 | 1000 | 100 | 100 | [2,7,6] | [6,7,15] | [0,60,0] | [0,21,0] | 0 | [26,32.4,35.4] | [1,160x320,0] | [7,28,90] | [2.47] | [1,160x320,1] | [28] | [28800] | [1,160x320,2] | [28] | [0,0,0,0,0.50,32,0,Sikament320,0] | 196317 | 2 | 558.2 | [14] | [50] | [1] | [43] | [0] | [0] | 0 | 0 | 0 | 0 | 0 | 0 | 0 | 0 | 0 | [0] | [0] | [0] | [0] | [0] | 2 | 1a | 0 | 0 | 2 | 2 | 0 | 1 | 0 | 0 | 260 | 28 | 1 | 0 | 0 | 0 | 0 | 8 | 0.14 | 0 | 0.232 | 122 | 0
3109 | 19 | N20-14-2 | 19 | 0 | Rapport des essais: de tirants sous dÃ©formation imposÃ©e de courte durÃ©e | 1993 | 0 | Switzerland | Ã‰cole Polytechnique FÃ©dÃ©rale de Lausanne | Construction Materials Laboratory | Bicher Farra, Jean-Paul Jaccoud | 1150 | 1150 | 1000 | 1000 | 100 | 100 | [2,7,6] | [6,7,15] | [0,60,0] | [0,21,0] | 0 | [26,32.4,35.4] | [1,160x320,0] | [7,28,90] | [2.47] | [1,160x320,1] | [28] | [28800] | [1,160x320,2] | [28] | [0,0,0,0,0.50,32,0,Sikament320,0] | 196317 | 2 | 558.2 | [14] | [50] | [1] | [43] | [0] | [0] | 0 | 0 | 0 | 0 | 0 | 0 | 0 | 0 | 0 | [0] | [0] | [0] | [0] | [0] | 2 | 1a | 0 | 0 | 2 | 2 | 0 | 1 | 0 | 0 | 170 | 28 | 1 | 0 | 0 | 0 | 0 | 4 | 0.08 | 0 | 0 | 215 | 0
3110 | 19 | N20-14-2 | 14 | 0 | Rapport des essais: de tirants sous dÃ©formation imposÃ©e de courte durÃ©e | 1993 | 0 | Switzerland | Ã‰cole Polytechnique FÃ©dÃ©rale de Lausanne | Construction Materials Laboratory | Bicher Farra, Jean-Paul Jaccoud | 1150 | 1150 | 1000 | 1000 | 100 | 100 | [2,7,6] | [6,7,15] | [0,60,0] | [0,21,0] | 0 | [26,32.4,35.4] | [1,160x320,0] | [7,28,90] | [2.47] | [1,160x320,1] | [28] | [28800] | [1,160x320,2] | [28] | [0,0,0,0,0.50,32,0,Sikament320,0] | 196317 | 2 | 558.2 | [14] | [50] | [1] | [43] | [0] | [0] | 0 | 0 | 0 | 0 | 0 | 0 | 0 | 0 | 0 | [0] | [0] | [0] | [0] | [0] | 2 | 1a | 0 | 0 | 2 | 2 | 0 | 1 | 0 | 0 | 153 | 28 | 1 | 0 | 0 | 0 | 0 | 3 | 0.07 | 0 | 0.074 | 266 | 0
3111 | 19 | N20-14-2 | 28 | 0 | Rapport des essais: de tirants sous dÃ©formation imposÃ©e de courte durÃ©e | 1993 | 0 | Switzerland | Ã‰cole Polytechnique FÃ©dÃ©rale de Lausanne | Construction Materials Laboratory | Bicher Farra, Jean-Paul Jaccoud | 1150 | 1150 | 1000 | 1000 | 100 | 100 | [2,7,6] | [6,7,15] | [0,60,0] | [0,21,0] | 0 | [26,32.4,35.4] | [1,160x320,0] | [7,28,90] | [2.47] | [1,160x320,1] | [28] | [28800] | [1,160x320,2] | [28] | [0,0,0,0,0.50,32,0,Sikament320,0] | 196317 | 2 | 558.2 | [14] | [50] | [1] | [43] | [0] | [0] | 0 | 0 | 0 | 0 | 0 | 0 | 0 | 0 | 0 | [0] | [0] | [0] | [0] | [0] | 2 | 1a | 0 | 0 | 2 | 2 | 0 | 1 | 0 | 0 | 208 | 28 | 1 | 0 | 0 | 0 | 0 | 6 | 0.1 | 0 | 0.181 | 156 | 0
3112 | 19 | N20-14-2 | 1 | 0 | Rapport des essais: de tirants sous dÃ©formation imposÃ©e de courte durÃ©e | 1993 | 0 | Switzerland | Ã‰cole Polytechnique FÃ©dÃ©rale de Lausanne | Construction Materials Laboratory | Bicher Farra, Jean-Paul Jaccoud | 1150 | 1150 | 1000 | 1000 | 100 | 100 | [2,7,6] | [6,7,15] | [0,60,0] | [0,21,0] | 0 | [26,32.4,35.4] | [1,160x320,0] | [7,28,90] | [2.47] | [1,160x320,1] | [28] | [28800] | [1,160x320,2] | [28] | [0,0,0,0,0.50,32,0,Sikament320,0] | 196317 | 2 | 558.2 | [14] | [50] | [1] | [43] | [0] | [0] | 0 | 0 | 0 | 0 | 0 | 0 | 0 | 0 | 0 | [0] | [0] | [0] | [0] | [0] | 2 | 1a | 0 | 0 | 2 | 2 | 0 | 1 | 0 | 0 | 0 | 28 | 1 | 0 | 0 | 0 | 0 | 0 | 0 | 0 | 0 | 0 | 0
3113 | 19 | N20-14-2 | 11 | 0 | Rapport des essais: de tirants sous dÃ©formation imposÃ©e de courte durÃ©e | 1993 | 0 | Switzerland | Ã‰cole Polytechnique FÃ©dÃ©rale de Lausanne | Construction Materials Laboratory | Bicher Farra, Jean-Paul Jaccoud | 1150 | 1150 | 1000 | 1000 | 100 | 100 | [2,7,6] | [6,7,15] | [0,60,0] | [0,21,0] | 0 | [26,32.4,35.4] | [1,160x320,0] | [7,28,90] | [2.47] | [1,160x320,1] | [28] | [28800] | [1,160x320,2] | [28] | [0,0,0,0,0.50,32,0,Sikament320,0] | 196317 | 2 | 558.2 | [14] | [50] | [1] | [43] | [0] | [0] | 0 | 0 | 0 | 0 | 0 | 0 | 0 | 0 | 0 | [0] | [0] | [0] | [0] | [0] | 2 | 1a | 0 | 0 | 2 | 2 | 0 | 1 | 0 | 0 | 156 | 28 | 1 | 0 | 0 | 0 | 0 | 3 | 0.05 | 0 | 0 | 251 | 0
3114 | 19 | N20-14-2 | 12 | 0 | Rapport des essais: de tirants sous dÃ©formation imposÃ©e de courte durÃ©e | 1993 | 0 | Switzerland | Ã‰cole Polytechnique FÃ©dÃ©rale de Lausanne | Construction Materials Laboratory | Bicher Farra, Jean-Paul Jaccoud | 1150 | 1150 | 1000 | 1000 | 100 | 100 | [2,7,6] | [6,7,15] | [0,60,0] | [0,21,0] | 0 | [26,32.4,35.4] | [1,160x320,0] | [7,28,90] | [2.47] | [1,160x320,1] | [28] | [28800] | [1,160x320,2] | [28] | [0,0,0,0,0.50,32,0,Sikament320,0] | 196317 | 2 | 558.2 | [14] | [50] | [1] | [43] | [0] | [0] | 0 | 0 | 0 | 0 | 0 | 0 | 0 | 0 | 0 | [0] | [0] | [0] | [0] | [0] | 2 | 1a | 0 | 0 | 2 | 2 | 0 | 1 | 0 | 0 | 137 | 28 | 1 | 0 | 0 | 0 | 0 | 3 | 0.05 | 0 | 0.06 | 251 | 0
3115 | 19 | N20-14-2 | 7 | 0 | Rapport des essais: de tirants sous dÃ©formation imposÃ©e de courte durÃ©e | 1993 | 0 | Switzerland | Ã‰cole Polytechnique FÃ©dÃ©rale de Lausanne | Construction Materials Laboratory | Bicher Farra, Jean-Paul Jaccoud | 1150 | 1150 | 1000 | 1000 | 100 | 100 | [2,7,6] | [6,7,15] | [0,60,0] | [0,21,0] | 0 | [26,32.4,35.4] | [1,160x320,0] | [7,28,90] | [2.47] | [1,160x320,1] | [28] | [28800] | [1,160x320,2] | [28] | [0,0,0,0,0.50,32,0,Sikament320,0] | 196317 | 2 | 558.2 | [14] | [50] | [1] | [43] | [0] | [0] | 0 | 0 | 0 | 0 | 0 | 0 | 0 | 0 | 0 | [0] | [0] | [0] | [0] | [0] | 2 | 1a | 0 | 0 | 2 | 2 | 0 | 1 | 0 | 0 | 144 | 28 | 1 | 0 | 0 | 0 | 0 | 1 | 0.06 | 0 | 0 | 489 | 0
3116 | 19 | N20-14-2 | 21 | 0 | Rapport des essais: de tirants sous dÃ©formation imposÃ©e de courte durÃ©e | 1993 | 0 | Switzerland | Ã‰cole Polytechnique FÃ©dÃ©rale de Lausanne | Construction Materials Laboratory | Bicher Farra, Jean-Paul Jaccoud | 1150 | 1150 | 1000 | 1000 | 100 | 100 | [2,7,6] | [6,7,15] | [0,60,0] | [0,21,0] | 0 | [26,32.4,35.4] | [1,160x320,0] | [7,28,90] | [2.47] | [1,160x320,1] | [28] | [28800] | [1,160x320,2] | [28] | [0,0,0,0,0.50,32,0,Sikament320,0] | 196317 | 2 | 558.2 | [14] | [50] | [1] | [43] | [0] | [0] | 0 | 0 | 0 | 0 | 0 | 0 | 0 | 0 | 0 | [0] | [0] | [0] | [0] | [0] | 2 | 1a | 0 | 0 | 2 | 2 | 0 | 1 | 0 | 0 | 158 | 28 | 1 | 0 | 0 | 0 | 0 | 5 | 0.07 | 0 | 0.117 | 178 | 0
3117 | 19 | N20-14-2 | 22 | 0 | Rapport des essais: de tirants sous dÃ©formation imposÃ©e de courte durÃ©e | 1993 | 0 | Switzerland | Ã‰cole Polytechnique FÃ©dÃ©rale de Lausanne | Construction Materials Laboratory | Bicher Farra, Jean-Paul Jaccoud | 1150 | 1150 | 1000 | 1000 | 100 | 100 | [2,7,6] | [6,7,15] | [0,60,0] | [0,21,0] | 0 | [26,32.4,35.4] | [1,160x320,0] | [7,28,90] | [2.47] | [1,160x320,1] | [28] | [28800] | [1,160x320,2] | [28] | [0,0,0,0,0.50,32,0,Sikament320,0] | 196317 | 2 | 558.2 | [14] | [50] | [1] | [43] | [0] | [0] | 0 | 0 | 0 | 0 | 0 | 0 | 0 | 0 | 0 | [0] | [0] | [0] | [0] | [0] | 2 | 1a | 0 | 0 | 2 | 2 | 0 | 1 | 0 | 0 | 170 | 28 | 1 | 0 | 0 | 0 | 0 | 5 | 0.07 | 0 | 0.131 | 179 | 0
3118 | 19 | N20-14-2 | 29 | 0 | Rapport des essais: de tirants sous dÃ©formation imposÃ©e de courte durÃ©e | 1993 | 0 | Switzerland | Ã‰cole Polytechnique FÃ©dÃ©rale de Lausanne | Construction Materials Laboratory | Bicher Farra, Jean-Paul Jaccoud | 1150 | 1150 | 1000 | 1000 | 100 | 100 | [2,7,6] | [6,7,15] | [0,60,0] | [0,21,0] | 0 | [26,32.4,35.4] | [1,160x320,0] | [7,28,90] | [2.47] | [1,160x320,1] | [28] | [28800] | [1,160x320,2] | [28] | [0,0,0,0,0.50,32,0,Sikament320,0] | 196317 | 2 | 558.2 | [14] | [50] | [1] | [43] | [0] | [0] | 0 | 0 | 0 | 0 | 0 | 0 | 0 | 0 | 0 | [0] | [0] | [0] | [0] | [0] | 2 | 1a | 0 | 0 | 2 | 2 | 0 | 1 | 0 | 0 | 203 | 28 | 1 | 0 | 0 | 0 | 0 | 6 | 0.11 | 0 | 0.183 | 157 | 0
3119 | 19 | N20-14-2 | 27 | 0 | Rapport des essais: de tirants sous dÃ©formation imposÃ©e de courte durÃ©e | 1993 | 0 | Switzerland | Ã‰cole Polytechnique FÃ©dÃ©rale de Lausanne | Construction Materials Laboratory | Bicher Farra, Jean-Paul Jaccoud | 1150 | 1150 | 1000 | 1000 | 100 | 100 | [2,7,6] | [6,7,15] | [0,60,0] | [0,21,0] | 0 | [26,32.4,35.4] | [1,160x320,0] | [7,28,90] | [2.47] | [1,160x320,1] | [28] | [28800] | [1,160x320,2] | [28] | [0,0,0,0,0.50,32,0,Sikament320,0] | 196317 | 2 | 558.2 | [14] | [50] | [1] | [43] | [0] | [0] | 0 | 0 | 0 | 0 | 0 | 0 | 0 | 0 | 0 | [0] | [0] | [0] | [0] | [0] | 2 | 1a | 0 | 0 | 2 | 2 | 0 | 1 | 0 | 0 | 195 | 28 | 1 | 0 | 0 | 0 | 0 | 6 | 0.09 | 0 | 0.165 | 155 | 0
3120 | 19 | N20-14-3 | 16 | 0 | Rapport des essais: de tirants sous dÃ©formation imposÃ©e de courte durÃ©e | 1993 | 0 | Switzerland | Ã‰cole Polytechnique FÃ©dÃ©rale de Lausanne | Construction Materials Laboratory | Bicher Farra, Jean-Paul Jaccoud | 1150 | 1150 | 1000 | 1000 | 100 | 100 | [2,7,6] | [6,7,15] | [0,60,0] | [0,21,0] | 0 | [26,32.4,35.4] | [1,160x320,0] | [7,28,90] | [2.47] | [1,160x320,1] | [28] | [28800] | [1,160x320,2] | [28] | [0,0,0,0,0.50,32,0,Sikament320,0] | 196317 | 2 | 558.2 | [14] | [50] | [1] | [43] | [0] | [0] | 0 | 0 | 0 | 0 | 0 | 0 | 0 | 0 | 0 | [0] | [0] | [0] | [0] | [0] | 2 | 1a | 0 | 0 | 2 | 2 | 0 | 1 | 0 | 0 | 175 | 28 | 1 | 0 | 0 | 0 | 0 | 3 | 0.11 | 0 | 0.117 | 280 | 0
3121 | 19 | N20-14-3 | 18 | 0 | Rapport des essais: de tirants sous dÃ©formation imposÃ©e de courte durÃ©e | 1993 | 0 | Switzerland | Ã‰cole Polytechnique FÃ©dÃ©rale de Lausanne | Construction Materials Laboratory | Bicher Farra, Jean-Paul Jaccoud | 1150 | 1150 | 1000 | 1000 | 100 | 100 | [2,7,6] | [6,7,15] | [0,60,0] | [0,21,0] | 0 | [26,32.4,35.4] | [1,160x320,0] | [7,28,90] | [2.47] | [1,160x320,1] | [28] | [28800] | [1,160x320,2] | [28] | [0,0,0,0,0.50,32,0,Sikament320,0] | 196317 | 2 | 558.2 | [14] | [50] | [1] | [43] | [0] | [0] | 0 | 0 | 0 | 0 | 0 | 0 | 0 | 0 | 0 | [0] | [0] | [0] | [0] | [0] | 2 | 1a | 0 | 0 | 2 | 2 | 0 | 1 | 0 | 0 | 158 | 28 | 1 | 0 | 0 | 0 | 0 | 4 | 0.09 | 0 | 0.117 | 220 | 0
3122 | 19 | N20-14-3 | 22 | 0 | Rapport des essais: de tirants sous dÃ©formation imposÃ©e de courte durÃ©e | 1993 | 0 | Switzerland | Ã‰cole Polytechnique FÃ©dÃ©rale de Lausanne | Construction Materials Laboratory | Bicher Farra, Jean-Paul Jaccoud | 1150 | 1150 | 1000 | 1000 | 100 | 100 | [2,7,6] | [6,7,15] | [0,60,0] | [0,21,0] | 0 | [26,32.4,35.4] | [1,160x320,0] | [7,28,90] | [2.47] | [1,160x320,1] | [28] | [28800] | [1,160x320,2] | [28] | [0,0,0,0,0.50,32,0,Sikament320,0] | 196317 | 2 | 558.2 | [14] | [50] | [1] | [43] | [0] | [0] | 0 | 0 | 0 | 0 | 0 | 0 | 0 | 0 | 0 | [0] | [0] | [0] | [0] | [0] | 2 | 1a | 0 | 0 | 2 | 2 | 0 | 1 | 0 | 0 | 179 | 28 | 1 | 0 | 0 | 0 | 0 | 5 | 0.11 | 0 | 0.134 | 185 | 0
3123 | 19 | N20-14-3 | 25 | 0 | Rapport des essais: de tirants sous dÃ©formation imposÃ©e de courte durÃ©e | 1993 | 0 | Switzerland | Ã‰cole Polytechnique FÃ©dÃ©rale de Lausanne | Construction Materials Laboratory | Bicher Farra, Jean-Paul Jaccoud | 1150 | 1150 | 1000 | 1000 | 100 | 100 | [2,7,6] | [6,7,15] | [0,60,0] | [0,21,0] | 0 | [26,32.4,35.4] | [1,160x320,0] | [7,28,90] | [2.47] | [1,160x320,1] | [28] | [28800] | [1,160x320,2] | [28] | [0,0,0,0,0.50,32,0,Sikament320,0] | 196317 | 2 | 558.2 | [14] | [50] | [1] | [43] | [0] | [0] | 0 | 0 | 0 | 0 | 0 | 0 | 0 | 0 | 0 | [0] | [0] | [0] | [0] | [0] | 2 | 1a | 0 | 0 | 2 | 2 | 0 | 1 | 0 | 0 | 225 | 28 | 1 | 0 | 0 | 0 | 0 | 6 | 0.12 | 0 | 0 | 157 | 0
3124 | 19 | N20-14-3 | 27 | 0 | Rapport des essais: de tirants sous dÃ©formation imposÃ©e de courte durÃ©e | 1993 | 0 | Switzerland | Ã‰cole Polytechnique FÃ©dÃ©rale de Lausanne | Construction Materials Laboratory | Bicher Farra, Jean-Paul Jaccoud | 1150 | 1150 | 1000 | 1000 | 100 | 100 | [2,7,6] | [6,7,15] | [0,60,0] | [0,21,0] | 0 | [26,32.4,35.4] | [1,160x320,0] | [7,28,90] | [2.47] | [1,160x320,1] | [28] | [28800] | [1,160x320,2] | [28] | [0,0,0,0,0.50,32,0,Sikament320,0] | 196317 | 2 | 558.2 | [14] | [50] | [1] | [43] | [0] | [0] | 0 | 0 | 0 | 0 | 0 | 0 | 0 | 0 | 0 | [0] | [0] | [0] | [0] | [0] | 2 | 1a | 0 | 0 | 2 | 2 | 0 | 1 | 0 | 0 | 225 | 28 | 1 | 0 | 0 | 0 | 0 | 6 | 0.13 | 0 | 0.179 | 158 | 0
3125 | 19 | N20-14-3 | 29 | 0 | Rapport des essais: de tirants sous dÃ©formation imposÃ©e de courte durÃ©e | 1993 | 0 | Switzerland | Ã‰cole Polytechnique FÃ©dÃ©rale de Lausanne | Construction Materials Laboratory | Bicher Farra, Jean-Paul Jaccoud | 1150 | 1150 | 1000 | 1000 | 100 | 100 | [2,7,6] | [6,7,15] | [0,60,0] | [0,21,0] | 0 | [26,32.4,35.4] | [1,160x320,0] | [7,28,90] | [2.47] | [1,160x320,1] | [28] | [28800] | [1,160x320,2] | [28] | [0,0,0,0,0.50,32,0,Sikament320,0] | 196317 | 2 | 558.2 | [14] | [50] | [1] | [43] | [0] | [0] | 0 | 0 | 0 | 0 | 0 | 0 | 0 | 0 | 0 | [0] | [0] | [0] | [0] | [0] | 2 | 1a | 0 | 0 | 2 | 2 | 0 | 1 | 0 | 0 | 312 | 28 | 1 | 0 | 0 | 0 | 0 | 6 | 0.2 | 0 | 0.335 | 159 | 0
3126 | 19 | N20-14-3 | 13 | 0 | Rapport des essais: de tirants sous dÃ©formation imposÃ©e de courte durÃ©e | 1993 | 0 | Switzerland | Ã‰cole Polytechnique FÃ©dÃ©rale de Lausanne | Construction Materials Laboratory | Bicher Farra, Jean-Paul Jaccoud | 1150 | 1150 | 1000 | 1000 | 100 | 100 | [2,7,6] | [6,7,15] | [0,60,0] | [0,21,0] | 0 | [26,32.4,35.4] | [1,160x320,0] | [7,28,90] | [2.47] | [1,160x320,1] | [28] | [28800] | [1,160x320,2] | [28] | [0,0,0,0,0.50,32,0,Sikament320,0] | 196317 | 2 | 558.2 | [14] | [50] | [1] | [43] | [0] | [0] | 0 | 0 | 0 | 0 | 0 | 0 | 0 | 0 | 0 | [0] | [0] | [0] | [0] | [0] | 2 | 1a | 0 | 0 | 2 | 2 | 0 | 1 | 0 | 0 | 130 | 28 | 1 | 0 | 0 | 0 | 0 | 3 | 0.07 | 0 | 0.089 | 266 | 0
3127 | 19 | N20-14-3 | 19 | 0 | Rapport des essais: de tirants sous dÃ©formation imposÃ©e de courte durÃ©e | 1993 | 0 | Switzerland | Ã‰cole Polytechnique FÃ©dÃ©rale de Lausanne | Construction Materials Laboratory | Bicher Farra, Jean-Paul Jaccoud | 1150 | 1150 | 1000 | 1000 | 100 | 100 | [2,7,6] | [6,7,15] | [0,60,0] | [0,21,0] | 0 | [26,32.4,35.4] | [1,160x320,0] | [7,28,90] | [2.47] | [1,160x320,1] | [28] | [28800] | [1,160x320,2] | [28] | [0,0,0,0,0.50,32,0,Sikament320,0] | 196317 | 2 | 558.2 | [14] | [50] | [1] | [43] | [0] | [0] | 0 | 0 | 0 | 0 | 0 | 0 | 0 | 0 | 0 | [0] | [0] | [0] | [0] | [0] | 2 | 1a | 0 | 0 | 2 | 2 | 0 | 1 | 0 | 0 | 179 | 28 | 1 | 0 | 0 | 0 | 0 | 4 | 0.11 | 0 | 0.124 | 222 | 0
3128 | 19 | N20-14-3 | 17 | 0 | Rapport des essais: de tirants sous dÃ©formation imposÃ©e de courte durÃ©e | 1993 | 0 | Switzerland | Ã‰cole Polytechnique FÃ©dÃ©rale de Lausanne | Construction Materials Laboratory | Bicher Farra, Jean-Paul Jaccoud | 1150 | 1150 | 1000 | 1000 | 100 | 100 | [2,7,6] | [6,7,15] | [0,60,0] | [0,21,0] | 0 | [26,32.4,35.4] | [1,160x320,0] | [7,28,90] | [2.47] | [1,160x320,1] | [28] | [28800] | [1,160x320,2] | [28] | [0,0,0,0,0.50,32,0,Sikament320,0] | 196317 | 2 | 558.2 | [14] | [50] | [1] | [43] | [0] | [0] | 0 | 0 | 0 | 0 | 0 | 0 | 0 | 0 | 0 | [0] | [0] | [0] | [0] | [0] | 2 | 1a | 0 | 0 | 2 | 2 | 0 | 1 | 0 | 0 | 179 | 28 | 1 | 0 | 0 | 0 | 0 | 4 | 0.09 | 0 | 0 | 220 | 0
3129 | 19 | N20-14-3 | 10 | 0 | Rapport des essais: de tirants sous dÃ©formation imposÃ©e de courte durÃ©e | 1993 | 0 | Switzerland | Ã‰cole Polytechnique FÃ©dÃ©rale de Lausanne | Construction Materials Laboratory | Bicher Farra, Jean-Paul Jaccoud | 1150 | 1150 | 1000 | 1000 | 100 | 100 | [2,7,6] | [6,7,15] | [0,60,0] | [0,21,0] | 0 | [26,32.4,35.4] | [1,160x320,0] | [7,28,90] | [2.47] | [1,160x320,1] | [28] | [28800] | [1,160x320,2] | [28] | [0,0,0,0,0.50,32,0,Sikament320,0] | 196317 | 2 | 558.2 | [14] | [50] | [1] | [43] | [0] | [0] | 0 | 0 | 0 | 0 | 0 | 0 | 0 | 0 | 0 | [0] | [0] | [0] | [0] | [0] | 2 | 1a | 0 | 0 | 2 | 2 | 0 | 1 | 0 | 0 | 138 | 28 | 1 | 0 | 0 | 0 | 0 | 2 | 0.07 | 0 | 0.08 | 358 | 0
3130 | 19 | N20-14-3 | 6 | 0 | Rapport des essais: de tirants sous dÃ©formation imposÃ©e de courte durÃ©e | 1993 | 0 | Switzerland | Ã‰cole Polytechnique FÃ©dÃ©rale de Lausanne | Construction Materials Laboratory | Bicher Farra, Jean-Paul Jaccoud | 1150 | 1150 | 1000 | 1000 | 100 | 100 | [2,7,6] | [6,7,15] | [0,60,0] | [0,21,0] | 0 | [26,32.4,35.4] | [1,160x320,0] | [7,28,90] | [2.47] | [1,160x320,1] | [28] | [28800] | [1,160x320,2] | [28] | [0,0,0,0,0.50,32,0,Sikament320,0] | 196317 | 2 | 558.2 | [14] | [50] | [1] | [43] | [0] | [0] | 0 | 0 | 0 | 0 | 0 | 0 | 0 | 0 | 0 | [0] | [0] | [0] | [0] | [0] | 2 | 1a | 0 | 0 | 2 | 2 | 0 | 1 | 0 | 0 | 130 | 28 | 1 | 0 | 0 | 0 | 0 | 1 | 0.06 | 0 | 0.069 | 525 | 0
3131 | 19 | N20-14-3 | 2 | 0 | Rapport des essais: de tirants sous dÃ©formation imposÃ©e de courte durÃ©e | 1993 | 0 | Switzerland | Ã‰cole Polytechnique FÃ©dÃ©rale de Lausanne | Construction Materials Laboratory | Bicher Farra, Jean-Paul Jaccoud | 1150 | 1150 | 1000 | 1000 | 100 | 100 | [2,7,6] | [6,7,15] | [0,60,0] | [0,21,0] | 0 | [26,32.4,35.4] | [1,160x320,0] | [7,28,90] | [2.47] | [1,160x320,1] | [28] | [28800] | [1,160x320,2] | [28] | [0,0,0,0,0.50,32,0,Sikament320,0] | 196317 | 2 | 558.2 | [14] | [50] | [1] | [43] | [0] | [0] | 0 | 0 | 0 | 0 | 0 | 0 | 0 | 0 | 0 | [0] | [0] | [0] | [0] | [0] | 2 | 1a | 0 | 0 | 2 | 2 | 0 | 1 | 0 | 0 | 65 | 28 | 1 | 0 | 0 | 0 | 0 | 0 | 0 | 0 | 0.005 | 0 | 0
3132 | 19 | N20-14-3 | 14 | 0 | Rapport des essais: de tirants sous dÃ©formation imposÃ©e de courte durÃ©e | 1993 | 0 | Switzerland | Ã‰cole Polytechnique FÃ©dÃ©rale de Lausanne | Construction Materials Laboratory | Bicher Farra, Jean-Paul Jaccoud | 1150 | 1150 | 1000 | 1000 | 100 | 100 | [2,7,6] | [6,7,15] | [0,60,0] | [0,21,0] | 0 | [26,32.4,35.4] | [1,160x320,0] | [7,28,90] | [2.47] | [1,160x320,1] | [28] | [28800] | [1,160x320,2] | [28] | [0,0,0,0,0.50,32,0,Sikament320,0] | 196317 | 2 | 558.2 | [14] | [50] | [1] | [43] | [0] | [0] | 0 | 0 | 0 | 0 | 0 | 0 | 0 | 0 | 0 | [0] | [0] | [0] | [0] | [0] | 2 | 1a | 0 | 0 | 2 | 2 | 0 | 1 | 0 | 0 | 138 | 28 | 1 | 0 | 0 | 0 | 0 | 3 | 0.06 | 0 | 0.093 | 277 | 0
3133 | 19 | N20-14-3 | 8 | 0 | Rapport des essais: de tirants sous dÃ©formation imposÃ©e de courte durÃ©e | 1993 | 0 | Switzerland | Ã‰cole Polytechnique FÃ©dÃ©rale de Lausanne | Construction Materials Laboratory | Bicher Farra, Jean-Paul Jaccoud | 1150 | 1150 | 1000 | 1000 | 100 | 100 | [2,7,6] | [6,7,15] | [0,60,0] | [0,21,0] | 0 | [26,32.4,35.4] | [1,160x320,0] | [7,28,90] | [2.47] | [1,160x320,1] | [28] | [28800] | [1,160x320,2] | [28] | [0,0,0,0,0.50,32,0,Sikament320,0] | 196317 | 2 | 558.2 | [14] | [50] | [1] | [43] | [0] | [0] | 0 | 0 | 0 | 0 | 0 | 0 | 0 | 0 | 0 | [0] | [0] | [0] | [0] | [0] | 2 | 1a | 0 | 0 | 2 | 2 | 0 | 1 | 0 | 0 | 139 | 28 | 1 | 0 | 0 | 0 | 0 | 2 | 0.05 | 0 | 0.074 | 332 | 0
3134 | 19 | N20-14-3 | 21 | 0 | Rapport des essais: de tirants sous dÃ©formation imposÃ©e de courte durÃ©e | 1993 | 0 | Switzerland | Ã‰cole Polytechnique FÃ©dÃ©rale de Lausanne | Construction Materials Laboratory | Bicher Farra, Jean-Paul Jaccoud | 1150 | 1150 | 1000 | 1000 | 100 | 100 | [2,7,6] | [6,7,15] | [0,60,0] | [0,21,0] | 0 | [26,32.4,35.4] | [1,160x320,0] | [7,28,90] | [2.47] | [1,160x320,1] | [28] | [28800] | [1,160x320,2] | [28] | [0,0,0,0,0.50,32,0,Sikament320,0] | 196317 | 2 | 558.2 | [14] | [50] | [1] | [43] | [0] | [0] | 0 | 0 | 0 | 0 | 0 | 0 | 0 | 0 | 0 | [0] | [0] | [0] | [0] | [0] | 2 | 1a | 0 | 0 | 2 | 2 | 0 | 1 | 0 | 0 | 173 | 28 | 1 | 0 | 0 | 0 | 0 | 5 | 0.1 | 0 | 0.132 | 183 | 0
3135 | 19 | N20-14-3 | 4 | 0 | Rapport des essais: de tirants sous dÃ©formation imposÃ©e de courte durÃ©e | 1993 | 0 | Switzerland | Ã‰cole Polytechnique FÃ©dÃ©rale de Lausanne | Construction Materials Laboratory | Bicher Farra, Jean-Paul Jaccoud | 1150 | 1150 | 1000 | 1000 | 100 | 100 | [2,7,6] | [6,7,15] | [0,60,0] | [0,21,0] | 0 | [26,32.4,35.4] | [1,160x320,0] | [7,28,90] | [2.47] | [1,160x320,1] | [28] | [28800] | [1,160x320,2] | [28] | [0,0,0,0,0.50,32,0,Sikament320,0] | 196317 | 2 | 558.2 | [14] | [50] | [1] | [43] | [0] | [0] | 0 | 0 | 0 | 0 | 0 | 0 | 0 | 0 | 0 | [0] | [0] | [0] | [0] | [0] | 2 | 1a | 0 | 0 | 2 | 2 | 0 | 1 | 0 | 0 | 138 | 28 | 1 | 0 | 0 | 0 | 0 | 1 | 0.05 | 0 | 0 | 425 | 0
3136 | 19 | N20-14-3 | 28 | 0 | Rapport des essais: de tirants sous dÃ©formation imposÃ©e de courte durÃ©e | 1993 | 0 | Switzerland | Ã‰cole Polytechnique FÃ©dÃ©rale de Lausanne | Construction Materials Laboratory | Bicher Farra, Jean-Paul Jaccoud | 1150 | 1150 | 1000 | 1000 | 100 | 100 | [2,7,6] | [6,7,15] | [0,60,0] | [0,21,0] | 0 | [26,32.4,35.4] | [1,160x320,0] | [7,28,90] | [2.47] | [1,160x320,1] | [28] | [28800] | [1,160x320,2] | [28] | [0,0,0,0,0.50,32,0,Sikament320,0] | 196317 | 2 | 558.2 | [14] | [50] | [1] | [43] | [0] | [0] | 0 | 0 | 0 | 0 | 0 | 0 | 0 | 0 | 0 | [0] | [0] | [0] | [0] | [0] | 2 | 1a | 0 | 0 | 2 | 2 | 0 | 1 | 0 | 0 | 260 | 28 | 1 | 0 | 0 | 0 | 0 | 6 | 0.16 | 0 | 0.224 | 158 | 0
3137 | 19 | N20-14-3 | 23 | 0 | Rapport des essais: de tirants sous dÃ©formation imposÃ©e de courte durÃ©e | 1993 | 0 | Switzerland | Ã‰cole Polytechnique FÃ©dÃ©rale de Lausanne | Construction Materials Laboratory | Bicher Farra, Jean-Paul Jaccoud | 1150 | 1150 | 1000 | 1000 | 100 | 100 | [2,7,6] | [6,7,15] | [0,60,0] | [0,21,0] | 0 | [26,32.4,35.4] | [1,160x320,0] | [7,28,90] | [2.47] | [1,160x320,1] | [28] | [28800] | [1,160x320,2] | [28] | [0,0,0,0,0.50,32,0,Sikament320,0] | 196317 | 2 | 558.2 | [14] | [50] | [1] | [43] | [0] | [0] | 0 | 0 | 0 | 0 | 0 | 0 | 0 | 0 | 0 | [0] | [0] | [0] | [0] | [0] | 2 | 1a | 0 | 0 | 2 | 2 | 0 | 1 | 0 | 0 | 192 | 28 | 1 | 0 | 0 | 0 | 0 | 5 | 0.11 | 0 | 0.14 | 184 | 0
3138 | 19 | N20-14-3 | 20 | 0 | Rapport des essais: de tirants sous dÃ©formation imposÃ©e de courte durÃ©e | 1993 | 0 | Switzerland | Ã‰cole Polytechnique FÃ©dÃ©rale de Lausanne | Construction Materials Laboratory | Bicher Farra, Jean-Paul Jaccoud | 1150 | 1150 | 1000 | 1000 | 100 | 100 | [2,7,6] | [6,7,15] | [0,60,0] | [0,21,0] | 0 | [26,32.4,35.4] | [1,160x320,0] | [7,28,90] | [2.47] | [1,160x320,1] | [28] | [28800] | [1,160x320,2] | [28] | [0,0,0,0,0.50,32,0,Sikament320,0] | 196317 | 2 | 558.2 | [14] | [50] | [1] | [43] | [0] | [0] | 0 | 0 | 0 | 0 | 0 | 0 | 0 | 0 | 0 | [0] | [0] | [0] | [0] | [0] | 2 | 1a | 0 | 0 | 2 | 2 | 0 | 1 | 0 | 0 | 192 | 28 | 1 | 0 | 0 | 0 | 0 | 5 | 0.1 | 0 | 0 | 183 | 0
3139 | 19 | N20-14-3 | 3 | 0 | Rapport des essais: de tirants sous dÃ©formation imposÃ©e de courte durÃ©e | 1993 | 0 | Switzerland | Ã‰cole Polytechnique FÃ©dÃ©rale de Lausanne | Construction Materials Laboratory | Bicher Farra, Jean-Paul Jaccoud | 1150 | 1150 | 1000 | 1000 | 100 | 100 | [2,7,6] | [6,7,15] | [0,60,0] | [0,21,0] | 0 | [26,32.4,35.4] | [1,160x320,0] | [7,28,90] | [2.47] | [1,160x320,1] | [28] | [28800] | [1,160x320,2] | [28] | [0,0,0,0,0.50,32,0,Sikament320,0] | 196317 | 2 | 558.2 | [14] | [50] | [1] | [43] | [0] | [0] | 0 | 0 | 0 | 0 | 0 | 0 | 0 | 0 | 0 | [0] | [0] | [0] | [0] | [0] | 2 | 1a | 0 | 0 | 2 | 2 | 0 | 1 | 0 | 0 | 104 | 28 | 1 | 0 | 0 | 0 | 0 | 0 | 0 | 0 | 0.005 | 0 | 0
3140 | 19 | N20-14-3 | 5 | 0 | Rapport des essais: de tirants sous dÃ©formation imposÃ©e de courte durÃ©e | 1993 | 0 | Switzerland | Ã‰cole Polytechnique FÃ©dÃ©rale de Lausanne | Construction Materials Laboratory | Bicher Farra, Jean-Paul Jaccoud | 1150 | 1150 | 1000 | 1000 | 100 | 100 | [2,7,6] | [6,7,15] | [0,60,0] | [0,21,0] | 0 | [26,32.4,35.4] | [1,160x320,0] | [7,28,90] | [2.47] | [1,160x320,1] | [28] | [28800] | [1,160x320,2] | [28] | [0,0,0,0,0.50,32,0,Sikament320,0] | 196317 | 2 | 558.2 | [14] | [50] | [1] | [43] | [0] | [0] | 0 | 0 | 0 | 0 | 0 | 0 | 0 | 0 | 0 | [0] | [0] | [0] | [0] | [0] | 2 | 1a | 0 | 0 | 2 | 2 | 0 | 1 | 0 | 0 | 120 | 28 | 1 | 0 | 0 | 0 | 0 | 1 | 0.05 | 0 | 0.056 | 425 | 0
3141 | 19 | N20-14-3 | 11 | 0 | Rapport des essais: de tirants sous dÃ©formation imposÃ©e de courte durÃ©e | 1993 | 0 | Switzerland | Ã‰cole Polytechnique FÃ©dÃ©rale de Lausanne | Construction Materials Laboratory | Bicher Farra, Jean-Paul Jaccoud | 1150 | 1150 | 1000 | 1000 | 100 | 100 | [2,7,6] | [6,7,15] | [0,60,0] | [0,21,0] | 0 | [26,32.4,35.4] | [1,160x320,0] | [7,28,90] | [2.47] | [1,160x320,1] | [28] | [28800] | [1,160x320,2] | [28] | [0,0,0,0,0.50,32,0,Sikament320,0] | 196317 | 2 | 558.2 | [14] | [50] | [1] | [43] | [0] | [0] | 0 | 0 | 0 | 0 | 0 | 0 | 0 | 0 | 0 | [0] | [0] | [0] | [0] | [0] | 2 | 1a | 0 | 0 | 2 | 2 | 0 | 1 | 0 | 0 | 156 | 28 | 1 | 0 | 0 | 0 | 0 | 2 | 0.06 | 0 | 0 | 367 | 0
3142 | 19 | N20-14-3 | 1 | 0 | Rapport des essais: de tirants sous dÃ©formation imposÃ©e de courte durÃ©e | 1993 | 0 | Switzerland | Ã‰cole Polytechnique FÃ©dÃ©rale de Lausanne | Construction Materials Laboratory | Bicher Farra, Jean-Paul Jaccoud | 1150 | 1150 | 1000 | 1000 | 100 | 100 | [2,7,6] | [6,7,15] | [0,60,0] | [0,21,0] | 0 | [26,32.4,35.4] | [1,160x320,0] | [7,28,90] | [2.47] | [1,160x320,1] | [28] | [28800] | [1,160x320,2] | [28] | [0,0,0,0,0.50,32,0,Sikament320,0] | 196317 | 2 | 558.2 | [14] | [50] | [1] | [43] | [0] | [0] | 0 | 0 | 0 | 0 | 0 | 0 | 0 | 0 | 0 | [0] | [0] | [0] | [0] | [0] | 2 | 1a | 0 | 0 | 2 | 2 | 0 | 1 | 0 | 0 | 1 | 28 | 1 | 0 | 0 | 0 | 0 | 0 | 0 | 0 | 0.001 | 0 | 0
3143 | 19 | N20-14-3 | 15 | 0 | Rapport des essais: de tirants sous dÃ©formation imposÃ©e de courte durÃ©e | 1993 | 0 | Switzerland | Ã‰cole Polytechnique FÃ©dÃ©rale de Lausanne | Construction Materials Laboratory | Bicher Farra, Jean-Paul Jaccoud | 1150 | 1150 | 1000 | 1000 | 100 | 100 | [2,7,6] | [6,7,15] | [0,60,0] | [0,21,0] | 0 | [26,32.4,35.4] | [1,160x320,0] | [7,28,90] | [2.47] | [1,160x320,1] | [28] | [28800] | [1,160x320,2] | [28] | [0,0,0,0,0.50,32,0,Sikament320,0] | 196317 | 2 | 558.2 | [14] | [50] | [1] | [43] | [0] | [0] | 0 | 0 | 0 | 0 | 0 | 0 | 0 | 0 | 0 | [0] | [0] | [0] | [0] | [0] | 2 | 1a | 0 | 0 | 2 | 2 | 0 | 1 | 0 | 0 | 156 | 28 | 1 | 0 | 0 | 0 | 0 | 3 | 0.09 | 0 | 0.099 | 277 | 0
3144 | 19 | N20-14-3 | 26 | 0 | Rapport des essais: de tirants sous dÃ©formation imposÃ©e de courte durÃ©e | 1993 | 0 | Switzerland | Ã‰cole Polytechnique FÃ©dÃ©rale de Lausanne | Construction Materials Laboratory | Bicher Farra, Jean-Paul Jaccoud | 1150 | 1150 | 1000 | 1000 | 100 | 100 | [2,7,6] | [6,7,15] | [0,60,0] | [0,21,0] | 0 | [26,32.4,35.4] | [1,160x320,0] | [7,28,90] | [2.47] | [1,160x320,1] | [28] | [28800] | [1,160x320,2] | [28] | [0,0,0,0,0.50,32,0,Sikament320,0] | 196317 | 2 | 558.2 | [14] | [50] | [1] | [43] | [0] | [0] | 0 | 0 | 0 | 0 | 0 | 0 | 0 | 0 | 0 | [0] | [0] | [0] | [0] | [0] | 2 | 1a | 0 | 0 | 2 | 2 | 0 | 1 | 0 | 0 | 209 | 28 | 1 | 0 | 0 | 0 | 0 | 6 | 0.12 | 0 | 0.166 | 157 | 0
3145 | 19 | N20-14-3 | 24 | 0 | Rapport des essais: de tirants sous dÃ©formation imposÃ©e de courte durÃ©e | 1993 | 0 | Switzerland | Ã‰cole Polytechnique FÃ©dÃ©rale de Lausanne | Construction Materials Laboratory | Bicher Farra, Jean-Paul Jaccoud | 1150 | 1150 | 1000 | 1000 | 100 | 100 | [2,7,6] | [6,7,15] | [0,60,0] | [0,21,0] | 0 | [26,32.4,35.4] | [1,160x320,0] | [7,28,90] | [2.47] | [1,160x320,1] | [28] | [28800] | [1,160x320,2] | [28] | [0,0,0,0,0.50,32,0,Sikament320,0] | 196317 | 2 | 558.2 | [14] | [50] | [1] | [43] | [0] | [0] | 0 | 0 | 0 | 0 | 0 | 0 | 0 | 0 | 0 | [0] | [0] | [0] | [0] | [0] | 2 | 1a | 0 | 0 | 2 | 2 | 0 | 1 | 0 | 0 | 208 | 28 | 1 | 0 | 0 | 0 | 0 | 5 | 0.12 | 0 | 0.154 | 185 | 0
3146 | 19 | N20-14-3 | 7 | 0 | Rapport des essais: de tirants sous dÃ©formation imposÃ©e de courte durÃ©e | 1993 | 0 | Switzerland | Ã‰cole Polytechnique FÃ©dÃ©rale de Lausanne | Construction Materials Laboratory | Bicher Farra, Jean-Paul Jaccoud | 1150 | 1150 | 1000 | 1000 | 100 | 100 | [2,7,6] | [6,7,15] | [0,60,0] | [0,21,0] | 0 | [26,32.4,35.4] | [1,160x320,0] | [7,28,90] | [2.47] | [1,160x320,1] | [28] | [28800] | [1,160x320,2] | [28] | [0,0,0,0,0.50,32,0,Sikament320,0] | 196317 | 2 | 558.2 | [14] | [50] | [1] | [43] | [0] | [0] | 0 | 0 | 0 | 0 | 0 | 0 | 0 | 0 | 0 | [0] | [0] | [0] | [0] | [0] | 2 | 1a | 0 | 0 | 2 | 2 | 0 | 1 | 0 | 0 | 139 | 28 | 1 | 0 | 0 | 0 | 0 | 1 | 0.07 | 0 | 0 | 529 | 0
3147 | 19 | N20-14-3 | 9 | 0 | Rapport des essais: de tirants sous dÃ©formation imposÃ©e de courte durÃ©e | 1993 | 0 | Switzerland | Ã‰cole Polytechnique FÃ©dÃ©rale de Lausanne | Construction Materials Laboratory | Bicher Farra, Jean-Paul Jaccoud | 1150 | 1150 | 1000 | 1000 | 100 | 100 | [2,7,6] | [6,7,15] | [0,60,0] | [0,21,0] | 0 | [26,32.4,35.4] | [1,160x320,0] | [7,28,90] | [2.47] | [1,160x320,1] | [28] | [28800] | [1,160x320,2] | [28] | [0,0,0,0,0.50,32,0,Sikament320,0] | 196317 | 2 | 558.2 | [14] | [50] | [1] | [43] | [0] | [0] | 0 | 0 | 0 | 0 | 0 | 0 | 0 | 0 | 0 | [0] | [0] | [0] | [0] | [0] | 2 | 1a | 0 | 0 | 2 | 2 | 0 | 1 | 0 | 0 | 118 | 28 | 1 | 0 | 0 | 0 | 0 | 2 | 0.05 | 0 | 0.073 | 332 | 0
3148 | 19 | N20-14-3 | 12 | 0 | Rapport des essais: de tirants sous dÃ©formation imposÃ©e de courte durÃ©e | 1993 | 0 | Switzerland | Ã‰cole Polytechnique FÃ©dÃ©rale de Lausanne | Construction Materials Laboratory | Bicher Farra, Jean-Paul Jaccoud | 1150 | 1150 | 1000 | 1000 | 100 | 100 | [2,7,6] | [6,7,15] | [0,60,0] | [0,21,0] | 0 | [26,32.4,35.4] | [1,160x320,0] | [7,28,90] | [2.47] | [1,160x320,1] | [28] | [28800] | [1,160x320,2] | [28] | [0,0,0,0,0.50,32,0,Sikament320,0] | 196317 | 2 | 558.2 | [14] | [50] | [1] | [43] | [0] | [0] | 0 | 0 | 0 | 0 | 0 | 0 | 0 | 0 | 0 | [0] | [0] | [0] | [0] | [0] | 2 | 1a | 0 | 0 | 2 | 2 | 0 | 1 | 0 | 0 | 156 | 28 | 1 | 0 | 0 | 0 | 0 | 3 | 0.07 | 0 | 0.094 | 266 | 0
3149 | 19 | N20-20-1 | 16 | 0 | Rapport des essais: de tirants sous dÃ©formation imposÃ©e de courte durÃ©e | 1993 | 0 | Switzerland | Ã‰cole Polytechnique FÃ©dÃ©rale de Lausanne | Construction Materials Laboratory | Bicher Farra, Jean-Paul Jaccoud | 1150 | 1150 | 1000 | 1000 | 100 | 100 | [2,7,6] | [6,7,15] | [0,60,0] | [0,21,0] | 0 | [26,32.4,35.4] | [1,160x320,0] | [7,28,90] | [2.47] | [1,160x320,1] | [28] | [28800] | [1,160x320,2] | [28] | [0,0,0,0,0.50,32,0,Sikament320,0] | 197500 | 2 | 531.6 | [20] | [50] | [1] | [40] | [0] | [0] | 0 | 0 | 0 | 0 | 0 | 0 | 0 | 0 | 0 | [0] | [0] | [0] | [0] | [0] | 2 | 1a | 0 | 0 | 2 | 2 | 0 | 1 | 0 | 0 | 109 | 28 | 1 | 0 | 0 | 0 | 0 | 6 | 0.08 | 0 | 0.09 | 153 | 0
3150 | 19 | N20-20-1 | 6 | 0 | Rapport des essais: de tirants sous dÃ©formation imposÃ©e de courte durÃ©e | 1993 | 0 | Switzerland | Ã‰cole Polytechnique FÃ©dÃ©rale de Lausanne | Construction Materials Laboratory | Bicher Farra, Jean-Paul Jaccoud | 1150 | 1150 | 1000 | 1000 | 100 | 100 | [2,7,6] | [6,7,15] | [0,60,0] | [0,21,0] | 0 | [26,32.4,35.4] | [1,160x320,0] | [7,28,90] | [2.47] | [1,160x320,1] | [28] | [28800] | [1,160x320,2] | [28] | [0,0,0,0,0.50,32,0,Sikament320,0] | 197500 | 2 | 531.6 | [20] | [50] | [1] | [40] | [0] | [0] | 0 | 0 | 0 | 0 | 0 | 0 | 0 | 0 | 0 | [0] | [0] | [0] | [0] | [0] | 2 | 1a | 0 | 0 | 2 | 2 | 0 | 1 | 0 | 0 | 67 | 28 | 1 | 0 | 0 | 0 | 0 | 4 | 0.05 | 0 | 0.057 | 209 | 0
3151 | 19 | N20-20-1 | 1 | 0 | Rapport des essais: de tirants sous dÃ©formation imposÃ©e de courte durÃ©e | 1993 | 0 | Switzerland | Ã‰cole Polytechnique FÃ©dÃ©rale de Lausanne | Construction Materials Laboratory | Bicher Farra, Jean-Paul Jaccoud | 1150 | 1150 | 1000 | 1000 | 100 | 100 | [2,7,6] | [6,7,15] | [0,60,0] | [0,21,0] | 0 | [26,32.4,35.4] | [1,160x320,0] | [7,28,90] | [2.47] | [1,160x320,1] | [28] | [28800] | [1,160x320,2] | [28] | [0,0,0,0,0.50,32,0,Sikament320,0] | 197500 | 2 | 531.6 | [20] | [50] | [1] | [40] | [0] | [0] | 0 | 0 | 0 | 0 | 0 | 0 | 0 | 0 | 0 | [0] | [0] | [0] | [0] | [0] | 2 | 1a | 0 | 0 | 2 | 2 | 0 | 1 | 0 | 0 | 49 | 28 | 1 | 0 | 0 | 0 | 0 | 3 | 0.02 | 0 | 0 | 197 | 0
3152 | 19 | N20-20-1 | 2 | 0 | Rapport des essais: de tirants sous dÃ©formation imposÃ©e de courte durÃ©e | 1993 | 0 | Switzerland | Ã‰cole Polytechnique FÃ©dÃ©rale de Lausanne | Construction Materials Laboratory | Bicher Farra, Jean-Paul Jaccoud | 1150 | 1150 | 1000 | 1000 | 100 | 100 | [2,7,6] | [6,7,15] | [0,60,0] | [0,21,0] | 0 | [26,32.4,35.4] | [1,160x320,0] | [7,28,90] | [2.47] | [1,160x320,1] | [28] | [28800] | [1,160x320,2] | [28] | [0,0,0,0,0.50,32,0,Sikament320,0] | 197500 | 2 | 531.6 | [20] | [50] | [1] | [40] | [0] | [0] | 0 | 0 | 0 | 0 | 0 | 0 | 0 | 0 | 0 | [0] | [0] | [0] | [0] | [0] | 2 | 1a | 0 | 0 | 2 | 2 | 0 | 1 | 0 | 0 | 44 | 28 | 1 | 0 | 0 | 0 | 0 | 3 | 0.02 | 0 | 0.029 | 211 | 0
3153 | 19 | N20-20-1 | 3 | 0 | Rapport des essais: de tirants sous dÃ©formation imposÃ©e de courte durÃ©e | 1993 | 0 | Switzerland | Ã‰cole Polytechnique FÃ©dÃ©rale de Lausanne | Construction Materials Laboratory | Bicher Farra, Jean-Paul Jaccoud | 1150 | 1150 | 1000 | 1000 | 100 | 100 | [2,7,6] | [6,7,15] | [0,60,0] | [0,21,0] | 0 | [26,32.4,35.4] | [1,160x320,0] | [7,28,90] | [2.47] | [1,160x320,1] | [28] | [28800] | [1,160x320,2] | [28] | [0,0,0,0,0.50,32,0,Sikament320,0] | 197500 | 2 | 531.6 | [20] | [50] | [1] | [40] | [0] | [0] | 0 | 0 | 0 | 0 | 0 | 0 | 0 | 0 | 0 | [0] | [0] | [0] | [0] | [0] | 2 | 1a | 0 | 0 | 2 | 2 | 0 | 1 | 0 | 0 | 50 | 28 | 1 | 0 | 0 | 0 | 0 | 3 | 0.02 | 0 | 0.035 | 214 | 0
3154 | 19 | N20-20-1 | 8 | 0 | Rapport des essais: de tirants sous dÃ©formation imposÃ©e de courte durÃ©e | 1993 | 0 | Switzerland | Ã‰cole Polytechnique FÃ©dÃ©rale de Lausanne | Construction Materials Laboratory | Bicher Farra, Jean-Paul Jaccoud | 1150 | 1150 | 1000 | 1000 | 100 | 100 | [2,7,6] | [6,7,15] | [0,60,0] | [0,21,0] | 0 | [26,32.4,35.4] | [1,160x320,0] | [7,28,90] | [2.47] | [1,160x320,1] | [28] | [28800] | [1,160x320,2] | [28] | [0,0,0,0,0.50,32,0,Sikament320,0] | 197500 | 2 | 531.6 | [20] | [50] | [1] | [40] | [0] | [0] | 0 | 0 | 0 | 0 | 0 | 0 | 0 | 0 | 0 | [0] | [0] | [0] | [0] | [0] | 2 | 1a | 0 | 0 | 2 | 2 | 0 | 1 | 0 | 0 | 68 | 28 | 1 | 0 | 0 | 0 | 0 | 4 | 0.05 | 0 | 0.058 | 212 | 0
3155 | 19 | N20-20-1 | 18 | 0 | Rapport des essais: de tirants sous dÃ©formation imposÃ©e de courte durÃ©e | 1993 | 0 | Switzerland | Ã‰cole Polytechnique FÃ©dÃ©rale de Lausanne | Construction Materials Laboratory | Bicher Farra, Jean-Paul Jaccoud | 1150 | 1150 | 1000 | 1000 | 100 | 100 | [2,7,6] | [6,7,15] | [0,60,0] | [0,21,0] | 0 | [26,32.4,35.4] | [1,160x320,0] | [7,28,90] | [2.47] | [1,160x320,1] | [28] | [28800] | [1,160x320,2] | [28] | [0,0,0,0,0.50,32,0,Sikament320,0] | 197500 | 2 | 531.6 | [20] | [50] | [1] | [40] | [0] | [0] | 0 | 0 | 0 | 0 | 0 | 0 | 0 | 0 | 0 | [0] | [0] | [0] | [0] | [0] | 2 | 1a | 0 | 0 | 2 | 2 | 0 | 1 | 0 | 0 | 137 | 28 | 1 | 0 | 0 | 0 | 0 | 6 | 0.09 | 0 | 0.117 | 153 | 0
3156 | 19 | N20-20-1 | 19 | 0 | Rapport des essais: de tirants sous dÃ©formation imposÃ©e de courte durÃ©e | 1993 | 0 | Switzerland | Ã‰cole Polytechnique FÃ©dÃ©rale de Lausanne | Construction Materials Laboratory | Bicher Farra, Jean-Paul Jaccoud | 1150 | 1150 | 1000 | 1000 | 100 | 100 | [2,7,6] | [6,7,15] | [0,60,0] | [0,21,0] | 0 | [26,32.4,35.4] | [1,160x320,0] | [7,28,90] | [2.47] | [1,160x320,1] | [28] | [28800] | [1,160x320,2] | [28] | [0,0,0,0,0.50,32,0,Sikament320,0] | 197500 | 2 | 531.6 | [20] | [50] | [1] | [40] | [0] | [0] | 0 | 0 | 0 | 0 | 0 | 0 | 0 | 0 | 0 | [0] | [0] | [0] | [0] | [0] | 2 | 1a | 0 | 0 | 2 | 2 | 0 | 1 | 0 | 0 | 159 | 28 | 1 | 0 | 0 | 0 | 0 | 7 | 0.1 | 0 | 0.15 | 134 | 0
3157 | 19 | N20-20-1 | 13 | 0 | Rapport des essais: de tirants sous dÃ©formation imposÃ©e de courte durÃ©e | 1993 | 0 | Switzerland | Ã‰cole Polytechnique FÃ©dÃ©rale de Lausanne | Construction Materials Laboratory | Bicher Farra, Jean-Paul Jaccoud | 1150 | 1150 | 1000 | 1000 | 100 | 100 | [2,7,6] | [6,7,15] | [0,60,0] | [0,21,0] | 0 | [26,32.4,35.4] | [1,160x320,0] | [7,28,90] | [2.47] | [1,160x320,1] | [28] | [28800] | [1,160x320,2] | [28] | [0,0,0,0,0.50,32,0,Sikament320,0] | 197500 | 2 | 531.6 | [20] | [50] | [1] | [40] | [0] | [0] | 0 | 0 | 0 | 0 | 0 | 0 | 0 | 0 | 0 | [0] | [0] | [0] | [0] | [0] | 2 | 1a | 0 | 0 | 2 | 2 | 0 | 1 | 0 | 0 | 90 | 28 | 1 | 0 | 0 | 0 | 0 | 6 | 0.06 | 0 | 0.072 | 153 | 0
3158 | 19 | N20-20-1 | 11 | 0 | Rapport des essais: de tirants sous dÃ©formation imposÃ©e de courte durÃ©e | 1993 | 0 | Switzerland | Ã‰cole Polytechnique FÃ©dÃ©rale de Lausanne | Construction Materials Laboratory | Bicher Farra, Jean-Paul Jaccoud | 1150 | 1150 | 1000 | 1000 | 100 | 100 | [2,7,6] | [6,7,15] | [0,60,0] | [0,21,0] | 0 | [26,32.4,35.4] | [1,160x320,0] | [7,28,90] | [2.47] | [1,160x320,1] | [28] | [28800] | [1,160x320,2] | [28] | [0,0,0,0,0.50,32,0,Sikament320,0] | 197500 | 2 | 531.6 | [20] | [50] | [1] | [40] | [0] | [0] | 0 | 0 | 0 | 0 | 0 | 0 | 0 | 0 | 0 | [0] | [0] | [0] | [0] | [0] | 2 | 1a | 0 | 0 | 2 | 2 | 0 | 1 | 0 | 0 | 75 | 28 | 1 | 0 | 0 | 0 | 0 | 6 | 0.06 | 0 | 0.064 | 154 | 0
3159 | 19 | N20-20-1 | 20 | 0 | Rapport des essais: de tirants sous dÃ©formation imposÃ©e de courte durÃ©e | 1993 | 0 | Switzerland | Ã‰cole Polytechnique FÃ©dÃ©rale de Lausanne | Construction Materials Laboratory | Bicher Farra, Jean-Paul Jaccoud | 1150 | 1150 | 1000 | 1000 | 100 | 100 | [2,7,6] | [6,7,15] | [0,60,0] | [0,21,0] | 0 | [26,32.4,35.4] | [1,160x320,0] | [7,28,90] | [2.47] | [1,160x320,1] | [28] | [28800] | [1,160x320,2] | [28] | [0,0,0,0,0.50,32,0,Sikament320,0] | 197500 | 2 | 531.6 | [20] | [50] | [1] | [40] | [0] | [0] | 0 | 0 | 0 | 0 | 0 | 0 | 0 | 0 | 0 | [0] | [0] | [0] | [0] | [0] | 2 | 1a | 0 | 0 | 2 | 2 | 0 | 1 | 0 | 0 | 220 | 28 | 1 | 0 | 0 | 0 | 0 | 7 | 0.15 | 0 | 0.194 | 135 | 0
3160 | 19 | N20-20-1 | 9 | 0 | Rapport des essais: de tirants sous dÃ©formation imposÃ©e de courte durÃ©e | 1993 | 0 | Switzerland | Ã‰cole Polytechnique FÃ©dÃ©rale de Lausanne | Construction Materials Laboratory | Bicher Farra, Jean-Paul Jaccoud | 1150 | 1150 | 1000 | 1000 | 100 | 100 | [2,7,6] | [6,7,15] | [0,60,0] | [0,21,0] | 0 | [26,32.4,35.4] | [1,160x320,0] | [7,28,90] | [2.47] | [1,160x320,1] | [28] | [28800] | [1,160x320,2] | [28] | [0,0,0,0,0.50,32,0,Sikament320,0] | 197500 | 2 | 531.6 | [20] | [50] | [1] | [40] | [0] | [0] | 0 | 0 | 0 | 0 | 0 | 0 | 0 | 0 | 0 | [0] | [0] | [0] | [0] | [0] | 2 | 1a | 0 | 0 | 2 | 2 | 0 | 1 | 0 | 0 | 76 | 28 | 1 | 0 | 0 | 0 | 0 | 4 | 0.06 | 0 | 0.063 | 212 | 0
3161 | 19 | N20-20-1 | 7 | 0 | Rapport des essais: de tirants sous dÃ©formation imposÃ©e de courte durÃ©e | 1993 | 0 | Switzerland | Ã‰cole Polytechnique FÃ©dÃ©rale de Lausanne | Construction Materials Laboratory | Bicher Farra, Jean-Paul Jaccoud | 1150 | 1150 | 1000 | 1000 | 100 | 100 | [2,7,6] | [6,7,15] | [0,60,0] | [0,21,0] | 0 | [26,32.4,35.4] | [1,160x320,0] | [7,28,90] | [2.47] | [1,160x320,1] | [28] | [28800] | [1,160x320,2] | [28] | [0,0,0,0,0.50,32,0,Sikament320,0] | 197500 | 2 | 531.6 | [20] | [50] | [1] | [40] | [0] | [0] | 0 | 0 | 0 | 0 | 0 | 0 | 0 | 0 | 0 | [0] | [0] | [0] | [0] | [0] | 2 | 1a | 0 | 0 | 2 | 2 | 0 | 1 | 0 | 0 | 63 | 28 | 1 | 0 | 0 | 0 | 0 | 4 | 0.05 | 0 | 0.058 | 212 | 0
3162 | 19 | N20-20-1 | 4 | 0 | Rapport des essais: de tirants sous dÃ©formation imposÃ©e de courte durÃ©e | 1993 | 0 | Switzerland | Ã‰cole Polytechnique FÃ©dÃ©rale de Lausanne | Construction Materials Laboratory | Bicher Farra, Jean-Paul Jaccoud | 1150 | 1150 | 1000 | 1000 | 100 | 100 | [2,7,6] | [6,7,15] | [0,60,0] | [0,21,0] | 0 | [26,32.4,35.4] | [1,160x320,0] | [7,28,90] | [2.47] | [1,160x320,1] | [28] | [28800] | [1,160x320,2] | [28] | [0,0,0,0,0.50,32,0,Sikament320,0] | 197500 | 2 | 531.6 | [20] | [50] | [1] | [40] | [0] | [0] | 0 | 0 | 0 | 0 | 0 | 0 | 0 | 0 | 0 | [0] | [0] | [0] | [0] | [0] | 2 | 1a | 0 | 0 | 2 | 2 | 0 | 1 | 0 | 0 | 59 | 28 | 1 | 0 | 0 | 0 | 0 | 3 | 0.03 | 0 | 0.045 | 238 | 0
3163 | 19 | N20-20-1 | 12 | 0 | Rapport des essais: de tirants sous dÃ©formation imposÃ©e de courte durÃ©e | 1993 | 0 | Switzerland | Ã‰cole Polytechnique FÃ©dÃ©rale de Lausanne | Construction Materials Laboratory | Bicher Farra, Jean-Paul Jaccoud | 1150 | 1150 | 1000 | 1000 | 100 | 100 | [2,7,6] | [6,7,15] | [0,60,0] | [0,21,0] | 0 | [26,32.4,35.4] | [1,160x320,0] | [7,28,90] | [2.47] | [1,160x320,1] | [28] | [28800] | [1,160x320,2] | [28] | [0,0,0,0,0.50,32,0,Sikament320,0] | 197500 | 2 | 531.6 | [20] | [50] | [1] | [40] | [0] | [0] | 0 | 0 | 0 | 0 | 0 | 0 | 0 | 0 | 0 | [0] | [0] | [0] | [0] | [0] | 2 | 1a | 0 | 0 | 2 | 2 | 0 | 1 | 0 | 0 | 81 | 28 | 1 | 0 | 0 | 0 | 0 | 6 | 0.06 | 0 | 0.067 | 153 | 0
3164 | 19 | N20-20-1 | 10 | 0 | Rapport des essais: de tirants sous dÃ©formation imposÃ©e de courte durÃ©e | 1993 | 0 | Switzerland | Ã‰cole Polytechnique FÃ©dÃ©rale de Lausanne | Construction Materials Laboratory | Bicher Farra, Jean-Paul Jaccoud | 1150 | 1150 | 1000 | 1000 | 100 | 100 | [2,7,6] | [6,7,15] | [0,60,0] | [0,21,0] | 0 | [26,32.4,35.4] | [1,160x320,0] | [7,28,90] | [2.47] | [1,160x320,1] | [28] | [28800] | [1,160x320,2] | [28] | [0,0,0,0,0.50,32,0,Sikament320,0] | 197500 | 2 | 531.6 | [20] | [50] | [1] | [40] | [0] | [0] | 0 | 0 | 0 | 0 | 0 | 0 | 0 | 0 | 0 | [0] | [0] | [0] | [0] | [0] | 2 | 1a | 0 | 0 | 2 | 2 | 0 | 1 | 0 | 0 | 81 | 28 | 1 | 0 | 0 | 0 | 0 | 6 | 0.06 | 0 | 0 | 153 | 0
3165 | 19 | N20-20-1 | 15 | 0 | Rapport des essais: de tirants sous dÃ©formation imposÃ©e de courte durÃ©e | 1993 | 0 | Switzerland | Ã‰cole Polytechnique FÃ©dÃ©rale de Lausanne | Construction Materials Laboratory | Bicher Farra, Jean-Paul Jaccoud | 1150 | 1150 | 1000 | 1000 | 100 | 100 | [2,7,6] | [6,7,15] | [0,60,0] | [0,21,0] | 0 | [26,32.4,35.4] | [1,160x320,0] | [7,28,90] | [2.47] | [1,160x320,1] | [28] | [28800] | [1,160x320,2] | [28] | [0,0,0,0,0.50,32,0,Sikament320,0] | 197500 | 2 | 531.6 | [20] | [50] | [1] | [40] | [0] | [0] | 0 | 0 | 0 | 0 | 0 | 0 | 0 | 0 | 0 | [0] | [0] | [0] | [0] | [0] | 2 | 1a | 0 | 0 | 2 | 2 | 0 | 1 | 0 | 0 | 103 | 28 | 1 | 0 | 0 | 0 | 0 | 6 | 0.07 | 0 | 0.084 | 153 | 0
3166 | 19 | N20-20-1 | 17 | 0 | Rapport des essais: de tirants sous dÃ©formation imposÃ©e de courte durÃ©e | 1993 | 0 | Switzerland | Ã‰cole Polytechnique FÃ©dÃ©rale de Lausanne | Construction Materials Laboratory | Bicher Farra, Jean-Paul Jaccoud | 1150 | 1150 | 1000 | 1000 | 100 | 100 | [2,7,6] | [6,7,15] | [0,60,0] | [0,21,0] | 0 | [26,32.4,35.4] | [1,160x320,0] | [7,28,90] | [2.47] | [1,160x320,1] | [28] | [28800] | [1,160x320,2] | [28] | [0,0,0,0,0.50,32,0,Sikament320,0] | 197500 | 2 | 531.6 | [20] | [50] | [1] | [40] | [0] | [0] | 0 | 0 | 0 | 0 | 0 | 0 | 0 | 0 | 0 | [0] | [0] | [0] | [0] | [0] | 2 | 1a | 0 | 0 | 2 | 2 | 0 | 1 | 0 | 0 | 119 | 28 | 1 | 0 | 0 | 0 | 0 | 6 | 0.08 | 0 | 0.098 | 153 | 0
3167 | 19 | N20-20-1 | 5 | 0 | Rapport des essais: de tirants sous dÃ©formation imposÃ©e de courte durÃ©e | 1993 | 0 | Switzerland | Ã‰cole Polytechnique FÃ©dÃ©rale de Lausanne | Construction Materials Laboratory | Bicher Farra, Jean-Paul Jaccoud | 1150 | 1150 | 1000 | 1000 | 100 | 100 | [2,7,6] | [6,7,15] | [0,60,0] | [0,21,0] | 0 | [26,32.4,35.4] | [1,160x320,0] | [7,28,90] | [2.47] | [1,160x320,1] | [28] | [28800] | [1,160x320,2] | [28] | [0,0,0,0,0.50,32,0,Sikament320,0] | 197500 | 2 | 531.6 | [20] | [50] | [1] | [40] | [0] | [0] | 0 | 0 | 0 | 0 | 0 | 0 | 0 | 0 | 0 | [0] | [0] | [0] | [0] | [0] | 2 | 1a | 0 | 0 | 2 | 2 | 0 | 1 | 0 | 0 | 67 | 28 | 1 | 0 | 0 | 0 | 0 | 3 | 0.04 | 0 | 0 | 250 | 0
3168 | 19 | N20-20-1 | 14 | 0 | Rapport des essais: de tirants sous dÃ©formation imposÃ©e de courte durÃ©e | 1993 | 0 | Switzerland | Ã‰cole Polytechnique FÃ©dÃ©rale de Lausanne | Construction Materials Laboratory | Bicher Farra, Jean-Paul Jaccoud | 1150 | 1150 | 1000 | 1000 | 100 | 100 | [2,7,6] | [6,7,15] | [0,60,0] | [0,21,0] | 0 | [26,32.4,35.4] | [1,160x320,0] | [7,28,90] | [2.47] | [1,160x320,1] | [28] | [28800] | [1,160x320,2] | [28] | [0,0,0,0,0.50,32,0,Sikament320,0] | 197500 | 2 | 531.6 | [20] | [50] | [1] | [40] | [0] | [0] | 0 | 0 | 0 | 0 | 0 | 0 | 0 | 0 | 0 | [0] | [0] | [0] | [0] | [0] | 2 | 1a | 0 | 0 | 2 | 2 | 0 | 1 | 0 | 0 | 96 | 28 | 1 | 0 | 0 | 0 | 0 | 6 | 0.07 | 0 | 0.078 | 153 | 0
3169 | 19 | N20-20-2 | 1 | 0 | Rapport des essais: de tirants sous dÃ©formation imposÃ©e de courte durÃ©e | 1993 | 0 | Switzerland | Ã‰cole Polytechnique FÃ©dÃ©rale de Lausanne | Construction Materials Laboratory | Bicher Farra, Jean-Paul Jaccoud | 1150 | 1150 | 1000 | 1000 | 100 | 100 | [2,7,6] | [6,7,15] | [0,60,0] | [0,21,0] | 0 | [26,32.4,35.4] | [1,160x320,0] | [7,28,90] | [2.47] | [1,160x320,1] | [28] | [28800] | [1,160x320,2] | [28] | [0,0,0,0,0.50,32,0,Sikament320,0] | 197500 | 2 | 531.6 | [20] | [50] | [1] | [40] | [0] | [0] | 0 | 0 | 0 | 0 | 0 | 0 | 0 | 0 | 0 | [0] | [0] | [0] | [0] | [0] | 2 | 1a | 0 | 0 | 2 | 2 | 0 | 1 | 0 | 0 | 1 | 28 | 1 | 0 | 0 | 0 | 0 | 0 | 0 | 0 | 0 | 0 | 0
3170 | 19 | N20-20-2 | 10 | 0 | Rapport des essais: de tirants sous dÃ©formation imposÃ©e de courte durÃ©e | 1993 | 0 | Switzerland | Ã‰cole Polytechnique FÃ©dÃ©rale de Lausanne | Construction Materials Laboratory | Bicher Farra, Jean-Paul Jaccoud | 1150 | 1150 | 1000 | 1000 | 100 | 100 | [2,7,6] | [6,7,15] | [0,60,0] | [0,21,0] | 0 | [26,32.4,35.4] | [1,160x320,0] | [7,28,90] | [2.47] | [1,160x320,1] | [28] | [28800] | [1,160x320,2] | [28] | [0,0,0,0,0.50,32,0,Sikament320,0] | 197500 | 2 | 531.6 | [20] | [50] | [1] | [40] | [0] | [0] | 0 | 0 | 0 | 0 | 0 | 0 | 0 | 0 | 0 | [0] | [0] | [0] | [0] | [0] | 2 | 1a | 0 | 0 | 2 | 2 | 0 | 1 | 0 | 0 | 61 | 28 | 1 | 0 | 0 | 0 | 0 | 2 | 0.03 | 0 | 0 | 295 | 0
3171 | 19 | N20-20-2 | 22 | 0 | Rapport des essais: de tirants sous dÃ©formation imposÃ©e de courte durÃ©e | 1993 | 0 | Switzerland | Ã‰cole Polytechnique FÃ©dÃ©rale de Lausanne | Construction Materials Laboratory | Bicher Farra, Jean-Paul Jaccoud | 1150 | 1150 | 1000 | 1000 | 100 | 100 | [2,7,6] | [6,7,15] | [0,60,0] | [0,21,0] | 0 | [26,32.4,35.4] | [1,160x320,0] | [7,28,90] | [2.47] | [1,160x320,1] | [28] | [28800] | [1,160x320,2] | [28] | [0,0,0,0,0.50,32,0,Sikament320,0] | 197500 | 2 | 531.6 | [20] | [50] | [1] | [40] | [0] | [0] | 0 | 0 | 0 | 0 | 0 | 0 | 0 | 0 | 0 | [0] | [0] | [0] | [0] | [0] | 2 | 1a | 0 | 0 | 2 | 2 | 0 | 1 | 0 | 0 | 92 | 28 | 1 | 0 | 0 | 0 | 0 | 6 | 0.04 | 0 | 0 | 147 | 0
3172 | 19 | N20-20-2 | 11 | 0 | Rapport des essais: de tirants sous dÃ©formation imposÃ©e de courte durÃ©e | 1993 | 0 | Switzerland | Ã‰cole Polytechnique FÃ©dÃ©rale de Lausanne | Construction Materials Laboratory | Bicher Farra, Jean-Paul Jaccoud | 1150 | 1150 | 1000 | 1000 | 100 | 100 | [2,7,6] | [6,7,15] | [0,60,0] | [0,21,0] | 0 | [26,32.4,35.4] | [1,160x320,0] | [7,28,90] | [2.47] | [1,160x320,1] | [28] | [28800] | [1,160x320,2] | [28] | [0,0,0,0,0.50,32,0,Sikament320,0] | 197500 | 2 | 531.6 | [20] | [50] | [1] | [40] | [0] | [0] | 0 | 0 | 0 | 0 | 0 | 0 | 0 | 0 | 0 | [0] | [0] | [0] | [0] | [0] | 2 | 1a | 0 | 0 | 2 | 2 | 0 | 1 | 0 | 0 | 61 | 28 | 1 | 0 | 0 | 0 | 0 | 3 | 0.03 | 0 | 0 | 231 | 0
3173 | 19 | N20-20-2 | 14 | 0 | Rapport des essais: de tirants sous dÃ©formation imposÃ©e de courte durÃ©e | 1993 | 0 | Switzerland | Ã‰cole Polytechnique FÃ©dÃ©rale de Lausanne | Construction Materials Laboratory | Bicher Farra, Jean-Paul Jaccoud | 1150 | 1150 | 1000 | 1000 | 100 | 100 | [2,7,6] | [6,7,15] | [0,60,0] | [0,21,0] | 0 | [26,32.4,35.4] | [1,160x320,0] | [7,28,90] | [2.47] | [1,160x320,1] | [28] | [28800] | [1,160x320,2] | [28] | [0,0,0,0,0.50,32,0,Sikament320,0] | 197500 | 2 | 531.6 | [20] | [50] | [1] | [40] | [0] | [0] | 0 | 0 | 0 | 0 | 0 | 0 | 0 | 0 | 0 | [0] | [0] | [0] | [0] | [0] | 2 | 1a | 0 | 0 | 2 | 2 | 0 | 1 | 0 | 0 | 60 | 28 | 1 | 0 | 0 | 0 | 0 | 4 | 0.03 | 0 | 0.036 | 191 | 0
3174 | 19 | N20-20-2 | 2 | 0 | Rapport des essais: de tirants sous dÃ©formation imposÃ©e de courte durÃ©e | 1993 | 0 | Switzerland | Ã‰cole Polytechnique FÃ©dÃ©rale de Lausanne | Construction Materials Laboratory | Bicher Farra, Jean-Paul Jaccoud | 1150 | 1150 | 1000 | 1000 | 100 | 100 | [2,7,6] | [6,7,15] | [0,60,0] | [0,21,0] | 0 | [26,32.4,35.4] | [1,160x320,0] | [7,28,90] | [2.47] | [1,160x320,1] | [28] | [28800] | [1,160x320,2] | [28] | [0,0,0,0,0.50,32,0,Sikament320,0] | 197500 | 2 | 531.6 | [20] | [50] | [1] | [40] | [0] | [0] | 0 | 0 | 0 | 0 | 0 | 0 | 0 | 0 | 0 | [0] | [0] | [0] | [0] | [0] | 2 | 1a | 0 | 0 | 2 | 2 | 0 | 1 | 0 | 0 | 33 | 28 | 1 | 0 | 0 | 0 | 0 | 0 | 0 | 0 | 0 | 0 | 0
3175 | 19 | N20-20-2 | 15 | 0 | Rapport des essais: de tirants sous dÃ©formation imposÃ©e de courte durÃ©e | 1993 | 0 | Switzerland | Ã‰cole Polytechnique FÃ©dÃ©rale de Lausanne | Construction Materials Laboratory | Bicher Farra, Jean-Paul Jaccoud | 1150 | 1150 | 1000 | 1000 | 100 | 100 | [2,7,6] | [6,7,15] | [0,60,0] | [0,21,0] | 0 | [26,32.4,35.4] | [1,160x320,0] | [7,28,90] | [2.47] | [1,160x320,1] | [28] | [28800] | [1,160x320,2] | [28] | [0,0,0,0,0.50,32,0,Sikament320,0] | 197500 | 2 | 531.6 | [20] | [50] | [1] | [40] | [0] | [0] | 0 | 0 | 0 | 0 | 0 | 0 | 0 | 0 | 0 | [0] | [0] | [0] | [0] | [0] | 2 | 1a | 0 | 0 | 2 | 2 | 0 | 1 | 0 | 0 | 68 | 28 | 1 | 0 | 0 | 0 | 0 | 4 | 0.03 | 0 | 0.041 | 190 | 0
3176 | 19 | N20-20-2 | 6 | 0 | Rapport des essais: de tirants sous dÃ©formation imposÃ©e de courte durÃ©e | 1993 | 0 | Switzerland | Ã‰cole Polytechnique FÃ©dÃ©rale de Lausanne | Construction Materials Laboratory | Bicher Farra, Jean-Paul Jaccoud | 1150 | 1150 | 1000 | 1000 | 100 | 100 | [2,7,6] | [6,7,15] | [0,60,0] | [0,21,0] | 0 | [26,32.4,35.4] | [1,160x320,0] | [7,28,90] | [2.47] | [1,160x320,1] | [28] | [28800] | [1,160x320,2] | [28] | [0,0,0,0,0.50,32,0,Sikament320,0] | 197500 | 2 | 531.6 | [20] | [50] | [1] | [40] | [0] | [0] | 0 | 0 | 0 | 0 | 0 | 0 | 0 | 0 | 0 | [0] | [0] | [0] | [0] | [0] | 2 | 1a | 0 | 0 | 2 | 2 | 0 | 1 | 0 | 0 | 47 | 28 | 1 | 0 | 0 | 0 | 0 | 1 | 0.03 | 0 | 0 | 422 | 0
3177 | 19 | N20-20-2 | 17 | 0 | Rapport des essais: de tirants sous dÃ©formation imposÃ©e de courte durÃ©e | 1993 | 0 | Switzerland | Ã‰cole Polytechnique FÃ©dÃ©rale de Lausanne | Construction Materials Laboratory | Bicher Farra, Jean-Paul Jaccoud | 1150 | 1150 | 1000 | 1000 | 100 | 100 | [2,7,6] | [6,7,15] | [0,60,0] | [0,21,0] | 0 | [26,32.4,35.4] | [1,160x320,0] | [7,28,90] | [2.47] | [1,160x320,1] | [28] | [28800] | [1,160x320,2] | [28] | [0,0,0,0,0.50,32,0,Sikament320,0] | 197500 | 2 | 531.6 | [20] | [50] | [1] | [40] | [0] | [0] | 0 | 0 | 0 | 0 | 0 | 0 | 0 | 0 | 0 | [0] | [0] | [0] | [0] | [0] | 2 | 1a | 0 | 0 | 2 | 2 | 0 | 1 | 0 | 0 | 80 | 28 | 1 | 0 | 0 | 0 | 0 | 4 | 0.04 | 0 | 0 | 195 | 0
3178 | 19 | N20-20-2 | 18 | 0 | Rapport des essais: de tirants sous dÃ©formation imposÃ©e de courte durÃ©e | 1993 | 0 | Switzerland | Ã‰cole Polytechnique FÃ©dÃ©rale de Lausanne | Construction Materials Laboratory | Bicher Farra, Jean-Paul Jaccoud | 1150 | 1150 | 1000 | 1000 | 100 | 100 | [2,7,6] | [6,7,15] | [0,60,0] | [0,21,0] | 0 | [26,32.4,35.4] | [1,160x320,0] | [7,28,90] | [2.47] | [1,160x320,1] | [28] | [28800] | [1,160x320,2] | [28] | [0,0,0,0,0.50,32,0,Sikament320,0] | 197500 | 2 | 531.6 | [20] | [50] | [1] | [40] | [0] | [0] | 0 | 0 | 0 | 0 | 0 | 0 | 0 | 0 | 0 | [0] | [0] | [0] | [0] | [0] | 2 | 1a | 0 | 0 | 2 | 2 | 0 | 1 | 0 | 0 | 80 | 28 | 1 | 0 | 0 | 0 | 0 | 5 | 0.04 | 0 | 0.055 | 166 | 0
3179 | 19 | N20-20-2 | 24 | 0 | Rapport des essais: de tirants sous dÃ©formation imposÃ©e de courte durÃ©e | 1993 | 0 | Switzerland | Ã‰cole Polytechnique FÃ©dÃ©rale de Lausanne | Construction Materials Laboratory | Bicher Farra, Jean-Paul Jaccoud | 1150 | 1150 | 1000 | 1000 | 100 | 100 | [2,7,6] | [6,7,15] | [0,60,0] | [0,21,0] | 0 | [26,32.4,35.4] | [1,160x320,0] | [7,28,90] | [2.47] | [1,160x320,1] | [28] | [28800] | [1,160x320,2] | [28] | [0,0,0,0,0.50,32,0,Sikament320,0] | 197500 | 2 | 531.6 | [20] | [50] | [1] | [40] | [0] | [0] | 0 | 0 | 0 | 0 | 0 | 0 | 0 | 0 | 0 | [0] | [0] | [0] | [0] | [0] | 2 | 1a | 0 | 0 | 2 | 2 | 0 | 1 | 0 | 0 | 93 | 28 | 1 | 0 | 0 | 0 | 0 | 6 | 0.05 | 0 | 0.073 | 149 | 0
3180 | 19 | N20-20-2 | 12 | 0 | Rapport des essais: de tirants sous dÃ©formation imposÃ©e de courte durÃ©e | 1993 | 0 | Switzerland | Ã‰cole Polytechnique FÃ©dÃ©rale de Lausanne | Construction Materials Laboratory | Bicher Farra, Jean-Paul Jaccoud | 1150 | 1150 | 1000 | 1000 | 100 | 100 | [2,7,6] | [6,7,15] | [0,60,0] | [0,21,0] | 0 | [26,32.4,35.4] | [1,160x320,0] | [7,28,90] | [2.47] | [1,160x320,1] | [28] | [28800] | [1,160x320,2] | [28] | [0,0,0,0,0.50,32,0,Sikament320,0] | 197500 | 2 | 531.6 | [20] | [50] | [1] | [40] | [0] | [0] | 0 | 0 | 0 | 0 | 0 | 0 | 0 | 0 | 0 | [0] | [0] | [0] | [0] | [0] | 2 | 1a | 0 | 0 | 2 | 2 | 0 | 1 | 0 | 0 | 61 | 28 | 1 | 0 | 0 | 0 | 0 | 3 | 0.03 | 0 | 0.017 | 231 | 0
3181 | 19 | N20-20-2 | 5 | 0 | Rapport des essais: de tirants sous dÃ©formation imposÃ©e de courte durÃ©e | 1993 | 0 | Switzerland | Ã‰cole Polytechnique FÃ©dÃ©rale de Lausanne | Construction Materials Laboratory | Bicher Farra, Jean-Paul Jaccoud | 1150 | 1150 | 1000 | 1000 | 100 | 100 | [2,7,6] | [6,7,15] | [0,60,0] | [0,21,0] | 0 | [26,32.4,35.4] | [1,160x320,0] | [7,28,90] | [2.47] | [1,160x320,1] | [28] | [28800] | [1,160x320,2] | [28] | [0,0,0,0,0.50,32,0,Sikament320,0] | 197500 | 2 | 531.6 | [20] | [50] | [1] | [40] | [0] | [0] | 0 | 0 | 0 | 0 | 0 | 0 | 0 | 0 | 0 | [0] | [0] | [0] | [0] | [0] | 2 | 1a | 0 | 0 | 2 | 2 | 0 | 1 | 0 | 0 | 45 | 28 | 1 | 0 | 0 | 0 | 0 | 1 | 0.02 | 0 | 0 | 342 | 0
3182 | 19 | N20-20-2 | 16 | 0 | Rapport des essais: de tirants sous dÃ©formation imposÃ©e de courte durÃ©e | 1993 | 0 | Switzerland | Ã‰cole Polytechnique FÃ©dÃ©rale de Lausanne | Construction Materials Laboratory | Bicher Farra, Jean-Paul Jaccoud | 1150 | 1150 | 1000 | 1000 | 100 | 100 | [2,7,6] | [6,7,15] | [0,60,0] | [0,21,0] | 0 | [26,32.4,35.4] | [1,160x320,0] | [7,28,90] | [2.47] | [1,160x320,1] | [28] | [28800] | [1,160x320,2] | [28] | [0,0,0,0,0.50,32,0,Sikament320,0] | 197500 | 2 | 531.6 | [20] | [50] | [1] | [40] | [0] | [0] | 0 | 0 | 0 | 0 | 0 | 0 | 0 | 0 | 0 | [0] | [0] | [0] | [0] | [0] | 2 | 1a | 0 | 0 | 2 | 2 | 0 | 1 | 0 | 0 | 74 | 28 | 1 | 0 | 0 | 0 | 0 | 4 | 0.03 | 0 | 0.048 | 193 | 0
3183 | 19 | N20-20-2 | 28 | 0 | Rapport des essais: de tirants sous dÃ©formation imposÃ©e de courte durÃ©e | 1993 | 0 | Switzerland | Ã‰cole Polytechnique FÃ©dÃ©rale de Lausanne | Construction Materials Laboratory | Bicher Farra, Jean-Paul Jaccoud | 1150 | 1150 | 1000 | 1000 | 100 | 100 | [2,7,6] | [6,7,15] | [0,60,0] | [0,21,0] | 0 | [26,32.4,35.4] | [1,160x320,0] | [7,28,90] | [2.47] | [1,160x320,1] | [28] | [28800] | [1,160x320,2] | [28] | [0,0,0,0,0.50,32,0,Sikament320,0] | 197500 | 2 | 531.6 | [20] | [50] | [1] | [40] | [0] | [0] | 0 | 0 | 0 | 0 | 0 | 0 | 0 | 0 | 0 | [0] | [0] | [0] | [0] | [0] | 2 | 1a | 0 | 0 | 2 | 2 | 0 | 1 | 0 | 0 | 120 | 28 | 1 | 0 | 0 | 0 | 0 | 6 | 0.07 | 0 | 0.102 | 150 | 0
3184 | 19 | N20-20-2 | 13 | 0 | Rapport des essais: de tirants sous dÃ©formation imposÃ©e de courte durÃ©e | 1993 | 0 | Switzerland | Ã‰cole Polytechnique FÃ©dÃ©rale de Lausanne | Construction Materials Laboratory | Bicher Farra, Jean-Paul Jaccoud | 1150 | 1150 | 1000 | 1000 | 100 | 100 | [2,7,6] | [6,7,15] | [0,60,0] | [0,21,0] | 0 | [26,32.4,35.4] | [1,160x320,0] | [7,28,90] | [2.47] | [1,160x320,1] | [28] | [28800] | [1,160x320,2] | [28] | [0,0,0,0,0.50,32,0,Sikament320,0] | 197500 | 2 | 531.6 | [20] | [50] | [1] | [40] | [0] | [0] | 0 | 0 | 0 | 0 | 0 | 0 | 0 | 0 | 0 | [0] | [0] | [0] | [0] | [0] | 2 | 1a | 0 | 0 | 2 | 2 | 0 | 1 | 0 | 0 | 61 | 28 | 1 | 0 | 0 | 0 | 0 | 4 | 0.03 | 0 | 0.036 | 191 | 0
3185 | 19 | N20-20-2 | 32 | 0 | Rapport des essais: de tirants sous dÃ©formation imposÃ©e de courte durÃ©e | 1993 | 0 | Switzerland | Ã‰cole Polytechnique FÃ©dÃ©rale de Lausanne | Construction Materials Laboratory | Bicher Farra, Jean-Paul Jaccoud | 1150 | 1150 | 1000 | 1000 | 100 | 100 | [2,7,6] | [6,7,15] | [0,60,0] | [0,21,0] | 0 | [26,32.4,35.4] | [1,160x320,0] | [7,28,90] | [2.47] | [1,160x320,1] | [28] | [28800] | [1,160x320,2] | [28] | [0,0,0,0,0.50,32,0,Sikament320,0] | 197500 | 2 | 531.6 | [20] | [50] | [1] | [40] | [0] | [0] | 0 | 0 | 0 | 0 | 0 | 0 | 0 | 0 | 0 | [0] | [0] | [0] | [0] | [0] | 2 | 1a | 0 | 0 | 2 | 2 | 0 | 1 | 0 | 0 | 220 | 28 | 1 | 0 | 0 | 0 | 0 | 6 | 0.15 | 0 | 0.195 | 153 | 0
3186 | 19 | N20-20-2 | 29 | 0 | Rapport des essais: de tirants sous dÃ©formation imposÃ©e de courte durÃ©e | 1993 | 0 | Switzerland | Ã‰cole Polytechnique FÃ©dÃ©rale de Lausanne | Construction Materials Laboratory | Bicher Farra, Jean-Paul Jaccoud | 1150 | 1150 | 1000 | 1000 | 100 | 100 | [2,7,6] | [6,7,15] | [0,60,0] | [0,21,0] | 0 | [26,32.4,35.4] | [1,160x320,0] | [7,28,90] | [2.47] | [1,160x320,1] | [28] | [28800] | [1,160x320,2] | [28] | [0,0,0,0,0.50,32,0,Sikament320,0] | 197500 | 2 | 531.6 | [20] | [50] | [1] | [40] | [0] | [0] | 0 | 0 | 0 | 0 | 0 | 0 | 0 | 0 | 0 | [0] | [0] | [0] | [0] | [0] | 2 | 1a | 0 | 0 | 2 | 2 | 0 | 1 | 0 | 0 | 127 | 28 | 1 | 0 | 0 | 0 | 0 | 6 | 0.07 | 0 | 0.111 | 151 | 0
3187 | 19 | N20-20-2 | 7 | 0 | Rapport des essais: de tirants sous dÃ©formation imposÃ©e de courte durÃ©e | 1993 | 0 | Switzerland | Ã‰cole Polytechnique FÃ©dÃ©rale de Lausanne | Construction Materials Laboratory | Bicher Farra, Jean-Paul Jaccoud | 1150 | 1150 | 1000 | 1000 | 100 | 100 | [2,7,6] | [6,7,15] | [0,60,0] | [0,21,0] | 0 | [26,32.4,35.4] | [1,160x320,0] | [7,28,90] | [2.47] | [1,160x320,1] | [28] | [28800] | [1,160x320,2] | [28] | [0,0,0,0,0.50,32,0,Sikament320,0] | 197500 | 2 | 531.6 | [20] | [50] | [1] | [40] | [0] | [0] | 0 | 0 | 0 | 0 | 0 | 0 | 0 | 0 | 0 | [0] | [0] | [0] | [0] | [0] | 2 | 1a | 0 | 0 | 2 | 2 | 0 | 1 | 0 | 0 | 50 | 28 | 1 | 0 | 0 | 0 | 0 | 1 | 0.03 | 0 | 0 | 416 | 0
3188 | 19 | N20-20-2 | 31 | 0 | Rapport des essais: de tirants sous dÃ©formation imposÃ©e de courte durÃ©e | 1993 | 0 | Switzerland | Ã‰cole Polytechnique FÃ©dÃ©rale de Lausanne | Construction Materials Laboratory | Bicher Farra, Jean-Paul Jaccoud | 1150 | 1150 | 1000 | 1000 | 100 | 100 | [2,7,6] | [6,7,15] | [0,60,0] | [0,21,0] | 0 | [26,32.4,35.4] | [1,160x320,0] | [7,28,90] | [2.47] | [1,160x320,1] | [28] | [28800] | [1,160x320,2] | [28] | [0,0,0,0,0.50,32,0,Sikament320,0] | 197500 | 2 | 531.6 | [20] | [50] | [1] | [40] | [0] | [0] | 0 | 0 | 0 | 0 | 0 | 0 | 0 | 0 | 0 | [0] | [0] | [0] | [0] | [0] | 2 | 1a | 0 | 0 | 2 | 2 | 0 | 1 | 0 | 0 | 160 | 28 | 1 | 0 | 0 | 0 | 0 | 6 | 0.1 | 0 | 0.155 | 152 | 0
3189 | 19 | N20-20-2 | 19 | 0 | Rapport des essais: de tirants sous dÃ©formation imposÃ©e de courte durÃ©e | 1993 | 0 | Switzerland | Ã‰cole Polytechnique FÃ©dÃ©rale de Lausanne | Construction Materials Laboratory | Bicher Farra, Jean-Paul Jaccoud | 1150 | 1150 | 1000 | 1000 | 100 | 100 | [2,7,6] | [6,7,15] | [0,60,0] | [0,21,0] | 0 | [26,32.4,35.4] | [1,160x320,0] | [7,28,90] | [2.47] | [1,160x320,1] | [28] | [28800] | [1,160x320,2] | [28] | [0,0,0,0,0.50,32,0,Sikament320,0] | 197500 | 2 | 531.6 | [20] | [50] | [1] | [40] | [0] | [0] | 0 | 0 | 0 | 0 | 0 | 0 | 0 | 0 | 0 | [0] | [0] | [0] | [0] | [0] | 2 | 1a | 0 | 0 | 2 | 2 | 0 | 1 | 0 | 0 | 74 | 28 | 1 | 0 | 0 | 0 | 0 | 5 | 0.04 | 0 | 0.055 | 166 | 0
3190 | 19 | N20-20-2 | 27 | 0 | Rapport des essais: de tirants sous dÃ©formation imposÃ©e de courte durÃ©e | 1993 | 0 | Switzerland | Ã‰cole Polytechnique FÃ©dÃ©rale de Lausanne | Construction Materials Laboratory | Bicher Farra, Jean-Paul Jaccoud | 1150 | 1150 | 1000 | 1000 | 100 | 100 | [2,7,6] | [6,7,15] | [0,60,0] | [0,21,0] | 0 | [26,32.4,35.4] | [1,160x320,0] | [7,28,90] | [2.47] | [1,160x320,1] | [28] | [28800] | [1,160x320,2] | [28] | [0,0,0,0,0.50,32,0,Sikament320,0] | 197500 | 2 | 531.6 | [20] | [50] | [1] | [40] | [0] | [0] | 0 | 0 | 0 | 0 | 0 | 0 | 0 | 0 | 0 | [0] | [0] | [0] | [0] | [0] | 2 | 1a | 0 | 0 | 2 | 2 | 0 | 1 | 0 | 0 | 112 | 28 | 1 | 0 | 0 | 0 | 0 | 6 | 0.06 | 0 | 0.093 | 150 | 0
3191 | 19 | N20-20-2 | 9 | 0 | Rapport des essais: de tirants sous dÃ©formation imposÃ©e de courte durÃ©e | 1993 | 0 | Switzerland | Ã‰cole Polytechnique FÃ©dÃ©rale de Lausanne | Construction Materials Laboratory | Bicher Farra, Jean-Paul Jaccoud | 1150 | 1150 | 1000 | 1000 | 100 | 100 | [2,7,6] | [6,7,15] | [0,60,0] | [0,21,0] | 0 | [26,32.4,35.4] | [1,160x320,0] | [7,28,90] | [2.47] | [1,160x320,1] | [28] | [28800] | [1,160x320,2] | [28] | [0,0,0,0,0.50,32,0,Sikament320,0] | 197500 | 2 | 531.6 | [20] | [50] | [1] | [40] | [0] | [0] | 0 | 0 | 0 | 0 | 0 | 0 | 0 | 0 | 0 | [0] | [0] | [0] | [0] | [0] | 2 | 1a | 0 | 0 | 2 | 2 | 0 | 1 | 0 | 0 | 60 | 28 | 1 | 0 | 0 | 0 | 0 | 2 | 0.03 | 0 | 0 | 295 | 0
3192 | 19 | N20-20-2 | 8 | 0 | Rapport des essais: de tirants sous dÃ©formation imposÃ©e de courte durÃ©e | 1993 | 0 | Switzerland | Ã‰cole Polytechnique FÃ©dÃ©rale de Lausanne | Construction Materials Laboratory | Bicher Farra, Jean-Paul Jaccoud | 1150 | 1150 | 1000 | 1000 | 100 | 100 | [2,7,6] | [6,7,15] | [0,60,0] | [0,21,0] | 0 | [26,32.4,35.4] | [1,160x320,0] | [7,28,90] | [2.47] | [1,160x320,1] | [28] | [28800] | [1,160x320,2] | [28] | [0,0,0,0,0.50,32,0,Sikament320,0] | 197500 | 2 | 531.6 | [20] | [50] | [1] | [40] | [0] | [0] | 0 | 0 | 0 | 0 | 0 | 0 | 0 | 0 | 0 | [0] | [0] | [0] | [0] | [0] | 2 | 1a | 0 | 0 | 2 | 2 | 0 | 1 | 0 | 0 | 54 | 28 | 1 | 0 | 0 | 0 | 0 | 1 | 0.04 | 0 | 0 | 440 | 0
3193 | 19 | N20-20-2 | 25 | 0 | Rapport des essais: de tirants sous dÃ©formation imposÃ©e de courte durÃ©e | 1993 | 0 | Switzerland | Ã‰cole Polytechnique FÃ©dÃ©rale de Lausanne | Construction Materials Laboratory | Bicher Farra, Jean-Paul Jaccoud | 1150 | 1150 | 1000 | 1000 | 100 | 100 | [2,7,6] | [6,7,15] | [0,60,0] | [0,21,0] | 0 | [26,32.4,35.4] | [1,160x320,0] | [7,28,90] | [2.47] | [1,160x320,1] | [28] | [28800] | [1,160x320,2] | [28] | [0,0,0,0,0.50,32,0,Sikament320,0] | 197500 | 2 | 531.6 | [20] | [50] | [1] | [40] | [0] | [0] | 0 | 0 | 0 | 0 | 0 | 0 | 0 | 0 | 0 | [0] | [0] | [0] | [0] | [0] | 2 | 1a | 0 | 0 | 2 | 2 | 0 | 1 | 0 | 0 | 99 | 28 | 1 | 0 | 0 | 0 | 0 | 6 | 0.05 | 0 | 0.078 | 149 | 0
3194 | 19 | N20-20-2 | 26 | 0 | Rapport des essais: de tirants sous dÃ©formation imposÃ©e de courte durÃ©e | 1993 | 0 | Switzerland | Ã‰cole Polytechnique FÃ©dÃ©rale de Lausanne | Construction Materials Laboratory | Bicher Farra, Jean-Paul Jaccoud | 1150 | 1150 | 1000 | 1000 | 100 | 100 | [2,7,6] | [6,7,15] | [0,60,0] | [0,21,0] | 0 | [26,32.4,35.4] | [1,160x320,0] | [7,28,90] | [2.47] | [1,160x320,1] | [28] | [28800] | [1,160x320,2] | [28] | [0,0,0,0,0.50,32,0,Sikament320,0] | 197500 | 2 | 531.6 | [20] | [50] | [1] | [40] | [0] | [0] | 0 | 0 | 0 | 0 | 0 | 0 | 0 | 0 | 0 | [0] | [0] | [0] | [0] | [0] | 2 | 1a | 0 | 0 | 2 | 2 | 0 | 1 | 0 | 0 | 106 | 28 | 1 | 0 | 0 | 0 | 0 | 6 | 0.06 | 0 | 0.085 | 149 | 0
3195 | 19 | N20-20-2 | 20 | 0 | Rapport des essais: de tirants sous dÃ©formation imposÃ©e de courte durÃ©e | 1993 | 0 | Switzerland | Ã‰cole Polytechnique FÃ©dÃ©rale de Lausanne | Construction Materials Laboratory | Bicher Farra, Jean-Paul Jaccoud | 1150 | 1150 | 1000 | 1000 | 100 | 100 | [2,7,6] | [6,7,15] | [0,60,0] | [0,21,0] | 0 | [26,32.4,35.4] | [1,160x320,0] | [7,28,90] | [2.47] | [1,160x320,1] | [28] | [28800] | [1,160x320,2] | [28] | [0,0,0,0,0.50,32,0,Sikament320,0] | 197500 | 2 | 531.6 | [20] | [50] | [1] | [40] | [0] | [0] | 0 | 0 | 0 | 0 | 0 | 0 | 0 | 0 | 0 | [0] | [0] | [0] | [0] | [0] | 2 | 1a | 0 | 0 | 2 | 2 | 0 | 1 | 0 | 0 | 81 | 28 | 1 | 0 | 0 | 0 | 0 | 5 | 0.04 | 0 | 0.058 | 168 | 0
3196 | 19 | N20-20-2 | 23 | 0 | Rapport des essais: de tirants sous dÃ©formation imposÃ©e de courte durÃ©e | 1993 | 0 | Switzerland | Ã‰cole Polytechnique FÃ©dÃ©rale de Lausanne | Construction Materials Laboratory | Bicher Farra, Jean-Paul Jaccoud | 1150 | 1150 | 1000 | 1000 | 100 | 100 | [2,7,6] | [6,7,15] | [0,60,0] | [0,21,0] | 0 | [26,32.4,35.4] | [1,160x320,0] | [7,28,90] | [2.47] | [1,160x320,1] | [28] | [28800] | [1,160x320,2] | [28] | [0,0,0,0,0.50,32,0,Sikament320,0] | 197500 | 2 | 531.6 | [20] | [50] | [1] | [40] | [0] | [0] | 0 | 0 | 0 | 0 | 0 | 0 | 0 | 0 | 0 | [0] | [0] | [0] | [0] | [0] | 2 | 1a | 0 | 0 | 2 | 2 | 0 | 1 | 0 | 0 | 85 | 28 | 1 | 0 | 0 | 0 | 0 | 6 | 0.04 | 0 | 0.067 | 147 | 0
3197 | 19 | N20-20-2 | 4 | 0 | Rapport des essais: de tirants sous dÃ©formation imposÃ©e de courte durÃ©e | 1993 | 0 | Switzerland | Ã‰cole Polytechnique FÃ©dÃ©rale de Lausanne | Construction Materials Laboratory | Bicher Farra, Jean-Paul Jaccoud | 1150 | 1150 | 1000 | 1000 | 100 | 100 | [2,7,6] | [6,7,15] | [0,60,0] | [0,21,0] | 0 | [26,32.4,35.4] | [1,160x320,0] | [7,28,90] | [2.47] | [1,160x320,1] | [28] | [28800] | [1,160x320,2] | [28] | [0,0,0,0,0.50,32,0,Sikament320,0] | 197500 | 2 | 531.6 | [20] | [50] | [1] | [40] | [0] | [0] | 0 | 0 | 0 | 0 | 0 | 0 | 0 | 0 | 0 | [0] | [0] | [0] | [0] | [0] | 2 | 1a | 0 | 0 | 2 | 2 | 0 | 1 | 0 | 0 | 49 | 28 | 1 | 0 | 0 | 0 | 0 | 1 | 0.02 | 0 | 0 | 342 | 0
3198 | 19 | N20-20-2 | 30 | 0 | Rapport des essais: de tirants sous dÃ©formation imposÃ©e de courte durÃ©e | 1993 | 0 | Switzerland | Ã‰cole Polytechnique FÃ©dÃ©rale de Lausanne | Construction Materials Laboratory | Bicher Farra, Jean-Paul Jaccoud | 1150 | 1150 | 1000 | 1000 | 100 | 100 | [2,7,6] | [6,7,15] | [0,60,0] | [0,21,0] | 0 | [26,32.4,35.4] | [1,160x320,0] | [7,28,90] | [2.47] | [1,160x320,1] | [28] | [28800] | [1,160x320,2] | [28] | [0,0,0,0,0.50,32,0,Sikament320,0] | 197500 | 2 | 531.6 | [20] | [50] | [1] | [40] | [0] | [0] | 0 | 0 | 0 | 0 | 0 | 0 | 0 | 0 | 0 | [0] | [0] | [0] | [0] | [0] | 2 | 1a | 0 | 0 | 2 | 2 | 0 | 1 | 0 | 0 | 144 | 28 | 1 | 0 | 0 | 0 | 0 | 6 | 0.09 | 0 | 0.131 | 152 | 0
3199 | 19 | N20-20-2 | 21 | 0 | Rapport des essais: de tirants sous dÃ©formation imposÃ©e de courte durÃ©e | 1993 | 0 | Switzerland | Ã‰cole Polytechnique FÃ©dÃ©rale de Lausanne | Construction Materials Laboratory | Bicher Farra, Jean-Paul Jaccoud | 1150 | 1150 | 1000 | 1000 | 100 | 100 | [2,7,6] | [6,7,15] | [0,60,0] | [0,21,0] | 0 | [26,32.4,35.4] | [1,160x320,0] | [7,28,90] | [2.47] | [1,160x320,1] | [28] | [28800] | [1,160x320,2] | [28] | [0,0,0,0,0.50,32,0,Sikament320,0] | 197500 | 2 | 531.6 | [20] | [50] | [1] | [40] | [0] | [0] | 0 | 0 | 0 | 0 | 0 | 0 | 0 | 0 | 0 | [0] | [0] | [0] | [0] | [0] | 2 | 1a | 0 | 0 | 2 | 2 | 0 | 1 | 0 | 0 | 87 | 28 | 1 | 0 | 0 | 0 | 0 | 5 | 0.04 | 0 | 0.062 | 168 | 0
3200 | 19 | N20-20-2 | 3 | 0 | Rapport des essais: de tirants sous dÃ©formation imposÃ©e de courte durÃ©e | 1993 | 0 | Switzerland | Ã‰cole Polytechnique FÃ©dÃ©rale de Lausanne | Construction Materials Laboratory | Bicher Farra, Jean-Paul Jaccoud | 1150 | 1150 | 1000 | 1000 | 100 | 100 | [2,7,6] | [6,7,15] | [0,60,0] | [0,21,0] | 0 | [26,32.4,35.4] | [1,160x320,0] | [7,28,90] | [2.47] | [1,160x320,1] | [28] | [28800] | [1,160x320,2] | [28] | [0,0,0,0,0.50,32,0,Sikament320,0] | 197500 | 2 | 531.6 | [20] | [50] | [1] | [40] | [0] | [0] | 0 | 0 | 0 | 0 | 0 | 0 | 0 | 0 | 0 | [0] | [0] | [0] | [0] | [0] | 2 | 1a | 0 | 0 | 2 | 2 | 0 | 1 | 0 | 0 | 45 | 28 | 1 | 0 | 0 | 0 | 0 | 0 | 0 | 0 | 0 | 0 | 0
3201 | 19 | N20-20-3 | 1 | 0 | Rapport des essais: de tirants sous dÃ©formation imposÃ©e de courte durÃ©e | 1993 | 0 | Switzerland | Ã‰cole Polytechnique FÃ©dÃ©rale de Lausanne | Construction Materials Laboratory | Bicher Farra, Jean-Paul Jaccoud | 1150 | 1150 | 1000 | 1000 | 100 | 100 | [2,7,6] | [6,7,15] | [0,60,0] | [0,21,0] | 0 | [26,32.4,35.4] | [1,160x320,0] | [7,28,90] | [2.47] | [1,160x320,1] | [28] | [28800] | [1,160x320,2] | [28] | [0,0,0,0,0.50,32,0,Sikament320,0] | 197500 | 2 | 531.6 | [20] | [50] | [1] | [40] | [0] | [0] | 0 | 0 | 0 | 0 | 0 | 0 | 0 | 0 | 0 | [0] | [0] | [0] | [0] | [0] | 2 | 1a | 0 | 0 | 2 | 2 | 0 | 1 | 0 | 0 | 0 | 28 | 1 | 0 | 0 | 0 | 0 | 0 | 0 | 0 | 0 | 0 | 0
3202 | 19 | N20-20-3 | 8 | 0 | Rapport des essais: de tirants sous dÃ©formation imposÃ©e de courte durÃ©e | 1993 | 0 | Switzerland | Ã‰cole Polytechnique FÃ©dÃ©rale de Lausanne | Construction Materials Laboratory | Bicher Farra, Jean-Paul Jaccoud | 1150 | 1150 | 1000 | 1000 | 100 | 100 | [2,7,6] | [6,7,15] | [0,60,0] | [0,21,0] | 0 | [26,32.4,35.4] | [1,160x320,0] | [7,28,90] | [2.47] | [1,160x320,1] | [28] | [28800] | [1,160x320,2] | [28] | [0,0,0,0,0.50,32,0,Sikament320,0] | 197500 | 2 | 531.6 | [20] | [50] | [1] | [40] | [0] | [0] | 0 | 0 | 0 | 0 | 0 | 0 | 0 | 0 | 0 | [0] | [0] | [0] | [0] | [0] | 2 | 1a | 0 | 0 | 2 | 2 | 0 | 1 | 0 | 0 | 61 | 28 | 1 | 0 | 0 | 0 | 0 | 1 | 0.04 | 0 | 0.039 | 442 | 0
3203 | 19 | N20-20-3 | 10 | 0 | Rapport des essais: de tirants sous dÃ©formation imposÃ©e de courte durÃ©e | 1993 | 0 | Switzerland | Ã‰cole Polytechnique FÃ©dÃ©rale de Lausanne | Construction Materials Laboratory | Bicher Farra, Jean-Paul Jaccoud | 1150 | 1150 | 1000 | 1000 | 100 | 100 | [2,7,6] | [6,7,15] | [0,60,0] | [0,21,0] | 0 | [26,32.4,35.4] | [1,160x320,0] | [7,28,90] | [2.47] | [1,160x320,1] | [28] | [28800] | [1,160x320,2] | [28] | [0,0,0,0,0.50,32,0,Sikament320,0] | 197500 | 2 | 531.6 | [20] | [50] | [1] | [40] | [0] | [0] | 0 | 0 | 0 | 0 | 0 | 0 | 0 | 0 | 0 | [0] | [0] | [0] | [0] | [0] | 2 | 1a | 0 | 0 | 2 | 2 | 0 | 1 | 0 | 0 | 64 | 28 | 1 | 0 | 0 | 0 | 0 | 2 | 0.02 | 0 | 0.044 | 291 | 0
3204 | 19 | N20-20-3 | 26 | 0 | Rapport des essais: de tirants sous dÃ©formation imposÃ©e de courte durÃ©e | 1993 | 0 | Switzerland | Ã‰cole Polytechnique FÃ©dÃ©rale de Lausanne | Construction Materials Laboratory | Bicher Farra, Jean-Paul Jaccoud | 1150 | 1150 | 1000 | 1000 | 100 | 100 | [2,7,6] | [6,7,15] | [0,60,0] | [0,21,0] | 0 | [26,32.4,35.4] | [1,160x320,0] | [7,28,90] | [2.47] | [1,160x320,1] | [28] | [28800] | [1,160x320,2] | [28] | [0,0,0,0,0.50,32,0,Sikament320,0] | 197500 | 2 | 531.6 | [20] | [50] | [1] | [40] | [0] | [0] | 0 | 0 | 0 | 0 | 0 | 0 | 0 | 0 | 0 | [0] | [0] | [0] | [0] | [0] | 2 | 1a | 0 | 0 | 2 | 2 | 0 | 1 | 0 | 0 | 99 | 28 | 1 | 0 | 0 | 0 | 0 | 7 | 0.05 | 0 | 0.062 | 133 | 0
3205 | 19 | N20-20-3 | 29 | 0 | Rapport des essais: de tirants sous dÃ©formation imposÃ©e de courte durÃ©e | 1993 | 0 | Switzerland | Ã‰cole Polytechnique FÃ©dÃ©rale de Lausanne | Construction Materials Laboratory | Bicher Farra, Jean-Paul Jaccoud | 1150 | 1150 | 1000 | 1000 | 100 | 100 | [2,7,6] | [6,7,15] | [0,60,0] | [0,21,0] | 0 | [26,32.4,35.4] | [1,160x320,0] | [7,28,90] | [2.47] | [1,160x320,1] | [28] | [28800] | [1,160x320,2] | [28] | [0,0,0,0,0.50,32,0,Sikament320,0] | 197500 | 2 | 531.6 | [20] | [50] | [1] | [40] | [0] | [0] | 0 | 0 | 0 | 0 | 0 | 0 | 0 | 0 | 0 | [0] | [0] | [0] | [0] | [0] | 2 | 1a | 0 | 0 | 2 | 2 | 0 | 1 | 0 | 0 | 127 | 28 | 1 | 0 | 0 | 0 | 0 | 7 | 0.07 | 0 | 0.082 | 134 | 0
3206 | 19 | N20-20-3 | 19 | 0 | Rapport des essais: de tirants sous dÃ©formation imposÃ©e de courte durÃ©e | 1993 | 0 | Switzerland | Ã‰cole Polytechnique FÃ©dÃ©rale de Lausanne | Construction Materials Laboratory | Bicher Farra, Jean-Paul Jaccoud | 1150 | 1150 | 1000 | 1000 | 100 | 100 | [2,7,6] | [6,7,15] | [0,60,0] | [0,21,0] | 0 | [26,32.4,35.4] | [1,160x320,0] | [7,28,90] | [2.47] | [1,160x320,1] | [28] | [28800] | [1,160x320,2] | [28] | [0,0,0,0,0.50,32,0,Sikament320,0] | 197500 | 2 | 531.6 | [20] | [50] | [1] | [40] | [0] | [0] | 0 | 0 | 0 | 0 | 0 | 0 | 0 | 0 | 0 | [0] | [0] | [0] | [0] | [0] | 2 | 1a | 0 | 0 | 2 | 2 | 0 | 1 | 0 | 0 | 80 | 28 | 1 | 0 | 0 | 0 | 0 | 5 | 0.04 | 0 | 0.05 | 167 | 0
3207 | 19 | N20-20-3 | 12 | 0 | Rapport des essais: de tirants sous dÃ©formation imposÃ©e de courte durÃ©e | 1993 | 0 | Switzerland | Ã‰cole Polytechnique FÃ©dÃ©rale de Lausanne | Construction Materials Laboratory | Bicher Farra, Jean-Paul Jaccoud | 1150 | 1150 | 1000 | 1000 | 100 | 100 | [2,7,6] | [6,7,15] | [0,60,0] | [0,21,0] | 0 | [26,32.4,35.4] | [1,160x320,0] | [7,28,90] | [2.47] | [1,160x320,1] | [28] | [28800] | [1,160x320,2] | [28] | [0,0,0,0,0.50,32,0,Sikament320,0] | 197500 | 2 | 531.6 | [20] | [50] | [1] | [40] | [0] | [0] | 0 | 0 | 0 | 0 | 0 | 0 | 0 | 0 | 0 | [0] | [0] | [0] | [0] | [0] | 2 | 1a | 0 | 0 | 2 | 2 | 0 | 1 | 0 | 0 | 63 | 28 | 1 | 0 | 0 | 0 | 0 | 3 | 0.03 | 0 | 0.045 | 230 | 0
3208 | 19 | N20-20-3 | 14 | 0 | Rapport des essais: de tirants sous dÃ©formation imposÃ©e de courte durÃ©e | 1993 | 0 | Switzerland | Ã‰cole Polytechnique FÃ©dÃ©rale de Lausanne | Construction Materials Laboratory | Bicher Farra, Jean-Paul Jaccoud | 1150 | 1150 | 1000 | 1000 | 100 | 100 | [2,7,6] | [6,7,15] | [0,60,0] | [0,21,0] | 0 | [26,32.4,35.4] | [1,160x320,0] | [7,28,90] | [2.47] | [1,160x320,1] | [28] | [28800] | [1,160x320,2] | [28] | [0,0,0,0,0.50,32,0,Sikament320,0] | 197500 | 2 | 531.6 | [20] | [50] | [1] | [40] | [0] | [0] | 0 | 0 | 0 | 0 | 0 | 0 | 0 | 0 | 0 | [0] | [0] | [0] | [0] | [0] | 2 | 1a | 0 | 0 | 2 | 2 | 0 | 1 | 0 | 0 | 73 | 28 | 1 | 0 | 0 | 0 | 0 | 4 | 0.03 | 0 | 0 | 192 | 0
3209 | 19 | N20-20-3 | 5 | 0 | Rapport des essais: de tirants sous dÃ©formation imposÃ©e de courte durÃ©e | 1993 | 0 | Switzerland | Ã‰cole Polytechnique FÃ©dÃ©rale de Lausanne | Construction Materials Laboratory | Bicher Farra, Jean-Paul Jaccoud | 1150 | 1150 | 1000 | 1000 | 100 | 100 | [2,7,6] | [6,7,15] | [0,60,0] | [0,21,0] | 0 | [26,32.4,35.4] | [1,160x320,0] | [7,28,90] | [2.47] | [1,160x320,1] | [28] | [28800] | [1,160x320,2] | [28] | [0,0,0,0,0.50,32,0,Sikament320,0] | 197500 | 2 | 531.6 | [20] | [50] | [1] | [40] | [0] | [0] | 0 | 0 | 0 | 0 | 0 | 0 | 0 | 0 | 0 | [0] | [0] | [0] | [0] | [0] | 2 | 1a | 0 | 0 | 2 | 2 | 0 | 1 | 0 | 0 | 48 | 28 | 1 | 0 | 0 | 0 | 0 | 1 | 0.02 | 0 | 0.025 | 300 | 0
3210 | 19 | N20-20-3 | 31 | 0 | Rapport des essais: de tirants sous dÃ©formation imposÃ©e de courte durÃ©e | 1993 | 0 | Switzerland | Ã‰cole Polytechnique FÃ©dÃ©rale de Lausanne | Construction Materials Laboratory | Bicher Farra, Jean-Paul Jaccoud | 1150 | 1150 | 1000 | 1000 | 100 | 100 | [2,7,6] | [6,7,15] | [0,60,0] | [0,21,0] | 0 | [26,32.4,35.4] | [1,160x320,0] | [7,28,90] | [2.47] | [1,160x320,1] | [28] | [28800] | [1,160x320,2] | [28] | [0,0,0,0,0.50,32,0,Sikament320,0] | 197500 | 2 | 531.6 | [20] | [50] | [1] | [40] | [0] | [0] | 0 | 0 | 0 | 0 | 0 | 0 | 0 | 0 | 0 | [0] | [0] | [0] | [0] | [0] | 2 | 1a | 0 | 0 | 2 | 2 | 0 | 1 | 0 | 0 | 159 | 28 | 1 | 0 | 0 | 0 | 0 | 7 | 0.1 | 0 | 0.107 | 134 | 0
3211 | 19 | N20-20-3 | 16 | 0 | Rapport des essais: de tirants sous dÃ©formation imposÃ©e de courte durÃ©e | 1993 | 0 | Switzerland | Ã‰cole Polytechnique FÃ©dÃ©rale de Lausanne | Construction Materials Laboratory | Bicher Farra, Jean-Paul Jaccoud | 1150 | 1150 | 1000 | 1000 | 100 | 100 | [2,7,6] | [6,7,15] | [0,60,0] | [0,21,0] | 0 | [26,32.4,35.4] | [1,160x320,0] | [7,28,90] | [2.47] | [1,160x320,1] | [28] | [28800] | [1,160x320,2] | [28] | [0,0,0,0,0.50,32,0,Sikament320,0] | 197500 | 2 | 531.6 | [20] | [50] | [1] | [40] | [0] | [0] | 0 | 0 | 0 | 0 | 0 | 0 | 0 | 0 | 0 | [0] | [0] | [0] | [0] | [0] | 2 | 1a | 0 | 0 | 2 | 2 | 0 | 1 | 0 | 0 | 72 | 28 | 1 | 0 | 0 | 0 | 0 | 5 | 0.03 | 0 | 0 | 166 | 0
3212 | 19 | N20-20-3 | 4 | 0 | Rapport des essais: de tirants sous dÃ©formation imposÃ©e de courte durÃ©e | 1993 | 0 | Switzerland | Ã‰cole Polytechnique FÃ©dÃ©rale de Lausanne | Construction Materials Laboratory | Bicher Farra, Jean-Paul Jaccoud | 1150 | 1150 | 1000 | 1000 | 100 | 100 | [2,7,6] | [6,7,15] | [0,60,0] | [0,21,0] | 0 | [26,32.4,35.4] | [1,160x320,0] | [7,28,90] | [2.47] | [1,160x320,1] | [28] | [28800] | [1,160x320,2] | [28] | [0,0,0,0,0.50,32,0,Sikament320,0] | 197500 | 2 | 531.6 | [20] | [50] | [1] | [40] | [0] | [0] | 0 | 0 | 0 | 0 | 0 | 0 | 0 | 0 | 0 | [0] | [0] | [0] | [0] | [0] | 2 | 1a | 0 | 0 | 2 | 2 | 0 | 1 | 0 | 0 | 52 | 28 | 1 | 0 | 0 | 0 | 0 | 1 | 0.02 | 0 | 0 | 300 | 0
3213 | 19 | N20-20-3 | 20 | 0 | Rapport des essais: de tirants sous dÃ©formation imposÃ©e de courte durÃ©e | 1993 | 0 | Switzerland | Ã‰cole Polytechnique FÃ©dÃ©rale de Lausanne | Construction Materials Laboratory | Bicher Farra, Jean-Paul Jaccoud | 1150 | 1150 | 1000 | 1000 | 100 | 100 | [2,7,6] | [6,7,15] | [0,60,0] | [0,21,0] | 0 | [26,32.4,35.4] | [1,160x320,0] | [7,28,90] | [2.47] | [1,160x320,1] | [28] | [28800] | [1,160x320,2] | [28] | [0,0,0,0,0.50,32,0,Sikament320,0] | 197500 | 2 | 531.6 | [20] | [50] | [1] | [40] | [0] | [0] | 0 | 0 | 0 | 0 | 0 | 0 | 0 | 0 | 0 | [0] | [0] | [0] | [0] | [0] | 2 | 1a | 0 | 0 | 2 | 2 | 0 | 1 | 0 | 0 | 86 | 28 | 1 | 0 | 0 | 0 | 0 | 6 | 0.04 | 0 | 0 | 146 | 0
3214 | 19 | N20-20-3 | 30 | 0 | Rapport des essais: de tirants sous dÃ©formation imposÃ©e de courte durÃ©e | 1993 | 0 | Switzerland | Ã‰cole Polytechnique FÃ©dÃ©rale de Lausanne | Construction Materials Laboratory | Bicher Farra, Jean-Paul Jaccoud | 1150 | 1150 | 1000 | 1000 | 100 | 100 | [2,7,6] | [6,7,15] | [0,60,0] | [0,21,0] | 0 | [26,32.4,35.4] | [1,160x320,0] | [7,28,90] | [2.47] | [1,160x320,1] | [28] | [28800] | [1,160x320,2] | [28] | [0,0,0,0,0.50,32,0,Sikament320,0] | 197500 | 2 | 531.6 | [20] | [50] | [1] | [40] | [0] | [0] | 0 | 0 | 0 | 0 | 0 | 0 | 0 | 0 | 0 | [0] | [0] | [0] | [0] | [0] | 2 | 1a | 0 | 0 | 2 | 2 | 0 | 1 | 0 | 0 | 135 | 28 | 1 | 0 | 0 | 0 | 0 | 7 | 0.08 | 0 | 0.09 | 134 | 0
3215 | 19 | N20-20-3 | 32 | 0 | Rapport des essais: de tirants sous dÃ©formation imposÃ©e de courte durÃ©e | 1993 | 0 | Switzerland | Ã‰cole Polytechnique FÃ©dÃ©rale de Lausanne | Construction Materials Laboratory | Bicher Farra, Jean-Paul Jaccoud | 1150 | 1150 | 1000 | 1000 | 100 | 100 | [2,7,6] | [6,7,15] | [0,60,0] | [0,21,0] | 0 | [26,32.4,35.4] | [1,160x320,0] | [7,28,90] | [2.47] | [1,160x320,1] | [28] | [28800] | [1,160x320,2] | [28] | [0,0,0,0,0.50,32,0,Sikament320,0] | 197500 | 2 | 531.6 | [20] | [50] | [1] | [40] | [0] | [0] | 0 | 0 | 0 | 0 | 0 | 0 | 0 | 0 | 0 | [0] | [0] | [0] | [0] | [0] | 2 | 1a | 0 | 0 | 2 | 2 | 0 | 1 | 0 | 0 | 220 | 28 | 1 | 0 | 0 | 0 | 0 | 7 | 0.15 | 0 | 0.184 | 135 | 0
3216 | 19 | N20-20-3 | 22 | 0 | Rapport des essais: de tirants sous dÃ©formation imposÃ©e de courte durÃ©e | 1993 | 0 | Switzerland | Ã‰cole Polytechnique FÃ©dÃ©rale de Lausanne | Construction Materials Laboratory | Bicher Farra, Jean-Paul Jaccoud | 1150 | 1150 | 1000 | 1000 | 100 | 100 | [2,7,6] | [6,7,15] | [0,60,0] | [0,21,0] | 0 | [26,32.4,35.4] | [1,160x320,0] | [7,28,90] | [2.47] | [1,160x320,1] | [28] | [28800] | [1,160x320,2] | [28] | [0,0,0,0,0.50,32,0,Sikament320,0] | 197500 | 2 | 531.6 | [20] | [50] | [1] | [40] | [0] | [0] | 0 | 0 | 0 | 0 | 0 | 0 | 0 | 0 | 0 | [0] | [0] | [0] | [0] | [0] | 2 | 1a | 0 | 0 | 2 | 2 | 0 | 1 | 0 | 0 | 92 | 28 | 1 | 0 | 0 | 0 | 0 | 6 | 0.04 | 0 | 0.057 | 147 | 0
3217 | 19 | N20-20-3 | 28 | 0 | Rapport des essais: de tirants sous dÃ©formation imposÃ©e de courte durÃ©e | 1993 | 0 | Switzerland | Ã‰cole Polytechnique FÃ©dÃ©rale de Lausanne | Construction Materials Laboratory | Bicher Farra, Jean-Paul Jaccoud | 1150 | 1150 | 1000 | 1000 | 100 | 100 | [2,7,6] | [6,7,15] | [0,60,0] | [0,21,0] | 0 | [26,32.4,35.4] | [1,160x320,0] | [7,28,90] | [2.47] | [1,160x320,1] | [28] | [28800] | [1,160x320,2] | [28] | [0,0,0,0,0.50,32,0,Sikament320,0] | 197500 | 2 | 531.6 | [20] | [50] | [1] | [40] | [0] | [0] | 0 | 0 | 0 | 0 | 0 | 0 | 0 | 0 | 0 | [0] | [0] | [0] | [0] | [0] | 2 | 1a | 0 | 0 | 2 | 2 | 0 | 1 | 0 | 0 | 112 | 28 | 1 | 0 | 0 | 0 | 0 | 7 | 0.06 | 0 | 0.068 | 133 | 0
3218 | 19 | N20-20-3 | 21 | 0 | Rapport des essais: de tirants sous dÃ©formation imposÃ©e de courte durÃ©e | 1993 | 0 | Switzerland | Ã‰cole Polytechnique FÃ©dÃ©rale de Lausanne | Construction Materials Laboratory | Bicher Farra, Jean-Paul Jaccoud | 1150 | 1150 | 1000 | 1000 | 100 | 100 | [2,7,6] | [6,7,15] | [0,60,0] | [0,21,0] | 0 | [26,32.4,35.4] | [1,160x320,0] | [7,28,90] | [2.47] | [1,160x320,1] | [28] | [28800] | [1,160x320,2] | [28] | [0,0,0,0,0.50,32,0,Sikament320,0] | 197500 | 2 | 531.6 | [20] | [50] | [1] | [40] | [0] | [0] | 0 | 0 | 0 | 0 | 0 | 0 | 0 | 0 | 0 | [0] | [0] | [0] | [0] | [0] | 2 | 1a | 0 | 0 | 2 | 2 | 0 | 1 | 0 | 0 | 85 | 28 | 1 | 0 | 0 | 0 | 0 | 6 | 0.04 | 0 | 0.053 | 146 | 0
3219 | 19 | N20-20-3 | 18 | 0 | Rapport des essais: de tirants sous dÃ©formation imposÃ©e de courte durÃ©e | 1993 | 0 | Switzerland | Ã‰cole Polytechnique FÃ©dÃ©rale de Lausanne | Construction Materials Laboratory | Bicher Farra, Jean-Paul Jaccoud | 1150 | 1150 | 1000 | 1000 | 100 | 100 | [2,7,6] | [6,7,15] | [0,60,0] | [0,21,0] | 0 | [26,32.4,35.4] | [1,160x320,0] | [7,28,90] | [2.47] | [1,160x320,1] | [28] | [28800] | [1,160x320,2] | [28] | [0,0,0,0,0.50,32,0,Sikament320,0] | 197500 | 2 | 531.6 | [20] | [50] | [1] | [40] | [0] | [0] | 0 | 0 | 0 | 0 | 0 | 0 | 0 | 0 | 0 | [0] | [0] | [0] | [0] | [0] | 2 | 1a | 0 | 0 | 2 | 2 | 0 | 1 | 0 | 0 | 74 | 28 | 1 | 0 | 0 | 0 | 0 | 5 | 0.03 | 0 | 0.048 | 167 | 0
3220 | 19 | N20-20-3 | 23 | 0 | Rapport des essais: de tirants sous dÃ©formation imposÃ©e de courte durÃ©e | 1993 | 0 | Switzerland | Ã‰cole Polytechnique FÃ©dÃ©rale de Lausanne | Construction Materials Laboratory | Bicher Farra, Jean-Paul Jaccoud | 1150 | 1150 | 1000 | 1000 | 100 | 100 | [2,7,6] | [6,7,15] | [0,60,0] | [0,21,0] | 0 | [26,32.4,35.4] | [1,160x320,0] | [7,28,90] | [2.47] | [1,160x320,1] | [28] | [28800] | [1,160x320,2] | [28] | [0,0,0,0,0.50,32,0,Sikament320,0] | 197500 | 2 | 531.6 | [20] | [50] | [1] | [40] | [0] | [0] | 0 | 0 | 0 | 0 | 0 | 0 | 0 | 0 | 0 | [0] | [0] | [0] | [0] | [0] | 2 | 1a | 0 | 0 | 2 | 2 | 0 | 1 | 0 | 0 | 98 | 28 | 1 | 0 | 0 | 0 | 0 | 6 | 0.05 | 0 | 0 | 148 | 0
3221 | 19 | N20-20-3 | 3 | 0 | Rapport des essais: de tirants sous dÃ©formation imposÃ©e de courte durÃ©e | 1993 | 0 | Switzerland | Ã‰cole Polytechnique FÃ©dÃ©rale de Lausanne | Construction Materials Laboratory | Bicher Farra, Jean-Paul Jaccoud | 1150 | 1150 | 1000 | 1000 | 100 | 100 | [2,7,6] | [6,7,15] | [0,60,0] | [0,21,0] | 0 | [26,32.4,35.4] | [1,160x320,0] | [7,28,90] | [2.47] | [1,160x320,1] | [28] | [28800] | [1,160x320,2] | [28] | [0,0,0,0,0.50,32,0,Sikament320,0] | 197500 | 2 | 531.6 | [20] | [50] | [1] | [40] | [0] | [0] | 0 | 0 | 0 | 0 | 0 | 0 | 0 | 0 | 0 | [0] | [0] | [0] | [0] | [0] | 2 | 1a | 0 | 0 | 2 | 2 | 0 | 1 | 0 | 0 | 45 | 28 | 1 | 0 | 0 | 0 | 0 | 0 | 0 | 0 | 0.007 | 0 | 0
3222 | 19 | N20-20-3 | 25 | 0 | Rapport des essais: de tirants sous dÃ©formation imposÃ©e de courte durÃ©e | 1993 | 0 | Switzerland | Ã‰cole Polytechnique FÃ©dÃ©rale de Lausanne | Construction Materials Laboratory | Bicher Farra, Jean-Paul Jaccoud | 1150 | 1150 | 1000 | 1000 | 100 | 100 | [2,7,6] | [6,7,15] | [0,60,0] | [0,21,0] | 0 | [26,32.4,35.4] | [1,160x320,0] | [7,28,90] | [2.47] | [1,160x320,1] | [28] | [28800] | [1,160x320,2] | [28] | [0,0,0,0,0.50,32,0,Sikament320,0] | 197500 | 2 | 531.6 | [20] | [50] | [1] | [40] | [0] | [0] | 0 | 0 | 0 | 0 | 0 | 0 | 0 | 0 | 0 | [0] | [0] | [0] | [0] | [0] | 2 | 1a | 0 | 0 | 2 | 2 | 0 | 1 | 0 | 0 | 91 | 28 | 1 | 0 | 0 | 0 | 0 | 7 | 0.05 | 0 | 0.059 | 132 | 0
3223 | 19 | N20-20-3 | 9 | 0 | Rapport des essais: de tirants sous dÃ©formation imposÃ©e de courte durÃ©e | 1993 | 0 | Switzerland | Ã‰cole Polytechnique FÃ©dÃ©rale de Lausanne | Construction Materials Laboratory | Bicher Farra, Jean-Paul Jaccoud | 1150 | 1150 | 1000 | 1000 | 100 | 100 | [2,7,6] | [6,7,15] | [0,60,0] | [0,21,0] | 0 | [26,32.4,35.4] | [1,160x320,0] | [7,28,90] | [2.47] | [1,160x320,1] | [28] | [28800] | [1,160x320,2] | [28] | [0,0,0,0,0.50,32,0,Sikament320,0] | 197500 | 2 | 531.6 | [20] | [50] | [1] | [40] | [0] | [0] | 0 | 0 | 0 | 0 | 0 | 0 | 0 | 0 | 0 | [0] | [0] | [0] | [0] | [0] | 2 | 1a | 0 | 0 | 2 | 2 | 0 | 1 | 0 | 0 | 67 | 28 | 1 | 0 | 0 | 0 | 0 | 2 | 0.03 | 0 | 0 | 291 | 0
3224 | 19 | N20-20-3 | 27 | 0 | Rapport des essais: de tirants sous dÃ©formation imposÃ©e de courte durÃ©e | 1993 | 0 | Switzerland | Ã‰cole Polytechnique FÃ©dÃ©rale de Lausanne | Construction Materials Laboratory | Bicher Farra, Jean-Paul Jaccoud | 1150 | 1150 | 1000 | 1000 | 100 | 100 | [2,7,6] | [6,7,15] | [0,60,0] | [0,21,0] | 0 | [26,32.4,35.4] | [1,160x320,0] | [7,28,90] | [2.47] | [1,160x320,1] | [28] | [28800] | [1,160x320,2] | [28] | [0,0,0,0,0.50,32,0,Sikament320,0] | 197500 | 2 | 531.6 | [20] | [50] | [1] | [40] | [0] | [0] | 0 | 0 | 0 | 0 | 0 | 0 | 0 | 0 | 0 | [0] | [0] | [0] | [0] | [0] | 2 | 1a | 0 | 0 | 2 | 2 | 0 | 1 | 0 | 0 | 105 | 28 | 1 | 0 | 0 | 0 | 0 | 7 | 0.05 | 0 | 0.065 | 133 | 0
3225 | 19 | N20-20-3 | 13 | 0 | Rapport des essais: de tirants sous dÃ©formation imposÃ©e de courte durÃ©e | 1993 | 0 | Switzerland | Ã‰cole Polytechnique FÃ©dÃ©rale de Lausanne | Construction Materials Laboratory | Bicher Farra, Jean-Paul Jaccoud | 1150 | 1150 | 1000 | 1000 | 100 | 100 | [2,7,6] | [6,7,15] | [0,60,0] | [0,21,0] | 0 | [26,32.4,35.4] | [1,160x320,0] | [7,28,90] | [2.47] | [1,160x320,1] | [28] | [28800] | [1,160x320,2] | [28] | [0,0,0,0,0.50,32,0,Sikament320,0] | 197500 | 2 | 531.6 | [20] | [50] | [1] | [40] | [0] | [0] | 0 | 0 | 0 | 0 | 0 | 0 | 0 | 0 | 0 | [0] | [0] | [0] | [0] | [0] | 2 | 1a | 0 | 0 | 2 | 2 | 0 | 1 | 0 | 0 | 67 | 28 | 1 | 0 | 0 | 0 | 0 | 3 | 0.04 | 0 | 0.046 | 238 | 0
3226 | 19 | N20-20-3 | 15 | 0 | Rapport des essais: de tirants sous dÃ©formation imposÃ©e de courte durÃ©e | 1993 | 0 | Switzerland | Ã‰cole Polytechnique FÃ©dÃ©rale de Lausanne | Construction Materials Laboratory | Bicher Farra, Jean-Paul Jaccoud | 1150 | 1150 | 1000 | 1000 | 100 | 100 | [2,7,6] | [6,7,15] | [0,60,0] | [0,21,0] | 0 | [26,32.4,35.4] | [1,160x320,0] | [7,28,90] | [2.47] | [1,160x320,1] | [28] | [28800] | [1,160x320,2] | [28] | [0,0,0,0,0.50,32,0,Sikament320,0] | 197500 | 2 | 531.6 | [20] | [50] | [1] | [40] | [0] | [0] | 0 | 0 | 0 | 0 | 0 | 0 | 0 | 0 | 0 | [0] | [0] | [0] | [0] | [0] | 2 | 1a | 0 | 0 | 2 | 2 | 0 | 1 | 0 | 0 | 73 | 28 | 1 | 0 | 0 | 0 | 0 | 4 | 0.03 | 0 | 0.047 | 192 | 0
3227 | 19 | N20-20-3 | 17 | 0 | Rapport des essais: de tirants sous dÃ©formation imposÃ©e de courte durÃ©e | 1993 | 0 | Switzerland | Ã‰cole Polytechnique FÃ©dÃ©rale de Lausanne | Construction Materials Laboratory | Bicher Farra, Jean-Paul Jaccoud | 1150 | 1150 | 1000 | 1000 | 100 | 100 | [2,7,6] | [6,7,15] | [0,60,0] | [0,21,0] | 0 | [26,32.4,35.4] | [1,160x320,0] | [7,28,90] | [2.47] | [1,160x320,1] | [28] | [28800] | [1,160x320,2] | [28] | [0,0,0,0,0.50,32,0,Sikament320,0] | 197500 | 2 | 531.6 | [20] | [50] | [1] | [40] | [0] | [0] | 0 | 0 | 0 | 0 | 0 | 0 | 0 | 0 | 0 | [0] | [0] | [0] | [0] | [0] | 2 | 1a | 0 | 0 | 2 | 2 | 0 | 1 | 0 | 0 | 72 | 28 | 1 | 0 | 0 | 0 | 0 | 5 | 0.03 | 0 | 0.048 | 166 | 0
3228 | 19 | N20-20-3 | 6 | 0 | Rapport des essais: de tirants sous dÃ©formation imposÃ©e de courte durÃ©e | 1993 | 0 | Switzerland | Ã‰cole Polytechnique FÃ©dÃ©rale de Lausanne | Construction Materials Laboratory | Bicher Farra, Jean-Paul Jaccoud | 1150 | 1150 | 1000 | 1000 | 100 | 100 | [2,7,6] | [6,7,15] | [0,60,0] | [0,21,0] | 0 | [26,32.4,35.4] | [1,160x320,0] | [7,28,90] | [2.47] | [1,160x320,1] | [28] | [28800] | [1,160x320,2] | [28] | [0,0,0,0,0.50,32,0,Sikament320,0] | 197500 | 2 | 531.6 | [20] | [50] | [1] | [40] | [0] | [0] | 0 | 0 | 0 | 0 | 0 | 0 | 0 | 0 | 0 | [0] | [0] | [0] | [0] | [0] | 2 | 1a | 0 | 0 | 2 | 2 | 0 | 1 | 0 | 0 | 53 | 28 | 1 | 0 | 0 | 0 | 0 | 1 | 0.03 | 0 | 0.033 | 405 | 0
3229 | 19 | N20-20-3 | 7 | 0 | Rapport des essais: de tirants sous dÃ©formation imposÃ©e de courte durÃ©e | 1993 | 0 | Switzerland | Ã‰cole Polytechnique FÃ©dÃ©rale de Lausanne | Construction Materials Laboratory | Bicher Farra, Jean-Paul Jaccoud | 1150 | 1150 | 1000 | 1000 | 100 | 100 | [2,7,6] | [6,7,15] | [0,60,0] | [0,21,0] | 0 | [26,32.4,35.4] | [1,160x320,0] | [7,28,90] | [2.47] | [1,160x320,1] | [28] | [28800] | [1,160x320,2] | [28] | [0,0,0,0,0.50,32,0,Sikament320,0] | 197500 | 2 | 531.6 | [20] | [50] | [1] | [40] | [0] | [0] | 0 | 0 | 0 | 0 | 0 | 0 | 0 | 0 | 0 | [0] | [0] | [0] | [0] | [0] | 2 | 1a | 0 | 0 | 2 | 2 | 0 | 1 | 0 | 0 | 57 | 28 | 1 | 0 | 0 | 0 | 0 | 1 | 0.03 | 0 | 0.036 | 416 | 0
3230 | 19 | N20-20-3 | 2 | 0 | Rapport des essais: de tirants sous dÃ©formation imposÃ©e de courte durÃ©e | 1993 | 0 | Switzerland | Ã‰cole Polytechnique FÃ©dÃ©rale de Lausanne | Construction Materials Laboratory | Bicher Farra, Jean-Paul Jaccoud | 1150 | 1150 | 1000 | 1000 | 100 | 100 | [2,7,6] | [6,7,15] | [0,60,0] | [0,21,0] | 0 | [26,32.4,35.4] | [1,160x320,0] | [7,28,90] | [2.47] | [1,160x320,1] | [28] | [28800] | [1,160x320,2] | [28] | [0,0,0,0,0.50,32,0,Sikament320,0] | 197500 | 2 | 531.6 | [20] | [50] | [1] | [40] | [0] | [0] | 0 | 0 | 0 | 0 | 0 | 0 | 0 | 0 | 0 | [0] | [0] | [0] | [0] | [0] | 2 | 1a | 0 | 0 | 2 | 2 | 0 | 1 | 0 | 0 | 32 | 28 | 1 | 0 | 0 | 0 | 0 | 0 | 0 | 0 | 0 | 0 | 0
3231 | 19 | N20-20-3 | 24 | 0 | Rapport des essais: de tirants sous dÃ©formation imposÃ©e de courte durÃ©e | 1993 | 0 | Switzerland | Ã‰cole Polytechnique FÃ©dÃ©rale de Lausanne | Construction Materials Laboratory | Bicher Farra, Jean-Paul Jaccoud | 1150 | 1150 | 1000 | 1000 | 100 | 100 | [2,7,6] | [6,7,15] | [0,60,0] | [0,21,0] | 0 | [26,32.4,35.4] | [1,160x320,0] | [7,28,90] | [2.47] | [1,160x320,1] | [28] | [28800] | [1,160x320,2] | [28] | [0,0,0,0,0.50,32,0,Sikament320,0] | 197500 | 2 | 531.6 | [20] | [50] | [1] | [40] | [0] | [0] | 0 | 0 | 0 | 0 | 0 | 0 | 0 | 0 | 0 | [0] | [0] | [0] | [0] | [0] | 2 | 1a | 0 | 0 | 2 | 2 | 0 | 1 | 0 | 0 | 98 | 28 | 1 | 0 | 0 | 0 | 0 | 7 | 0.05 | 0 | 0.061 | 132 | 0
3232 | 19 | N20-20-3 | 11 | 0 | Rapport des essais: de tirants sous dÃ©formation imposÃ©e de courte durÃ©e | 1993 | 0 | Switzerland | Ã‰cole Polytechnique FÃ©dÃ©rale de Lausanne | Construction Materials Laboratory | Bicher Farra, Jean-Paul Jaccoud | 1150 | 1150 | 1000 | 1000 | 100 | 100 | [2,7,6] | [6,7,15] | [0,60,0] | [0,21,0] | 0 | [26,32.4,35.4] | [1,160x320,0] | [7,28,90] | [2.47] | [1,160x320,1] | [28] | [28800] | [1,160x320,2] | [28] | [0,0,0,0,0.50,32,0,Sikament320,0] | 197500 | 2 | 531.6 | [20] | [50] | [1] | [40] | [0] | [0] | 0 | 0 | 0 | 0 | 0 | 0 | 0 | 0 | 0 | [0] | [0] | [0] | [0] | [0] | 2 | 1a | 0 | 0 | 2 | 2 | 0 | 1 | 0 | 0 | 67 | 28 | 1 | 0 | 0 | 0 | 0 | 3 | 0.03 | 0 | 0 | 230 | 0
3233 | 19 | N22-10-1 | 1 | 0 | Rapport des essais: de tirants sous dÃ©formation imposÃ©e de courte durÃ©e | 1993 | 0 | Switzerland | Ã‰cole Polytechnique FÃ©dÃ©rale de Lausanne | Construction Materials Laboratory | Bicher Farra, Jean-Paul Jaccoud | 1150 | 1150 | 1000 | 1000 | 100 | 100 | [2,7,6] | [6,7,15] | [0,60,0] | [0,21,0] | 0 | [36,48.6,53.8] | [1,160x320,0] | [7,28,90] | [2.68] | [1,160x320,1] | [28] | [29800] | [1,160x320,2] | [28] | [0,0,0,0,0.49,32,0,Sikament320,0] | 200533 | 2 | 579.3 | [10] | [50] | [1] | [45] | [0] | [0] | 0 | 0 | 0 | 0 | 0 | 0 | 0 | 0 | 0 | [0] | [0] | [0] | [0] | [0] | 2 | 1a | 0 | 0 | 2 | 2 | 0 | 1 | 0 | 0 | 1 | 28 | 1 | 0 | 0 | 0 | 0 | 0 | 0 | 0 | -0.001 | 0 | 0
3234 | 19 | N22-10-1 | 8 | 0 | Rapport des essais: de tirants sous dÃ©formation imposÃ©e de courte durÃ©e | 1993 | 0 | Switzerland | Ã‰cole Polytechnique FÃ©dÃ©rale de Lausanne | Construction Materials Laboratory | Bicher Farra, Jean-Paul Jaccoud | 1150 | 1150 | 1000 | 1000 | 100 | 100 | [2,7,6] | [6,7,15] | [0,60,0] | [0,21,0] | 0 | [36,48.6,53.8] | [1,160x320,0] | [7,28,90] | [2.68] | [1,160x320,1] | [28] | [29800] | [1,160x320,2] | [28] | [0,0,0,0,0.49,32,0,Sikament320,0] | 200533 | 2 | 579.3 | [10] | [50] | [1] | [45] | [0] | [0] | 0 | 0 | 0 | 0 | 0 | 0 | 0 | 0 | 0 | [0] | [0] | [0] | [0] | [0] | 2 | 1a | 0 | 0 | 2 | 2 | 0 | 1 | 0 | 0 | 299 | 28 | 1 | 0 | 0 | 0 | 0 | 1 | 0.13 | 0 | 0.147 | 663 | 0
3235 | 19 | N22-10-1 | 17 | 0 | Rapport des essais: de tirants sous dÃ©formation imposÃ©e de courte durÃ©e | 1993 | 0 | Switzerland | Ã‰cole Polytechnique FÃ©dÃ©rale de Lausanne | Construction Materials Laboratory | Bicher Farra, Jean-Paul Jaccoud | 1150 | 1150 | 1000 | 1000 | 100 | 100 | [2,7,6] | [6,7,15] | [0,60,0] | [0,21,0] | 0 | [36,48.6,53.8] | [1,160x320,0] | [7,28,90] | [2.68] | [1,160x320,1] | [28] | [29800] | [1,160x320,2] | [28] | [0,0,0,0,0.49,32,0,Sikament320,0] | 200533 | 2 | 579.3 | [10] | [50] | [1] | [45] | [0] | [0] | 0 | 0 | 0 | 0 | 0 | 0 | 0 | 0 | 0 | [0] | [0] | [0] | [0] | [0] | 2 | 1a | 0 | 0 | 2 | 2 | 0 | 1 | 0 | 0 | 367 | 28 | 1 | 0 | 0 | 0 | 0 | 2 | 0.23 | 0 | 0.258 | 431 | 0
3236 | 19 | N22-10-1 | 15 | 0 | Rapport des essais: de tirants sous dÃ©formation imposÃ©e de courte durÃ©e | 1993 | 0 | Switzerland | Ã‰cole Polytechnique FÃ©dÃ©rale de Lausanne | Construction Materials Laboratory | Bicher Farra, Jean-Paul Jaccoud | 1150 | 1150 | 1000 | 1000 | 100 | 100 | [2,7,6] | [6,7,15] | [0,60,0] | [0,21,0] | 0 | [36,48.6,53.8] | [1,160x320,0] | [7,28,90] | [2.68] | [1,160x320,1] | [28] | [29800] | [1,160x320,2] | [28] | [0,0,0,0,0.49,32,0,Sikament320,0] | 200533 | 2 | 579.3 | [10] | [50] | [1] | [45] | [0] | [0] | 0 | 0 | 0 | 0 | 0 | 0 | 0 | 0 | 0 | [0] | [0] | [0] | [0] | [0] | 2 | 1a | 0 | 0 | 2 | 2 | 0 | 1 | 0 | 0 | 352 | 28 | 1 | 0 | 0 | 0 | 0 | 2 | 0.2 | 0 | 0.235 | 426 | 0
3237 | 19 | N22-10-1 | 3 | 0 | Rapport des essais: de tirants sous dÃ©formation imposÃ©e de courte durÃ©e | 1993 | 0 | Switzerland | Ã‰cole Polytechnique FÃ©dÃ©rale de Lausanne | Construction Materials Laboratory | Bicher Farra, Jean-Paul Jaccoud | 1150 | 1150 | 1000 | 1000 | 100 | 100 | [2,7,6] | [6,7,15] | [0,60,0] | [0,21,0] | 0 | [36,48.6,53.8] | [1,160x320,0] | [7,28,90] | [2.68] | [1,160x320,1] | [28] | [29800] | [1,160x320,2] | [28] | [0,0,0,0,0.49,32,0,Sikament320,0] | 200533 | 2 | 579.3 | [10] | [50] | [1] | [45] | [0] | [0] | 0 | 0 | 0 | 0 | 0 | 0 | 0 | 0 | 0 | [0] | [0] | [0] | [0] | [0] | 2 | 1a | 0 | 0 | 2 | 2 | 0 | 1 | 0 | 0 | 204 | 28 | 1 | 0 | 0 | 0 | 0 | 0 | 0 | 0 | 0.002 | 0 | 0
3238 | 19 | N22-10-1 | 20 | 0 | Rapport des essais: de tirants sous dÃ©formation imposÃ©e de courte durÃ©e | 1993 | 0 | Switzerland | Ã‰cole Polytechnique FÃ©dÃ©rale de Lausanne | Construction Materials Laboratory | Bicher Farra, Jean-Paul Jaccoud | 1150 | 1150 | 1000 | 1000 | 100 | 100 | [2,7,6] | [6,7,15] | [0,60,0] | [0,21,0] | 0 | [36,48.6,53.8] | [1,160x320,0] | [7,28,90] | [2.68] | [1,160x320,1] | [28] | [29800] | [1,160x320,2] | [28] | [0,0,0,0,0.49,32,0,Sikament320,0] | 200533 | 2 | 579.3 | [10] | [50] | [1] | [45] | [0] | [0] | 0 | 0 | 0 | 0 | 0 | 0 | 0 | 0 | 0 | [0] | [0] | [0] | [0] | [0] | 2 | 1a | 0 | 0 | 2 | 2 | 0 | 1 | 0 | 0 | 354 | 28 | 1 | 0 | 0 | 0 | 0 | 3 | 0.22 | 0 | 0.262 | 304 | 0
3239 | 19 | N22-10-1 | 9 | 0 | Rapport des essais: de tirants sous dÃ©formation imposÃ©e de courte durÃ©e | 1993 | 0 | Switzerland | Ã‰cole Polytechnique FÃ©dÃ©rale de Lausanne | Construction Materials Laboratory | Bicher Farra, Jean-Paul Jaccoud | 1150 | 1150 | 1000 | 1000 | 100 | 100 | [2,7,6] | [6,7,15] | [0,60,0] | [0,21,0] | 0 | [36,48.6,53.8] | [1,160x320,0] | [7,28,90] | [2.68] | [1,160x320,1] | [28] | [29800] | [1,160x320,2] | [28] | [0,0,0,0,0.49,32,0,Sikament320,0] | 200533 | 2 | 579.3 | [10] | [50] | [1] | [45] | [0] | [0] | 0 | 0 | 0 | 0 | 0 | 0 | 0 | 0 | 0 | [0] | [0] | [0] | [0] | [0] | 2 | 1a | 0 | 0 | 2 | 2 | 0 | 1 | 0 | 0 | 326 | 28 | 1 | 0 | 0 | 0 | 0 | 1 | 0.16 | 0 | 0.172 | 679 | 0
3240 | 19 | N22-10-1 | 23 | 0 | Rapport des essais: de tirants sous dÃ©formation imposÃ©e de courte durÃ©e | 1993 | 0 | Switzerland | Ã‰cole Polytechnique FÃ©dÃ©rale de Lausanne | Construction Materials Laboratory | Bicher Farra, Jean-Paul Jaccoud | 1150 | 1150 | 1000 | 1000 | 100 | 100 | [2,7,6] | [6,7,15] | [0,60,0] | [0,21,0] | 0 | [36,48.6,53.8] | [1,160x320,0] | [7,28,90] | [2.68] | [1,160x320,1] | [28] | [29800] | [1,160x320,2] | [28] | [0,0,0,0,0.49,32,0,Sikament320,0] | 200533 | 2 | 579.3 | [10] | [50] | [1] | [45] | [0] | [0] | 0 | 0 | 0 | 0 | 0 | 0 | 0 | 0 | 0 | [0] | [0] | [0] | [0] | [0] | 2 | 1a | 0 | 0 | 2 | 2 | 0 | 1 | 0 | 0 | 427 | 28 | 1 | 0 | 0 | 0 | 0 | 4 | 0.22 | 0 | 0 | 233 | 0
3241 | 19 | N22-10-1 | 10 | 0 | Rapport des essais: de tirants sous dÃ©formation imposÃ©e de courte durÃ©e | 1993 | 0 | Switzerland | Ã‰cole Polytechnique FÃ©dÃ©rale de Lausanne | Construction Materials Laboratory | Bicher Farra, Jean-Paul Jaccoud | 1150 | 1150 | 1000 | 1000 | 100 | 100 | [2,7,6] | [6,7,15] | [0,60,0] | [0,21,0] | 0 | [36,48.6,53.8] | [1,160x320,0] | [7,28,90] | [2.68] | [1,160x320,1] | [28] | [29800] | [1,160x320,2] | [28] | [0,0,0,0,0.49,32,0,Sikament320,0] | 200533 | 2 | 579.3 | [10] | [50] | [1] | [45] | [0] | [0] | 0 | 0 | 0 | 0 | 0 | 0 | 0 | 0 | 0 | [0] | [0] | [0] | [0] | [0] | 2 | 1a | 0 | 0 | 2 | 2 | 0 | 1 | 0 | 0 | 351 | 28 | 1 | 0 | 0 | 0 | 0 | 1 | 0.18 | 0 | 0.192 | 692 | 0
3242 | 19 | N22-10-1 | 2 | 0 | Rapport des essais: de tirants sous dÃ©formation imposÃ©e de courte durÃ©e | 1993 | 0 | Switzerland | Ã‰cole Polytechnique FÃ©dÃ©rale de Lausanne | Construction Materials Laboratory | Bicher Farra, Jean-Paul Jaccoud | 1150 | 1150 | 1000 | 1000 | 100 | 100 | [2,7,6] | [6,7,15] | [0,60,0] | [0,21,0] | 0 | [36,48.6,53.8] | [1,160x320,0] | [7,28,90] | [2.68] | [1,160x320,1] | [28] | [29800] | [1,160x320,2] | [28] | [0,0,0,0,0.49,32,0,Sikament320,0] | 200533 | 2 | 579.3 | [10] | [50] | [1] | [45] | [0] | [0] | 0 | 0 | 0 | 0 | 0 | 0 | 0 | 0 | 0 | [0] | [0] | [0] | [0] | [0] | 2 | 1a | 0 | 0 | 2 | 2 | 0 | 1 | 0 | 0 | 127 | 28 | 1 | 0 | 0 | 0 | 0 | 0 | 0 | 0 | 0.001 | 0 | 0
3243 | 19 | N22-10-1 | 6 | 0 | Rapport des essais: de tirants sous dÃ©formation imposÃ©e de courte durÃ©e | 1993 | 0 | Switzerland | Ã‰cole Polytechnique FÃ©dÃ©rale de Lausanne | Construction Materials Laboratory | Bicher Farra, Jean-Paul Jaccoud | 1150 | 1150 | 1000 | 1000 | 100 | 100 | [2,7,6] | [6,7,15] | [0,60,0] | [0,21,0] | 0 | [36,48.6,53.8] | [1,160x320,0] | [7,28,90] | [2.68] | [1,160x320,1] | [28] | [29800] | [1,160x320,2] | [28] | [0,0,0,0,0.49,32,0,Sikament320,0] | 200533 | 2 | 579.3 | [10] | [50] | [1] | [45] | [0] | [0] | 0 | 0 | 0 | 0 | 0 | 0 | 0 | 0 | 0 | [0] | [0] | [0] | [0] | [0] | 2 | 1a | 0 | 0 | 2 | 2 | 0 | 1 | 0 | 0 | 249 | 28 | 1 | 0 | 0 | 0 | 0 | 1 | 0.09 | 0 | 0.102 | 617 | 0
3244 | 19 | N22-10-1 | 24 | 0 | Rapport des essais: de tirants sous dÃ©formation imposÃ©e de courte durÃ©e | 1993 | 0 | Switzerland | Ã‰cole Polytechnique FÃ©dÃ©rale de Lausanne | Construction Materials Laboratory | Bicher Farra, Jean-Paul Jaccoud | 1150 | 1150 | 1000 | 1000 | 100 | 100 | [2,7,6] | [6,7,15] | [0,60,0] | [0,21,0] | 0 | [36,48.6,53.8] | [1,160x320,0] | [7,28,90] | [2.68] | [1,160x320,1] | [28] | [29800] | [1,160x320,2] | [28] | [0,0,0,0,0.49,32,0,Sikament320,0] | 200533 | 2 | 579.3 | [10] | [50] | [1] | [45] | [0] | [0] | 0 | 0 | 0 | 0 | 0 | 0 | 0 | 0 | 0 | [0] | [0] | [0] | [0] | [0] | 2 | 1a | 0 | 0 | 2 | 2 | 0 | 1 | 0 | 0 | 338 | 28 | 1 | 0 | 0 | 0 | 0 | 4 | 0.22 | 0 | 0.273 | 233 | 0
3245 | 19 | N22-10-1 | 12 | 0 | Rapport des essais: de tirants sous dÃ©formation imposÃ©e de courte durÃ©e | 1993 | 0 | Switzerland | Ã‰cole Polytechnique FÃ©dÃ©rale de Lausanne | Construction Materials Laboratory | Bicher Farra, Jean-Paul Jaccoud | 1150 | 1150 | 1000 | 1000 | 100 | 100 | [2,7,6] | [6,7,15] | [0,60,0] | [0,21,0] | 0 | [36,48.6,53.8] | [1,160x320,0] | [7,28,90] | [2.68] | [1,160x320,1] | [28] | [29800] | [1,160x320,2] | [28] | [0,0,0,0,0.49,32,0,Sikament320,0] | 200533 | 2 | 579.3 | [10] | [50] | [1] | [45] | [0] | [0] | 0 | 0 | 0 | 0 | 0 | 0 | 0 | 0 | 0 | [0] | [0] | [0] | [0] | [0] | 2 | 1a | 0 | 0 | 2 | 2 | 0 | 1 | 0 | 0 | 294 | 28 | 1 | 0 | 0 | 0 | 0 | 2 | 0.15 | 0 | 0.187 | 401 | 0
3246 | 19 | N22-10-1 | 19 | 0 | Rapport des essais: de tirants sous dÃ©formation imposÃ©e de courte durÃ©e | 1993 | 0 | Switzerland | Ã‰cole Polytechnique FÃ©dÃ©rale de Lausanne | Construction Materials Laboratory | Bicher Farra, Jean-Paul Jaccoud | 1150 | 1150 | 1000 | 1000 | 100 | 100 | [2,7,6] | [6,7,15] | [0,60,0] | [0,21,0] | 0 | [36,48.6,53.8] | [1,160x320,0] | [7,28,90] | [2.68] | [1,160x320,1] | [28] | [29800] | [1,160x320,2] | [28] | [0,0,0,0,0.49,32,0,Sikament320,0] | 200533 | 2 | 579.3 | [10] | [50] | [1] | [45] | [0] | [0] | 0 | 0 | 0 | 0 | 0 | 0 | 0 | 0 | 0 | [0] | [0] | [0] | [0] | [0] | 2 | 1a | 0 | 0 | 2 | 2 | 0 | 1 | 0 | 0 | 313 | 28 | 1 | 0 | 0 | 0 | 0 | 3 | 0.2 | 0 | 0.247 | 299 | 0
3247 | 19 | N22-10-1 | 5 | 0 | Rapport des essais: de tirants sous dÃ©formation imposÃ©e de courte durÃ©e | 1993 | 0 | Switzerland | Ã‰cole Polytechnique FÃ©dÃ©rale de Lausanne | Construction Materials Laboratory | Bicher Farra, Jean-Paul Jaccoud | 1150 | 1150 | 1000 | 1000 | 100 | 100 | [2,7,6] | [6,7,15] | [0,60,0] | [0,21,0] | 0 | [36,48.6,53.8] | [1,160x320,0] | [7,28,90] | [2.68] | [1,160x320,1] | [28] | [29800] | [1,160x320,2] | [28] | [0,0,0,0,0.49,32,0,Sikament320,0] | 200533 | 2 | 579.3 | [10] | [50] | [1] | [45] | [0] | [0] | 0 | 0 | 0 | 0 | 0 | 0 | 0 | 0 | 0 | [0] | [0] | [0] | [0] | [0] | 2 | 1a | 0 | 0 | 2 | 2 | 0 | 1 | 0 | 0 | 232 | 28 | 1 | 0 | 0 | 0 | 0 | 1 | 0.06 | 0 | 0.085 | 500 | 0
3248 | 19 | N22-10-1 | 22 | 0 | Rapport des essais: de tirants sous dÃ©formation imposÃ©e de courte durÃ©e | 1993 | 0 | Switzerland | Ã‰cole Polytechnique FÃ©dÃ©rale de Lausanne | Construction Materials Laboratory | Bicher Farra, Jean-Paul Jaccoud | 1150 | 1150 | 1000 | 1000 | 100 | 100 | [2,7,6] | [6,7,15] | [0,60,0] | [0,21,0] | 0 | [36,48.6,53.8] | [1,160x320,0] | [7,28,90] | [2.68] | [1,160x320,1] | [28] | [29800] | [1,160x320,2] | [28] | [0,0,0,0,0.49,32,0,Sikament320,0] | 200533 | 2 | 579.3 | [10] | [50] | [1] | [45] | [0] | [0] | 0 | 0 | 0 | 0 | 0 | 0 | 0 | 0 | 0 | [0] | [0] | [0] | [0] | [0] | 2 | 1a | 0 | 0 | 2 | 2 | 0 | 1 | 0 | 0 | 399 | 28 | 1 | 0 | 0 | 0 | 0 | 3 | 0.26 | 0 | 0.297 | 305 | 0
3249 | 19 | N22-10-1 | 13 | 0 | Rapport des essais: de tirants sous dÃ©formation imposÃ©e de courte durÃ©e | 1993 | 0 | Switzerland | Ã‰cole Polytechnique FÃ©dÃ©rale de Lausanne | Construction Materials Laboratory | Bicher Farra, Jean-Paul Jaccoud | 1150 | 1150 | 1000 | 1000 | 100 | 100 | [2,7,6] | [6,7,15] | [0,60,0] | [0,21,0] | 0 | [36,48.6,53.8] | [1,160x320,0] | [7,28,90] | [2.68] | [1,160x320,1] | [28] | [29800] | [1,160x320,2] | [28] | [0,0,0,0,0.49,32,0,Sikament320,0] | 200533 | 2 | 579.3 | [10] | [50] | [1] | [45] | [0] | [0] | 0 | 0 | 0 | 0 | 0 | 0 | 0 | 0 | 0 | [0] | [0] | [0] | [0] | [0] | 2 | 1a | 0 | 0 | 2 | 2 | 0 | 1 | 0 | 0 | 330 | 28 | 1 | 0 | 0 | 0 | 0 | 2 | 0.18 | 0 | 0.197 | 421 | 0
3250 | 19 | N22-10-1 | 18 | 0 | Rapport des essais: de tirants sous dÃ©formation imposÃ©e de courte durÃ©e | 1993 | 0 | Switzerland | Ã‰cole Polytechnique FÃ©dÃ©rale de Lausanne | Construction Materials Laboratory | Bicher Farra, Jean-Paul Jaccoud | 1150 | 1150 | 1000 | 1000 | 100 | 100 | [2,7,6] | [6,7,15] | [0,60,0] | [0,21,0] | 0 | [36,48.6,53.8] | [1,160x320,0] | [7,28,90] | [2.68] | [1,160x320,1] | [28] | [29800] | [1,160x320,2] | [28] | [0,0,0,0,0.49,32,0,Sikament320,0] | 200533 | 2 | 579.3 | [10] | [50] | [1] | [45] | [0] | [0] | 0 | 0 | 0 | 0 | 0 | 0 | 0 | 0 | 0 | [0] | [0] | [0] | [0] | [0] | 2 | 1a | 0 | 0 | 2 | 2 | 0 | 1 | 0 | 0 | 384 | 28 | 1 | 0 | 0 | 0 | 0 | 3 | 0.2 | 0 | 0 | 299 | 0
3251 | 19 | N22-10-1 | 21 | 0 | Rapport des essais: de tirants sous dÃ©formation imposÃ©e de courte durÃ©e | 1993 | 0 | Switzerland | Ã‰cole Polytechnique FÃ©dÃ©rale de Lausanne | Construction Materials Laboratory | Bicher Farra, Jean-Paul Jaccoud | 1150 | 1150 | 1000 | 1000 | 100 | 100 | [2,7,6] | [6,7,15] | [0,60,0] | [0,21,0] | 0 | [36,48.6,53.8] | [1,160x320,0] | [7,28,90] | [2.68] | [1,160x320,1] | [28] | [29800] | [1,160x320,2] | [28] | [0,0,0,0,0.49,32,0,Sikament320,0] | 200533 | 2 | 579.3 | [10] | [50] | [1] | [45] | [0] | [0] | 0 | 0 | 0 | 0 | 0 | 0 | 0 | 0 | 0 | [0] | [0] | [0] | [0] | [0] | 2 | 1a | 0 | 0 | 2 | 2 | 0 | 1 | 0 | 0 | 379 | 28 | 1 | 0 | 0 | 0 | 0 | 3 | 0.24 | 0 | 0.276 | 305 | 0
3252 | 19 | N22-10-1 | 25 | 0 | Rapport des essais: de tirants sous dÃ©formation imposÃ©e de courte durÃ©e | 1993 | 0 | Switzerland | Ã‰cole Polytechnique FÃ©dÃ©rale de Lausanne | Construction Materials Laboratory | Bicher Farra, Jean-Paul Jaccoud | 1150 | 1150 | 1000 | 1000 | 100 | 100 | [2,7,6] | [6,7,15] | [0,60,0] | [0,21,0] | 0 | [36,48.6,53.8] | [1,160x320,0] | [7,28,90] | [2.68] | [1,160x320,1] | [28] | [29800] | [1,160x320,2] | [28] | [0,0,0,0,0.49,32,0,Sikament320,0] | 200533 | 2 | 579.3 | [10] | [50] | [1] | [45] | [0] | [0] | 0 | 0 | 0 | 0 | 0 | 0 | 0 | 0 | 0 | [0] | [0] | [0] | [0] | [0] | 2 | 1a | 0 | 0 | 2 | 2 | 0 | 1 | 0 | 0 | 378 | 28 | 1 | 0 | 0 | 0 | 0 | 4 | 0.24 | 0 | 0.291 | 236 | 0
3253 | 19 | N22-10-1 | 28 | 0 | Rapport des essais: de tirants sous dÃ©formation imposÃ©e de courte durÃ©e | 1993 | 0 | Switzerland | Ã‰cole Polytechnique FÃ©dÃ©rale de Lausanne | Construction Materials Laboratory | Bicher Farra, Jean-Paul Jaccoud | 1150 | 1150 | 1000 | 1000 | 100 | 100 | [2,7,6] | [6,7,15] | [0,60,0] | [0,21,0] | 0 | [36,48.6,53.8] | [1,160x320,0] | [7,28,90] | [2.68] | [1,160x320,1] | [28] | [29800] | [1,160x320,2] | [28] | [0,0,0,0,0.49,32,0,Sikament320,0] | 200533 | 2 | 579.3 | [10] | [50] | [1] | [45] | [0] | [0] | 0 | 0 | 0 | 0 | 0 | 0 | 0 | 0 | 0 | [0] | [0] | [0] | [0] | [0] | 2 | 1a | 0 | 0 | 2 | 2 | 0 | 1 | 0 | 0 | 374 | 28 | 1 | 0 | 0 | 0 | 0 | 5 | 0.25 | 0 | 0.306 | 191 | 0
3254 | 19 | N22-10-1 | 16 | 0 | Rapport des essais: de tirants sous dÃ©formation imposÃ©e de courte durÃ©e | 1993 | 0 | Switzerland | Ã‰cole Polytechnique FÃ©dÃ©rale de Lausanne | Construction Materials Laboratory | Bicher Farra, Jean-Paul Jaccoud | 1150 | 1150 | 1000 | 1000 | 100 | 100 | [2,7,6] | [6,7,15] | [0,60,0] | [0,21,0] | 0 | [36,48.6,53.8] | [1,160x320,0] | [7,28,90] | [2.68] | [1,160x320,1] | [28] | [29800] | [1,160x320,2] | [28] | [0,0,0,0,0.49,32,0,Sikament320,0] | 200533 | 2 | 579.3 | [10] | [50] | [1] | [45] | [0] | [0] | 0 | 0 | 0 | 0 | 0 | 0 | 0 | 0 | 0 | [0] | [0] | [0] | [0] | [0] | 2 | 1a | 0 | 0 | 2 | 2 | 0 | 1 | 0 | 0 | 353 | 28 | 1 | 0 | 0 | 0 | 0 | 2 | 0.22 | 0 | 0.246 | 430 | 0
3255 | 19 | N22-10-1 | 7 | 0 | Rapport des essais: de tirants sous dÃ©formation imposÃ©e de courte durÃ©e | 1993 | 0 | Switzerland | Ã‰cole Polytechnique FÃ©dÃ©rale de Lausanne | Construction Materials Laboratory | Bicher Farra, Jean-Paul Jaccoud | 1150 | 1150 | 1000 | 1000 | 100 | 100 | [2,7,6] | [6,7,15] | [0,60,0] | [0,21,0] | 0 | [36,48.6,53.8] | [1,160x320,0] | [7,28,90] | [2.68] | [1,160x320,1] | [28] | [29800] | [1,160x320,2] | [28] | [0,0,0,0,0.49,32,0,Sikament320,0] | 200533 | 2 | 579.3 | [10] | [50] | [1] | [45] | [0] | [0] | 0 | 0 | 0 | 0 | 0 | 0 | 0 | 0 | 0 | [0] | [0] | [0] | [0] | [0] | 2 | 1a | 0 | 0 | 2 | 2 | 0 | 1 | 0 | 0 | 277 | 28 | 1 | 0 | 0 | 0 | 0 | 1 | 0.11 | 0 | 0.129 | 646 | 0
3256 | 19 | N22-10-1 | 27 | 0 | Rapport des essais: de tirants sous dÃ©formation imposÃ©e de courte durÃ©e | 1993 | 0 | Switzerland | Ã‰cole Polytechnique FÃ©dÃ©rale de Lausanne | Construction Materials Laboratory | Bicher Farra, Jean-Paul Jaccoud | 1150 | 1150 | 1000 | 1000 | 100 | 100 | [2,7,6] | [6,7,15] | [0,60,0] | [0,21,0] | 0 | [36,48.6,53.8] | [1,160x320,0] | [7,28,90] | [2.68] | [1,160x320,1] | [28] | [29800] | [1,160x320,2] | [28] | [0,0,0,0,0.49,32,0,Sikament320,0] | 200533 | 2 | 579.3 | [10] | [50] | [1] | [45] | [0] | [0] | 0 | 0 | 0 | 0 | 0 | 0 | 0 | 0 | 0 | [0] | [0] | [0] | [0] | [0] | 2 | 1a | 0 | 0 | 2 | 2 | 0 | 1 | 0 | 0 | 441 | 28 | 1 | 0 | 0 | 0 | 0 | 4 | 0.29 | 0 | 0.339 | 191 | 0
3257 | 19 | N22-10-1 | 29 | 0 | Rapport des essais: de tirants sous dÃ©formation imposÃ©e de courte durÃ©e | 1993 | 0 | Switzerland | Ã‰cole Polytechnique FÃ©dÃ©rale de Lausanne | Construction Materials Laboratory | Bicher Farra, Jean-Paul Jaccoud | 1150 | 1150 | 1000 | 1000 | 100 | 100 | [2,7,6] | [6,7,15] | [0,60,0] | [0,21,0] | 0 | [36,48.6,53.8] | [1,160x320,0] | [7,28,90] | [2.68] | [1,160x320,1] | [28] | [29800] | [1,160x320,2] | [28] | [0,0,0,0,0.49,32,0,Sikament320,0] | 200533 | 2 | 579.3 | [10] | [50] | [1] | [45] | [0] | [0] | 0 | 0 | 0 | 0 | 0 | 0 | 0 | 0 | 0 | [0] | [0] | [0] | [0] | [0] | 2 | 1a | 0 | 0 | 2 | 2 | 0 | 1 | 0 | 0 | 442 | 28 | 1 | 0 | 0 | 0 | 0 | 5 | 0.28 | 0 | 0.336 | 192 | 0
3258 | 19 | N22-10-1 | 4 | 0 | Rapport des essais: de tirants sous dÃ©formation imposÃ©e de courte durÃ©e | 1993 | 0 | Switzerland | Ã‰cole Polytechnique FÃ©dÃ©rale de Lausanne | Construction Materials Laboratory | Bicher Farra, Jean-Paul Jaccoud | 1150 | 1150 | 1000 | 1000 | 100 | 100 | [2,7,6] | [6,7,15] | [0,60,0] | [0,21,0] | 0 | [36,48.6,53.8] | [1,160x320,0] | [7,28,90] | [2.68] | [1,160x320,1] | [28] | [29800] | [1,160x320,2] | [28] | [0,0,0,0,0.49,32,0,Sikament320,0] | 200533 | 2 | 579.3 | [10] | [50] | [1] | [45] | [0] | [0] | 0 | 0 | 0 | 0 | 0 | 0 | 0 | 0 | 0 | [0] | [0] | [0] | [0] | [0] | 2 | 1a | 0 | 0 | 2 | 2 | 0 | 1 | 0 | 0 | 284 | 28 | 1 | 0 | 0 | 0 | 0 | 1 | 0.06 | 0 | 0 | 500 | 0
3259 | 19 | N22-10-1 | 14 | 0 | Rapport des essais: de tirants sous dÃ©formation imposÃ©e de courte durÃ©e | 1993 | 0 | Switzerland | Ã‰cole Polytechnique FÃ©dÃ©rale de Lausanne | Construction Materials Laboratory | Bicher Farra, Jean-Paul Jaccoud | 1150 | 1150 | 1000 | 1000 | 100 | 100 | [2,7,6] | [6,7,15] | [0,60,0] | [0,21,0] | 0 | [36,48.6,53.8] | [1,160x320,0] | [7,28,90] | [2.68] | [1,160x320,1] | [28] | [29800] | [1,160x320,2] | [28] | [0,0,0,0,0.49,32,0,Sikament320,0] | 200533 | 2 | 579.3 | [10] | [50] | [1] | [45] | [0] | [0] | 0 | 0 | 0 | 0 | 0 | 0 | 0 | 0 | 0 | [0] | [0] | [0] | [0] | [0] | 2 | 1a | 0 | 0 | 2 | 2 | 0 | 1 | 0 | 0 | 352 | 28 | 1 | 0 | 0 | 0 | 0 | 2 | 0.19 | 0 | 0.206 | 422 | 0
3260 | 19 | N22-10-1 | 11 | 0 | Rapport des essais: de tirants sous dÃ©formation imposÃ©e de courte durÃ©e | 1993 | 0 | Switzerland | Ã‰cole Polytechnique FÃ©dÃ©rale de Lausanne | Construction Materials Laboratory | Bicher Farra, Jean-Paul Jaccoud | 1150 | 1150 | 1000 | 1000 | 100 | 100 | [2,7,6] | [6,7,15] | [0,60,0] | [0,21,0] | 0 | [36,48.6,53.8] | [1,160x320,0] | [7,28,90] | [2.68] | [1,160x320,1] | [28] | [29800] | [1,160x320,2] | [28] | [0,0,0,0,0.49,32,0,Sikament320,0] | 200533 | 2 | 579.3 | [10] | [50] | [1] | [45] | [0] | [0] | 0 | 0 | 0 | 0 | 0 | 0 | 0 | 0 | 0 | [0] | [0] | [0] | [0] | [0] | 2 | 1a | 0 | 0 | 2 | 2 | 0 | 1 | 0 | 0 | 371 | 28 | 1 | 0 | 0 | 0 | 0 | 2 | 0.15 | 0 | 0 | 401 | 0
3261 | 19 | N22-10-1 | 26 | 0 | Rapport des essais: de tirants sous dÃ©formation imposÃ©e de courte durÃ©e | 1993 | 0 | Switzerland | Ã‰cole Polytechnique FÃ©dÃ©rale de Lausanne | Construction Materials Laboratory | Bicher Farra, Jean-Paul Jaccoud | 1150 | 1150 | 1000 | 1000 | 100 | 100 | [2,7,6] | [6,7,15] | [0,60,0] | [0,21,0] | 0 | [36,48.6,53.8] | [1,160x320,0] | [7,28,90] | [2.68] | [1,160x320,1] | [28] | [29800] | [1,160x320,2] | [28] | [0,0,0,0,0.49,32,0,Sikament320,0] | 200533 | 2 | 579.3 | [10] | [50] | [1] | [45] | [0] | [0] | 0 | 0 | 0 | 0 | 0 | 0 | 0 | 0 | 0 | [0] | [0] | [0] | [0] | [0] | 2 | 1a | 0 | 0 | 2 | 2 | 0 | 1 | 0 | 0 | 404 | 28 | 1 | 0 | 0 | 0 | 0 | 4 | 0.25 | 0 | 0.304 | 236 | 0
3262 | 19 | N22-10-2 | 17 | 0 | Rapport des essais: de tirants sous dÃ©formation imposÃ©e de courte durÃ©e | 1993 | 0 | Switzerland | Ã‰cole Polytechnique FÃ©dÃ©rale de Lausanne | Construction Materials Laboratory | Bicher Farra, Jean-Paul Jaccoud | 1150 | 1150 | 1000 | 1000 | 100 | 100 | [2,7,6] | [6,7,15] | [0,60,0] | [0,21,0] | 0 | [36,48.6,53.8] | [1,160x320,0] | [7,28,90] | [2.68] | [1,160x320,1] | [28] | [29800] | [1,160x320,2] | [28] | [0,0,0,0,0.49,32,0,Sikament320,0] | 200533 | 2 | 579.3 | [10] | [50] | [1] | [45] | [0] | [0] | 0 | 0 | 0 | 0 | 0 | 0 | 0 | 0 | 0 | [0] | [0] | [0] | [0] | [0] | 2 | 1a | 0 | 0 | 2 | 2 | 0 | 1 | 0 | 0 | 352 | 28 | 1 | 0 | 0 | 0 | 0 | 3 | 0.21 | 0 | 0.315 | 304 | 0
3263 | 19 | N22-10-2 | 26 | 0 | Rapport des essais: de tirants sous dÃ©formation imposÃ©e de courte durÃ©e | 1993 | 0 | Switzerland | Ã‰cole Polytechnique FÃ©dÃ©rale de Lausanne | Construction Materials Laboratory | Bicher Farra, Jean-Paul Jaccoud | 1150 | 1150 | 1000 | 1000 | 100 | 100 | [2,7,6] | [6,7,15] | [0,60,0] | [0,21,0] | 0 | [36,48.6,53.8] | [1,160x320,0] | [7,28,90] | [2.68] | [1,160x320,1] | [28] | [29800] | [1,160x320,2] | [28] | [0,0,0,0,0.49,32,0,Sikament320,0] | 200533 | 2 | 579.3 | [10] | [50] | [1] | [45] | [0] | [0] | 0 | 0 | 0 | 0 | 0 | 0 | 0 | 0 | 0 | [0] | [0] | [0] | [0] | [0] | 2 | 1a | 0 | 0 | 2 | 2 | 0 | 1 | 0 | 0 | 345 | 28 | 1 | 0 | 0 | 0 | 0 | 5 | 0.23 | 0 | 0.358 | 192 | 0
3264 | 19 | N22-10-2 | 23 | 0 | Rapport des essais: de tirants sous dÃ©formation imposÃ©e de courte durÃ©e | 1993 | 0 | Switzerland | Ã‰cole Polytechnique FÃ©dÃ©rale de Lausanne | Construction Materials Laboratory | Bicher Farra, Jean-Paul Jaccoud | 1150 | 1150 | 1000 | 1000 | 100 | 100 | [2,7,6] | [6,7,15] | [0,60,0] | [0,21,0] | 0 | [36,48.6,53.8] | [1,160x320,0] | [7,28,90] | [2.68] | [1,160x320,1] | [28] | [29800] | [1,160x320,2] | [28] | [0,0,0,0,0.49,32,0,Sikament320,0] | 200533 | 2 | 579.3 | [10] | [50] | [1] | [45] | [0] | [0] | 0 | 0 | 0 | 0 | 0 | 0 | 0 | 0 | 0 | [0] | [0] | [0] | [0] | [0] | 2 | 1a | 0 | 0 | 2 | 2 | 0 | 1 | 0 | 0 | 381 | 28 | 1 | 0 | 0 | 0 | 0 | 4 | 0.26 | 0 | 0.371 | 237 | 0
3265 | 19 | N22-10-2 | 28 | 0 | Rapport des essais: de tirants sous dÃ©formation imposÃ©e de courte durÃ©e | 1993 | 0 | Switzerland | Ã‰cole Polytechnique FÃ©dÃ©rale de Lausanne | Construction Materials Laboratory | Bicher Farra, Jean-Paul Jaccoud | 1150 | 1150 | 1000 | 1000 | 100 | 100 | [2,7,6] | [6,7,15] | [0,60,0] | [0,21,0] | 0 | [36,48.6,53.8] | [1,160x320,0] | [7,28,90] | [2.68] | [1,160x320,1] | [28] | [29800] | [1,160x320,2] | [28] | [0,0,0,0,0.49,32,0,Sikament320,0] | 200533 | 2 | 579.3 | [10] | [50] | [1] | [45] | [0] | [0] | 0 | 0 | 0 | 0 | 0 | 0 | 0 | 0 | 0 | [0] | [0] | [0] | [0] | [0] | 2 | 1a | 0 | 0 | 2 | 2 | 0 | 1 | 0 | 0 | 441 | 28 | 1 | 0 | 0 | 0 | 0 | 5 | 0.29 | 0 | 0.266 | 193 | 0
3266 | 19 | N22-10-2 | 5 | 0 | Rapport des essais: de tirants sous dÃ©formation imposÃ©e de courte durÃ©e | 1993 | 0 | Switzerland | Ã‰cole Polytechnique FÃ©dÃ©rale de Lausanne | Construction Materials Laboratory | Bicher Farra, Jean-Paul Jaccoud | 1150 | 1150 | 1000 | 1000 | 100 | 100 | [2,7,6] | [6,7,15] | [0,60,0] | [0,21,0] | 0 | [36,48.6,53.8] | [1,160x320,0] | [7,28,90] | [2.68] | [1,160x320,1] | [28] | [29800] | [1,160x320,2] | [28] | [0,0,0,0,0.49,32,0,Sikament320,0] | 200533 | 2 | 579.3 | [10] | [50] | [1] | [45] | [0] | [0] | 0 | 0 | 0 | 0 | 0 | 0 | 0 | 0 | 0 | [0] | [0] | [0] | [0] | [0] | 2 | 1a | 0 | 0 | 2 | 2 | 0 | 1 | 0 | 0 | 253 | 28 | 1 | 0 | 0 | 0 | 0 | 1 | 0.08 | 0 | 0.108 | 538 | 0
3267 | 19 | N22-10-2 | 8 | 0 | Rapport des essais: de tirants sous dÃ©formation imposÃ©e de courte durÃ©e | 1993 | 0 | Switzerland | Ã‰cole Polytechnique FÃ©dÃ©rale de Lausanne | Construction Materials Laboratory | Bicher Farra, Jean-Paul Jaccoud | 1150 | 1150 | 1000 | 1000 | 100 | 100 | [2,7,6] | [6,7,15] | [0,60,0] | [0,21,0] | 0 | [36,48.6,53.8] | [1,160x320,0] | [7,28,90] | [2.68] | [1,160x320,1] | [28] | [29800] | [1,160x320,2] | [28] | [0,0,0,0,0.49,32,0,Sikament320,0] | 200533 | 2 | 579.3 | [10] | [50] | [1] | [45] | [0] | [0] | 0 | 0 | 0 | 0 | 0 | 0 | 0 | 0 | 0 | [0] | [0] | [0] | [0] | [0] | 2 | 1a | 0 | 0 | 2 | 2 | 0 | 1 | 0 | 0 | 340 | 28 | 1 | 0 | 0 | 0 | 0 | 1 | 0.17 | 0 | 0.184 | 684 | 0
3268 | 19 | N22-10-2 | 13 | 0 | Rapport des essais: de tirants sous dÃ©formation imposÃ©e de courte durÃ©e | 1993 | 0 | Switzerland | Ã‰cole Polytechnique FÃ©dÃ©rale de Lausanne | Construction Materials Laboratory | Bicher Farra, Jean-Paul Jaccoud | 1150 | 1150 | 1000 | 1000 | 100 | 100 | [2,7,6] | [6,7,15] | [0,60,0] | [0,21,0] | 0 | [36,48.6,53.8] | [1,160x320,0] | [7,28,90] | [2.68] | [1,160x320,1] | [28] | [29800] | [1,160x320,2] | [28] | [0,0,0,0,0.49,32,0,Sikament320,0] | 200533 | 2 | 579.3 | [10] | [50] | [1] | [45] | [0] | [0] | 0 | 0 | 0 | 0 | 0 | 0 | 0 | 0 | 0 | [0] | [0] | [0] | [0] | [0] | 2 | 1a | 0 | 0 | 2 | 2 | 0 | 1 | 0 | 0 | 305 | 28 | 1 | 0 | 0 | 0 | 0 | 2 | 0.2 | 0 | 0.292 | 419 | 0
3269 | 19 | N22-10-2 | 14 | 0 | Rapport des essais: de tirants sous dÃ©formation imposÃ©e de courte durÃ©e | 1993 | 0 | Switzerland | Ã‰cole Polytechnique FÃ©dÃ©rale de Lausanne | Construction Materials Laboratory | Bicher Farra, Jean-Paul Jaccoud | 1150 | 1150 | 1000 | 1000 | 100 | 100 | [2,7,6] | [6,7,15] | [0,60,0] | [0,21,0] | 0 | [36,48.6,53.8] | [1,160x320,0] | [7,28,90] | [2.68] | [1,160x320,1] | [28] | [29800] | [1,160x320,2] | [28] | [0,0,0,0,0.49,32,0,Sikament320,0] | 200533 | 2 | 579.3 | [10] | [50] | [1] | [45] | [0] | [0] | 0 | 0 | 0 | 0 | 0 | 0 | 0 | 0 | 0 | [0] | [0] | [0] | [0] | [0] | 2 | 1a | 0 | 0 | 2 | 2 | 0 | 1 | 0 | 0 | 350 | 28 | 1 | 0 | 0 | 0 | 0 | 2 | 0.24 | 0 | 0.308 | 435 | 0
3270 | 19 | N22-10-2 | 10 | 0 | Rapport des essais: de tirants sous dÃ©formation imposÃ©e de courte durÃ©e | 1993 | 0 | Switzerland | Ã‰cole Polytechnique FÃ©dÃ©rale de Lausanne | Construction Materials Laboratory | Bicher Farra, Jean-Paul Jaccoud | 1150 | 1150 | 1000 | 1000 | 100 | 100 | [2,7,6] | [6,7,15] | [0,60,0] | [0,21,0] | 0 | [36,48.6,53.8] | [1,160x320,0] | [7,28,90] | [2.68] | [1,160x320,1] | [28] | [29800] | [1,160x320,2] | [28] | [0,0,0,0,0.49,32,0,Sikament320,0] | 200533 | 2 | 579.3 | [10] | [50] | [1] | [45] | [0] | [0] | 0 | 0 | 0 | 0 | 0 | 0 | 0 | 0 | 0 | [0] | [0] | [0] | [0] | [0] | 2 | 1a | 0 | 0 | 2 | 2 | 0 | 1 | 0 | 0 | 350 | 28 | 1 | 0 | 0 | 0 | 0 | 1 | 0.27 | 0 | 0.284 | 775 | 0
3271 | 19 | N22-10-2 | 1 | 0 | Rapport des essais: de tirants sous dÃ©formation imposÃ©e de courte durÃ©e | 1993 | 0 | Switzerland | Ã‰cole Polytechnique FÃ©dÃ©rale de Lausanne | Construction Materials Laboratory | Bicher Farra, Jean-Paul Jaccoud | 1150 | 1150 | 1000 | 1000 | 100 | 100 | [2,7,6] | [6,7,15] | [0,60,0] | [0,21,0] | 0 | [36,48.6,53.8] | [1,160x320,0] | [7,28,90] | [2.68] | [1,160x320,1] | [28] | [29800] | [1,160x320,2] | [28] | [0,0,0,0,0.49,32,0,Sikament320,0] | 200533 | 2 | 579.3 | [10] | [50] | [1] | [45] | [0] | [0] | 0 | 0 | 0 | 0 | 0 | 0 | 0 | 0 | 0 | [0] | [0] | [0] | [0] | [0] | 2 | 1a | 0 | 0 | 2 | 2 | 0 | 1 | 0 | 0 | 0 | 28 | 1 | 0 | 0 | 0 | 0 | 0 | 0 | 0 | 0.001 | 0 | 0
3272 | 19 | N22-10-2 | 9 | 0 | Rapport des essais: de tirants sous dÃ©formation imposÃ©e de courte durÃ©e | 1993 | 0 | Switzerland | Ã‰cole Polytechnique FÃ©dÃ©rale de Lausanne | Construction Materials Laboratory | Bicher Farra, Jean-Paul Jaccoud | 1150 | 1150 | 1000 | 1000 | 100 | 100 | [2,7,6] | [6,7,15] | [0,60,0] | [0,21,0] | 0 | [36,48.6,53.8] | [1,160x320,0] | [7,28,90] | [2.68] | [1,160x320,1] | [28] | [29800] | [1,160x320,2] | [28] | [0,0,0,0,0.49,32,0,Sikament320,0] | 200533 | 2 | 579.3 | [10] | [50] | [1] | [45] | [0] | [0] | 0 | 0 | 0 | 0 | 0 | 0 | 0 | 0 | 0 | [0] | [0] | [0] | [0] | [0] | 2 | 1a | 0 | 0 | 2 | 2 | 0 | 1 | 0 | 0 | 355 | 28 | 1 | 0 | 0 | 0 | 0 | 1 | 0.24 | 0 | 0.254 | 749 | 0
3273 | 19 | N22-10-2 | 18 | 0 | Rapport des essais: de tirants sous dÃ©formation imposÃ©e de courte durÃ©e | 1993 | 0 | Switzerland | Ã‰cole Polytechnique FÃ©dÃ©rale de Lausanne | Construction Materials Laboratory | Bicher Farra, Jean-Paul Jaccoud | 1150 | 1150 | 1000 | 1000 | 100 | 100 | [2,7,6] | [6,7,15] | [0,60,0] | [0,21,0] | 0 | [36,48.6,53.8] | [1,160x320,0] | [7,28,90] | [2.68] | [1,160x320,1] | [28] | [29800] | [1,160x320,2] | [28] | [0,0,0,0,0.49,32,0,Sikament320,0] | 200533 | 2 | 579.3 | [10] | [50] | [1] | [45] | [0] | [0] | 0 | 0 | 0 | 0 | 0 | 0 | 0 | 0 | 0 | [0] | [0] | [0] | [0] | [0] | 2 | 1a | 0 | 0 | 2 | 2 | 0 | 1 | 0 | 0 | 377 | 28 | 1 | 0 | 0 | 0 | 0 | 3 | 0.23 | 0 | 0.332 | 304 | 0
3274 | 19 | N22-10-2 | 6 | 0 | Rapport des essais: de tirants sous dÃ©formation imposÃ©e de courte durÃ©e | 1993 | 0 | Switzerland | Ã‰cole Polytechnique FÃ©dÃ©rale de Lausanne | Construction Materials Laboratory | Bicher Farra, Jean-Paul Jaccoud | 1150 | 1150 | 1000 | 1000 | 100 | 100 | [2,7,6] | [6,7,15] | [0,60,0] | [0,21,0] | 0 | [36,48.6,53.8] | [1,160x320,0] | [7,28,90] | [2.68] | [1,160x320,1] | [28] | [29800] | [1,160x320,2] | [28] | [0,0,0,0,0.49,32,0,Sikament320,0] | 200533 | 2 | 579.3 | [10] | [50] | [1] | [45] | [0] | [0] | 0 | 0 | 0 | 0 | 0 | 0 | 0 | 0 | 0 | [0] | [0] | [0] | [0] | [0] | 2 | 1a | 0 | 0 | 2 | 2 | 0 | 1 | 0 | 0 | 276 | 28 | 1 | 0 | 0 | 0 | 0 | 1 | 0.12 | 0 | 0.128 | 651 | 0
3275 | 19 | N22-10-2 | 19 | 0 | Rapport des essais: de tirants sous dÃ©formation imposÃ©e de courte durÃ©e | 1993 | 0 | Switzerland | Ã‰cole Polytechnique FÃ©dÃ©rale de Lausanne | Construction Materials Laboratory | Bicher Farra, Jean-Paul Jaccoud | 1150 | 1150 | 1000 | 1000 | 100 | 100 | [2,7,6] | [6,7,15] | [0,60,0] | [0,21,0] | 0 | [36,48.6,53.8] | [1,160x320,0] | [7,28,90] | [2.68] | [1,160x320,1] | [28] | [29800] | [1,160x320,2] | [28] | [0,0,0,0,0.49,32,0,Sikament320,0] | 200533 | 2 | 579.3 | [10] | [50] | [1] | [45] | [0] | [0] | 0 | 0 | 0 | 0 | 0 | 0 | 0 | 0 | 0 | [0] | [0] | [0] | [0] | [0] | 2 | 1a | 0 | 0 | 2 | 2 | 0 | 1 | 0 | 0 | 404 | 28 | 1 | 0 | 0 | 0 | 0 | 3 | 0.25 | 0 | 0.356 | 304 | 0
3276 | 19 | N22-10-2 | 2 | 0 | Rapport des essais: de tirants sous dÃ©formation imposÃ©e de courte durÃ©e | 1993 | 0 | Switzerland | Ã‰cole Polytechnique FÃ©dÃ©rale de Lausanne | Construction Materials Laboratory | Bicher Farra, Jean-Paul Jaccoud | 1150 | 1150 | 1000 | 1000 | 100 | 100 | [2,7,6] | [6,7,15] | [0,60,0] | [0,21,0] | 0 | [36,48.6,53.8] | [1,160x320,0] | [7,28,90] | [2.68] | [1,160x320,1] | [28] | [29800] | [1,160x320,2] | [28] | [0,0,0,0,0.49,32,0,Sikament320,0] | 200533 | 2 | 579.3 | [10] | [50] | [1] | [45] | [0] | [0] | 0 | 0 | 0 | 0 | 0 | 0 | 0 | 0 | 0 | [0] | [0] | [0] | [0] | [0] | 2 | 1a | 0 | 0 | 2 | 2 | 0 | 1 | 0 | 0 | 124 | 28 | 1 | 0 | 0 | 0 | 0 | 0 | 0 | 0 | 0.003 | 0 | 0
3277 | 19 | N22-10-2 | 15 | 0 | Rapport des essais: de tirants sous dÃ©formation imposÃ©e de courte durÃ©e | 1993 | 0 | Switzerland | Ã‰cole Polytechnique FÃ©dÃ©rale de Lausanne | Construction Materials Laboratory | Bicher Farra, Jean-Paul Jaccoud | 1150 | 1150 | 1000 | 1000 | 100 | 100 | [2,7,6] | [6,7,15] | [0,60,0] | [0,21,0] | 0 | [36,48.6,53.8] | [1,160x320,0] | [7,28,90] | [2.68] | [1,160x320,1] | [28] | [29800] | [1,160x320,2] | [28] | [0,0,0,0,0.49,32,0,Sikament320,0] | 200533 | 2 | 579.3 | [10] | [50] | [1] | [45] | [0] | [0] | 0 | 0 | 0 | 0 | 0 | 0 | 0 | 0 | 0 | [0] | [0] | [0] | [0] | [0] | 2 | 1a | 0 | 0 | 2 | 2 | 0 | 1 | 0 | 0 | 384 | 28 | 1 | 0 | 0 | 0 | 0 | 3 | 0.19 | 0 | 0 | 298 | 0
3278 | 19 | N22-10-2 | 21 | 0 | Rapport des essais: de tirants sous dÃ©formation imposÃ©e de courte durÃ©e | 1993 | 0 | Switzerland | Ã‰cole Polytechnique FÃ©dÃ©rale de Lausanne | Construction Materials Laboratory | Bicher Farra, Jean-Paul Jaccoud | 1150 | 1150 | 1000 | 1000 | 100 | 100 | [2,7,6] | [6,7,15] | [0,60,0] | [0,21,0] | 0 | [36,48.6,53.8] | [1,160x320,0] | [7,28,90] | [2.68] | [1,160x320,1] | [28] | [29800] | [1,160x320,2] | [28] | [0,0,0,0,0.49,32,0,Sikament320,0] | 200533 | 2 | 579.3 | [10] | [50] | [1] | [45] | [0] | [0] | 0 | 0 | 0 | 0 | 0 | 0 | 0 | 0 | 0 | [0] | [0] | [0] | [0] | [0] | 2 | 1a | 0 | 0 | 2 | 2 | 0 | 1 | 0 | 0 | 434 | 28 | 1 | 0 | 0 | 0 | 0 | 4 | 0.23 | 0 | 0 | 234 | 0
3279 | 19 | N22-10-2 | 7 | 0 | Rapport des essais: de tirants sous dÃ©formation imposÃ©e de courte durÃ©e | 1993 | 0 | Switzerland | Ã‰cole Polytechnique FÃ©dÃ©rale de Lausanne | Construction Materials Laboratory | Bicher Farra, Jean-Paul Jaccoud | 1150 | 1150 | 1000 | 1000 | 100 | 100 | [2,7,6] | [6,7,15] | [0,60,0] | [0,21,0] | 0 | [36,48.6,53.8] | [1,160x320,0] | [7,28,90] | [2.68] | [1,160x320,1] | [28] | [29800] | [1,160x320,2] | [28] | [0,0,0,0,0.49,32,0,Sikament320,0] | 200533 | 2 | 579.3 | [10] | [50] | [1] | [45] | [0] | [0] | 0 | 0 | 0 | 0 | 0 | 0 | 0 | 0 | 0 | [0] | [0] | [0] | [0] | [0] | 2 | 1a | 0 | 0 | 2 | 2 | 0 | 1 | 0 | 0 | 313 | 28 | 1 | 0 | 0 | 0 | 0 | 1 | 0.15 | 0 | 0.16 | 673 | 0
3280 | 19 | N22-10-2 | 24 | 0 | Rapport des essais: de tirants sous dÃ©formation imposÃ©e de courte durÃ©e | 1993 | 0 | Switzerland | Ã‰cole Polytechnique FÃ©dÃ©rale de Lausanne | Construction Materials Laboratory | Bicher Farra, Jean-Paul Jaccoud | 1150 | 1150 | 1000 | 1000 | 100 | 100 | [2,7,6] | [6,7,15] | [0,60,0] | [0,21,0] | 0 | [36,48.6,53.8] | [1,160x320,0] | [7,28,90] | [2.68] | [1,160x320,1] | [28] | [29800] | [1,160x320,2] | [28] | [0,0,0,0,0.49,32,0,Sikament320,0] | 200533 | 2 | 579.3 | [10] | [50] | [1] | [45] | [0] | [0] | 0 | 0 | 0 | 0 | 0 | 0 | 0 | 0 | 0 | [0] | [0] | [0] | [0] | [0] | 2 | 1a | 0 | 0 | 2 | 2 | 0 | 1 | 0 | 0 | 405 | 28 | 1 | 0 | 0 | 0 | 0 | 4 | 0.27 | 0 | 0.381 | 237 | 0
3281 | 19 | N22-10-2 | 27 | 0 | Rapport des essais: de tirants sous dÃ©formation imposÃ©e de courte durÃ©e | 1993 | 0 | Switzerland | Ã‰cole Polytechnique FÃ©dÃ©rale de Lausanne | Construction Materials Laboratory | Bicher Farra, Jean-Paul Jaccoud | 1150 | 1150 | 1000 | 1000 | 100 | 100 | [2,7,6] | [6,7,15] | [0,60,0] | [0,21,0] | 0 | [36,48.6,53.8] | [1,160x320,0] | [7,28,90] | [2.68] | [1,160x320,1] | [28] | [29800] | [1,160x320,2] | [28] | [0,0,0,0,0.49,32,0,Sikament320,0] | 200533 | 2 | 579.3 | [10] | [50] | [1] | [45] | [0] | [0] | 0 | 0 | 0 | 0 | 0 | 0 | 0 | 0 | 0 | [0] | [0] | [0] | [0] | [0] | 2 | 1a | 0 | 0 | 2 | 2 | 0 | 1 | 0 | 0 | 403 | 28 | 1 | 0 | 0 | 0 | 0 | 5 | 0.26 | 0 | 0.381 | 193 | 0
3282 | 19 | N22-10-2 | 20 | 0 | Rapport des essais: de tirants sous dÃ©formation imposÃ©e de courte durÃ©e | 1993 | 0 | Switzerland | Ã‰cole Polytechnique FÃ©dÃ©rale de Lausanne | Construction Materials Laboratory | Bicher Farra, Jean-Paul Jaccoud | 1150 | 1150 | 1000 | 1000 | 100 | 100 | [2,7,6] | [6,7,15] | [0,60,0] | [0,21,0] | 0 | [36,48.6,53.8] | [1,160x320,0] | [7,28,90] | [2.68] | [1,160x320,1] | [28] | [29800] | [1,160x320,2] | [28] | [0,0,0,0,0.49,32,0,Sikament320,0] | 200533 | 2 | 579.3 | [10] | [50] | [1] | [45] | [0] | [0] | 0 | 0 | 0 | 0 | 0 | 0 | 0 | 0 | 0 | [0] | [0] | [0] | [0] | [0] | 2 | 1a | 0 | 0 | 2 | 2 | 0 | 1 | 0 | 0 | 428 | 28 | 1 | 0 | 0 | 0 | 0 | 3 | 0.27 | 0 | 0.389 | 305 | 0
3283 | 19 | N22-10-2 | 4 | 0 | Rapport des essais: de tirants sous dÃ©formation imposÃ©e de courte durÃ©e | 1993 | 0 | Switzerland | Ã‰cole Polytechnique FÃ©dÃ©rale de Lausanne | Construction Materials Laboratory | Bicher Farra, Jean-Paul Jaccoud | 1150 | 1150 | 1000 | 1000 | 100 | 100 | [2,7,6] | [6,7,15] | [0,60,0] | [0,21,0] | 0 | [36,48.6,53.8] | [1,160x320,0] | [7,28,90] | [2.68] | [1,160x320,1] | [28] | [29800] | [1,160x320,2] | [28] | [0,0,0,0,0.49,32,0,Sikament320,0] | 200533 | 2 | 579.3 | [10] | [50] | [1] | [45] | [0] | [0] | 0 | 0 | 0 | 0 | 0 | 0 | 0 | 0 | 0 | [0] | [0] | [0] | [0] | [0] | 2 | 1a | 0 | 0 | 2 | 2 | 0 | 1 | 0 | 0 | 320 | 28 | 1 | 0 | 0 | 0 | 0 | 1 | 0.08 | 0 | 0 | 538 | 0
3284 | 19 | N22-10-2 | 12 | 0 | Rapport des essais: de tirants sous dÃ©formation imposÃ©e de courte durÃ©e | 1993 | 0 | Switzerland | Ã‰cole Polytechnique FÃ©dÃ©rale de Lausanne | Construction Materials Laboratory | Bicher Farra, Jean-Paul Jaccoud | 1150 | 1150 | 1000 | 1000 | 100 | 100 | [2,7,6] | [6,7,15] | [0,60,0] | [0,21,0] | 0 | [36,48.6,53.8] | [1,160x320,0] | [7,28,90] | [2.68] | [1,160x320,1] | [28] | [29800] | [1,160x320,2] | [28] | [0,0,0,0,0.49,32,0,Sikament320,0] | 200533 | 2 | 579.3 | [10] | [50] | [1] | [45] | [0] | [0] | 0 | 0 | 0 | 0 | 0 | 0 | 0 | 0 | 0 | [0] | [0] | [0] | [0] | [0] | 2 | 1a | 0 | 0 | 2 | 2 | 0 | 1 | 0 | 0 | 384 | 28 | 1 | 0 | 0 | 0 | 0 | 2 | 0.2 | 0 | 0 | 419 | 0
3285 | 19 | N22-10-2 | 22 | 0 | Rapport des essais: de tirants sous dÃ©formation imposÃ©e de courte durÃ©e | 1993 | 0 | Switzerland | Ã‰cole Polytechnique FÃ©dÃ©rale de Lausanne | Construction Materials Laboratory | Bicher Farra, Jean-Paul Jaccoud | 1150 | 1150 | 1000 | 1000 | 100 | 100 | [2,7,6] | [6,7,15] | [0,60,0] | [0,21,0] | 0 | [36,48.6,53.8] | [1,160x320,0] | [7,28,90] | [2.68] | [1,160x320,1] | [28] | [29800] | [1,160x320,2] | [28] | [0,0,0,0,0.49,32,0,Sikament320,0] | 200533 | 2 | 579.3 | [10] | [50] | [1] | [45] | [0] | [0] | 0 | 0 | 0 | 0 | 0 | 0 | 0 | 0 | 0 | [0] | [0] | [0] | [0] | [0] | 2 | 1a | 0 | 0 | 2 | 2 | 0 | 1 | 0 | 0 | 354 | 28 | 1 | 0 | 0 | 0 | 0 | 4 | 0.23 | 0 | 0.364 | 234 | 0
3286 | 19 | N22-10-2 | 11 | 0 | Rapport des essais: de tirants sous dÃ©formation imposÃ©e de courte durÃ©e | 1993 | 0 | Switzerland | Ã‰cole Polytechnique FÃ©dÃ©rale de Lausanne | Construction Materials Laboratory | Bicher Farra, Jean-Paul Jaccoud | 1150 | 1150 | 1000 | 1000 | 100 | 100 | [2,7,6] | [6,7,15] | [0,60,0] | [0,21,0] | 0 | [36,48.6,53.8] | [1,160x320,0] | [7,28,90] | [2.68] | [1,160x320,1] | [28] | [29800] | [1,160x320,2] | [28] | [0,0,0,0,0.49,32,0,Sikament320,0] | 200533 | 2 | 579.3 | [10] | [50] | [1] | [45] | [0] | [0] | 0 | 0 | 0 | 0 | 0 | 0 | 0 | 0 | 0 | [0] | [0] | [0] | [0] | [0] | 2 | 1a | 0 | 0 | 2 | 2 | 0 | 1 | 0 | 0 | 377 | 28 | 1 | 0 | 0 | 0 | 0 | 1 | 0.31 | 0 | 0.313 | 781 | 0
3287 | 19 | N22-10-2 | 16 | 0 | Rapport des essais: de tirants sous dÃ©formation imposÃ©e de courte durÃ©e | 1993 | 0 | Switzerland | Ã‰cole Polytechnique FÃ©dÃ©rale de Lausanne | Construction Materials Laboratory | Bicher Farra, Jean-Paul Jaccoud | 1150 | 1150 | 1000 | 1000 | 100 | 100 | [2,7,6] | [6,7,15] | [0,60,0] | [0,21,0] | 0 | [36,48.6,53.8] | [1,160x320,0] | [7,28,90] | [2.68] | [1,160x320,1] | [28] | [29800] | [1,160x320,2] | [28] | [0,0,0,0,0.49,32,0,Sikament320,0] | 200533 | 2 | 579.3 | [10] | [50] | [1] | [45] | [0] | [0] | 0 | 0 | 0 | 0 | 0 | 0 | 0 | 0 | 0 | [0] | [0] | [0] | [0] | [0] | 2 | 1a | 0 | 0 | 2 | 2 | 0 | 1 | 0 | 0 | 309 | 28 | 1 | 0 | 0 | 0 | 0 | 3 | 0.19 | 0 | 0.299 | 298 | 0
3288 | 19 | N22-10-2 | 3 | 0 | Rapport des essais: de tirants sous dÃ©formation imposÃ©e de courte durÃ©e | 1993 | 0 | Switzerland | Ã‰cole Polytechnique FÃ©dÃ©rale de Lausanne | Construction Materials Laboratory | Bicher Farra, Jean-Paul Jaccoud | 1150 | 1150 | 1000 | 1000 | 100 | 100 | [2,7,6] | [6,7,15] | [0,60,0] | [0,21,0] | 0 | [36,48.6,53.8] | [1,160x320,0] | [7,28,90] | [2.68] | [1,160x320,1] | [28] | [29800] | [1,160x320,2] | [28] | [0,0,0,0,0.49,32,0,Sikament320,0] | 200533 | 2 | 579.3 | [10] | [50] | [1] | [45] | [0] | [0] | 0 | 0 | 0 | 0 | 0 | 0 | 0 | 0 | 0 | [0] | [0] | [0] | [0] | [0] | 2 | 1a | 0 | 0 | 2 | 2 | 0 | 1 | 0 | 0 | 200 | 28 | 1 | 0 | 0 | 0 | 0 | 0 | 0 | 0 | 0.004 | 0 | 0
3289 | 19 | N22-10-2 | 25 | 0 | Rapport des essais: de tirants sous dÃ©formation imposÃ©e de courte durÃ©e | 1993 | 0 | Switzerland | Ã‰cole Polytechnique FÃ©dÃ©rale de Lausanne | Construction Materials Laboratory | Bicher Farra, Jean-Paul Jaccoud | 1150 | 1150 | 1000 | 1000 | 100 | 100 | [2,7,6] | [6,7,15] | [0,60,0] | [0,21,0] | 0 | [36,48.6,53.8] | [1,160x320,0] | [7,28,90] | [2.68] | [1,160x320,1] | [28] | [29800] | [1,160x320,2] | [28] | [0,0,0,0,0.49,32,0,Sikament320,0] | 200533 | 2 | 579.3 | [10] | [50] | [1] | [45] | [0] | [0] | 0 | 0 | 0 | 0 | 0 | 0 | 0 | 0 | 0 | [0] | [0] | [0] | [0] | [0] | 2 | 1a | 0 | 0 | 2 | 2 | 0 | 1 | 0 | 0 | 409 | 28 | 1 | 0 | 0 | 0 | 0 | 5 | 0.23 | 0 | 0 | 192 | 0
3290 | 19 | N22-10-3 | 8 | 0 | Rapport des essais: de tirants sous dÃ©formation imposÃ©e de courte durÃ©e | 1993 | 0 | Switzerland | Ã‰cole Polytechnique FÃ©dÃ©rale de Lausanne | Construction Materials Laboratory | Bicher Farra, Jean-Paul Jaccoud | 1150 | 1150 | 1000 | 1000 | 100 | 100 | [2,7,6] | [6,7,15] | [0,60,0] | [0,21,0] | 0 | [36,48.6,53.8] | [1,160x320,0] | [7,28,90] | [2.68] | [1,160x320,1] | [28] | [29800] | [1,160x320,2] | [28] | [0,0,0,0,0.49,32,0,Sikament320,0] | 200533 | 2 | 579.3 | [10] | [50] | [1] | [45] | [0] | [0] | 0 | 0 | 0 | 0 | 0 | 0 | 0 | 0 | 0 | [0] | [0] | [0] | [0] | [0] | 2 | 1a | 0 | 0 | 2 | 2 | 0 | 1 | 0 | 0 | 270 | 28 | 1 | 0 | 0 | 0 | 0 | 2 | 0.13 | 0 | 0.156 | 394 | 0
3291 | 19 | N22-10-3 | 23 | 0 | Rapport des essais: de tirants sous dÃ©formation imposÃ©e de courte durÃ©e | 1993 | 0 | Switzerland | Ã‰cole Polytechnique FÃ©dÃ©rale de Lausanne | Construction Materials Laboratory | Bicher Farra, Jean-Paul Jaccoud | 1150 | 1150 | 1000 | 1000 | 100 | 100 | [2,7,6] | [6,7,15] | [0,60,0] | [0,21,0] | 0 | [36,48.6,53.8] | [1,160x320,0] | [7,28,90] | [2.68] | [1,160x320,1] | [28] | [29800] | [1,160x320,2] | [28] | [0,0,0,0,0.49,32,0,Sikament320,0] | 200533 | 2 | 579.3 | [10] | [50] | [1] | [45] | [0] | [0] | 0 | 0 | 0 | 0 | 0 | 0 | 0 | 0 | 0 | [0] | [0] | [0] | [0] | [0] | 2 | 1a | 0 | 0 | 2 | 2 | 0 | 1 | 0 | 0 | 421 | 28 | 1 | 0 | 0 | 0 | 0 | 5 | 0.24 | 0 | 0.312 | 192 | 0
3292 | 19 | N22-10-3 | 12 | 0 | Rapport des essais: de tirants sous dÃ©formation imposÃ©e de courte durÃ©e | 1993 | 0 | Switzerland | Ã‰cole Polytechnique FÃ©dÃ©rale de Lausanne | Construction Materials Laboratory | Bicher Farra, Jean-Paul Jaccoud | 1150 | 1150 | 1000 | 1000 | 100 | 100 | [2,7,6] | [6,7,15] | [0,60,0] | [0,21,0] | 0 | [36,48.6,53.8] | [1,160x320,0] | [7,28,90] | [2.68] | [1,160x320,1] | [28] | [29800] | [1,160x320,2] | [28] | [0,0,0,0,0.49,32,0,Sikament320,0] | 200533 | 2 | 579.3 | [10] | [50] | [1] | [45] | [0] | [0] | 0 | 0 | 0 | 0 | 0 | 0 | 0 | 0 | 0 | [0] | [0] | [0] | [0] | [0] | 2 | 1a | 0 | 0 | 2 | 2 | 0 | 1 | 0 | 0 | 299 | 28 | 1 | 0 | 0 | 0 | 0 | 3 | 0.15 | 0 | 0.166 | 299 | 0
3293 | 19 | N22-10-3 | 19 | 0 | Rapport des essais: de tirants sous dÃ©formation imposÃ©e de courte durÃ©e | 1993 | 0 | Switzerland | Ã‰cole Polytechnique FÃ©dÃ©rale de Lausanne | Construction Materials Laboratory | Bicher Farra, Jean-Paul Jaccoud | 1150 | 1150 | 1000 | 1000 | 100 | 100 | [2,7,6] | [6,7,15] | [0,60,0] | [0,21,0] | 0 | [36,48.6,53.8] | [1,160x320,0] | [7,28,90] | [2.68] | [1,160x320,1] | [28] | [29800] | [1,160x320,2] | [28] | [0,0,0,0,0.49,32,0,Sikament320,0] | 200533 | 2 | 579.3 | [10] | [50] | [1] | [45] | [0] | [0] | 0 | 0 | 0 | 0 | 0 | 0 | 0 | 0 | 0 | [0] | [0] | [0] | [0] | [0] | 2 | 1a | 0 | 0 | 2 | 2 | 0 | 1 | 0 | 0 | 419 | 28 | 1 | 0 | 0 | 0 | 0 | 4 | 0.24 | 0 | 0.311 | 235 | 0
3294 | 19 | N22-10-3 | 11 | 0 | Rapport des essais: de tirants sous dÃ©formation imposÃ©e de courte durÃ©e | 1993 | 0 | Switzerland | Ã‰cole Polytechnique FÃ©dÃ©rale de Lausanne | Construction Materials Laboratory | Bicher Farra, Jean-Paul Jaccoud | 1150 | 1150 | 1000 | 1000 | 100 | 100 | [2,7,6] | [6,7,15] | [0,60,0] | [0,21,0] | 0 | [36,48.6,53.8] | [1,160x320,0] | [7,28,90] | [2.68] | [1,160x320,1] | [28] | [29800] | [1,160x320,2] | [28] | [0,0,0,0,0.49,32,0,Sikament320,0] | 200533 | 2 | 579.3 | [10] | [50] | [1] | [45] | [0] | [0] | 0 | 0 | 0 | 0 | 0 | 0 | 0 | 0 | 0 | [0] | [0] | [0] | [0] | [0] | 2 | 1a | 0 | 0 | 2 | 2 | 0 | 1 | 0 | 0 | 271 | 28 | 1 | 0 | 0 | 0 | 0 | 3 | 0.14 | 0 | 0.16 | 292 | 0
3295 | 19 | N22-10-3 | 2 | 0 | Rapport des essais: de tirants sous dÃ©formation imposÃ©e de courte durÃ©e | 1993 | 0 | Switzerland | Ã‰cole Polytechnique FÃ©dÃ©rale de Lausanne | Construction Materials Laboratory | Bicher Farra, Jean-Paul Jaccoud | 1150 | 1150 | 1000 | 1000 | 100 | 100 | [2,7,6] | [6,7,15] | [0,60,0] | [0,21,0] | 0 | [36,48.6,53.8] | [1,160x320,0] | [7,28,90] | [2.68] | [1,160x320,1] | [28] | [29800] | [1,160x320,2] | [28] | [0,0,0,0,0.49,32,0,Sikament320,0] | 200533 | 2 | 579.3 | [10] | [50] | [1] | [45] | [0] | [0] | 0 | 0 | 0 | 0 | 0 | 0 | 0 | 0 | 0 | [0] | [0] | [0] | [0] | [0] | 2 | 1a | 0 | 0 | 2 | 2 | 0 | 1 | 0 | 0 | 124 | 28 | 1 | 0 | 0 | 0 | 0 | 0 | 0 | 0 | 0.003 | 0 | 0
3296 | 19 | N22-10-3 | 10 | 0 | Rapport des essais: de tirants sous dÃ©formation imposÃ©e de courte durÃ©e | 1993 | 0 | Switzerland | Ã‰cole Polytechnique FÃ©dÃ©rale de Lausanne | Construction Materials Laboratory | Bicher Farra, Jean-Paul Jaccoud | 1150 | 1150 | 1000 | 1000 | 100 | 100 | [2,7,6] | [6,7,15] | [0,60,0] | [0,21,0] | 0 | [36,48.6,53.8] | [1,160x320,0] | [7,28,90] | [2.68] | [1,160x320,1] | [28] | [29800] | [1,160x320,2] | [28] | [0,0,0,0,0.49,32,0,Sikament320,0] | 200533 | 2 | 579.3 | [10] | [50] | [1] | [45] | [0] | [0] | 0 | 0 | 0 | 0 | 0 | 0 | 0 | 0 | 0 | [0] | [0] | [0] | [0] | [0] | 2 | 1a | 0 | 0 | 2 | 2 | 0 | 1 | 0 | 0 | 331 | 28 | 1 | 0 | 0 | 0 | 0 | 3 | 0.14 | 0 | 0 | 292 | 0
3297 | 19 | N22-10-3 | 20 | 0 | Rapport des essais: de tirants sous dÃ©formation imposÃ©e de courte durÃ©e | 1993 | 0 | Switzerland | Ã‰cole Polytechnique FÃ©dÃ©rale de Lausanne | Construction Materials Laboratory | Bicher Farra, Jean-Paul Jaccoud | 1150 | 1150 | 1000 | 1000 | 100 | 100 | [2,7,6] | [6,7,15] | [0,60,0] | [0,21,0] | 0 | [36,48.6,53.8] | [1,160x320,0] | [7,28,90] | [2.68] | [1,160x320,1] | [28] | [29800] | [1,160x320,2] | [28] | [0,0,0,0,0.49,32,0,Sikament320,0] | 200533 | 2 | 579.3 | [10] | [50] | [1] | [45] | [0] | [0] | 0 | 0 | 0 | 0 | 0 | 0 | 0 | 0 | 0 | [0] | [0] | [0] | [0] | [0] | 2 | 1a | 0 | 0 | 2 | 2 | 0 | 1 | 0 | 0 | 430 | 28 | 1 | 0 | 0 | 0 | 0 | 5 | 0.22 | 0 | 0 | 190 | 0
3298 | 19 | N22-10-3 | 15 | 0 | Rapport des essais: de tirants sous dÃ©formation imposÃ©e de courte durÃ©e | 1993 | 0 | Switzerland | Ã‰cole Polytechnique FÃ©dÃ©rale de Lausanne | Construction Materials Laboratory | Bicher Farra, Jean-Paul Jaccoud | 1150 | 1150 | 1000 | 1000 | 100 | 100 | [2,7,6] | [6,7,15] | [0,60,0] | [0,21,0] | 0 | [36,48.6,53.8] | [1,160x320,0] | [7,28,90] | [2.68] | [1,160x320,1] | [28] | [29800] | [1,160x320,2] | [28] | [0,0,0,0,0.49,32,0,Sikament320,0] | 200533 | 2 | 579.3 | [10] | [50] | [1] | [45] | [0] | [0] | 0 | 0 | 0 | 0 | 0 | 0 | 0 | 0 | 0 | [0] | [0] | [0] | [0] | [0] | 2 | 1a | 0 | 0 | 2 | 2 | 0 | 1 | 0 | 0 | 403 | 28 | 1 | 0 | 0 | 0 | 0 | 4 | 0.2 | 0 | 0 | 232 | 0
3299 | 19 | N22-10-3 | 18 | 0 | Rapport des essais: de tirants sous dÃ©formation imposÃ©e de courte durÃ©e | 1993 | 0 | Switzerland | Ã‰cole Polytechnique FÃ©dÃ©rale de Lausanne | Construction Materials Laboratory | Bicher Farra, Jean-Paul Jaccoud | 1150 | 1150 | 1000 | 1000 | 100 | 100 | [2,7,6] | [6,7,15] | [0,60,0] | [0,21,0] | 0 | [36,48.6,53.8] | [1,160x320,0] | [7,28,90] | [2.68] | [1,160x320,1] | [28] | [29800] | [1,160x320,2] | [28] | [0,0,0,0,0.49,32,0,Sikament320,0] | 200533 | 2 | 579.3 | [10] | [50] | [1] | [45] | [0] | [0] | 0 | 0 | 0 | 0 | 0 | 0 | 0 | 0 | 0 | [0] | [0] | [0] | [0] | [0] | 2 | 1a | 0 | 0 | 2 | 2 | 0 | 1 | 0 | 0 | 395 | 28 | 1 | 0 | 0 | 0 | 0 | 4 | 0.23 | 0 | 0.289 | 235 | 0
3300 | 19 | N22-10-3 | 22 | 0 | Rapport des essais: de tirants sous dÃ©formation imposÃ©e de courte durÃ©e | 1993 | 0 | Switzerland | Ã‰cole Polytechnique FÃ©dÃ©rale de Lausanne | Construction Materials Laboratory | Bicher Farra, Jean-Paul Jaccoud | 1150 | 1150 | 1000 | 1000 | 100 | 100 | [2,7,6] | [6,7,15] | [0,60,0] | [0,21,0] | 0 | [36,48.6,53.8] | [1,160x320,0] | [7,28,90] | [2.68] | [1,160x320,1] | [28] | [29800] | [1,160x320,2] | [28] | [0,0,0,0,0.49,32,0,Sikament320,0] | 200533 | 2 | 579.3 | [10] | [50] | [1] | [45] | [0] | [0] | 0 | 0 | 0 | 0 | 0 | 0 | 0 | 0 | 0 | [0] | [0] | [0] | [0] | [0] | 2 | 1a | 0 | 0 | 2 | 2 | 0 | 1 | 0 | 0 | 393 | 28 | 1 | 0 | 0 | 0 | 0 | 5 | 0.23 | 0 | 0.301 | 192 | 0
3301 | 19 | N22-10-3 | 17 | 0 | Rapport des essais: de tirants sous dÃ©formation imposÃ©e de courte durÃ©e | 1993 | 0 | Switzerland | Ã‰cole Polytechnique FÃ©dÃ©rale de Lausanne | Construction Materials Laboratory | Bicher Farra, Jean-Paul Jaccoud | 1150 | 1150 | 1000 | 1000 | 100 | 100 | [2,7,6] | [6,7,15] | [0,60,0] | [0,21,0] | 0 | [36,48.6,53.8] | [1,160x320,0] | [7,28,90] | [2.68] | [1,160x320,1] | [28] | [29800] | [1,160x320,2] | [28] | [0,0,0,0,0.49,32,0,Sikament320,0] | 200533 | 2 | 579.3 | [10] | [50] | [1] | [45] | [0] | [0] | 0 | 0 | 0 | 0 | 0 | 0 | 0 | 0 | 0 | [0] | [0] | [0] | [0] | [0] | 2 | 1a | 0 | 0 | 2 | 2 | 0 | 1 | 0 | 0 | 375 | 28 | 1 | 0 | 0 | 0 | 0 | 4 | 0.22 | 0 | 0.277 | 235 | 0
3302 | 19 | N22-10-3 | 9 | 0 | Rapport des essais: de tirants sous dÃ©formation imposÃ©e de courte durÃ©e | 1993 | 0 | Switzerland | Ã‰cole Polytechnique FÃ©dÃ©rale de Lausanne | Construction Materials Laboratory | Bicher Farra, Jean-Paul Jaccoud | 1150 | 1150 | 1000 | 1000 | 100 | 100 | [2,7,6] | [6,7,15] | [0,60,0] | [0,21,0] | 0 | [36,48.6,53.8] | [1,160x320,0] | [7,28,90] | [2.68] | [1,160x320,1] | [28] | [29800] | [1,160x320,2] | [28] | [0,0,0,0,0.49,32,0,Sikament320,0] | 200533 | 2 | 579.3 | [10] | [50] | [1] | [45] | [0] | [0] | 0 | 0 | 0 | 0 | 0 | 0 | 0 | 0 | 0 | [0] | [0] | [0] | [0] | [0] | 2 | 1a | 0 | 0 | 2 | 2 | 0 | 1 | 0 | 0 | 302 | 28 | 1 | 0 | 0 | 0 | 0 | 2 | 0.15 | 0 | 0.163 | 416 | 0
3303 | 19 | N22-10-3 | 3 | 0 | Rapport des essais: de tirants sous dÃ©formation imposÃ©e de courte durÃ©e | 1993 | 0 | Switzerland | Ã‰cole Polytechnique FÃ©dÃ©rale de Lausanne | Construction Materials Laboratory | Bicher Farra, Jean-Paul Jaccoud | 1150 | 1150 | 1000 | 1000 | 100 | 100 | [2,7,6] | [6,7,15] | [0,60,0] | [0,21,0] | 0 | [36,48.6,53.8] | [1,160x320,0] | [7,28,90] | [2.68] | [1,160x320,1] | [28] | [29800] | [1,160x320,2] | [28] | [0,0,0,0,0.49,32,0,Sikament320,0] | 200533 | 2 | 579.3 | [10] | [50] | [1] | [45] | [0] | [0] | 0 | 0 | 0 | 0 | 0 | 0 | 0 | 0 | 0 | [0] | [0] | [0] | [0] | [0] | 2 | 1a | 0 | 0 | 2 | 2 | 0 | 1 | 0 | 0 | 197 | 28 | 1 | 0 | 0 | 0 | 0 | 0 | 0 | 0 | 0.005 | 0 | 0
3304 | 19 | N22-10-3 | 1 | 0 | Rapport des essais: de tirants sous dÃ©formation imposÃ©e de courte durÃ©e | 1993 | 0 | Switzerland | Ã‰cole Polytechnique FÃ©dÃ©rale de Lausanne | Construction Materials Laboratory | Bicher Farra, Jean-Paul Jaccoud | 1150 | 1150 | 1000 | 1000 | 100 | 100 | [2,7,6] | [6,7,15] | [0,60,0] | [0,21,0] | 0 | [36,48.6,53.8] | [1,160x320,0] | [7,28,90] | [2.68] | [1,160x320,1] | [28] | [29800] | [1,160x320,2] | [28] | [0,0,0,0,0.49,32,0,Sikament320,0] | 200533 | 2 | 579.3 | [10] | [50] | [1] | [45] | [0] | [0] | 0 | 0 | 0 | 0 | 0 | 0 | 0 | 0 | 0 | [0] | [0] | [0] | [0] | [0] | 2 | 1a | 0 | 0 | 2 | 2 | 0 | 1 | 0 | 0 | -2 | 28 | 1 | 0 | 0 | 0 | 0 | 0 | 0 | 0 | 0 | 0 | 0
3305 | 19 | N22-10-3 | 21 | 0 | Rapport des essais: de tirants sous dÃ©formation imposÃ©e de courte durÃ©e | 1993 | 0 | Switzerland | Ã‰cole Polytechnique FÃ©dÃ©rale de Lausanne | Construction Materials Laboratory | Bicher Farra, Jean-Paul Jaccoud | 1150 | 1150 | 1000 | 1000 | 100 | 100 | [2,7,6] | [6,7,15] | [0,60,0] | [0,21,0] | 0 | [36,48.6,53.8] | [1,160x320,0] | [7,28,90] | [2.68] | [1,160x320,1] | [28] | [29800] | [1,160x320,2] | [28] | [0,0,0,0,0.49,32,0,Sikament320,0] | 200533 | 2 | 579.3 | [10] | [50] | [1] | [45] | [0] | [0] | 0 | 0 | 0 | 0 | 0 | 0 | 0 | 0 | 0 | [0] | [0] | [0] | [0] | [0] | 2 | 1a | 0 | 0 | 2 | 2 | 0 | 1 | 0 | 0 | 372 | 28 | 1 | 0 | 0 | 0 | 0 | 5 | 0.22 | 0 | 0.296 | 190 | 0
3306 | 19 | N22-10-3 | 4 | 0 | Rapport des essais: de tirants sous dÃ©formation imposÃ©e de courte durÃ©e | 1993 | 0 | Switzerland | Ã‰cole Polytechnique FÃ©dÃ©rale de Lausanne | Construction Materials Laboratory | Bicher Farra, Jean-Paul Jaccoud | 1150 | 1150 | 1000 | 1000 | 100 | 100 | [2,7,6] | [6,7,15] | [0,60,0] | [0,21,0] | 0 | [36,48.6,53.8] | [1,160x320,0] | [7,28,90] | [2.68] | [1,160x320,1] | [28] | [29800] | [1,160x320,2] | [28] | [0,0,0,0,0.49,32,0,Sikament320,0] | 200533 | 2 | 579.3 | [10] | [50] | [1] | [45] | [0] | [0] | 0 | 0 | 0 | 0 | 0 | 0 | 0 | 0 | 0 | [0] | [0] | [0] | [0] | [0] | 2 | 1a | 0 | 0 | 2 | 2 | 0 | 1 | 0 | 0 | 350 | 28 | 1 | 0 | 0 | 0 | 0 | 1 | 0.1 | 0 | 0 | 563 | 0
3307 | 19 | N22-10-3 | 7 | 0 | Rapport des essais: de tirants sous dÃ©formation imposÃ©e de courte durÃ©e | 1993 | 0 | Switzerland | Ã‰cole Polytechnique FÃ©dÃ©rale de Lausanne | Construction Materials Laboratory | Bicher Farra, Jean-Paul Jaccoud | 1150 | 1150 | 1000 | 1000 | 100 | 100 | [2,7,6] | [6,7,15] | [0,60,0] | [0,21,0] | 0 | [36,48.6,53.8] | [1,160x320,0] | [7,28,90] | [2.68] | [1,160x320,1] | [28] | [29800] | [1,160x320,2] | [28] | [0,0,0,0,0.49,32,0,Sikament320,0] | 200533 | 2 | 579.3 | [10] | [50] | [1] | [45] | [0] | [0] | 0 | 0 | 0 | 0 | 0 | 0 | 0 | 0 | 0 | [0] | [0] | [0] | [0] | [0] | 2 | 1a | 0 | 0 | 2 | 2 | 0 | 1 | 0 | 0 | 347 | 28 | 1 | 0 | 0 | 0 | 0 | 2 | 0.13 | 0 | 0 | 394 | 0
3308 | 19 | N22-10-3 | 13 | 0 | Rapport des essais: de tirants sous dÃ©formation imposÃ©e de courte durÃ©e | 1993 | 0 | Switzerland | Ã‰cole Polytechnique FÃ©dÃ©rale de Lausanne | Construction Materials Laboratory | Bicher Farra, Jean-Paul Jaccoud | 1150 | 1150 | 1000 | 1000 | 100 | 100 | [2,7,6] | [6,7,15] | [0,60,0] | [0,21,0] | 0 | [36,48.6,53.8] | [1,160x320,0] | [7,28,90] | [2.68] | [1,160x320,1] | [28] | [29800] | [1,160x320,2] | [28] | [0,0,0,0,0.49,32,0,Sikament320,0] | 200533 | 2 | 579.3 | [10] | [50] | [1] | [45] | [0] | [0] | 0 | 0 | 0 | 0 | 0 | 0 | 0 | 0 | 0 | [0] | [0] | [0] | [0] | [0] | 2 | 1a | 0 | 0 | 2 | 2 | 0 | 1 | 0 | 0 | 338 | 28 | 1 | 0 | 0 | 0 | 0 | 3 | 0.18 | 0 | 0.208 | 300 | 0
3309 | 19 | N22-10-3 | 14 | 0 | Rapport des essais: de tirants sous dÃ©formation imposÃ©e de courte durÃ©e | 1993 | 0 | Switzerland | Ã‰cole Polytechnique FÃ©dÃ©rale de Lausanne | Construction Materials Laboratory | Bicher Farra, Jean-Paul Jaccoud | 1150 | 1150 | 1000 | 1000 | 100 | 100 | [2,7,6] | [6,7,15] | [0,60,0] | [0,21,0] | 0 | [36,48.6,53.8] | [1,160x320,0] | [7,28,90] | [2.68] | [1,160x320,1] | [28] | [29800] | [1,160x320,2] | [28] | [0,0,0,0,0.49,32,0,Sikament320,0] | 200533 | 2 | 579.3 | [10] | [50] | [1] | [45] | [0] | [0] | 0 | 0 | 0 | 0 | 0 | 0 | 0 | 0 | 0 | [0] | [0] | [0] | [0] | [0] | 2 | 1a | 0 | 0 | 2 | 2 | 0 | 1 | 0 | 0 | 376 | 28 | 1 | 0 | 0 | 0 | 0 | 3 | 0.21 | 0 | 0.259 | 302 | 0
3310 | 19 | N22-10-3 | 16 | 0 | Rapport des essais: de tirants sous dÃ©formation imposÃ©e de courte durÃ©e | 1993 | 0 | Switzerland | Ã‰cole Polytechnique FÃ©dÃ©rale de Lausanne | Construction Materials Laboratory | Bicher Farra, Jean-Paul Jaccoud | 1150 | 1150 | 1000 | 1000 | 100 | 100 | [2,7,6] | [6,7,15] | [0,60,0] | [0,21,0] | 0 | [36,48.6,53.8] | [1,160x320,0] | [7,28,90] | [2.68] | [1,160x320,1] | [28] | [29800] | [1,160x320,2] | [28] | [0,0,0,0,0.49,32,0,Sikament320,0] | 200533 | 2 | 579.3 | [10] | [50] | [1] | [45] | [0] | [0] | 0 | 0 | 0 | 0 | 0 | 0 | 0 | 0 | 0 | [0] | [0] | [0] | [0] | [0] | 2 | 1a | 0 | 0 | 2 | 2 | 0 | 1 | 0 | 0 | 337 | 28 | 1 | 0 | 0 | 0 | 0 | 4 | 0.2 | 0 | 0.264 | 232 | 0
3311 | 19 | N22-10-3 | 24 | 0 | Rapport des essais: de tirants sous dÃ©formation imposÃ©e de courte durÃ©e | 1993 | 0 | Switzerland | Ã‰cole Polytechnique FÃ©dÃ©rale de Lausanne | Construction Materials Laboratory | Bicher Farra, Jean-Paul Jaccoud | 1150 | 1150 | 1000 | 1000 | 100 | 100 | [2,7,6] | [6,7,15] | [0,60,0] | [0,21,0] | 0 | [36,48.6,53.8] | [1,160x320,0] | [7,28,90] | [2.68] | [1,160x320,1] | [28] | [29800] | [1,160x320,2] | [28] | [0,0,0,0,0.49,32,0,Sikament320,0] | 200533 | 2 | 579.3 | [10] | [50] | [1] | [45] | [0] | [0] | 0 | 0 | 0 | 0 | 0 | 0 | 0 | 0 | 0 | [0] | [0] | [0] | [0] | [0] | 2 | 1a | 0 | 0 | 2 | 2 | 0 | 1 | 0 | 0 | 438 | 28 | 1 | 0 | 0 | 0 | 0 | 5 | 0.26 | 0 | 0.326 | 192 | 0
3312 | 19 | N22-10-3 | 5 | 0 | Rapport des essais: de tirants sous dÃ©formation imposÃ©e de courte durÃ©e | 1993 | 0 | Switzerland | Ã‰cole Polytechnique FÃ©dÃ©rale de Lausanne | Construction Materials Laboratory | Bicher Farra, Jean-Paul Jaccoud | 1150 | 1150 | 1000 | 1000 | 100 | 100 | [2,7,6] | [6,7,15] | [0,60,0] | [0,21,0] | 0 | [36,48.6,53.8] | [1,160x320,0] | [7,28,90] | [2.68] | [1,160x320,1] | [28] | [29800] | [1,160x320,2] | [28] | [0,0,0,0,0.49,32,0,Sikament320,0] | 200533 | 2 | 579.3 | [10] | [50] | [1] | [45] | [0] | [0] | 0 | 0 | 0 | 0 | 0 | 0 | 0 | 0 | 0 | [0] | [0] | [0] | [0] | [0] | 2 | 1a | 0 | 0 | 2 | 2 | 0 | 1 | 0 | 0 | 277 | 28 | 1 | 0 | 0 | 0 | 0 | 1 | 0.1 | 0 | 0.119 | 563 | 0
3313 | 19 | N22-10-3 | 6 | 0 | Rapport des essais: de tirants sous dÃ©formation imposÃ©e de courte durÃ©e | 1993 | 0 | Switzerland | Ã‰cole Polytechnique FÃ©dÃ©rale de Lausanne | Construction Materials Laboratory | Bicher Farra, Jean-Paul Jaccoud | 1150 | 1150 | 1000 | 1000 | 100 | 100 | [2,7,6] | [6,7,15] | [0,60,0] | [0,21,0] | 0 | [36,48.6,53.8] | [1,160x320,0] | [7,28,90] | [2.68] | [1,160x320,1] | [28] | [29800] | [1,160x320,2] | [28] | [0,0,0,0,0.49,32,0,Sikament320,0] | 200533 | 2 | 579.3 | [10] | [50] | [1] | [45] | [0] | [0] | 0 | 0 | 0 | 0 | 0 | 0 | 0 | 0 | 0 | [0] | [0] | [0] | [0] | [0] | 2 | 1a | 0 | 0 | 2 | 2 | 0 | 1 | 0 | 0 | 301 | 28 | 1 | 0 | 0 | 0 | 0 | 1 | 0.14 | 0 | 0.139 | 664 | 0
3314 | 19 | N22-14-1 | 16 | 0 | Rapport des essais: de tirants sous dÃ©formation imposÃ©e de courte durÃ©e | 1993 | 0 | Switzerland | Ã‰cole Polytechnique FÃ©dÃ©rale de Lausanne | Construction Materials Laboratory | Bicher Farra, Jean-Paul Jaccoud | 1150 | 1150 | 1000 | 1000 | 100 | 100 | [2,7,6] | [6,7,15] | [0,60,0] | [0,21,0] | 0 | [36,48.6,53.8] | [1,160x320,0] | [7,28,90] | [2.68] | [1,160x320,1] | [28] | [29800] | [1,160x320,2] | [28] | [0,0,0,0,0.49,32,0,Sikament320,0] | 196317 | 2 | 558.2 | [14] | [50] | [1] | [43] | [0] | [0] | 0 | 0 | 0 | 0 | 0 | 0 | 0 | 0 | 0 | [0] | [0] | [0] | [0] | [0] | 2 | 1a | 0 | 0 | 2 | 2 | 0 | 1 | 0 | 0 | 196 | 28 | 1 | 0 | 0 | 0 | 0 | 3 | 0.11 | 0 | 0.134 | 278 | 0
3315 | 19 | N22-14-1 | 3 | 0 | Rapport des essais: de tirants sous dÃ©formation imposÃ©e de courte durÃ©e | 1993 | 0 | Switzerland | Ã‰cole Polytechnique FÃ©dÃ©rale de Lausanne | Construction Materials Laboratory | Bicher Farra, Jean-Paul Jaccoud | 1150 | 1150 | 1000 | 1000 | 100 | 100 | [2,7,6] | [6,7,15] | [0,60,0] | [0,21,0] | 0 | [36,48.6,53.8] | [1,160x320,0] | [7,28,90] | [2.68] | [1,160x320,1] | [28] | [29800] | [1,160x320,2] | [28] | [0,0,0,0,0.49,32,0,Sikament320,0] | 196317 | 2 | 558.2 | [14] | [50] | [1] | [43] | [0] | [0] | 0 | 0 | 0 | 0 | 0 | 0 | 0 | 0 | 0 | [0] | [0] | [0] | [0] | [0] | 2 | 1a | 0 | 0 | 2 | 2 | 0 | 1 | 0 | 0 | 105 | 28 | 1 | 0 | 0 | 0 | 0 | 0 | 0 | 0 | 0.005 | 0 | 0
3316 | 19 | N22-14-1 | 19 | 0 | Rapport des essais: de tirants sous dÃ©formation imposÃ©e de courte durÃ©e | 1993 | 0 | Switzerland | Ã‰cole Polytechnique FÃ©dÃ©rale de Lausanne | Construction Materials Laboratory | Bicher Farra, Jean-Paul Jaccoud | 1150 | 1150 | 1000 | 1000 | 100 | 100 | [2,7,6] | [6,7,15] | [0,60,0] | [0,21,0] | 0 | [36,48.6,53.8] | [1,160x320,0] | [7,28,90] | [2.68] | [1,160x320,1] | [28] | [29800] | [1,160x320,2] | [28] | [0,0,0,0,0.49,32,0,Sikament320,0] | 196317 | 2 | 558.2 | [14] | [50] | [1] | [43] | [0] | [0] | 0 | 0 | 0 | 0 | 0 | 0 | 0 | 0 | 0 | [0] | [0] | [0] | [0] | [0] | 2 | 1a | 0 | 0 | 2 | 2 | 0 | 1 | 0 | 0 | 197 | 28 | 1 | 0 | 0 | 0 | 0 | 4 | 0.11 | 0 | 0.139 | 221 | 0
3317 | 19 | N22-14-1 | 2 | 0 | Rapport des essais: de tirants sous dÃ©formation imposÃ©e de courte durÃ©e | 1993 | 0 | Switzerland | Ã‰cole Polytechnique FÃ©dÃ©rale de Lausanne | Construction Materials Laboratory | Bicher Farra, Jean-Paul Jaccoud | 1150 | 1150 | 1000 | 1000 | 100 | 100 | [2,7,6] | [6,7,15] | [0,60,0] | [0,21,0] | 0 | [36,48.6,53.8] | [1,160x320,0] | [7,28,90] | [2.68] | [1,160x320,1] | [28] | [29800] | [1,160x320,2] | [28] | [0,0,0,0,0.49,32,0,Sikament320,0] | 196317 | 2 | 558.2 | [14] | [50] | [1] | [43] | [0] | [0] | 0 | 0 | 0 | 0 | 0 | 0 | 0 | 0 | 0 | [0] | [0] | [0] | [0] | [0] | 2 | 1a | 0 | 0 | 2 | 2 | 0 | 1 | 0 | 0 | 66 | 28 | 1 | 0 | 0 | 0 | 0 | 0 | 0 | 0 | 0.003 | 0 | 0
3318 | 19 | N22-14-1 | 18 | 0 | Rapport des essais: de tirants sous dÃ©formation imposÃ©e de courte durÃ©e | 1993 | 0 | Switzerland | Ã‰cole Polytechnique FÃ©dÃ©rale de Lausanne | Construction Materials Laboratory | Bicher Farra, Jean-Paul Jaccoud | 1150 | 1150 | 1000 | 1000 | 100 | 100 | [2,7,6] | [6,7,15] | [0,60,0] | [0,21,0] | 0 | [36,48.6,53.8] | [1,160x320,0] | [7,28,90] | [2.68] | [1,160x320,1] | [28] | [29800] | [1,160x320,2] | [28] | [0,0,0,0,0.49,32,0,Sikament320,0] | 196317 | 2 | 558.2 | [14] | [50] | [1] | [43] | [0] | [0] | 0 | 0 | 0 | 0 | 0 | 0 | 0 | 0 | 0 | [0] | [0] | [0] | [0] | [0] | 2 | 1a | 0 | 0 | 2 | 2 | 0 | 1 | 0 | 0 | 180 | 28 | 1 | 0 | 0 | 0 | 0 | 4 | 0.1 | 0 | 0.133 | 218 | 0
3319 | 19 | N22-14-1 | 9 | 0 | Rapport des essais: de tirants sous dÃ©formation imposÃ©e de courte durÃ©e | 1993 | 0 | Switzerland | Ã‰cole Polytechnique FÃ©dÃ©rale de Lausanne | Construction Materials Laboratory | Bicher Farra, Jean-Paul Jaccoud | 1150 | 1150 | 1000 | 1000 | 100 | 100 | [2,7,6] | [6,7,15] | [0,60,0] | [0,21,0] | 0 | [36,48.6,53.8] | [1,160x320,0] | [7,28,90] | [2.68] | [1,160x320,1] | [28] | [29800] | [1,160x320,2] | [28] | [0,0,0,0,0.49,32,0,Sikament320,0] | 196317 | 2 | 558.2 | [14] | [50] | [1] | [43] | [0] | [0] | 0 | 0 | 0 | 0 | 0 | 0 | 0 | 0 | 0 | [0] | [0] | [0] | [0] | [0] | 2 | 1a | 0 | 0 | 2 | 2 | 0 | 1 | 0 | 0 | 151 | 28 | 1 | 0 | 0 | 0 | 0 | 2 | 0.08 | 0 | 0.081 | 365 | 0
3320 | 19 | N22-14-1 | 4 | 0 | Rapport des essais: de tirants sous dÃ©formation imposÃ©e de courte durÃ©e | 1993 | 0 | Switzerland | Ã‰cole Polytechnique FÃ©dÃ©rale de Lausanne | Construction Materials Laboratory | Bicher Farra, Jean-Paul Jaccoud | 1150 | 1150 | 1000 | 1000 | 100 | 100 | [2,7,6] | [6,7,15] | [0,60,0] | [0,21,0] | 0 | [36,48.6,53.8] | [1,160x320,0] | [7,28,90] | [2.68] | [1,160x320,1] | [28] | [29800] | [1,160x320,2] | [28] | [0,0,0,0,0.49,32,0,Sikament320,0] | 196317 | 2 | 558.2 | [14] | [50] | [1] | [43] | [0] | [0] | 0 | 0 | 0 | 0 | 0 | 0 | 0 | 0 | 0 | [0] | [0] | [0] | [0] | [0] | 2 | 1a | 0 | 0 | 2 | 2 | 0 | 1 | 0 | 0 | 164 | 28 | 1 | 0 | 0 | 0 | 0 | 1 | 0.05 | 0 | 0 | 410 | 0
3321 | 19 | N22-14-1 | 10 | 0 | Rapport des essais: de tirants sous dÃ©formation imposÃ©e de courte durÃ©e | 1993 | 0 | Switzerland | Ã‰cole Polytechnique FÃ©dÃ©rale de Lausanne | Construction Materials Laboratory | Bicher Farra, Jean-Paul Jaccoud | 1150 | 1150 | 1000 | 1000 | 100 | 100 | [2,7,6] | [6,7,15] | [0,60,0] | [0,21,0] | 0 | [36,48.6,53.8] | [1,160x320,0] | [7,28,90] | [2.68] | [1,160x320,1] | [28] | [29800] | [1,160x320,2] | [28] | [0,0,0,0,0.49,32,0,Sikament320,0] | 196317 | 2 | 558.2 | [14] | [50] | [1] | [43] | [0] | [0] | 0 | 0 | 0 | 0 | 0 | 0 | 0 | 0 | 0 | [0] | [0] | [0] | [0] | [0] | 2 | 1a | 0 | 0 | 2 | 2 | 0 | 1 | 0 | 0 | 172 | 28 | 1 | 0 | 0 | 0 | 0 | 2 | 0.09 | 0 | 0.101 | 365 | 0
3322 | 19 | N22-14-1 | 13 | 0 | Rapport des essais: de tirants sous dÃ©formation imposÃ©e de courte durÃ©e | 1993 | 0 | Switzerland | Ã‰cole Polytechnique FÃ©dÃ©rale de Lausanne | Construction Materials Laboratory | Bicher Farra, Jean-Paul Jaccoud | 1150 | 1150 | 1000 | 1000 | 100 | 100 | [2,7,6] | [6,7,15] | [0,60,0] | [0,21,0] | 0 | [36,48.6,53.8] | [1,160x320,0] | [7,28,90] | [2.68] | [1,160x320,1] | [28] | [29800] | [1,160x320,2] | [28] | [0,0,0,0,0.49,32,0,Sikament320,0] | 196317 | 2 | 558.2 | [14] | [50] | [1] | [43] | [0] | [0] | 0 | 0 | 0 | 0 | 0 | 0 | 0 | 0 | 0 | [0] | [0] | [0] | [0] | [0] | 2 | 1a | 0 | 0 | 2 | 2 | 0 | 1 | 0 | 0 | 192 | 28 | 1 | 0 | 0 | 0 | 0 | 3 | 0.09 | 0 | 0 | 271 | 0
3323 | 19 | N22-14-1 | 26 | 0 | Rapport des essais: de tirants sous dÃ©formation imposÃ©e de courte durÃ©e | 1993 | 0 | Switzerland | Ã‰cole Polytechnique FÃ©dÃ©rale de Lausanne | Construction Materials Laboratory | Bicher Farra, Jean-Paul Jaccoud | 1150 | 1150 | 1000 | 1000 | 100 | 100 | [2,7,6] | [6,7,15] | [0,60,0] | [0,21,0] | 0 | [36,48.6,53.8] | [1,160x320,0] | [7,28,90] | [2.68] | [1,160x320,1] | [28] | [29800] | [1,160x320,2] | [28] | [0,0,0,0,0.49,32,0,Sikament320,0] | 196317 | 2 | 558.2 | [14] | [50] | [1] | [43] | [0] | [0] | 0 | 0 | 0 | 0 | 0 | 0 | 0 | 0 | 0 | [0] | [0] | [0] | [0] | [0] | 2 | 1a | 0 | 0 | 2 | 2 | 0 | 1 | 0 | 0 | 287 | 28 | 1 | 0 | 0 | 0 | 0 | 5 | 0.2 | 0 | 0.278 | 187 | 0
3324 | 19 | N22-14-1 | 6 | 0 | Rapport des essais: de tirants sous dÃ©formation imposÃ©e de courte durÃ©e | 1993 | 0 | Switzerland | Ã‰cole Polytechnique FÃ©dÃ©rale de Lausanne | Construction Materials Laboratory | Bicher Farra, Jean-Paul Jaccoud | 1150 | 1150 | 1000 | 1000 | 100 | 100 | [2,7,6] | [6,7,15] | [0,60,0] | [0,21,0] | 0 | [36,48.6,53.8] | [1,160x320,0] | [7,28,90] | [2.68] | [1,160x320,1] | [28] | [29800] | [1,160x320,2] | [28] | [0,0,0,0,0.49,32,0,Sikament320,0] | 196317 | 2 | 558.2 | [14] | [50] | [1] | [43] | [0] | [0] | 0 | 0 | 0 | 0 | 0 | 0 | 0 | 0 | 0 | [0] | [0] | [0] | [0] | [0] | 2 | 1a | 0 | 0 | 2 | 2 | 0 | 1 | 0 | 0 | 163 | 28 | 1 | 0 | 0 | 0 | 0 | 1 | 0.08 | 0 | 0.077 | 522 | 0
3325 | 19 | N22-14-1 | 12 | 0 | Rapport des essais: de tirants sous dÃ©formation imposÃ©e de courte durÃ©e | 1993 | 0 | Switzerland | Ã‰cole Polytechnique FÃ©dÃ©rale de Lausanne | Construction Materials Laboratory | Bicher Farra, Jean-Paul Jaccoud | 1150 | 1150 | 1000 | 1000 | 100 | 100 | [2,7,6] | [6,7,15] | [0,60,0] | [0,21,0] | 0 | [36,48.6,53.8] | [1,160x320,0] | [7,28,90] | [2.68] | [1,160x320,1] | [28] | [29800] | [1,160x320,2] | [28] | [0,0,0,0,0.49,32,0,Sikament320,0] | 196317 | 2 | 558.2 | [14] | [50] | [1] | [43] | [0] | [0] | 0 | 0 | 0 | 0 | 0 | 0 | 0 | 0 | 0 | [0] | [0] | [0] | [0] | [0] | 2 | 1a | 0 | 0 | 2 | 2 | 0 | 1 | 0 | 0 | 196 | 28 | 1 | 0 | 0 | 0 | 0 | 2 | 0.11 | 0 | 0.127 | 374 | 0
3326 | 19 | N22-14-1 | 24 | 0 | Rapport des essais: de tirants sous dÃ©formation imposÃ©e de courte durÃ©e | 1993 | 0 | Switzerland | Ã‰cole Polytechnique FÃ©dÃ©rale de Lausanne | Construction Materials Laboratory | Bicher Farra, Jean-Paul Jaccoud | 1150 | 1150 | 1000 | 1000 | 100 | 100 | [2,7,6] | [6,7,15] | [0,60,0] | [0,21,0] | 0 | [36,48.6,53.8] | [1,160x320,0] | [7,28,90] | [2.68] | [1,160x320,1] | [28] | [29800] | [1,160x320,2] | [28] | [0,0,0,0,0.49,32,0,Sikament320,0] | 196317 | 2 | 558.2 | [14] | [50] | [1] | [43] | [0] | [0] | 0 | 0 | 0 | 0 | 0 | 0 | 0 | 0 | 0 | [0] | [0] | [0] | [0] | [0] | 2 | 1a | 0 | 0 | 2 | 2 | 0 | 1 | 0 | 0 | 227 | 28 | 1 | 0 | 0 | 0 | 0 | 5 | 0.13 | 0 | 0.173 | 185 | 0
3327 | 19 | N22-14-1 | 7 | 0 | Rapport des essais: de tirants sous dÃ©formation imposÃ©e de courte durÃ©e | 1993 | 0 | Switzerland | Ã‰cole Polytechnique FÃ©dÃ©rale de Lausanne | Construction Materials Laboratory | Bicher Farra, Jean-Paul Jaccoud | 1150 | 1150 | 1000 | 1000 | 100 | 100 | [2,7,6] | [6,7,15] | [0,60,0] | [0,21,0] | 0 | [36,48.6,53.8] | [1,160x320,0] | [7,28,90] | [2.68] | [1,160x320,1] | [28] | [29800] | [1,160x320,2] | [28] | [0,0,0,0,0.49,32,0,Sikament320,0] | 196317 | 2 | 558.2 | [14] | [50] | [1] | [43] | [0] | [0] | 0 | 0 | 0 | 0 | 0 | 0 | 0 | 0 | 0 | [0] | [0] | [0] | [0] | [0] | 2 | 1a | 0 | 0 | 2 | 2 | 0 | 1 | 0 | 0 | 172 | 28 | 1 | 0 | 0 | 0 | 0 | 2 | 0.07 | 0 | 0 | 341 | 0
3328 | 19 | N22-14-1 | 17 | 0 | Rapport des essais: de tirants sous dÃ©formation imposÃ©e de courte durÃ©e | 1993 | 0 | Switzerland | Ã‰cole Polytechnique FÃ©dÃ©rale de Lausanne | Construction Materials Laboratory | Bicher Farra, Jean-Paul Jaccoud | 1150 | 1150 | 1000 | 1000 | 100 | 100 | [2,7,6] | [6,7,15] | [0,60,0] | [0,21,0] | 0 | [36,48.6,53.8] | [1,160x320,0] | [7,28,90] | [2.68] | [1,160x320,1] | [28] | [29800] | [1,160x320,2] | [28] | [0,0,0,0,0.49,32,0,Sikament320,0] | 196317 | 2 | 558.2 | [14] | [50] | [1] | [43] | [0] | [0] | 0 | 0 | 0 | 0 | 0 | 0 | 0 | 0 | 0 | [0] | [0] | [0] | [0] | [0] | 2 | 1a | 0 | 0 | 2 | 2 | 0 | 1 | 0 | 0 | 204 | 28 | 1 | 0 | 0 | 0 | 0 | 4 | 0.1 | 0 | 0 | 218 | 0
3329 | 19 | N22-14-1 | 23 | 0 | Rapport des essais: de tirants sous dÃ©formation imposÃ©e de courte durÃ©e | 1993 | 0 | Switzerland | Ã‰cole Polytechnique FÃ©dÃ©rale de Lausanne | Construction Materials Laboratory | Bicher Farra, Jean-Paul Jaccoud | 1150 | 1150 | 1000 | 1000 | 100 | 100 | [2,7,6] | [6,7,15] | [0,60,0] | [0,21,0] | 0 | [36,48.6,53.8] | [1,160x320,0] | [7,28,90] | [2.68] | [1,160x320,1] | [28] | [29800] | [1,160x320,2] | [28] | [0,0,0,0,0.49,32,0,Sikament320,0] | 196317 | 2 | 558.2 | [14] | [50] | [1] | [43] | [0] | [0] | 0 | 0 | 0 | 0 | 0 | 0 | 0 | 0 | 0 | [0] | [0] | [0] | [0] | [0] | 2 | 1a | 0 | 0 | 2 | 2 | 0 | 1 | 0 | 0 | 207 | 28 | 1 | 0 | 0 | 0 | 0 | 5 | 0.12 | 0 | 0.164 | 184 | 0
3330 | 19 | N22-14-1 | 11 | 0 | Rapport des essais: de tirants sous dÃ©formation imposÃ©e de courte durÃ©e | 1993 | 0 | Switzerland | Ã‰cole Polytechnique FÃ©dÃ©rale de Lausanne | Construction Materials Laboratory | Bicher Farra, Jean-Paul Jaccoud | 1150 | 1150 | 1000 | 1000 | 100 | 100 | [2,7,6] | [6,7,15] | [0,60,0] | [0,21,0] | 0 | [36,48.6,53.8] | [1,160x320,0] | [7,28,90] | [2.68] | [1,160x320,1] | [28] | [29800] | [1,160x320,2] | [28] | [0,0,0,0,0.49,32,0,Sikament320,0] | 196317 | 2 | 558.2 | [14] | [50] | [1] | [43] | [0] | [0] | 0 | 0 | 0 | 0 | 0 | 0 | 0 | 0 | 0 | [0] | [0] | [0] | [0] | [0] | 2 | 1a | 0 | 0 | 2 | 2 | 0 | 1 | 0 | 0 | 183 | 28 | 1 | 0 | 0 | 0 | 0 | 2 | 0.1 | 0 | 0.113 | 369 | 0
3331 | 19 | N22-14-1 | 22 | 0 | Rapport des essais: de tirants sous dÃ©formation imposÃ©e de courte durÃ©e | 1993 | 0 | Switzerland | Ã‰cole Polytechnique FÃ©dÃ©rale de Lausanne | Construction Materials Laboratory | Bicher Farra, Jean-Paul Jaccoud | 1150 | 1150 | 1000 | 1000 | 100 | 100 | [2,7,6] | [6,7,15] | [0,60,0] | [0,21,0] | 0 | [36,48.6,53.8] | [1,160x320,0] | [7,28,90] | [2.68] | [1,160x320,1] | [28] | [29800] | [1,160x320,2] | [28] | [0,0,0,0,0.49,32,0,Sikament320,0] | 196317 | 2 | 558.2 | [14] | [50] | [1] | [43] | [0] | [0] | 0 | 0 | 0 | 0 | 0 | 0 | 0 | 0 | 0 | [0] | [0] | [0] | [0] | [0] | 2 | 1a | 0 | 0 | 2 | 2 | 0 | 1 | 0 | 0 | 228 | 28 | 1 | 0 | 0 | 0 | 0 | 5 | 0.12 | 0 | 0.168 | 184 | 0
3332 | 19 | N22-14-1 | 1 | 0 | Rapport des essais: de tirants sous dÃ©formation imposÃ©e de courte durÃ©e | 1993 | 0 | Switzerland | Ã‰cole Polytechnique FÃ©dÃ©rale de Lausanne | Construction Materials Laboratory | Bicher Farra, Jean-Paul Jaccoud | 1150 | 1150 | 1000 | 1000 | 100 | 100 | [2,7,6] | [6,7,15] | [0,60,0] | [0,21,0] | 0 | [36,48.6,53.8] | [1,160x320,0] | [7,28,90] | [2.68] | [1,160x320,1] | [28] | [29800] | [1,160x320,2] | [28] | [0,0,0,0,0.49,32,0,Sikament320,0] | 196317 | 2 | 558.2 | [14] | [50] | [1] | [43] | [0] | [0] | 0 | 0 | 0 | 0 | 0 | 0 | 0 | 0 | 0 | [0] | [0] | [0] | [0] | [0] | 2 | 1a | 0 | 0 | 2 | 2 | 0 | 1 | 0 | 0 | 0 | 28 | 1 | 0 | 0 | 0 | 0 | 0 | 0 | 0 | 0.001 | 0 | 0
3333 | 19 | N22-14-1 | 25 | 0 | Rapport des essais: de tirants sous dÃ©formation imposÃ©e de courte durÃ©e | 1993 | 0 | Switzerland | Ã‰cole Polytechnique FÃ©dÃ©rale de Lausanne | Construction Materials Laboratory | Bicher Farra, Jean-Paul Jaccoud | 1150 | 1150 | 1000 | 1000 | 100 | 100 | [2,7,6] | [6,7,15] | [0,60,0] | [0,21,0] | 0 | [36,48.6,53.8] | [1,160x320,0] | [7,28,90] | [2.68] | [1,160x320,1] | [28] | [29800] | [1,160x320,2] | [28] | [0,0,0,0,0.49,32,0,Sikament320,0] | 196317 | 2 | 558.2 | [14] | [50] | [1] | [43] | [0] | [0] | 0 | 0 | 0 | 0 | 0 | 0 | 0 | 0 | 0 | [0] | [0] | [0] | [0] | [0] | 2 | 1a | 0 | 0 | 2 | 2 | 0 | 1 | 0 | 0 | 261 | 28 | 1 | 0 | 0 | 0 | 0 | 5 | 0.17 | 0 | 0.224 | 187 | 0
3334 | 19 | N22-14-1 | 15 | 0 | Rapport des essais: de tirants sous dÃ©formation imposÃ©e de courte durÃ©e | 1993 | 0 | Switzerland | Ã‰cole Polytechnique FÃ©dÃ©rale de Lausanne | Construction Materials Laboratory | Bicher Farra, Jean-Paul Jaccoud | 1150 | 1150 | 1000 | 1000 | 100 | 100 | [2,7,6] | [6,7,15] | [0,60,0] | [0,21,0] | 0 | [36,48.6,53.8] | [1,160x320,0] | [7,28,90] | [2.68] | [1,160x320,1] | [28] | [29800] | [1,160x320,2] | [28] | [0,0,0,0,0.49,32,0,Sikament320,0] | 196317 | 2 | 558.2 | [14] | [50] | [1] | [43] | [0] | [0] | 0 | 0 | 0 | 0 | 0 | 0 | 0 | 0 | 0 | [0] | [0] | [0] | [0] | [0] | 2 | 1a | 0 | 0 | 2 | 2 | 0 | 1 | 0 | 0 | 184 | 28 | 1 | 0 | 0 | 0 | 0 | 3 | 0.1 | 0 | 0.127 | 278 | 0
3335 | 19 | N22-14-1 | 8 | 0 | Rapport des essais: de tirants sous dÃ©formation imposÃ©e de courte durÃ©e | 1993 | 0 | Switzerland | Ã‰cole Polytechnique FÃ©dÃ©rale de Lausanne | Construction Materials Laboratory | Bicher Farra, Jean-Paul Jaccoud | 1150 | 1150 | 1000 | 1000 | 100 | 100 | [2,7,6] | [6,7,15] | [0,60,0] | [0,21,0] | 0 | [36,48.6,53.8] | [1,160x320,0] | [7,28,90] | [2.68] | [1,160x320,1] | [28] | [29800] | [1,160x320,2] | [28] | [0,0,0,0,0.49,32,0,Sikament320,0] | 196317 | 2 | 558.2 | [14] | [50] | [1] | [43] | [0] | [0] | 0 | 0 | 0 | 0 | 0 | 0 | 0 | 0 | 0 | [0] | [0] | [0] | [0] | [0] | 2 | 1a | 0 | 0 | 2 | 2 | 0 | 1 | 0 | 0 | 150 | 28 | 1 | 0 | 0 | 0 | 0 | 2 | 0.07 | 0 | 0.081 | 341 | 0
3336 | 19 | N22-14-1 | 14 | 0 | Rapport des essais: de tirants sous dÃ©formation imposÃ©e de courte durÃ©e | 1993 | 0 | Switzerland | Ã‰cole Polytechnique FÃ©dÃ©rale de Lausanne | Construction Materials Laboratory | Bicher Farra, Jean-Paul Jaccoud | 1150 | 1150 | 1000 | 1000 | 100 | 100 | [2,7,6] | [6,7,15] | [0,60,0] | [0,21,0] | 0 | [36,48.6,53.8] | [1,160x320,0] | [7,28,90] | [2.68] | [1,160x320,1] | [28] | [29800] | [1,160x320,2] | [28] | [0,0,0,0,0.49,32,0,Sikament320,0] | 196317 | 2 | 558.2 | [14] | [50] | [1] | [43] | [0] | [0] | 0 | 0 | 0 | 0 | 0 | 0 | 0 | 0 | 0 | [0] | [0] | [0] | [0] | [0] | 2 | 1a | 0 | 0 | 2 | 2 | 0 | 1 | 0 | 0 | 171 | 28 | 1 | 0 | 0 | 0 | 0 | 3 | 0.09 | 0 | 0.123 | 271 | 0
3337 | 19 | N22-14-1 | 20 | 0 | Rapport des essais: de tirants sous dÃ©formation imposÃ©e de courte durÃ©e | 1993 | 0 | Switzerland | Ã‰cole Polytechnique FÃ©dÃ©rale de Lausanne | Construction Materials Laboratory | Bicher Farra, Jean-Paul Jaccoud | 1150 | 1150 | 1000 | 1000 | 100 | 100 | [2,7,6] | [6,7,15] | [0,60,0] | [0,21,0] | 0 | [36,48.6,53.8] | [1,160x320,0] | [7,28,90] | [2.68] | [1,160x320,1] | [28] | [29800] | [1,160x320,2] | [28] | [0,0,0,0,0.49,32,0,Sikament320,0] | 196317 | 2 | 558.2 | [14] | [50] | [1] | [43] | [0] | [0] | 0 | 0 | 0 | 0 | 0 | 0 | 0 | 0 | 0 | [0] | [0] | [0] | [0] | [0] | 2 | 1a | 0 | 0 | 2 | 2 | 0 | 1 | 0 | 0 | 205 | 28 | 1 | 0 | 0 | 0 | 0 | 4 | 0.11 | 0 | 0.144 | 221 | 0
3338 | 19 | N22-14-1 | 5 | 0 | Rapport des essais: de tirants sous dÃ©formation imposÃ©e de courte durÃ©e | 1993 | 0 | Switzerland | Ã‰cole Polytechnique FÃ©dÃ©rale de Lausanne | Construction Materials Laboratory | Bicher Farra, Jean-Paul Jaccoud | 1150 | 1150 | 1000 | 1000 | 100 | 100 | [2,7,6] | [6,7,15] | [0,60,0] | [0,21,0] | 0 | [36,48.6,53.8] | [1,160x320,0] | [7,28,90] | [2.68] | [1,160x320,1] | [28] | [29800] | [1,160x320,2] | [28] | [0,0,0,0,0.49,32,0,Sikament320,0] | 196317 | 2 | 558.2 | [14] | [50] | [1] | [43] | [0] | [0] | 0 | 0 | 0 | 0 | 0 | 0 | 0 | 0 | 0 | [0] | [0] | [0] | [0] | [0] | 2 | 1a | 0 | 0 | 2 | 2 | 0 | 1 | 0 | 0 | 146 | 28 | 1 | 0 | 0 | 0 | 0 | 1 | 0.05 | 0 | 0.058 | 410 | 0
3339 | 19 | N22-14-1 | 21 | 0 | Rapport des essais: de tirants sous dÃ©formation imposÃ©e de courte durÃ©e | 1993 | 0 | Switzerland | Ã‰cole Polytechnique FÃ©dÃ©rale de Lausanne | Construction Materials Laboratory | Bicher Farra, Jean-Paul Jaccoud | 1150 | 1150 | 1000 | 1000 | 100 | 100 | [2,7,6] | [6,7,15] | [0,60,0] | [0,21,0] | 0 | [36,48.6,53.8] | [1,160x320,0] | [7,28,90] | [2.68] | [1,160x320,1] | [28] | [29800] | [1,160x320,2] | [28] | [0,0,0,0,0.49,32,0,Sikament320,0] | 196317 | 2 | 558.2 | [14] | [50] | [1] | [43] | [0] | [0] | 0 | 0 | 0 | 0 | 0 | 0 | 0 | 0 | 0 | [0] | [0] | [0] | [0] | [0] | 2 | 1a | 0 | 0 | 2 | 2 | 0 | 1 | 0 | 0 | 228 | 28 | 1 | 0 | 0 | 0 | 0 | 4 | 0.13 | 0 | 0 | 223 | 0
3340 | 19 | N22-14-2 | 15 | 0 | Rapport des essais: de tirants sous dÃ©formation imposÃ©e de courte durÃ©e | 1993 | 0 | Switzerland | Ã‰cole Polytechnique FÃ©dÃ©rale de Lausanne | Construction Materials Laboratory | Bicher Farra, Jean-Paul Jaccoud | 1150 | 1150 | 1000 | 1000 | 100 | 100 | [2,7,6] | [6,7,15] | [0,60,0] | [0,21,0] | 0 | [36,48.6,53.8] | [1,160x320,0] | [7,28,90] | [2.68] | [1,160x320,1] | [28] | [29800] | [1,160x320,2] | [28] | [0,0,0,0,0.49,32,0,Sikament320,0] | 196317 | 2 | 558.2 | [14] | [50] | [1] | [43] | [0] | [0] | 0 | 0 | 0 | 0 | 0 | 0 | 0 | 0 | 0 | [0] | [0] | [0] | [0] | [0] | 2 | 1a | 0 | 0 | 2 | 2 | 0 | 1 | 0 | 0 | 214 | 28 | 1 | 0 | 0 | 0 | 0 | 3 | 0.13 | 0 | 0.141 | 282 | 0
3341 | 19 | N22-14-2 | 17 | 0 | Rapport des essais: de tirants sous dÃ©formation imposÃ©e de courte durÃ©e | 1993 | 0 | Switzerland | Ã‰cole Polytechnique FÃ©dÃ©rale de Lausanne | Construction Materials Laboratory | Bicher Farra, Jean-Paul Jaccoud | 1150 | 1150 | 1000 | 1000 | 100 | 100 | [2,7,6] | [6,7,15] | [0,60,0] | [0,21,0] | 0 | [36,48.6,53.8] | [1,160x320,0] | [7,28,90] | [2.68] | [1,160x320,1] | [28] | [29800] | [1,160x320,2] | [28] | [0,0,0,0,0.49,32,0,Sikament320,0] | 196317 | 2 | 558.2 | [14] | [50] | [1] | [43] | [0] | [0] | 0 | 0 | 0 | 0 | 0 | 0 | 0 | 0 | 0 | [0] | [0] | [0] | [0] | [0] | 2 | 1a | 0 | 0 | 2 | 2 | 0 | 1 | 0 | 0 | 199 | 28 | 1 | 0 | 0 | 0 | 0 | 4 | 0.12 | 0 | 0.143 | 220 | 0
3342 | 19 | N22-14-2 | 26 | 0 | Rapport des essais: de tirants sous dÃ©formation imposÃ©e de courte durÃ©e | 1993 | 0 | Switzerland | Ã‰cole Polytechnique FÃ©dÃ©rale de Lausanne | Construction Materials Laboratory | Bicher Farra, Jean-Paul Jaccoud | 1150 | 1150 | 1000 | 1000 | 100 | 100 | [2,7,6] | [6,7,15] | [0,60,0] | [0,21,0] | 0 | [36,48.6,53.8] | [1,160x320,0] | [7,28,90] | [2.68] | [1,160x320,1] | [28] | [29800] | [1,160x320,2] | [28] | [0,0,0,0,0.49,32,0,Sikament320,0] | 196317 | 2 | 558.2 | [14] | [50] | [1] | [43] | [0] | [0] | 0 | 0 | 0 | 0 | 0 | 0 | 0 | 0 | 0 | [0] | [0] | [0] | [0] | [0] | 2 | 1a | 0 | 0 | 2 | 2 | 0 | 1 | 0 | 0 | 298 | 28 | 1 | 0 | 0 | 0 | 0 | 6 | 0.19 | 0 | 0.242 | 159 | 0
3343 | 19 | N22-14-2 | 6 | 0 | Rapport des essais: de tirants sous dÃ©formation imposÃ©e de courte durÃ©e | 1993 | 0 | Switzerland | Ã‰cole Polytechnique FÃ©dÃ©rale de Lausanne | Construction Materials Laboratory | Bicher Farra, Jean-Paul Jaccoud | 1150 | 1150 | 1000 | 1000 | 100 | 100 | [2,7,6] | [6,7,15] | [0,60,0] | [0,21,0] | 0 | [36,48.6,53.8] | [1,160x320,0] | [7,28,90] | [2.68] | [1,160x320,1] | [28] | [29800] | [1,160x320,2] | [28] | [0,0,0,0,0.49,32,0,Sikament320,0] | 196317 | 2 | 558.2 | [14] | [50] | [1] | [43] | [0] | [0] | 0 | 0 | 0 | 0 | 0 | 0 | 0 | 0 | 0 | [0] | [0] | [0] | [0] | [0] | 2 | 1a | 0 | 0 | 2 | 2 | 0 | 1 | 0 | 0 | 157 | 28 | 1 | 0 | 0 | 0 | 0 | 1 | 0.07 | 0 | 0.047 | 515 | 0
3344 | 19 | N22-14-2 | 22 | 0 | Rapport des essais: de tirants sous dÃ©formation imposÃ©e de courte durÃ©e | 1993 | 0 | Switzerland | Ã‰cole Polytechnique FÃ©dÃ©rale de Lausanne | Construction Materials Laboratory | Bicher Farra, Jean-Paul Jaccoud | 1150 | 1150 | 1000 | 1000 | 100 | 100 | [2,7,6] | [6,7,15] | [0,60,0] | [0,21,0] | 0 | [36,48.6,53.8] | [1,160x320,0] | [7,28,90] | [2.68] | [1,160x320,1] | [28] | [29800] | [1,160x320,2] | [28] | [0,0,0,0,0.49,32,0,Sikament320,0] | 196317 | 2 | 558.2 | [14] | [50] | [1] | [43] | [0] | [0] | 0 | 0 | 0 | 0 | 0 | 0 | 0 | 0 | 0 | [0] | [0] | [0] | [0] | [0] | 2 | 1a | 0 | 0 | 2 | 2 | 0 | 1 | 0 | 0 | 261 | 28 | 1 | 0 | 0 | 0 | 0 | 5 | 0.16 | 0 | 0.189 | 186 | 0
3345 | 19 | N22-14-2 | 25 | 0 | Rapport des essais: de tirants sous dÃ©formation imposÃ©e de courte durÃ©e | 1993 | 0 | Switzerland | Ã‰cole Polytechnique FÃ©dÃ©rale de Lausanne | Construction Materials Laboratory | Bicher Farra, Jean-Paul Jaccoud | 1150 | 1150 | 1000 | 1000 | 100 | 100 | [2,7,6] | [6,7,15] | [0,60,0] | [0,21,0] | 0 | [36,48.6,53.8] | [1,160x320,0] | [7,28,90] | [2.68] | [1,160x320,1] | [28] | [29800] | [1,160x320,2] | [28] | [0,0,0,0,0.49,32,0,Sikament320,0] | 196317 | 2 | 558.2 | [14] | [50] | [1] | [43] | [0] | [0] | 0 | 0 | 0 | 0 | 0 | 0 | 0 | 0 | 0 | [0] | [0] | [0] | [0] | [0] | 2 | 1a | 0 | 0 | 2 | 2 | 0 | 1 | 0 | 0 | 278 | 28 | 1 | 0 | 0 | 0 | 0 | 6 | 0.17 | 0 | 0.215 | 159 | 0
3346 | 19 | N22-14-2 | 12 | 0 | Rapport des essais: de tirants sous dÃ©formation imposÃ©e de courte durÃ©e | 1993 | 0 | Switzerland | Ã‰cole Polytechnique FÃ©dÃ©rale de Lausanne | Construction Materials Laboratory | Bicher Farra, Jean-Paul Jaccoud | 1150 | 1150 | 1000 | 1000 | 100 | 100 | [2,7,6] | [6,7,15] | [0,60,0] | [0,21,0] | 0 | [36,48.6,53.8] | [1,160x320,0] | [7,28,90] | [2.68] | [1,160x320,1] | [28] | [29800] | [1,160x320,2] | [28] | [0,0,0,0,0.49,32,0,Sikament320,0] | 196317 | 2 | 558.2 | [14] | [50] | [1] | [43] | [0] | [0] | 0 | 0 | 0 | 0 | 0 | 0 | 0 | 0 | 0 | [0] | [0] | [0] | [0] | [0] | 2 | 1a | 0 | 0 | 2 | 2 | 0 | 1 | 0 | 0 | 175 | 28 | 1 | 0 | 0 | 0 | 0 | 3 | 0.09 | 0 | 0.101 | 275 | 0
3347 | 19 | N22-14-2 | 3 | 0 | Rapport des essais: de tirants sous dÃ©formation imposÃ©e de courte durÃ©e | 1993 | 0 | Switzerland | Ã‰cole Polytechnique FÃ©dÃ©rale de Lausanne | Construction Materials Laboratory | Bicher Farra, Jean-Paul Jaccoud | 1150 | 1150 | 1000 | 1000 | 100 | 100 | [2,7,6] | [6,7,15] | [0,60,0] | [0,21,0] | 0 | [36,48.6,53.8] | [1,160x320,0] | [7,28,90] | [2.68] | [1,160x320,1] | [28] | [29800] | [1,160x320,2] | [28] | [0,0,0,0,0.49,32,0,Sikament320,0] | 196317 | 2 | 558.2 | [14] | [50] | [1] | [43] | [0] | [0] | 0 | 0 | 0 | 0 | 0 | 0 | 0 | 0 | 0 | [0] | [0] | [0] | [0] | [0] | 2 | 1a | 0 | 0 | 2 | 2 | 0 | 1 | 0 | 0 | 105 | 28 | 1 | 0 | 0 | 0 | 0 | 0 | 0 | 0 | 0.006 | 0 | 0
3348 | 19 | N22-14-2 | 13 | 0 | Rapport des essais: de tirants sous dÃ©formation imposÃ©e de courte durÃ©e | 1993 | 0 | Switzerland | Ã‰cole Polytechnique FÃ©dÃ©rale de Lausanne | Construction Materials Laboratory | Bicher Farra, Jean-Paul Jaccoud | 1150 | 1150 | 1000 | 1000 | 100 | 100 | [2,7,6] | [6,7,15] | [0,60,0] | [0,21,0] | 0 | [36,48.6,53.8] | [1,160x320,0] | [7,28,90] | [2.68] | [1,160x320,1] | [28] | [29800] | [1,160x320,2] | [28] | [0,0,0,0,0.49,32,0,Sikament320,0] | 196317 | 2 | 558.2 | [14] | [50] | [1] | [43] | [0] | [0] | 0 | 0 | 0 | 0 | 0 | 0 | 0 | 0 | 0 | [0] | [0] | [0] | [0] | [0] | 2 | 1a | 0 | 0 | 2 | 2 | 0 | 1 | 0 | 0 | 189 | 28 | 1 | 0 | 0 | 0 | 0 | 3 | 0.1 | 0 | 0.114 | 277 | 0
3349 | 19 | N22-14-2 | 4 | 0 | Rapport des essais: de tirants sous dÃ©formation imposÃ©e de courte durÃ©e | 1993 | 0 | Switzerland | Ã‰cole Polytechnique FÃ©dÃ©rale de Lausanne | Construction Materials Laboratory | Bicher Farra, Jean-Paul Jaccoud | 1150 | 1150 | 1000 | 1000 | 100 | 100 | [2,7,6] | [6,7,15] | [0,60,0] | [0,21,0] | 0 | [36,48.6,53.8] | [1,160x320,0] | [7,28,90] | [2.68] | [1,160x320,1] | [28] | [29800] | [1,160x320,2] | [28] | [0,0,0,0,0.49,32,0,Sikament320,0] | 196317 | 2 | 558.2 | [14] | [50] | [1] | [43] | [0] | [0] | 0 | 0 | 0 | 0 | 0 | 0 | 0 | 0 | 0 | [0] | [0] | [0] | [0] | [0] | 2 | 1a | 0 | 0 | 2 | 2 | 0 | 1 | 0 | 0 | 157 | 28 | 1 | 0 | 0 | 0 | 0 | 1 | 0.04 | 0 | 0 | 397 | 0
3350 | 19 | N22-14-2 | 5 | 0 | Rapport des essais: de tirants sous dÃ©formation imposÃ©e de courte durÃ©e | 1993 | 0 | Switzerland | Ã‰cole Polytechnique FÃ©dÃ©rale de Lausanne | Construction Materials Laboratory | Bicher Farra, Jean-Paul Jaccoud | 1150 | 1150 | 1000 | 1000 | 100 | 100 | [2,7,6] | [6,7,15] | [0,60,0] | [0,21,0] | 0 | [36,48.6,53.8] | [1,160x320,0] | [7,28,90] | [2.68] | [1,160x320,1] | [28] | [29800] | [1,160x320,2] | [28] | [0,0,0,0,0.49,32,0,Sikament320,0] | 196317 | 2 | 558.2 | [14] | [50] | [1] | [43] | [0] | [0] | 0 | 0 | 0 | 0 | 0 | 0 | 0 | 0 | 0 | [0] | [0] | [0] | [0] | [0] | 2 | 1a | 0 | 0 | 2 | 2 | 0 | 1 | 0 | 0 | 139 | 28 | 1 | 0 | 0 | 0 | 0 | 1 | 0.04 | 0 | 0.037 | 397 | 0
3351 | 19 | N22-14-2 | 11 | 0 | Rapport des essais: de tirants sous dÃ©formation imposÃ©e de courte durÃ©e | 1993 | 0 | Switzerland | Ã‰cole Polytechnique FÃ©dÃ©rale de Lausanne | Construction Materials Laboratory | Bicher Farra, Jean-Paul Jaccoud | 1150 | 1150 | 1000 | 1000 | 100 | 100 | [2,7,6] | [6,7,15] | [0,60,0] | [0,21,0] | 0 | [36,48.6,53.8] | [1,160x320,0] | [7,28,90] | [2.68] | [1,160x320,1] | [28] | [29800] | [1,160x320,2] | [28] | [0,0,0,0,0.49,32,0,Sikament320,0] | 196317 | 2 | 558.2 | [14] | [50] | [1] | [43] | [0] | [0] | 0 | 0 | 0 | 0 | 0 | 0 | 0 | 0 | 0 | [0] | [0] | [0] | [0] | [0] | 2 | 1a | 0 | 0 | 2 | 2 | 0 | 1 | 0 | 0 | 148 | 28 | 1 | 0 | 0 | 0 | 0 | 3 | 0.08 | 0 | 0.085 | 265 | 0
3352 | 19 | N22-14-2 | 8 | 0 | Rapport des essais: de tirants sous dÃ©formation imposÃ©e de courte durÃ©e | 1993 | 0 | Switzerland | Ã‰cole Polytechnique FÃ©dÃ©rale de Lausanne | Construction Materials Laboratory | Bicher Farra, Jean-Paul Jaccoud | 1150 | 1150 | 1000 | 1000 | 100 | 100 | [2,7,6] | [6,7,15] | [0,60,0] | [0,21,0] | 0 | [36,48.6,53.8] | [1,160x320,0] | [7,28,90] | [2.68] | [1,160x320,1] | [28] | [29800] | [1,160x320,2] | [28] | [0,0,0,0,0.49,32,0,Sikament320,0] | 196317 | 2 | 558.2 | [14] | [50] | [1] | [43] | [0] | [0] | 0 | 0 | 0 | 0 | 0 | 0 | 0 | 0 | 0 | [0] | [0] | [0] | [0] | [0] | 2 | 1a | 0 | 0 | 2 | 2 | 0 | 1 | 0 | 0 | 174 | 28 | 1 | 0 | 0 | 0 | 0 | 2 | 0.07 | 0 | 0 | 340 | 0
3353 | 19 | N22-14-2 | 1 | 0 | Rapport des essais: de tirants sous dÃ©formation imposÃ©e de courte durÃ©e | 1993 | 0 | Switzerland | Ã‰cole Polytechnique FÃ©dÃ©rale de Lausanne | Construction Materials Laboratory | Bicher Farra, Jean-Paul Jaccoud | 1150 | 1150 | 1000 | 1000 | 100 | 100 | [2,7,6] | [6,7,15] | [0,60,0] | [0,21,0] | 0 | [36,48.6,53.8] | [1,160x320,0] | [7,28,90] | [2.68] | [1,160x320,1] | [28] | [29800] | [1,160x320,2] | [28] | [0,0,0,0,0.49,32,0,Sikament320,0] | 196317 | 2 | 558.2 | [14] | [50] | [1] | [43] | [0] | [0] | 0 | 0 | 0 | 0 | 0 | 0 | 0 | 0 | 0 | [0] | [0] | [0] | [0] | [0] | 2 | 1a | 0 | 0 | 2 | 2 | 0 | 1 | 0 | 0 | -1 | 28 | 1 | 0 | 0 | 0 | 0 | 0 | 0 | 0 | 0.002 | 0 | 0
3354 | 19 | N22-14-2 | 7 | 0 | Rapport des essais: de tirants sous dÃ©formation imposÃ©e de courte durÃ©e | 1993 | 0 | Switzerland | Ã‰cole Polytechnique FÃ©dÃ©rale de Lausanne | Construction Materials Laboratory | Bicher Farra, Jean-Paul Jaccoud | 1150 | 1150 | 1000 | 1000 | 100 | 100 | [2,7,6] | [6,7,15] | [0,60,0] | [0,21,0] | 0 | [36,48.6,53.8] | [1,160x320,0] | [7,28,90] | [2.68] | [1,160x320,1] | [28] | [29800] | [1,160x320,2] | [28] | [0,0,0,0,0.49,32,0,Sikament320,0] | 196317 | 2 | 558.2 | [14] | [50] | [1] | [43] | [0] | [0] | 0 | 0 | 0 | 0 | 0 | 0 | 0 | 0 | 0 | [0] | [0] | [0] | [0] | [0] | 2 | 1a | 0 | 0 | 2 | 2 | 0 | 1 | 0 | 0 | 169 | 28 | 1 | 0 | 0 | 0 | 0 | 1 | 0.08 | 0 | 0.054 | 538 | 0
3355 | 19 | N22-14-2 | 18 | 0 | Rapport des essais: de tirants sous dÃ©formation imposÃ©e de courte durÃ©e | 1993 | 0 | Switzerland | Ã‰cole Polytechnique FÃ©dÃ©rale de Lausanne | Construction Materials Laboratory | Bicher Farra, Jean-Paul Jaccoud | 1150 | 1150 | 1000 | 1000 | 100 | 100 | [2,7,6] | [6,7,15] | [0,60,0] | [0,21,0] | 0 | [36,48.6,53.8] | [1,160x320,0] | [7,28,90] | [2.68] | [1,160x320,1] | [28] | [29800] | [1,160x320,2] | [28] | [0,0,0,0,0.49,32,0,Sikament320,0] | 196317 | 2 | 558.2 | [14] | [50] | [1] | [43] | [0] | [0] | 0 | 0 | 0 | 0 | 0 | 0 | 0 | 0 | 0 | [0] | [0] | [0] | [0] | [0] | 2 | 1a | 0 | 0 | 2 | 2 | 0 | 1 | 0 | 0 | 225 | 28 | 1 | 0 | 0 | 0 | 0 | 4 | 0.14 | 0 | 0.154 | 224 | 0
3356 | 19 | N22-14-2 | 24 | 0 | Rapport des essais: de tirants sous dÃ©formation imposÃ©e de courte durÃ©e | 1993 | 0 | Switzerland | Ã‰cole Polytechnique FÃ©dÃ©rale de Lausanne | Construction Materials Laboratory | Bicher Farra, Jean-Paul Jaccoud | 1150 | 1150 | 1000 | 1000 | 100 | 100 | [2,7,6] | [6,7,15] | [0,60,0] | [0,21,0] | 0 | [36,48.6,53.8] | [1,160x320,0] | [7,28,90] | [2.68] | [1,160x320,1] | [28] | [29800] | [1,160x320,2] | [28] | [0,0,0,0,0.49,32,0,Sikament320,0] | 196317 | 2 | 558.2 | [14] | [50] | [1] | [43] | [0] | [0] | 0 | 0 | 0 | 0 | 0 | 0 | 0 | 0 | 0 | [0] | [0] | [0] | [0] | [0] | 2 | 1a | 0 | 0 | 2 | 2 | 0 | 1 | 0 | 0 | 262 | 28 | 1 | 0 | 0 | 0 | 0 | 6 | 0.16 | 0 | 0.205 | 158 | 0
3357 | 19 | N22-14-2 | 14 | 0 | Rapport des essais: de tirants sous dÃ©formation imposÃ©e de courte durÃ©e | 1993 | 0 | Switzerland | Ã‰cole Polytechnique FÃ©dÃ©rale de Lausanne | Construction Materials Laboratory | Bicher Farra, Jean-Paul Jaccoud | 1150 | 1150 | 1000 | 1000 | 100 | 100 | [2,7,6] | [6,7,15] | [0,60,0] | [0,21,0] | 0 | [36,48.6,53.8] | [1,160x320,0] | [7,28,90] | [2.68] | [1,160x320,1] | [28] | [29800] | [1,160x320,2] | [28] | [0,0,0,0,0.49,32,0,Sikament320,0] | 196317 | 2 | 558.2 | [14] | [50] | [1] | [43] | [0] | [0] | 0 | 0 | 0 | 0 | 0 | 0 | 0 | 0 | 0 | [0] | [0] | [0] | [0] | [0] | 2 | 1a | 0 | 0 | 2 | 2 | 0 | 1 | 0 | 0 | 202 | 28 | 1 | 0 | 0 | 0 | 0 | 3 | 0.12 | 0 | 0.127 | 279 | 0
3358 | 19 | N22-14-2 | 16 | 0 | Rapport des essais: de tirants sous dÃ©formation imposÃ©e de courte durÃ©e | 1993 | 0 | Switzerland | Ã‰cole Polytechnique FÃ©dÃ©rale de Lausanne | Construction Materials Laboratory | Bicher Farra, Jean-Paul Jaccoud | 1150 | 1150 | 1000 | 1000 | 100 | 100 | [2,7,6] | [6,7,15] | [0,60,0] | [0,21,0] | 0 | [36,48.6,53.8] | [1,160x320,0] | [7,28,90] | [2.68] | [1,160x320,1] | [28] | [29800] | [1,160x320,2] | [28] | [0,0,0,0,0.49,32,0,Sikament320,0] | 196317 | 2 | 558.2 | [14] | [50] | [1] | [43] | [0] | [0] | 0 | 0 | 0 | 0 | 0 | 0 | 0 | 0 | 0 | [0] | [0] | [0] | [0] | [0] | 2 | 1a | 0 | 0 | 2 | 2 | 0 | 1 | 0 | 0 | 225 | 28 | 1 | 0 | 0 | 0 | 0 | 4 | 0.12 | 0 | 0 | 220 | 0
3359 | 19 | N22-14-2 | 21 | 0 | Rapport des essais: de tirants sous dÃ©formation imposÃ©e de courte durÃ©e | 1993 | 0 | Switzerland | Ã‰cole Polytechnique FÃ©dÃ©rale de Lausanne | Construction Materials Laboratory | Bicher Farra, Jean-Paul Jaccoud | 1150 | 1150 | 1000 | 1000 | 100 | 100 | [2,7,6] | [6,7,15] | [0,60,0] | [0,21,0] | 0 | [36,48.6,53.8] | [1,160x320,0] | [7,28,90] | [2.68] | [1,160x320,1] | [28] | [29800] | [1,160x320,2] | [28] | [0,0,0,0,0.49,32,0,Sikament320,0] | 196317 | 2 | 558.2 | [14] | [50] | [1] | [43] | [0] | [0] | 0 | 0 | 0 | 0 | 0 | 0 | 0 | 0 | 0 | [0] | [0] | [0] | [0] | [0] | 2 | 1a | 0 | 0 | 2 | 2 | 0 | 1 | 0 | 0 | 235 | 28 | 1 | 0 | 0 | 0 | 0 | 5 | 0.14 | 0 | 0.164 | 185 | 0
3360 | 19 | N22-14-2 | 2 | 0 | Rapport des essais: de tirants sous dÃ©formation imposÃ©e de courte durÃ©e | 1993 | 0 | Switzerland | Ã‰cole Polytechnique FÃ©dÃ©rale de Lausanne | Construction Materials Laboratory | Bicher Farra, Jean-Paul Jaccoud | 1150 | 1150 | 1000 | 1000 | 100 | 100 | [2,7,6] | [6,7,15] | [0,60,0] | [0,21,0] | 0 | [36,48.6,53.8] | [1,160x320,0] | [7,28,90] | [2.68] | [1,160x320,1] | [28] | [29800] | [1,160x320,2] | [28] | [0,0,0,0,0.49,32,0,Sikament320,0] | 196317 | 2 | 558.2 | [14] | [50] | [1] | [43] | [0] | [0] | 0 | 0 | 0 | 0 | 0 | 0 | 0 | 0 | 0 | [0] | [0] | [0] | [0] | [0] | 2 | 1a | 0 | 0 | 2 | 2 | 0 | 1 | 0 | 0 | 65 | 28 | 1 | 0 | 0 | 0 | 0 | 0 | 0 | 0 | 0.004 | 0 | 0
3361 | 19 | N22-14-2 | 9 | 0 | Rapport des essais: de tirants sous dÃ©formation imposÃ©e de courte durÃ©e | 1993 | 0 | Switzerland | Ã‰cole Polytechnique FÃ©dÃ©rale de Lausanne | Construction Materials Laboratory | Bicher Farra, Jean-Paul Jaccoud | 1150 | 1150 | 1000 | 1000 | 100 | 100 | [2,7,6] | [6,7,15] | [0,60,0] | [0,21,0] | 0 | [36,48.6,53.8] | [1,160x320,0] | [7,28,90] | [2.68] | [1,160x320,1] | [28] | [29800] | [1,160x320,2] | [28] | [0,0,0,0,0.49,32,0,Sikament320,0] | 196317 | 2 | 558.2 | [14] | [50] | [1] | [43] | [0] | [0] | 0 | 0 | 0 | 0 | 0 | 0 | 0 | 0 | 0 | [0] | [0] | [0] | [0] | [0] | 2 | 1a | 0 | 0 | 2 | 2 | 0 | 1 | 0 | 0 | 150 | 28 | 1 | 0 | 0 | 0 | 0 | 2 | 0.07 | 0 | 0.065 | 340 | 0
3362 | 19 | N22-14-2 | 23 | 0 | Rapport des essais: de tirants sous dÃ©formation imposÃ©e de courte durÃ©e | 1993 | 0 | Switzerland | Ã‰cole Polytechnique FÃ©dÃ©rale de Lausanne | Construction Materials Laboratory | Bicher Farra, Jean-Paul Jaccoud | 1150 | 1150 | 1000 | 1000 | 100 | 100 | [2,7,6] | [6,7,15] | [0,60,0] | [0,21,0] | 0 | [36,48.6,53.8] | [1,160x320,0] | [7,28,90] | [2.68] | [1,160x320,1] | [28] | [29800] | [1,160x320,2] | [28] | [0,0,0,0,0.49,32,0,Sikament320,0] | 196317 | 2 | 558.2 | [14] | [50] | [1] | [43] | [0] | [0] | 0 | 0 | 0 | 0 | 0 | 0 | 0 | 0 | 0 | [0] | [0] | [0] | [0] | [0] | 2 | 1a | 0 | 0 | 2 | 2 | 0 | 1 | 0 | 0 | 278 | 28 | 1 | 0 | 0 | 0 | 0 | 6 | 0.16 | 0 | 0 | 158 | 0
3363 | 19 | N22-14-2 | 20 | 0 | Rapport des essais: de tirants sous dÃ©formation imposÃ©e de courte durÃ©e | 1993 | 0 | Switzerland | Ã‰cole Polytechnique FÃ©dÃ©rale de Lausanne | Construction Materials Laboratory | Bicher Farra, Jean-Paul Jaccoud | 1150 | 1150 | 1000 | 1000 | 100 | 100 | [2,7,6] | [6,7,15] | [0,60,0] | [0,21,0] | 0 | [36,48.6,53.8] | [1,160x320,0] | [7,28,90] | [2.68] | [1,160x320,1] | [28] | [29800] | [1,160x320,2] | [28] | [0,0,0,0,0.49,32,0,Sikament320,0] | 196317 | 2 | 558.2 | [14] | [50] | [1] | [43] | [0] | [0] | 0 | 0 | 0 | 0 | 0 | 0 | 0 | 0 | 0 | [0] | [0] | [0] | [0] | [0] | 2 | 1a | 0 | 0 | 2 | 2 | 0 | 1 | 0 | 0 | 214 | 28 | 1 | 0 | 0 | 0 | 0 | 5 | 0.13 | 0 | 0.156 | 184 | 0
3364 | 19 | N22-14-2 | 10 | 0 | Rapport des essais: de tirants sous dÃ©formation imposÃ©e de courte durÃ©e | 1993 | 0 | Switzerland | Ã‰cole Polytechnique FÃ©dÃ©rale de Lausanne | Construction Materials Laboratory | Bicher Farra, Jean-Paul Jaccoud | 1150 | 1150 | 1000 | 1000 | 100 | 100 | [2,7,6] | [6,7,15] | [0,60,0] | [0,21,0] | 0 | [36,48.6,53.8] | [1,160x320,0] | [7,28,90] | [2.68] | [1,160x320,1] | [28] | [29800] | [1,160x320,2] | [28] | [0,0,0,0,0.49,32,0,Sikament320,0] | 196317 | 2 | 558.2 | [14] | [50] | [1] | [43] | [0] | [0] | 0 | 0 | 0 | 0 | 0 | 0 | 0 | 0 | 0 | [0] | [0] | [0] | [0] | [0] | 2 | 1a | 0 | 0 | 2 | 2 | 0 | 1 | 0 | 0 | 175 | 28 | 1 | 0 | 0 | 0 | 0 | 3 | 0.08 | 0 | 0 | 265 | 0
3365 | 19 | N22-14-2 | 19 | 0 | Rapport des essais: de tirants sous dÃ©formation imposÃ©e de courte durÃ©e | 1993 | 0 | Switzerland | Ã‰cole Polytechnique FÃ©dÃ©rale de Lausanne | Construction Materials Laboratory | Bicher Farra, Jean-Paul Jaccoud | 1150 | 1150 | 1000 | 1000 | 100 | 100 | [2,7,6] | [6,7,15] | [0,60,0] | [0,21,0] | 0 | [36,48.6,53.8] | [1,160x320,0] | [7,28,90] | [2.68] | [1,160x320,1] | [28] | [29800] | [1,160x320,2] | [28] | [0,0,0,0,0.49,32,0,Sikament320,0] | 196317 | 2 | 558.2 | [14] | [50] | [1] | [43] | [0] | [0] | 0 | 0 | 0 | 0 | 0 | 0 | 0 | 0 | 0 | [0] | [0] | [0] | [0] | [0] | 2 | 1a | 0 | 0 | 2 | 2 | 0 | 1 | 0 | 0 | 235 | 28 | 1 | 0 | 0 | 0 | 0 | 5 | 0.13 | 0 | 0 | 184 | 0
3366 | 19 | N22-14-3 | 26 | 0 | Rapport des essais: de tirants sous dÃ©formation imposÃ©e de courte durÃ©e | 1993 | 0 | Switzerland | Ã‰cole Polytechnique FÃ©dÃ©rale de Lausanne | Construction Materials Laboratory | Bicher Farra, Jean-Paul Jaccoud | 1150 | 1150 | 1000 | 1000 | 100 | 100 | [2,7,6] | [6,7,15] | [0,60,0] | [0,21,0] | 0 | [36,48.6,53.8] | [1,160x320,0] | [7,28,90] | [2.68] | [1,160x320,1] | [28] | [29800] | [1,160x320,2] | [28] | [0,0,0,0,0.49,32,0,Sikament320,0] | 196317 | 2 | 558.2 | [14] | [50] | [1] | [43] | [0] | [0] | 0 | 0 | 0 | 0 | 0 | 0 | 0 | 0 | 0 | [0] | [0] | [0] | [0] | [0] | 2 | 1a | 0 | 0 | 2 | 2 | 0 | 1 | 0 | 0 | 219 | 28 | 1 | 0 | 0 | 0 | 0 | 6 | 0.11 | 0 | 0 | 157 | 0
3367 | 19 | N22-14-3 | 22 | 0 | Rapport des essais: de tirants sous dÃ©formation imposÃ©e de courte durÃ©e | 1993 | 0 | Switzerland | Ã‰cole Polytechnique FÃ©dÃ©rale de Lausanne | Construction Materials Laboratory | Bicher Farra, Jean-Paul Jaccoud | 1150 | 1150 | 1000 | 1000 | 100 | 100 | [2,7,6] | [6,7,15] | [0,60,0] | [0,21,0] | 0 | [36,48.6,53.8] | [1,160x320,0] | [7,28,90] | [2.68] | [1,160x320,1] | [28] | [29800] | [1,160x320,2] | [28] | [0,0,0,0,0.49,32,0,Sikament320,0] | 196317 | 2 | 558.2 | [14] | [50] | [1] | [43] | [0] | [0] | 0 | 0 | 0 | 0 | 0 | 0 | 0 | 0 | 0 | [0] | [0] | [0] | [0] | [0] | 2 | 1a | 0 | 0 | 2 | 2 | 0 | 1 | 0 | 0 | 161 | 28 | 1 | 0 | 0 | 0 | 0 | 5 | 0.09 | 0 | 0.107 | 182 | 0
3368 | 19 | N22-14-3 | 32 | 0 | Rapport des essais: de tirants sous dÃ©formation imposÃ©e de courte durÃ©e | 1993 | 0 | Switzerland | Ã‰cole Polytechnique FÃ©dÃ©rale de Lausanne | Construction Materials Laboratory | Bicher Farra, Jean-Paul Jaccoud | 1150 | 1150 | 1000 | 1000 | 100 | 100 | [2,7,6] | [6,7,15] | [0,60,0] | [0,21,0] | 0 | [36,48.6,53.8] | [1,160x320,0] | [7,28,90] | [2.68] | [1,160x320,1] | [28] | [29800] | [1,160x320,2] | [28] | [0,0,0,0,0.49,32,0,Sikament320,0] | 196317 | 2 | 558.2 | [14] | [50] | [1] | [43] | [0] | [0] | 0 | 0 | 0 | 0 | 0 | 0 | 0 | 0 | 0 | [0] | [0] | [0] | [0] | [0] | 2 | 1a | 0 | 0 | 2 | 2 | 0 | 1 | 0 | 0 | 325 | 28 | 1 | 0 | 0 | 0 | 0 | 6 | 0.22 | 0 | 0.387 | 167 | 0
3369 | 19 | N22-14-3 | 27 | 0 | Rapport des essais: de tirants sous dÃ©formation imposÃ©e de courte durÃ©e | 1993 | 0 | Switzerland | Ã‰cole Polytechnique FÃ©dÃ©rale de Lausanne | Construction Materials Laboratory | Bicher Farra, Jean-Paul Jaccoud | 1150 | 1150 | 1000 | 1000 | 100 | 100 | [2,7,6] | [6,7,15] | [0,60,0] | [0,21,0] | 0 | [36,48.6,53.8] | [1,160x320,0] | [7,28,90] | [2.68] | [1,160x320,1] | [28] | [29800] | [1,160x320,2] | [28] | [0,0,0,0,0.49,32,0,Sikament320,0] | 196317 | 2 | 558.2 | [14] | [50] | [1] | [43] | [0] | [0] | 0 | 0 | 0 | 0 | 0 | 0 | 0 | 0 | 0 | [0] | [0] | [0] | [0] | [0] | 2 | 1a | 0 | 0 | 2 | 2 | 0 | 1 | 0 | 0 | 192 | 28 | 1 | 0 | 0 | 0 | 0 | 6 | 0.11 | 0 | 0.15 | 157 | 0
3370 | 19 | N22-14-3 | 28 | 0 | Rapport des essais: de tirants sous dÃ©formation imposÃ©e de courte durÃ©e | 1993 | 0 | Switzerland | Ã‰cole Polytechnique FÃ©dÃ©rale de Lausanne | Construction Materials Laboratory | Bicher Farra, Jean-Paul Jaccoud | 1150 | 1150 | 1000 | 1000 | 100 | 100 | [2,7,6] | [6,7,15] | [0,60,0] | [0,21,0] | 0 | [36,48.6,53.8] | [1,160x320,0] | [7,28,90] | [2.68] | [1,160x320,1] | [28] | [29800] | [1,160x320,2] | [28] | [0,0,0,0,0.49,32,0,Sikament320,0] | 196317 | 2 | 558.2 | [14] | [50] | [1] | [43] | [0] | [0] | 0 | 0 | 0 | 0 | 0 | 0 | 0 | 0 | 0 | [0] | [0] | [0] | [0] | [0] | 2 | 1a | 0 | 0 | 2 | 2 | 0 | 1 | 0 | 0 | 215 | 28 | 1 | 0 | 0 | 0 | 0 | 6 | 0.12 | 0 | 0.159 | 157 | 0
3371 | 19 | N22-14-3 | 14 | 0 | Rapport des essais: de tirants sous dÃ©formation imposÃ©e de courte durÃ©e | 1993 | 0 | Switzerland | Ã‰cole Polytechnique FÃ©dÃ©rale de Lausanne | Construction Materials Laboratory | Bicher Farra, Jean-Paul Jaccoud | 1150 | 1150 | 1000 | 1000 | 100 | 100 | [2,7,6] | [6,7,15] | [0,60,0] | [0,21,0] | 0 | [36,48.6,53.8] | [1,160x320,0] | [7,28,90] | [2.68] | [1,160x320,1] | [28] | [29800] | [1,160x320,2] | [28] | [0,0,0,0,0.49,32,0,Sikament320,0] | 196317 | 2 | 558.2 | [14] | [50] | [1] | [43] | [0] | [0] | 0 | 0 | 0 | 0 | 0 | 0 | 0 | 0 | 0 | [0] | [0] | [0] | [0] | [0] | 2 | 1a | 0 | 0 | 2 | 2 | 0 | 1 | 0 | 0 | 188 | 28 | 1 | 0 | 0 | 0 | 0 | 3 | 0.08 | 0 | 0 | 266 | 0
3372 | 19 | N22-14-3 | 19 | 0 | Rapport des essais: de tirants sous dÃ©formation imposÃ©e de courte durÃ©e | 1993 | 0 | Switzerland | Ã‰cole Polytechnique FÃ©dÃ©rale de Lausanne | Construction Materials Laboratory | Bicher Farra, Jean-Paul Jaccoud | 1150 | 1150 | 1000 | 1000 | 100 | 100 | [2,7,6] | [6,7,15] | [0,60,0] | [0,21,0] | 0 | [36,48.6,53.8] | [1,160x320,0] | [7,28,90] | [2.68] | [1,160x320,1] | [28] | [29800] | [1,160x320,2] | [28] | [0,0,0,0,0.49,32,0,Sikament320,0] | 196317 | 2 | 558.2 | [14] | [50] | [1] | [43] | [0] | [0] | 0 | 0 | 0 | 0 | 0 | 0 | 0 | 0 | 0 | [0] | [0] | [0] | [0] | [0] | 2 | 1a | 0 | 0 | 2 | 2 | 0 | 1 | 0 | 0 | 176 | 28 | 1 | 0 | 0 | 0 | 0 | 4 | 0.09 | 0 | 0.109 | 220 | 0
3373 | 19 | N22-14-3 | 3 | 0 | Rapport des essais: de tirants sous dÃ©formation imposÃ©e de courte durÃ©e | 1993 | 0 | Switzerland | Ã‰cole Polytechnique FÃ©dÃ©rale de Lausanne | Construction Materials Laboratory | Bicher Farra, Jean-Paul Jaccoud | 1150 | 1150 | 1000 | 1000 | 100 | 100 | [2,7,6] | [6,7,15] | [0,60,0] | [0,21,0] | 0 | [36,48.6,53.8] | [1,160x320,0] | [7,28,90] | [2.68] | [1,160x320,1] | [28] | [29800] | [1,160x320,2] | [28] | [0,0,0,0,0.49,32,0,Sikament320,0] | 196317 | 2 | 558.2 | [14] | [50] | [1] | [43] | [0] | [0] | 0 | 0 | 0 | 0 | 0 | 0 | 0 | 0 | 0 | [0] | [0] | [0] | [0] | [0] | 2 | 1a | 0 | 0 | 2 | 2 | 0 | 1 | 0 | 0 | 105 | 28 | 1 | 0 | 0 | 0 | 0 | 0 | 0 | 0 | 0.008 | 0 | 0
3374 | 19 | N22-14-3 | 21 | 0 | Rapport des essais: de tirants sous dÃ©formation imposÃ©e de courte durÃ©e | 1993 | 0 | Switzerland | Ã‰cole Polytechnique FÃ©dÃ©rale de Lausanne | Construction Materials Laboratory | Bicher Farra, Jean-Paul Jaccoud | 1150 | 1150 | 1000 | 1000 | 100 | 100 | [2,7,6] | [6,7,15] | [0,60,0] | [0,21,0] | 0 | [36,48.6,53.8] | [1,160x320,0] | [7,28,90] | [2.68] | [1,160x320,1] | [28] | [29800] | [1,160x320,2] | [28] | [0,0,0,0,0.49,32,0,Sikament320,0] | 196317 | 2 | 558.2 | [14] | [50] | [1] | [43] | [0] | [0] | 0 | 0 | 0 | 0 | 0 | 0 | 0 | 0 | 0 | [0] | [0] | [0] | [0] | [0] | 2 | 1a | 0 | 0 | 2 | 2 | 0 | 1 | 0 | 0 | 188 | 28 | 1 | 0 | 0 | 0 | 0 | 5 | 0.09 | 0 | 0.114 | 182 | 0
3375 | 19 | N22-14-3 | 13 | 0 | Rapport des essais: de tirants sous dÃ©formation imposÃ©e de courte durÃ©e | 1993 | 0 | Switzerland | Ã‰cole Polytechnique FÃ©dÃ©rale de Lausanne | Construction Materials Laboratory | Bicher Farra, Jean-Paul Jaccoud | 1150 | 1150 | 1000 | 1000 | 100 | 100 | [2,7,6] | [6,7,15] | [0,60,0] | [0,21,0] | 0 | [36,48.6,53.8] | [1,160x320,0] | [7,28,90] | [2.68] | [1,160x320,1] | [28] | [29800] | [1,160x320,2] | [28] | [0,0,0,0,0.49,32,0,Sikament320,0] | 196317 | 2 | 558.2 | [14] | [50] | [1] | [43] | [0] | [0] | 0 | 0 | 0 | 0 | 0 | 0 | 0 | 0 | 0 | [0] | [0] | [0] | [0] | [0] | 2 | 1a | 0 | 0 | 2 | 2 | 0 | 1 | 0 | 0 | 189 | 28 | 1 | 0 | 0 | 0 | 0 | 2 | 0.1 | 0 | 0.11 | 369 | 0
3376 | 19 | N22-14-3 | 24 | 0 | Rapport des essais: de tirants sous dÃ©formation imposÃ©e de courte durÃ©e | 1993 | 0 | Switzerland | Ã‰cole Polytechnique FÃ©dÃ©rale de Lausanne | Construction Materials Laboratory | Bicher Farra, Jean-Paul Jaccoud | 1150 | 1150 | 1000 | 1000 | 100 | 100 | [2,7,6] | [6,7,15] | [0,60,0] | [0,21,0] | 0 | [36,48.6,53.8] | [1,160x320,0] | [7,28,90] | [2.68] | [1,160x320,1] | [28] | [29800] | [1,160x320,2] | [28] | [0,0,0,0,0.49,32,0,Sikament320,0] | 196317 | 2 | 558.2 | [14] | [50] | [1] | [43] | [0] | [0] | 0 | 0 | 0 | 0 | 0 | 0 | 0 | 0 | 0 | [0] | [0] | [0] | [0] | [0] | 2 | 1a | 0 | 0 | 2 | 2 | 0 | 1 | 0 | 0 | 202 | 28 | 1 | 0 | 0 | 0 | 0 | 5 | 0.11 | 0 | 0.137 | 184 | 0
3377 | 19 | N22-14-3 | 4 | 0 | Rapport des essais: de tirants sous dÃ©formation imposÃ©e de courte durÃ©e | 1993 | 0 | Switzerland | Ã‰cole Polytechnique FÃ©dÃ©rale de Lausanne | Construction Materials Laboratory | Bicher Farra, Jean-Paul Jaccoud | 1150 | 1150 | 1000 | 1000 | 100 | 100 | [2,7,6] | [6,7,15] | [0,60,0] | [0,21,0] | 0 | [36,48.6,53.8] | [1,160x320,0] | [7,28,90] | [2.68] | [1,160x320,1] | [28] | [29800] | [1,160x320,2] | [28] | [0,0,0,0,0.49,32,0,Sikament320,0] | 196317 | 2 | 558.2 | [14] | [50] | [1] | [43] | [0] | [0] | 0 | 0 | 0 | 0 | 0 | 0 | 0 | 0 | 0 | [0] | [0] | [0] | [0] | [0] | 2 | 1a | 0 | 0 | 2 | 2 | 0 | 1 | 0 | 0 | 162 | 28 | 1 | 0 | 0 | 0 | 0 | 1 | 0.05 | 0 | 0 | 422 | 0
3378 | 19 | N22-14-3 | 7 | 0 | Rapport des essais: de tirants sous dÃ©formation imposÃ©e de courte durÃ©e | 1993 | 0 | Switzerland | Ã‰cole Polytechnique FÃ©dÃ©rale de Lausanne | Construction Materials Laboratory | Bicher Farra, Jean-Paul Jaccoud | 1150 | 1150 | 1000 | 1000 | 100 | 100 | [2,7,6] | [6,7,15] | [0,60,0] | [0,21,0] | 0 | [36,48.6,53.8] | [1,160x320,0] | [7,28,90] | [2.68] | [1,160x320,1] | [28] | [29800] | [1,160x320,2] | [28] | [0,0,0,0,0.49,32,0,Sikament320,0] | 196317 | 2 | 558.2 | [14] | [50] | [1] | [43] | [0] | [0] | 0 | 0 | 0 | 0 | 0 | 0 | 0 | 0 | 0 | [0] | [0] | [0] | [0] | [0] | 2 | 1a | 0 | 0 | 2 | 2 | 0 | 1 | 0 | 0 | 162 | 28 | 1 | 0 | 0 | 0 | 0 | 1 | 0.08 | 0 | 0.082 | 540 | 0
3379 | 19 | N22-14-3 | 17 | 0 | Rapport des essais: de tirants sous dÃ©formation imposÃ©e de courte durÃ©e | 1993 | 0 | Switzerland | Ã‰cole Polytechnique FÃ©dÃ©rale de Lausanne | Construction Materials Laboratory | Bicher Farra, Jean-Paul Jaccoud | 1150 | 1150 | 1000 | 1000 | 100 | 100 | [2,7,6] | [6,7,15] | [0,60,0] | [0,21,0] | 0 | [36,48.6,53.8] | [1,160x320,0] | [7,28,90] | [2.68] | [1,160x320,1] | [28] | [29800] | [1,160x320,2] | [28] | [0,0,0,0,0.49,32,0,Sikament320,0] | 196317 | 2 | 558.2 | [14] | [50] | [1] | [43] | [0] | [0] | 0 | 0 | 0 | 0 | 0 | 0 | 0 | 0 | 0 | [0] | [0] | [0] | [0] | [0] | 2 | 1a | 0 | 0 | 2 | 2 | 0 | 1 | 0 | 0 | 187 | 28 | 1 | 0 | 0 | 0 | 0 | 4 | 0.09 | 0 | 0 | 217 | 0
3380 | 19 | N22-14-3 | 11 | 0 | Rapport des essais: de tirants sous dÃ©formation imposÃ©e de courte durÃ©e | 1993 | 0 | Switzerland | Ã‰cole Polytechnique FÃ©dÃ©rale de Lausanne | Construction Materials Laboratory | Bicher Farra, Jean-Paul Jaccoud | 1150 | 1150 | 1000 | 1000 | 100 | 100 | [2,7,6] | [6,7,15] | [0,60,0] | [0,21,0] | 0 | [36,48.6,53.8] | [1,160x320,0] | [7,28,90] | [2.68] | [1,160x320,1] | [28] | [29800] | [1,160x320,2] | [28] | [0,0,0,0,0.49,32,0,Sikament320,0] | 196317 | 2 | 558.2 | [14] | [50] | [1] | [43] | [0] | [0] | 0 | 0 | 0 | 0 | 0 | 0 | 0 | 0 | 0 | [0] | [0] | [0] | [0] | [0] | 2 | 1a | 0 | 0 | 2 | 2 | 0 | 1 | 0 | 0 | 162 | 28 | 1 | 0 | 0 | 0 | 0 | 2 | 0.08 | 0 | 0.087 | 355 | 0
3381 | 19 | N22-14-3 | 12 | 0 | Rapport des essais: de tirants sous dÃ©formation imposÃ©e de courte durÃ©e | 1993 | 0 | Switzerland | Ã‰cole Polytechnique FÃ©dÃ©rale de Lausanne | Construction Materials Laboratory | Bicher Farra, Jean-Paul Jaccoud | 1150 | 1150 | 1000 | 1000 | 100 | 100 | [2,7,6] | [6,7,15] | [0,60,0] | [0,21,0] | 0 | [36,48.6,53.8] | [1,160x320,0] | [7,28,90] | [2.68] | [1,160x320,1] | [28] | [29800] | [1,160x320,2] | [28] | [0,0,0,0,0.49,32,0,Sikament320,0] | 196317 | 2 | 558.2 | [14] | [50] | [1] | [43] | [0] | [0] | 0 | 0 | 0 | 0 | 0 | 0 | 0 | 0 | 0 | [0] | [0] | [0] | [0] | [0] | 2 | 1a | 0 | 0 | 2 | 2 | 0 | 1 | 0 | 0 | 176 | 28 | 1 | 0 | 0 | 0 | 0 | 2 | 0.09 | 0 | 0.096 | 361 | 0
3382 | 19 | N22-14-3 | 6 | 0 | Rapport des essais: de tirants sous dÃ©formation imposÃ©e de courte durÃ©e | 1993 | 0 | Switzerland | Ã‰cole Polytechnique FÃ©dÃ©rale de Lausanne | Construction Materials Laboratory | Bicher Farra, Jean-Paul Jaccoud | 1150 | 1150 | 1000 | 1000 | 100 | 100 | [2,7,6] | [6,7,15] | [0,60,0] | [0,21,0] | 0 | [36,48.6,53.8] | [1,160x320,0] | [7,28,90] | [2.68] | [1,160x320,1] | [28] | [29800] | [1,160x320,2] | [28] | [0,0,0,0,0.49,32,0,Sikament320,0] | 196317 | 2 | 558.2 | [14] | [50] | [1] | [43] | [0] | [0] | 0 | 0 | 0 | 0 | 0 | 0 | 0 | 0 | 0 | [0] | [0] | [0] | [0] | [0] | 2 | 1a | 0 | 0 | 2 | 2 | 0 | 1 | 0 | 0 | 150 | 28 | 1 | 0 | 0 | 0 | 0 | 1 | 0.07 | 0 | 0.073 | 523 | 0
3383 | 19 | N22-14-3 | 8 | 0 | Rapport des essais: de tirants sous dÃ©formation imposÃ©e de courte durÃ©e | 1993 | 0 | Switzerland | Ã‰cole Polytechnique FÃ©dÃ©rale de Lausanne | Construction Materials Laboratory | Bicher Farra, Jean-Paul Jaccoud | 1150 | 1150 | 1000 | 1000 | 100 | 100 | [2,7,6] | [6,7,15] | [0,60,0] | [0,21,0] | 0 | [36,48.6,53.8] | [1,160x320,0] | [7,28,90] | [2.68] | [1,160x320,1] | [28] | [29800] | [1,160x320,2] | [28] | [0,0,0,0,0.49,32,0,Sikament320,0] | 196317 | 2 | 558.2 | [14] | [50] | [1] | [43] | [0] | [0] | 0 | 0 | 0 | 0 | 0 | 0 | 0 | 0 | 0 | [0] | [0] | [0] | [0] | [0] | 2 | 1a | 0 | 0 | 2 | 2 | 0 | 1 | 0 | 0 | 163 | 28 | 1 | 0 | 0 | 0 | 0 | 2 | 0.06 | 0 | 0 | 332 | 0
3384 | 19 | N22-14-3 | 1 | 0 | Rapport des essais: de tirants sous dÃ©formation imposÃ©e de courte durÃ©e | 1993 | 0 | Switzerland | Ã‰cole Polytechnique FÃ©dÃ©rale de Lausanne | Construction Materials Laboratory | Bicher Farra, Jean-Paul Jaccoud | 1150 | 1150 | 1000 | 1000 | 100 | 100 | [2,7,6] | [6,7,15] | [0,60,0] | [0,21,0] | 0 | [36,48.6,53.8] | [1,160x320,0] | [7,28,90] | [2.68] | [1,160x320,1] | [28] | [29800] | [1,160x320,2] | [28] | [0,0,0,0,0.49,32,0,Sikament320,0] | 196317 | 2 | 558.2 | [14] | [50] | [1] | [43] | [0] | [0] | 0 | 0 | 0 | 0 | 0 | 0 | 0 | 0 | 0 | [0] | [0] | [0] | [0] | [0] | 2 | 1a | 0 | 0 | 2 | 2 | 0 | 1 | 0 | 0 | -1 | 28 | 1 | 0 | 0 | 0 | 0 | 0 | 0 | 0 | 0.001 | 0 | 0
3385 | 19 | N22-14-3 | 30 | 0 | Rapport des essais: de tirants sous dÃ©formation imposÃ©e de courte durÃ©e | 1993 | 0 | Switzerland | Ã‰cole Polytechnique FÃ©dÃ©rale de Lausanne | Construction Materials Laboratory | Bicher Farra, Jean-Paul Jaccoud | 1150 | 1150 | 1000 | 1000 | 100 | 100 | [2,7,6] | [6,7,15] | [0,60,0] | [0,21,0] | 0 | [36,48.6,53.8] | [1,160x320,0] | [7,28,90] | [2.68] | [1,160x320,1] | [28] | [29800] | [1,160x320,2] | [28] | [0,0,0,0,0.49,32,0,Sikament320,0] | 196317 | 2 | 558.2 | [14] | [50] | [1] | [43] | [0] | [0] | 0 | 0 | 0 | 0 | 0 | 0 | 0 | 0 | 0 | [0] | [0] | [0] | [0] | [0] | 2 | 1a | 0 | 0 | 2 | 2 | 0 | 1 | 0 | 0 | 256 | 28 | 1 | 0 | 0 | 0 | 0 | 6 | 0.15 | 0 | 0.206 | 159 | 0
3386 | 19 | N22-14-3 | 31 | 0 | Rapport des essais: de tirants sous dÃ©formation imposÃ©e de courte durÃ©e | 1993 | 0 | Switzerland | Ã‰cole Polytechnique FÃ©dÃ©rale de Lausanne | Construction Materials Laboratory | Bicher Farra, Jean-Paul Jaccoud | 1150 | 1150 | 1000 | 1000 | 100 | 100 | [2,7,6] | [6,7,15] | [0,60,0] | [0,21,0] | 0 | [36,48.6,53.8] | [1,160x320,0] | [7,28,90] | [2.68] | [1,160x320,1] | [28] | [29800] | [1,160x320,2] | [28] | [0,0,0,0,0.49,32,0,Sikament320,0] | 196317 | 2 | 558.2 | [14] | [50] | [1] | [43] | [0] | [0] | 0 | 0 | 0 | 0 | 0 | 0 | 0 | 0 | 0 | [0] | [0] | [0] | [0] | [0] | 2 | 1a | 0 | 0 | 2 | 2 | 0 | 1 | 0 | 0 | 296 | 28 | 1 | 0 | 0 | 0 | 0 | 6 | 0.19 | 0 | 0.315 | 159 | 0
3387 | 19 | N22-14-3 | 15 | 0 | Rapport des essais: de tirants sous dÃ©formation imposÃ©e de courte durÃ©e | 1993 | 0 | Switzerland | Ã‰cole Polytechnique FÃ©dÃ©rale de Lausanne | Construction Materials Laboratory | Bicher Farra, Jean-Paul Jaccoud | 1150 | 1150 | 1000 | 1000 | 100 | 100 | [2,7,6] | [6,7,15] | [0,60,0] | [0,21,0] | 0 | [36,48.6,53.8] | [1,160x320,0] | [7,28,90] | [2.68] | [1,160x320,1] | [28] | [29800] | [1,160x320,2] | [28] | [0,0,0,0,0.49,32,0,Sikament320,0] | 196317 | 2 | 558.2 | [14] | [50] | [1] | [43] | [0] | [0] | 0 | 0 | 0 | 0 | 0 | 0 | 0 | 0 | 0 | [0] | [0] | [0] | [0] | [0] | 2 | 1a | 0 | 0 | 2 | 2 | 0 | 1 | 0 | 0 | 165 | 28 | 1 | 0 | 0 | 0 | 0 | 3 | 0.08 | 0 | 0.104 | 266 | 0
3388 | 19 | N22-14-3 | 2 | 0 | Rapport des essais: de tirants sous dÃ©formation imposÃ©e de courte durÃ©e | 1993 | 0 | Switzerland | Ã‰cole Polytechnique FÃ©dÃ©rale de Lausanne | Construction Materials Laboratory | Bicher Farra, Jean-Paul Jaccoud | 1150 | 1150 | 1000 | 1000 | 100 | 100 | [2,7,6] | [6,7,15] | [0,60,0] | [0,21,0] | 0 | [36,48.6,53.8] | [1,160x320,0] | [7,28,90] | [2.68] | [1,160x320,1] | [28] | [29800] | [1,160x320,2] | [28] | [0,0,0,0,0.49,32,0,Sikament320,0] | 196317 | 2 | 558.2 | [14] | [50] | [1] | [43] | [0] | [0] | 0 | 0 | 0 | 0 | 0 | 0 | 0 | 0 | 0 | [0] | [0] | [0] | [0] | [0] | 2 | 1a | 0 | 0 | 2 | 2 | 0 | 1 | 0 | 0 | 65 | 28 | 1 | 0 | 0 | 0 | 0 | 0 | 0 | 0 | 0.005 | 0 | 0
3389 | 19 | N22-14-3 | 23 | 0 | Rapport des essais: de tirants sous dÃ©formation imposÃ©e de courte durÃ©e | 1993 | 0 | Switzerland | Ã‰cole Polytechnique FÃ©dÃ©rale de Lausanne | Construction Materials Laboratory | Bicher Farra, Jean-Paul Jaccoud | 1150 | 1150 | 1000 | 1000 | 100 | 100 | [2,7,6] | [6,7,15] | [0,60,0] | [0,21,0] | 0 | [36,48.6,53.8] | [1,160x320,0] | [7,28,90] | [2.68] | [1,160x320,1] | [28] | [29800] | [1,160x320,2] | [28] | [0,0,0,0,0.49,32,0,Sikament320,0] | 196317 | 2 | 558.2 | [14] | [50] | [1] | [43] | [0] | [0] | 0 | 0 | 0 | 0 | 0 | 0 | 0 | 0 | 0 | [0] | [0] | [0] | [0] | [0] | 2 | 1a | 0 | 0 | 2 | 2 | 0 | 1 | 0 | 0 | 188 | 28 | 1 | 0 | 0 | 0 | 0 | 5 | 0.1 | 0 | 0.123 | 183 | 0
3390 | 19 | N22-14-3 | 9 | 0 | Rapport des essais: de tirants sous dÃ©formation imposÃ©e de courte durÃ©e | 1993 | 0 | Switzerland | Ã‰cole Polytechnique FÃ©dÃ©rale de Lausanne | Construction Materials Laboratory | Bicher Farra, Jean-Paul Jaccoud | 1150 | 1150 | 1000 | 1000 | 100 | 100 | [2,7,6] | [6,7,15] | [0,60,0] | [0,21,0] | 0 | [36,48.6,53.8] | [1,160x320,0] | [7,28,90] | [2.68] | [1,160x320,1] | [28] | [29800] | [1,160x320,2] | [28] | [0,0,0,0,0.49,32,0,Sikament320,0] | 196317 | 2 | 558.2 | [14] | [50] | [1] | [43] | [0] | [0] | 0 | 0 | 0 | 0 | 0 | 0 | 0 | 0 | 0 | [0] | [0] | [0] | [0] | [0] | 2 | 1a | 0 | 0 | 2 | 2 | 0 | 1 | 0 | 0 | 141 | 28 | 1 | 0 | 0 | 0 | 0 | 2 | 0.06 | 0 | 0.08 | 332 | 0
3391 | 19 | N22-14-3 | 18 | 0 | Rapport des essais: de tirants sous dÃ©formation imposÃ©e de courte durÃ©e | 1993 | 0 | Switzerland | Ã‰cole Polytechnique FÃ©dÃ©rale de Lausanne | Construction Materials Laboratory | Bicher Farra, Jean-Paul Jaccoud | 1150 | 1150 | 1000 | 1000 | 100 | 100 | [2,7,6] | [6,7,15] | [0,60,0] | [0,21,0] | 0 | [36,48.6,53.8] | [1,160x320,0] | [7,28,90] | [2.68] | [1,160x320,1] | [28] | [29800] | [1,160x320,2] | [28] | [0,0,0,0,0.49,32,0,Sikament320,0] | 196317 | 2 | 558.2 | [14] | [50] | [1] | [43] | [0] | [0] | 0 | 0 | 0 | 0 | 0 | 0 | 0 | 0 | 0 | [0] | [0] | [0] | [0] | [0] | 2 | 1a | 0 | 0 | 2 | 2 | 0 | 1 | 0 | 0 | 167 | 28 | 1 | 0 | 0 | 0 | 0 | 4 | 0.09 | 0 | 0.107 | 217 | 0
3392 | 19 | N22-14-3 | 25 | 0 | Rapport des essais: de tirants sous dÃ©formation imposÃ©e de courte durÃ©e | 1993 | 0 | Switzerland | Ã‰cole Polytechnique FÃ©dÃ©rale de Lausanne | Construction Materials Laboratory | Bicher Farra, Jean-Paul Jaccoud | 1150 | 1150 | 1000 | 1000 | 100 | 100 | [2,7,6] | [6,7,15] | [0,60,0] | [0,21,0] | 0 | [36,48.6,53.8] | [1,160x320,0] | [7,28,90] | [2.68] | [1,160x320,1] | [28] | [29800] | [1,160x320,2] | [28] | [0,0,0,0,0.49,32,0,Sikament320,0] | 196317 | 2 | 558.2 | [14] | [50] | [1] | [43] | [0] | [0] | 0 | 0 | 0 | 0 | 0 | 0 | 0 | 0 | 0 | [0] | [0] | [0] | [0] | [0] | 2 | 1a | 0 | 0 | 2 | 2 | 0 | 1 | 0 | 0 | 214 | 28 | 1 | 0 | 0 | 0 | 0 | 5 | 0.12 | 0 | 0.156 | 157 | 0
3393 | 19 | N22-14-3 | 5 | 0 | Rapport des essais: de tirants sous dÃ©formation imposÃ©e de courte durÃ©e | 1993 | 0 | Switzerland | Ã‰cole Polytechnique FÃ©dÃ©rale de Lausanne | Construction Materials Laboratory | Bicher Farra, Jean-Paul Jaccoud | 1150 | 1150 | 1000 | 1000 | 100 | 100 | [2,7,6] | [6,7,15] | [0,60,0] | [0,21,0] | 0 | [36,48.6,53.8] | [1,160x320,0] | [7,28,90] | [2.68] | [1,160x320,1] | [28] | [29800] | [1,160x320,2] | [28] | [0,0,0,0,0.49,32,0,Sikament320,0] | 196317 | 2 | 558.2 | [14] | [50] | [1] | [43] | [0] | [0] | 0 | 0 | 0 | 0 | 0 | 0 | 0 | 0 | 0 | [0] | [0] | [0] | [0] | [0] | 2 | 1a | 0 | 0 | 2 | 2 | 0 | 1 | 0 | 0 | 142 | 28 | 1 | 0 | 0 | 0 | 0 | 1 | 0.05 | 0 | 0.061 | 422 | 0
3394 | 19 | N22-14-3 | 29 | 0 | Rapport des essais: de tirants sous dÃ©formation imposÃ©e de courte durÃ©e | 1993 | 0 | Switzerland | Ã‰cole Polytechnique FÃ©dÃ©rale de Lausanne | Construction Materials Laboratory | Bicher Farra, Jean-Paul Jaccoud | 1150 | 1150 | 1000 | 1000 | 100 | 100 | [2,7,6] | [6,7,15] | [0,60,0] | [0,21,0] | 0 | [36,48.6,53.8] | [1,160x320,0] | [7,28,90] | [2.68] | [1,160x320,1] | [28] | [29800] | [1,160x320,2] | [28] | [0,0,0,0,0.49,32,0,Sikament320,0] | 196317 | 2 | 558.2 | [14] | [50] | [1] | [43] | [0] | [0] | 0 | 0 | 0 | 0 | 0 | 0 | 0 | 0 | 0 | [0] | [0] | [0] | [0] | [0] | 2 | 1a | 0 | 0 | 2 | 2 | 0 | 1 | 0 | 0 | 229 | 28 | 1 | 0 | 0 | 0 | 0 | 6 | 0.12 | 0 | 0.168 | 158 | 0
3395 | 19 | N22-14-3 | 16 | 0 | Rapport des essais: de tirants sous dÃ©formation imposÃ©e de courte durÃ©e | 1993 | 0 | Switzerland | Ã‰cole Polytechnique FÃ©dÃ©rale de Lausanne | Construction Materials Laboratory | Bicher Farra, Jean-Paul Jaccoud | 1150 | 1150 | 1000 | 1000 | 100 | 100 | [2,7,6] | [6,7,15] | [0,60,0] | [0,21,0] | 0 | [36,48.6,53.8] | [1,160x320,0] | [7,28,90] | [2.68] | [1,160x320,1] | [28] | [29800] | [1,160x320,2] | [28] | [0,0,0,0,0.49,32,0,Sikament320,0] | 196317 | 2 | 558.2 | [14] | [50] | [1] | [43] | [0] | [0] | 0 | 0 | 0 | 0 | 0 | 0 | 0 | 0 | 0 | [0] | [0] | [0] | [0] | [0] | 2 | 1a | 0 | 0 | 2 | 2 | 0 | 1 | 0 | 0 | 176 | 28 | 1 | 0 | 0 | 0 | 0 | 3 | 0.09 | 0 | 0.107 | 275 | 0
3396 | 19 | N22-14-3 | 10 | 0 | Rapport des essais: de tirants sous dÃ©formation imposÃ©e de courte durÃ©e | 1993 | 0 | Switzerland | Ã‰cole Polytechnique FÃ©dÃ©rale de Lausanne | Construction Materials Laboratory | Bicher Farra, Jean-Paul Jaccoud | 1150 | 1150 | 1000 | 1000 | 100 | 100 | [2,7,6] | [6,7,15] | [0,60,0] | [0,21,0] | 0 | [36,48.6,53.8] | [1,160x320,0] | [7,28,90] | [2.68] | [1,160x320,1] | [28] | [29800] | [1,160x320,2] | [28] | [0,0,0,0,0.49,32,0,Sikament320,0] | 196317 | 2 | 558.2 | [14] | [50] | [1] | [43] | [0] | [0] | 0 | 0 | 0 | 0 | 0 | 0 | 0 | 0 | 0 | [0] | [0] | [0] | [0] | [0] | 2 | 1a | 0 | 0 | 2 | 2 | 0 | 1 | 0 | 0 | 150 | 28 | 1 | 0 | 0 | 0 | 0 | 2 | 0.07 | 0 | 0.082 | 353 | 0
3397 | 19 | N22-14-3 | 20 | 0 | Rapport des essais: de tirants sous dÃ©formation imposÃ©e de courte durÃ©e | 1993 | 0 | Switzerland | Ã‰cole Polytechnique FÃ©dÃ©rale de Lausanne | Construction Materials Laboratory | Bicher Farra, Jean-Paul Jaccoud | 1150 | 1150 | 1000 | 1000 | 100 | 100 | [2,7,6] | [6,7,15] | [0,60,0] | [0,21,0] | 0 | [36,48.6,53.8] | [1,160x320,0] | [7,28,90] | [2.68] | [1,160x320,1] | [28] | [29800] | [1,160x320,2] | [28] | [0,0,0,0,0.49,32,0,Sikament320,0] | 196317 | 2 | 558.2 | [14] | [50] | [1] | [43] | [0] | [0] | 0 | 0 | 0 | 0 | 0 | 0 | 0 | 0 | 0 | [0] | [0] | [0] | [0] | [0] | 2 | 1a | 0 | 0 | 2 | 2 | 0 | 1 | 0 | 0 | 188 | 28 | 1 | 0 | 0 | 0 | 0 | 4 | 0.1 | 0 | 0 | 220 | 0
3398 | 19 | N22-20-1 | 1 | 0 | Rapport des essais: de tirants sous dÃ©formation imposÃ©e de courte durÃ©e | 1993 | 0 | Switzerland | Ã‰cole Polytechnique FÃ©dÃ©rale de Lausanne | Construction Materials Laboratory | Bicher Farra, Jean-Paul Jaccoud | 1150 | 1150 | 1000 | 1000 | 100 | 100 | [2,7,6] | [6,7,15] | [0,60,0] | [0,21,0] | 0 | [36,48.6,53.8] | [1,160x320,0] | [7,28,90] | [2.68] | [1,160x320,1] | [28] | [29800] | [1,160x320,2] | [28] | [0,0,0,0,0.49,32,0,Sikament320,0] | 197500 | 2 | 531.6 | [20] | [50] | [1] | [40] | [0] | [0] | 0 | 0 | 0 | 0 | 0 | 0 | 0 | 0 | 0 | [0] | [0] | [0] | [0] | [0] | 2 | 1a | 0 | 0 | 2 | 2 | 0 | 1 | 0 | 0 | 1 | 28 | 1 | 0 | 0 | 0 | 0 | 0 | 0 | 0 | 0 | 0 | 0
3399 | 19 | N22-20-1 | 18 | 0 | Rapport des essais: de tirants sous dÃ©formation imposÃ©e de courte durÃ©e | 1993 | 0 | Switzerland | Ã‰cole Polytechnique FÃ©dÃ©rale de Lausanne | Construction Materials Laboratory | Bicher Farra, Jean-Paul Jaccoud | 1150 | 1150 | 1000 | 1000 | 100 | 100 | [2,7,6] | [6,7,15] | [0,60,0] | [0,21,0] | 0 | [36,48.6,53.8] | [1,160x320,0] | [7,28,90] | [2.68] | [1,160x320,1] | [28] | [29800] | [1,160x320,2] | [28] | [0,0,0,0,0.49,32,0,Sikament320,0] | 197500 | 2 | 531.6 | [20] | [50] | [1] | [40] | [0] | [0] | 0 | 0 | 0 | 0 | 0 | 0 | 0 | 0 | 0 | [0] | [0] | [0] | [0] | [0] | 2 | 1a | 0 | 0 | 2 | 2 | 0 | 1 | 0 | 0 | 90 | 28 | 1 | 0 | 0 | 0 | 0 | 5 | 0.04 | 0 | 0 | 168 | 0
3400 | 19 | N22-20-1 | 9 | 0 | Rapport des essais: de tirants sous dÃ©formation imposÃ©e de courte durÃ©e | 1993 | 0 | Switzerland | Ã‰cole Polytechnique FÃ©dÃ©rale de Lausanne | Construction Materials Laboratory | Bicher Farra, Jean-Paul Jaccoud | 1150 | 1150 | 1000 | 1000 | 100 | 100 | [2,7,6] | [6,7,15] | [0,60,0] | [0,21,0] | 0 | [36,48.6,53.8] | [1,160x320,0] | [7,28,90] | [2.68] | [1,160x320,1] | [28] | [29800] | [1,160x320,2] | [28] | [0,0,0,0,0.49,32,0,Sikament320,0] | 197500 | 2 | 531.6 | [20] | [50] | [1] | [40] | [0] | [0] | 0 | 0 | 0 | 0 | 0 | 0 | 0 | 0 | 0 | [0] | [0] | [0] | [0] | [0] | 2 | 1a | 0 | 0 | 2 | 2 | 0 | 1 | 0 | 0 | 69 | 28 | 1 | 0 | 0 | 0 | 0 | 3 | 0.03 | 0 | 0 | 214 | 0
3401 | 19 | N22-20-1 | 2 | 0 | Rapport des essais: de tirants sous dÃ©formation imposÃ©e de courte durÃ©e | 1993 | 0 | Switzerland | Ã‰cole Polytechnique FÃ©dÃ©rale de Lausanne | Construction Materials Laboratory | Bicher Farra, Jean-Paul Jaccoud | 1150 | 1150 | 1000 | 1000 | 100 | 100 | [2,7,6] | [6,7,15] | [0,60,0] | [0,21,0] | 0 | [36,48.6,53.8] | [1,160x320,0] | [7,28,90] | [2.68] | [1,160x320,1] | [28] | [29800] | [1,160x320,2] | [28] | [0,0,0,0,0.49,32,0,Sikament320,0] | 197500 | 2 | 531.6 | [20] | [50] | [1] | [40] | [0] | [0] | 0 | 0 | 0 | 0 | 0 | 0 | 0 | 0 | 0 | [0] | [0] | [0] | [0] | [0] | 2 | 1a | 0 | 0 | 2 | 2 | 0 | 1 | 0 | 0 | 33 | 28 | 1 | 0 | 0 | 0 | 0 | 0 | 0 | 0 | 0 | 0 | 0
3402 | 19 | N22-20-1 | 21 | 0 | Rapport des essais: de tirants sous dÃ©formation imposÃ©e de courte durÃ©e | 1993 | 0 | Switzerland | Ã‰cole Polytechnique FÃ©dÃ©rale de Lausanne | Construction Materials Laboratory | Bicher Farra, Jean-Paul Jaccoud | 1150 | 1150 | 1000 | 1000 | 100 | 100 | [2,7,6] | [6,7,15] | [0,60,0] | [0,21,0] | 0 | [36,48.6,53.8] | [1,160x320,0] | [7,28,90] | [2.68] | [1,160x320,1] | [28] | [29800] | [1,160x320,2] | [28] | [0,0,0,0,0.49,32,0,Sikament320,0] | 197500 | 2 | 531.6 | [20] | [50] | [1] | [40] | [0] | [0] | 0 | 0 | 0 | 0 | 0 | 0 | 0 | 0 | 0 | [0] | [0] | [0] | [0] | [0] | 2 | 1a | 0 | 0 | 2 | 2 | 0 | 1 | 0 | 0 | 91 | 28 | 1 | 0 | 0 | 0 | 0 | 6 | 0.04 | 0 | 0.057 | 148 | 0
3403 | 19 | N22-20-1 | 25 | 0 | Rapport des essais: de tirants sous dÃ©formation imposÃ©e de courte durÃ©e | 1993 | 0 | Switzerland | Ã‰cole Polytechnique FÃ©dÃ©rale de Lausanne | Construction Materials Laboratory | Bicher Farra, Jean-Paul Jaccoud | 1150 | 1150 | 1000 | 1000 | 100 | 100 | [2,7,6] | [6,7,15] | [0,60,0] | [0,21,0] | 0 | [36,48.6,53.8] | [1,160x320,0] | [7,28,90] | [2.68] | [1,160x320,1] | [28] | [29800] | [1,160x320,2] | [28] | [0,0,0,0,0.49,32,0,Sikament320,0] | 197500 | 2 | 531.6 | [20] | [50] | [1] | [40] | [0] | [0] | 0 | 0 | 0 | 0 | 0 | 0 | 0 | 0 | 0 | [0] | [0] | [0] | [0] | [0] | 2 | 1a | 0 | 0 | 2 | 2 | 0 | 1 | 0 | 0 | 102 | 28 | 1 | 0 | 0 | 0 | 0 | 7 | 0.05 | 0 | 0.067 | 132 | 0
3404 | 19 | N22-20-1 | 19 | 0 | Rapport des essais: de tirants sous dÃ©formation imposÃ©e de courte durÃ©e | 1993 | 0 | Switzerland | Ã‰cole Polytechnique FÃ©dÃ©rale de Lausanne | Construction Materials Laboratory | Bicher Farra, Jean-Paul Jaccoud | 1150 | 1150 | 1000 | 1000 | 100 | 100 | [2,7,6] | [6,7,15] | [0,60,0] | [0,21,0] | 0 | [36,48.6,53.8] | [1,160x320,0] | [7,28,90] | [2.68] | [1,160x320,1] | [28] | [29800] | [1,160x320,2] | [28] | [0,0,0,0,0.49,32,0,Sikament320,0] | 197500 | 2 | 531.6 | [20] | [50] | [1] | [40] | [0] | [0] | 0 | 0 | 0 | 0 | 0 | 0 | 0 | 0 | 0 | [0] | [0] | [0] | [0] | [0] | 2 | 1a | 0 | 0 | 2 | 2 | 0 | 1 | 0 | 0 | 90 | 28 | 1 | 0 | 0 | 0 | 0 | 6 | 0.04 | 0 | 0.057 | 147 | 0
3405 | 19 | N22-20-1 | 8 | 0 | Rapport des essais: de tirants sous dÃ©formation imposÃ©e de courte durÃ©e | 1993 | 0 | Switzerland | Ã‰cole Polytechnique FÃ©dÃ©rale de Lausanne | Construction Materials Laboratory | Bicher Farra, Jean-Paul Jaccoud | 1150 | 1150 | 1000 | 1000 | 100 | 100 | [2,7,6] | [6,7,15] | [0,60,0] | [0,21,0] | 0 | [36,48.6,53.8] | [1,160x320,0] | [7,28,90] | [2.68] | [1,160x320,1] | [28] | [29800] | [1,160x320,2] | [28] | [0,0,0,0,0.49,32,0,Sikament320,0] | 197500 | 2 | 531.6 | [20] | [50] | [1] | [40] | [0] | [0] | 0 | 0 | 0 | 0 | 0 | 0 | 0 | 0 | 0 | [0] | [0] | [0] | [0] | [0] | 2 | 1a | 0 | 0 | 2 | 2 | 0 | 1 | 0 | 0 | 72 | 28 | 1 | 0 | 0 | 0 | 0 | 3 | 0.02 | 0 | 0 | 200 | 0
3406 | 19 | N22-20-1 | 22 | 0 | Rapport des essais: de tirants sous dÃ©formation imposÃ©e de courte durÃ©e | 1993 | 0 | Switzerland | Ã‰cole Polytechnique FÃ©dÃ©rale de Lausanne | Construction Materials Laboratory | Bicher Farra, Jean-Paul Jaccoud | 1150 | 1150 | 1000 | 1000 | 100 | 100 | [2,7,6] | [6,7,15] | [0,60,0] | [0,21,0] | 0 | [36,48.6,53.8] | [1,160x320,0] | [7,28,90] | [2.68] | [1,160x320,1] | [28] | [29800] | [1,160x320,2] | [28] | [0,0,0,0,0.49,32,0,Sikament320,0] | 197500 | 2 | 531.6 | [20] | [50] | [1] | [40] | [0] | [0] | 0 | 0 | 0 | 0 | 0 | 0 | 0 | 0 | 0 | [0] | [0] | [0] | [0] | [0] | 2 | 1a | 0 | 0 | 2 | 2 | 0 | 1 | 0 | 0 | 96 | 28 | 1 | 0 | 0 | 0 | 0 | 6 | 0.05 | 0 | 0.062 | 148 | 0
3407 | 19 | N22-20-1 | 14 | 0 | Rapport des essais: de tirants sous dÃ©formation imposÃ©e de courte durÃ©e | 1993 | 0 | Switzerland | Ã‰cole Polytechnique FÃ©dÃ©rale de Lausanne | Construction Materials Laboratory | Bicher Farra, Jean-Paul Jaccoud | 1150 | 1150 | 1000 | 1000 | 100 | 100 | [2,7,6] | [6,7,15] | [0,60,0] | [0,21,0] | 0 | [36,48.6,53.8] | [1,160x320,0] | [7,28,90] | [2.68] | [1,160x320,1] | [28] | [29800] | [1,160x320,2] | [28] | [0,0,0,0,0.49,32,0,Sikament320,0] | 197500 | 2 | 531.6 | [20] | [50] | [1] | [40] | [0] | [0] | 0 | 0 | 0 | 0 | 0 | 0 | 0 | 0 | 0 | [0] | [0] | [0] | [0] | [0] | 2 | 1a | 0 | 0 | 2 | 2 | 0 | 1 | 0 | 0 | 66 | 28 | 1 | 0 | 0 | 0 | 0 | 4 | 0.03 | 0 | 0 | 196 | 0
3408 | 19 | N22-20-1 | 28 | 0 | Rapport des essais: de tirants sous dÃ©formation imposÃ©e de courte durÃ©e | 1993 | 0 | Switzerland | Ã‰cole Polytechnique FÃ©dÃ©rale de Lausanne | Construction Materials Laboratory | Bicher Farra, Jean-Paul Jaccoud | 1150 | 1150 | 1000 | 1000 | 100 | 100 | [2,7,6] | [6,7,15] | [0,60,0] | [0,21,0] | 0 | [36,48.6,53.8] | [1,160x320,0] | [7,28,90] | [2.68] | [1,160x320,1] | [28] | [29800] | [1,160x320,2] | [28] | [0,0,0,0,0.49,32,0,Sikament320,0] | 197500 | 2 | 531.6 | [20] | [50] | [1] | [40] | [0] | [0] | 0 | 0 | 0 | 0 | 0 | 0 | 0 | 0 | 0 | [0] | [0] | [0] | [0] | [0] | 2 | 1a | 0 | 0 | 2 | 2 | 0 | 1 | 0 | 0 | 144 | 28 | 1 | 0 | 0 | 0 | 0 | 8 | 0.08 | 0 | 0.105 | 120 | 0
3409 | 19 | N22-20-1 | 23 | 0 | Rapport des essais: de tirants sous dÃ©formation imposÃ©e de courte durÃ©e | 1993 | 0 | Switzerland | Ã‰cole Polytechnique FÃ©dÃ©rale de Lausanne | Construction Materials Laboratory | Bicher Farra, Jean-Paul Jaccoud | 1150 | 1150 | 1000 | 1000 | 100 | 100 | [2,7,6] | [6,7,15] | [0,60,0] | [0,21,0] | 0 | [36,48.6,53.8] | [1,160x320,0] | [7,28,90] | [2.68] | [1,160x320,1] | [28] | [29800] | [1,160x320,2] | [28] | [0,0,0,0,0.49,32,0,Sikament320,0] | 197500 | 2 | 531.6 | [20] | [50] | [1] | [40] | [0] | [0] | 0 | 0 | 0 | 0 | 0 | 0 | 0 | 0 | 0 | [0] | [0] | [0] | [0] | [0] | 2 | 1a | 0 | 0 | 2 | 2 | 0 | 1 | 0 | 0 | 103 | 28 | 1 | 0 | 0 | 0 | 0 | 7 | 0.05 | 0 | 0 | 149 | 0
3410 | 19 | N22-20-1 | 29 | 0 | Rapport des essais: de tirants sous dÃ©formation imposÃ©e de courte durÃ©e | 1993 | 0 | Switzerland | Ã‰cole Polytechnique FÃ©dÃ©rale de Lausanne | Construction Materials Laboratory | Bicher Farra, Jean-Paul Jaccoud | 1150 | 1150 | 1000 | 1000 | 100 | 100 | [2,7,6] | [6,7,15] | [0,60,0] | [0,21,0] | 0 | [36,48.6,53.8] | [1,160x320,0] | [7,28,90] | [2.68] | [1,160x320,1] | [28] | [29800] | [1,160x320,2] | [28] | [0,0,0,0,0.49,32,0,Sikament320,0] | 197500 | 2 | 531.6 | [20] | [50] | [1] | [40] | [0] | [0] | 0 | 0 | 0 | 0 | 0 | 0 | 0 | 0 | 0 | [0] | [0] | [0] | [0] | [0] | 2 | 1a | 0 | 0 | 2 | 2 | 0 | 1 | 0 | 0 | 160 | 28 | 1 | 0 | 0 | 0 | 0 | 8 | 0.09 | 0 | 0.12 | 120 | 0
3411 | 19 | N22-20-1 | 15 | 0 | Rapport des essais: de tirants sous dÃ©formation imposÃ©e de courte durÃ©e | 1993 | 0 | Switzerland | Ã‰cole Polytechnique FÃ©dÃ©rale de Lausanne | Construction Materials Laboratory | Bicher Farra, Jean-Paul Jaccoud | 1150 | 1150 | 1000 | 1000 | 100 | 100 | [2,7,6] | [6,7,15] | [0,60,0] | [0,21,0] | 0 | [36,48.6,53.8] | [1,160x320,0] | [7,28,90] | [2.68] | [1,160x320,1] | [28] | [29800] | [1,160x320,2] | [28] | [0,0,0,0,0.49,32,0,Sikament320,0] | 197500 | 2 | 531.6 | [20] | [50] | [1] | [40] | [0] | [0] | 0 | 0 | 0 | 0 | 0 | 0 | 0 | 0 | 0 | [0] | [0] | [0] | [0] | [0] | 2 | 1a | 0 | 0 | 2 | 2 | 0 | 1 | 0 | 0 | 81 | 28 | 1 | 0 | 0 | 0 | 0 | 4 | 0.03 | 0 | 0 | 191 | 0
3412 | 19 | N22-20-1 | 13 | 0 | Rapport des essais: de tirants sous dÃ©formation imposÃ©e de courte durÃ©e | 1993 | 0 | Switzerland | Ã‰cole Polytechnique FÃ©dÃ©rale de Lausanne | Construction Materials Laboratory | Bicher Farra, Jean-Paul Jaccoud | 1150 | 1150 | 1000 | 1000 | 100 | 100 | [2,7,6] | [6,7,15] | [0,60,0] | [0,21,0] | 0 | [36,48.6,53.8] | [1,160x320,0] | [7,28,90] | [2.68] | [1,160x320,1] | [28] | [29800] | [1,160x320,2] | [28] | [0,0,0,0,0.49,32,0,Sikament320,0] | 197500 | 2 | 531.6 | [20] | [50] | [1] | [40] | [0] | [0] | 0 | 0 | 0 | 0 | 0 | 0 | 0 | 0 | 0 | [0] | [0] | [0] | [0] | [0] | 2 | 1a | 0 | 0 | 2 | 2 | 0 | 1 | 0 | 0 | 80 | 28 | 1 | 0 | 0 | 0 | 0 | 4 | 0.03 | 0 | 0 | 189 | 0
3413 | 19 | N22-20-1 | 27 | 0 | Rapport des essais: de tirants sous dÃ©formation imposÃ©e de courte durÃ©e | 1993 | 0 | Switzerland | Ã‰cole Polytechnique FÃ©dÃ©rale de Lausanne | Construction Materials Laboratory | Bicher Farra, Jean-Paul Jaccoud | 1150 | 1150 | 1000 | 1000 | 100 | 100 | [2,7,6] | [6,7,15] | [0,60,0] | [0,21,0] | 0 | [36,48.6,53.8] | [1,160x320,0] | [7,28,90] | [2.68] | [1,160x320,1] | [28] | [29800] | [1,160x320,2] | [28] | [0,0,0,0,0.49,32,0,Sikament320,0] | 197500 | 2 | 531.6 | [20] | [50] | [1] | [40] | [0] | [0] | 0 | 0 | 0 | 0 | 0 | 0 | 0 | 0 | 0 | [0] | [0] | [0] | [0] | [0] | 2 | 1a | 0 | 0 | 2 | 2 | 0 | 1 | 0 | 0 | 128 | 28 | 1 | 0 | 0 | 0 | 0 | 7 | 0.07 | 0 | 0.089 | 133 | 0
3414 | 19 | N22-20-1 | 17 | 0 | Rapport des essais: de tirants sous dÃ©formation imposÃ©e de courte durÃ©e | 1993 | 0 | Switzerland | Ã‰cole Polytechnique FÃ©dÃ©rale de Lausanne | Construction Materials Laboratory | Bicher Farra, Jean-Paul Jaccoud | 1150 | 1150 | 1000 | 1000 | 100 | 100 | [2,7,6] | [6,7,15] | [0,60,0] | [0,21,0] | 0 | [36,48.6,53.8] | [1,160x320,0] | [7,28,90] | [2.68] | [1,160x320,1] | [28] | [29800] | [1,160x320,2] | [28] | [0,0,0,0,0.49,32,0,Sikament320,0] | 197500 | 2 | 531.6 | [20] | [50] | [1] | [40] | [0] | [0] | 0 | 0 | 0 | 0 | 0 | 0 | 0 | 0 | 0 | [0] | [0] | [0] | [0] | [0] | 2 | 1a | 0 | 0 | 2 | 2 | 0 | 1 | 0 | 0 | 82 | 28 | 1 | 0 | 0 | 0 | 0 | 5 | 0.04 | 0 | 0.053 | 165 | 0
3415 | 19 | N22-20-1 | 4 | 0 | Rapport des essais: de tirants sous dÃ©formation imposÃ©e de courte durÃ©e | 1993 | 0 | Switzerland | Ã‰cole Polytechnique FÃ©dÃ©rale de Lausanne | Construction Materials Laboratory | Bicher Farra, Jean-Paul Jaccoud | 1150 | 1150 | 1000 | 1000 | 100 | 100 | [2,7,6] | [6,7,15] | [0,60,0] | [0,21,0] | 0 | [36,48.6,53.8] | [1,160x320,0] | [7,28,90] | [2.68] | [1,160x320,1] | [28] | [29800] | [1,160x320,2] | [28] | [0,0,0,0,0.49,32,0,Sikament320,0] | 197500 | 2 | 531.6 | [20] | [50] | [1] | [40] | [0] | [0] | 0 | 0 | 0 | 0 | 0 | 0 | 0 | 0 | 0 | [0] | [0] | [0] | [0] | [0] | 2 | 1a | 0 | 0 | 2 | 2 | 0 | 1 | 0 | 0 | 65 | 28 | 1 | 0 | 0 | 0 | 0 | 1 | 0.02 | 0 | 0 | 310 | 0
3416 | 19 | N22-20-1 | 12 | 0 | Rapport des essais: de tirants sous dÃ©formation imposÃ©e de courte durÃ©e | 1993 | 0 | Switzerland | Ã‰cole Polytechnique FÃ©dÃ©rale de Lausanne | Construction Materials Laboratory | Bicher Farra, Jean-Paul Jaccoud | 1150 | 1150 | 1000 | 1000 | 100 | 100 | [2,7,6] | [6,7,15] | [0,60,0] | [0,21,0] | 0 | [36,48.6,53.8] | [1,160x320,0] | [7,28,90] | [2.68] | [1,160x320,1] | [28] | [29800] | [1,160x320,2] | [28] | [0,0,0,0,0.49,32,0,Sikament320,0] | 197500 | 2 | 531.6 | [20] | [50] | [1] | [40] | [0] | [0] | 0 | 0 | 0 | 0 | 0 | 0 | 0 | 0 | 0 | [0] | [0] | [0] | [0] | [0] | 2 | 1a | 0 | 0 | 2 | 2 | 0 | 1 | 0 | 0 | 76 | 28 | 1 | 0 | 0 | 0 | 0 | 4 | 0.03 | 0 | 0 | 185 | 0
3417 | 19 | N22-20-1 | 5 | 0 | Rapport des essais: de tirants sous dÃ©formation imposÃ©e de courte durÃ©e | 1993 | 0 | Switzerland | Ã‰cole Polytechnique FÃ©dÃ©rale de Lausanne | Construction Materials Laboratory | Bicher Farra, Jean-Paul Jaccoud | 1150 | 1150 | 1000 | 1000 | 100 | 100 | [2,7,6] | [6,7,15] | [0,60,0] | [0,21,0] | 0 | [36,48.6,53.8] | [1,160x320,0] | [7,28,90] | [2.68] | [1,160x320,1] | [28] | [29800] | [1,160x320,2] | [28] | [0,0,0,0,0.49,32,0,Sikament320,0] | 197500 | 2 | 531.6 | [20] | [50] | [1] | [40] | [0] | [0] | 0 | 0 | 0 | 0 | 0 | 0 | 0 | 0 | 0 | [0] | [0] | [0] | [0] | [0] | 2 | 1a | 0 | 0 | 2 | 2 | 0 | 1 | 0 | 0 | 64 | 28 | 1 | 0 | 0 | 0 | 0 | 1 | 0.02 | 0 | 0 | 310 | 0
3418 | 19 | N22-20-1 | 20 | 0 | Rapport des essais: de tirants sous dÃ©formation imposÃ©e de courte durÃ©e | 1993 | 0 | Switzerland | Ã‰cole Polytechnique FÃ©dÃ©rale de Lausanne | Construction Materials Laboratory | Bicher Farra, Jean-Paul Jaccoud | 1150 | 1150 | 1000 | 1000 | 100 | 100 | [2,7,6] | [6,7,15] | [0,60,0] | [0,21,0] | 0 | [36,48.6,53.8] | [1,160x320,0] | [7,28,90] | [2.68] | [1,160x320,1] | [28] | [29800] | [1,160x320,2] | [28] | [0,0,0,0,0.49,32,0,Sikament320,0] | 197500 | 2 | 531.6 | [20] | [50] | [1] | [40] | [0] | [0] | 0 | 0 | 0 | 0 | 0 | 0 | 0 | 0 | 0 | [0] | [0] | [0] | [0] | [0] | 2 | 1a | 0 | 0 | 2 | 2 | 0 | 1 | 0 | 0 | 82 | 28 | 1 | 0 | 0 | 0 | 0 | 6 | 0.04 | 0 | 0.055 | 147 | 0
3419 | 19 | N22-20-1 | 10 | 0 | Rapport des essais: de tirants sous dÃ©formation imposÃ©e de courte durÃ©e | 1993 | 0 | Switzerland | Ã‰cole Polytechnique FÃ©dÃ©rale de Lausanne | Construction Materials Laboratory | Bicher Farra, Jean-Paul Jaccoud | 1150 | 1150 | 1000 | 1000 | 100 | 100 | [2,7,6] | [6,7,15] | [0,60,0] | [0,21,0] | 0 | [36,48.6,53.8] | [1,160x320,0] | [7,28,90] | [2.68] | [1,160x320,1] | [28] | [29800] | [1,160x320,2] | [28] | [0,0,0,0,0.49,32,0,Sikament320,0] | 197500 | 2 | 531.6 | [20] | [50] | [1] | [40] | [0] | [0] | 0 | 0 | 0 | 0 | 0 | 0 | 0 | 0 | 0 | [0] | [0] | [0] | [0] | [0] | 2 | 1a | 0 | 0 | 2 | 2 | 0 | 1 | 0 | 0 | 78 | 28 | 1 | 0 | 0 | 0 | 0 | 3 | 0.03 | 0 | 0 | 214 | 0
3420 | 19 | N22-20-1 | 7 | 0 | Rapport des essais: de tirants sous dÃ©formation imposÃ©e de courte durÃ©e | 1993 | 0 | Switzerland | Ã‰cole Polytechnique FÃ©dÃ©rale de Lausanne | Construction Materials Laboratory | Bicher Farra, Jean-Paul Jaccoud | 1150 | 1150 | 1000 | 1000 | 100 | 100 | [2,7,6] | [6,7,15] | [0,60,0] | [0,21,0] | 0 | [36,48.6,53.8] | [1,160x320,0] | [7,28,90] | [2.68] | [1,160x320,1] | [28] | [29800] | [1,160x320,2] | [28] | [0,0,0,0,0.49,32,0,Sikament320,0] | 197500 | 2 | 531.6 | [20] | [50] | [1] | [40] | [0] | [0] | 0 | 0 | 0 | 0 | 0 | 0 | 0 | 0 | 0 | [0] | [0] | [0] | [0] | [0] | 2 | 1a | 0 | 0 | 2 | 2 | 0 | 1 | 0 | 0 | 74 | 28 | 1 | 0 | 0 | 0 | 0 | 3 | 0.02 | 0 | 0 | 200 | 0
3421 | 19 | N22-20-1 | 3 | 0 | Rapport des essais: de tirants sous dÃ©formation imposÃ©e de courte durÃ©e | 1993 | 0 | Switzerland | Ã‰cole Polytechnique FÃ©dÃ©rale de Lausanne | Construction Materials Laboratory | Bicher Farra, Jean-Paul Jaccoud | 1150 | 1150 | 1000 | 1000 | 100 | 100 | [2,7,6] | [6,7,15] | [0,60,0] | [0,21,0] | 0 | [36,48.6,53.8] | [1,160x320,0] | [7,28,90] | [2.68] | [1,160x320,1] | [28] | [29800] | [1,160x320,2] | [28] | [0,0,0,0,0.49,32,0,Sikament320,0] | 197500 | 2 | 531.6 | [20] | [50] | [1] | [40] | [0] | [0] | 0 | 0 | 0 | 0 | 0 | 0 | 0 | 0 | 0 | [0] | [0] | [0] | [0] | [0] | 2 | 1a | 0 | 0 | 2 | 2 | 0 | 1 | 0 | 0 | 46 | 28 | 1 | 0 | 0 | 0 | 0 | 0 | 0 | 0 | 0 | 0 | 0
3422 | 19 | N22-20-1 | 6 | 0 | Rapport des essais: de tirants sous dÃ©formation imposÃ©e de courte durÃ©e | 1993 | 0 | Switzerland | Ã‰cole Polytechnique FÃ©dÃ©rale de Lausanne | Construction Materials Laboratory | Bicher Farra, Jean-Paul Jaccoud | 1150 | 1150 | 1000 | 1000 | 100 | 100 | [2,7,6] | [6,7,15] | [0,60,0] | [0,21,0] | 0 | [36,48.6,53.8] | [1,160x320,0] | [7,28,90] | [2.68] | [1,160x320,1] | [28] | [29800] | [1,160x320,2] | [28] | [0,0,0,0,0.49,32,0,Sikament320,0] | 197500 | 2 | 531.6 | [20] | [50] | [1] | [40] | [0] | [0] | 0 | 0 | 0 | 0 | 0 | 0 | 0 | 0 | 0 | [0] | [0] | [0] | [0] | [0] | 2 | 1a | 0 | 0 | 2 | 2 | 0 | 1 | 0 | 0 | 71 | 28 | 1 | 0 | 0 | 0 | 0 | 1 | 0.03 | 0 | 0 | 377 | 0
3423 | 19 | N22-20-1 | 30 | 0 | Rapport des essais: de tirants sous dÃ©formation imposÃ©e de courte durÃ©e | 1993 | 0 | Switzerland | Ã‰cole Polytechnique FÃ©dÃ©rale de Lausanne | Construction Materials Laboratory | Bicher Farra, Jean-Paul Jaccoud | 1150 | 1150 | 1000 | 1000 | 100 | 100 | [2,7,6] | [6,7,15] | [0,60,0] | [0,21,0] | 0 | [36,48.6,53.8] | [1,160x320,0] | [7,28,90] | [2.68] | [1,160x320,1] | [28] | [29800] | [1,160x320,2] | [28] | [0,0,0,0,0.49,32,0,Sikament320,0] | 197500 | 2 | 531.6 | [20] | [50] | [1] | [40] | [0] | [0] | 0 | 0 | 0 | 0 | 0 | 0 | 0 | 0 | 0 | [0] | [0] | [0] | [0] | [0] | 2 | 1a | 0 | 0 | 2 | 2 | 0 | 1 | 0 | 0 | 192 | 28 | 1 | 0 | 0 | 0 | 0 | 8 | 0.11 | 0 | 0.154 | 120 | 0
3424 | 19 | N22-20-1 | 16 | 0 | Rapport des essais: de tirants sous dÃ©formation imposÃ©e de courte durÃ©e | 1993 | 0 | Switzerland | Ã‰cole Polytechnique FÃ©dÃ©rale de Lausanne | Construction Materials Laboratory | Bicher Farra, Jean-Paul Jaccoud | 1150 | 1150 | 1000 | 1000 | 100 | 100 | [2,7,6] | [6,7,15] | [0,60,0] | [0,21,0] | 0 | [36,48.6,53.8] | [1,160x320,0] | [7,28,90] | [2.68] | [1,160x320,1] | [28] | [29800] | [1,160x320,2] | [28] | [0,0,0,0,0.49,32,0,Sikament320,0] | 197500 | 2 | 531.6 | [20] | [50] | [1] | [40] | [0] | [0] | 0 | 0 | 0 | 0 | 0 | 0 | 0 | 0 | 0 | [0] | [0] | [0] | [0] | [0] | 2 | 1a | 0 | 0 | 2 | 2 | 0 | 1 | 0 | 0 | 89 | 28 | 1 | 0 | 0 | 0 | 0 | 5 | 0.04 | 0 | 0 | 165 | 0
3425 | 19 | N22-20-1 | 11 | 0 | Rapport des essais: de tirants sous dÃ©formation imposÃ©e de courte durÃ©e | 1993 | 0 | Switzerland | Ã‰cole Polytechnique FÃ©dÃ©rale de Lausanne | Construction Materials Laboratory | Bicher Farra, Jean-Paul Jaccoud | 1150 | 1150 | 1000 | 1000 | 100 | 100 | [2,7,6] | [6,7,15] | [0,60,0] | [0,21,0] | 0 | [36,48.6,53.8] | [1,160x320,0] | [7,28,90] | [2.68] | [1,160x320,1] | [28] | [29800] | [1,160x320,2] | [28] | [0,0,0,0,0.49,32,0,Sikament320,0] | 197500 | 2 | 531.6 | [20] | [50] | [1] | [40] | [0] | [0] | 0 | 0 | 0 | 0 | 0 | 0 | 0 | 0 | 0 | [0] | [0] | [0] | [0] | [0] | 2 | 1a | 0 | 0 | 2 | 2 | 0 | 1 | 0 | 0 | 79 | 28 | 1 | 0 | 0 | 0 | 0 | 4 | 0.03 | 0 | 0 | 185 | 0
3426 | 19 | N22-20-1 | 24 | 0 | Rapport des essais: de tirants sous dÃ©formation imposÃ©e de courte durÃ©e | 1993 | 0 | Switzerland | Ã‰cole Polytechnique FÃ©dÃ©rale de Lausanne | Construction Materials Laboratory | Bicher Farra, Jean-Paul Jaccoud | 1150 | 1150 | 1000 | 1000 | 100 | 100 | [2,7,6] | [6,7,15] | [0,60,0] | [0,21,0] | 0 | [36,48.6,53.8] | [1,160x320,0] | [7,28,90] | [2.68] | [1,160x320,1] | [28] | [29800] | [1,160x320,2] | [28] | [0,0,0,0,0.49,32,0,Sikament320,0] | 197500 | 2 | 531.6 | [20] | [50] | [1] | [40] | [0] | [0] | 0 | 0 | 0 | 0 | 0 | 0 | 0 | 0 | 0 | [0] | [0] | [0] | [0] | [0] | 2 | 1a | 0 | 0 | 2 | 2 | 0 | 1 | 0 | 0 | 103 | 28 | 1 | 0 | 0 | 0 | 0 | 7 | 0.05 | 0 | 0.068 | 132 | 0
3427 | 19 | N22-20-1 | 26 | 0 | Rapport des essais: de tirants sous dÃ©formation imposÃ©e de courte durÃ©e | 1993 | 0 | Switzerland | Ã‰cole Polytechnique FÃ©dÃ©rale de Lausanne | Construction Materials Laboratory | Bicher Farra, Jean-Paul Jaccoud | 1150 | 1150 | 1000 | 1000 | 100 | 100 | [2,7,6] | [6,7,15] | [0,60,0] | [0,21,0] | 0 | [36,48.6,53.8] | [1,160x320,0] | [7,28,90] | [2.68] | [1,160x320,1] | [28] | [29800] | [1,160x320,2] | [28] | [0,0,0,0,0.49,32,0,Sikament320,0] | 197500 | 2 | 531.6 | [20] | [50] | [1] | [40] | [0] | [0] | 0 | 0 | 0 | 0 | 0 | 0 | 0 | 0 | 0 | [0] | [0] | [0] | [0] | [0] | 2 | 1a | 0 | 0 | 2 | 2 | 0 | 1 | 0 | 0 | 112 | 28 | 1 | 0 | 0 | 0 | 0 | 7 | 0.05 | 0 | 0.072 | 132 | 0
3428 | 19 | N22-20-1 | 31 | 0 | Rapport des essais: de tirants sous dÃ©formation imposÃ©e de courte durÃ©e | 1993 | 0 | Switzerland | Ã‰cole Polytechnique FÃ©dÃ©rale de Lausanne | Construction Materials Laboratory | Bicher Farra, Jean-Paul Jaccoud | 1150 | 1150 | 1000 | 1000 | 100 | 100 | [2,7,6] | [6,7,15] | [0,60,0] | [0,21,0] | 0 | [36,48.6,53.8] | [1,160x320,0] | [7,28,90] | [2.68] | [1,160x320,1] | [28] | [29800] | [1,160x320,2] | [28] | [0,0,0,0,0.49,32,0,Sikament320,0] | 197500 | 2 | 531.6 | [20] | [50] | [1] | [40] | [0] | [0] | 0 | 0 | 0 | 0 | 0 | 0 | 0 | 0 | 0 | [0] | [0] | [0] | [0] | [0] | 2 | 1a | 0 | 0 | 2 | 2 | 0 | 1 | 0 | 0 | 220 | 28 | 1 | 0 | 0 | 0 | 0 | 8 | 0.13 | 0 | 0.181 | 121 | 0
3429 | 19 | N22-20-2 | 7 | 0 | Rapport des essais: de tirants sous dÃ©formation imposÃ©e de courte durÃ©e | 1993 | 0 | Switzerland | Ã‰cole Polytechnique FÃ©dÃ©rale de Lausanne | Construction Materials Laboratory | Bicher Farra, Jean-Paul Jaccoud | 1150 | 1150 | 1000 | 1000 | 100 | 100 | [2,7,6] | [6,7,15] | [0,60,0] | [0,21,0] | 0 | [36,48.6,53.8] | [1,160x320,0] | [7,28,90] | [2.68] | [1,160x320,1] | [28] | [29800] | [1,160x320,2] | [28] | [0,0,0,0,0.49,32,0,Sikament320,0] | 197500 | 2 | 531.6 | [20] | [50] | [1] | [40] | [0] | [0] | 0 | 0 | 0 | 0 | 0 | 0 | 0 | 0 | 0 | [0] | [0] | [0] | [0] | [0] | 2 | 1a | 0 | 0 | 2 | 2 | 0 | 1 | 0 | 0 | 60 | 28 | 1 | 0 | 0 | 0 | 0 | 1 | 0.03 | 0 | 0.033 | 393 | 0
3430 | 19 | N22-20-2 | 11 | 0 | Rapport des essais: de tirants sous dÃ©formation imposÃ©e de courte durÃ©e | 1993 | 0 | Switzerland | Ã‰cole Polytechnique FÃ©dÃ©rale de Lausanne | Construction Materials Laboratory | Bicher Farra, Jean-Paul Jaccoud | 1150 | 1150 | 1000 | 1000 | 100 | 100 | [2,7,6] | [6,7,15] | [0,60,0] | [0,21,0] | 0 | [36,48.6,53.8] | [1,160x320,0] | [7,28,90] | [2.68] | [1,160x320,1] | [28] | [29800] | [1,160x320,2] | [28] | [0,0,0,0,0.49,32,0,Sikament320,0] | 197500 | 2 | 531.6 | [20] | [50] | [1] | [40] | [0] | [0] | 0 | 0 | 0 | 0 | 0 | 0 | 0 | 0 | 0 | [0] | [0] | [0] | [0] | [0] | 2 | 1a | 0 | 0 | 2 | 2 | 0 | 1 | 0 | 0 | 68 | 28 | 1 | 0 | 0 | 0 | 0 | 2 | 0.03 | 0 | 0 | 280 | 0
3431 | 19 | N22-20-2 | 25 | 0 | Rapport des essais: de tirants sous dÃ©formation imposÃ©e de courte durÃ©e | 1993 | 0 | Switzerland | Ã‰cole Polytechnique FÃ©dÃ©rale de Lausanne | Construction Materials Laboratory | Bicher Farra, Jean-Paul Jaccoud | 1150 | 1150 | 1000 | 1000 | 100 | 100 | [2,7,6] | [6,7,15] | [0,60,0] | [0,21,0] | 0 | [36,48.6,53.8] | [1,160x320,0] | [7,28,90] | [2.68] | [1,160x320,1] | [28] | [29800] | [1,160x320,2] | [28] | [0,0,0,0,0.49,32,0,Sikament320,0] | 197500 | 2 | 531.6 | [20] | [50] | [1] | [40] | [0] | [0] | 0 | 0 | 0 | 0 | 0 | 0 | 0 | 0 | 0 | [0] | [0] | [0] | [0] | [0] | 2 | 1a | 0 | 0 | 2 | 2 | 0 | 1 | 0 | 0 | 112 | 28 | 1 | 0 | 0 | 0 | 0 | 4 | 0.08 | 0 | 0.078 | 211 | 0
3432 | 19 | N22-20-2 | 28 | 0 | Rapport des essais: de tirants sous dÃ©formation imposÃ©e de courte durÃ©e | 1993 | 0 | Switzerland | Ã‰cole Polytechnique FÃ©dÃ©rale de Lausanne | Construction Materials Laboratory | Bicher Farra, Jean-Paul Jaccoud | 1150 | 1150 | 1000 | 1000 | 100 | 100 | [2,7,6] | [6,7,15] | [0,60,0] | [0,21,0] | 0 | [36,48.6,53.8] | [1,160x320,0] | [7,28,90] | [2.68] | [1,160x320,1] | [28] | [29800] | [1,160x320,2] | [28] | [0,0,0,0,0.49,32,0,Sikament320,0] | 197500 | 2 | 531.6 | [20] | [50] | [1] | [40] | [0] | [0] | 0 | 0 | 0 | 0 | 0 | 0 | 0 | 0 | 0 | [0] | [0] | [0] | [0] | [0] | 2 | 1a | 0 | 0 | 2 | 2 | 0 | 1 | 0 | 0 | 122 | 28 | 1 | 0 | 0 | 0 | 0 | 5 | 0.08 | 0 | 0.091 | 176 | 0
3433 | 19 | N22-20-2 | 6 | 0 | Rapport des essais: de tirants sous dÃ©formation imposÃ©e de courte durÃ©e | 1993 | 0 | Switzerland | Ã‰cole Polytechnique FÃ©dÃ©rale de Lausanne | Construction Materials Laboratory | Bicher Farra, Jean-Paul Jaccoud | 1150 | 1150 | 1000 | 1000 | 100 | 100 | [2,7,6] | [6,7,15] | [0,60,0] | [0,21,0] | 0 | [36,48.6,53.8] | [1,160x320,0] | [7,28,90] | [2.68] | [1,160x320,1] | [28] | [29800] | [1,160x320,2] | [28] | [0,0,0,0,0.49,32,0,Sikament320,0] | 197500 | 2 | 531.6 | [20] | [50] | [1] | [40] | [0] | [0] | 0 | 0 | 0 | 0 | 0 | 0 | 0 | 0 | 0 | [0] | [0] | [0] | [0] | [0] | 2 | 1a | 0 | 0 | 2 | 2 | 0 | 1 | 0 | 0 | 57 | 28 | 1 | 0 | 0 | 0 | 0 | 1 | 0.03 | 0 | 0.031 | 381 | 0
3434 | 19 | N22-20-2 | 8 | 0 | Rapport des essais: de tirants sous dÃ©formation imposÃ©e de courte durÃ©e | 1993 | 0 | Switzerland | Ã‰cole Polytechnique FÃ©dÃ©rale de Lausanne | Construction Materials Laboratory | Bicher Farra, Jean-Paul Jaccoud | 1150 | 1150 | 1000 | 1000 | 100 | 100 | [2,7,6] | [6,7,15] | [0,60,0] | [0,21,0] | 0 | [36,48.6,53.8] | [1,160x320,0] | [7,28,90] | [2.68] | [1,160x320,1] | [28] | [29800] | [1,160x320,2] | [28] | [0,0,0,0,0.49,32,0,Sikament320,0] | 197500 | 2 | 531.6 | [20] | [50] | [1] | [40] | [0] | [0] | 0 | 0 | 0 | 0 | 0 | 0 | 0 | 0 | 0 | [0] | [0] | [0] | [0] | [0] | 2 | 1a | 0 | 0 | 2 | 2 | 0 | 1 | 0 | 0 | 64 | 28 | 1 | 0 | 0 | 0 | 0 | 1 | 0.04 | 0 | 0.035 | 409 | 0
3435 | 19 | N22-20-2 | 14 | 0 | Rapport des essais: de tirants sous dÃ©formation imposÃ©e de courte durÃ©e | 1993 | 0 | Switzerland | Ã‰cole Polytechnique FÃ©dÃ©rale de Lausanne | Construction Materials Laboratory | Bicher Farra, Jean-Paul Jaccoud | 1150 | 1150 | 1000 | 1000 | 100 | 100 | [2,7,6] | [6,7,15] | [0,60,0] | [0,21,0] | 0 | [36,48.6,53.8] | [1,160x320,0] | [7,28,90] | [2.68] | [1,160x320,1] | [28] | [29800] | [1,160x320,2] | [28] | [0,0,0,0,0.49,32,0,Sikament320,0] | 197500 | 2 | 531.6 | [20] | [50] | [1] | [40] | [0] | [0] | 0 | 0 | 0 | 0 | 0 | 0 | 0 | 0 | 0 | [0] | [0] | [0] | [0] | [0] | 2 | 1a | 0 | 0 | 2 | 2 | 0 | 1 | 0 | 0 | 73 | 28 | 1 | 0 | 0 | 0 | 0 | 3 | 0.04 | 0 | 0 | 244 | 0
3436 | 19 | N22-20-2 | 19 | 0 | Rapport des essais: de tirants sous dÃ©formation imposÃ©e de courte durÃ©e | 1993 | 0 | Switzerland | Ã‰cole Polytechnique FÃ©dÃ©rale de Lausanne | Construction Materials Laboratory | Bicher Farra, Jean-Paul Jaccoud | 1150 | 1150 | 1000 | 1000 | 100 | 100 | [2,7,6] | [6,7,15] | [0,60,0] | [0,21,0] | 0 | [36,48.6,53.8] | [1,160x320,0] | [7,28,90] | [2.68] | [1,160x320,1] | [28] | [29800] | [1,160x320,2] | [28] | [0,0,0,0,0.49,32,0,Sikament320,0] | 197500 | 2 | 531.6 | [20] | [50] | [1] | [40] | [0] | [0] | 0 | 0 | 0 | 0 | 0 | 0 | 0 | 0 | 0 | [0] | [0] | [0] | [0] | [0] | 2 | 1a | 0 | 0 | 2 | 2 | 0 | 1 | 0 | 0 | 83 | 28 | 1 | 0 | 0 | 0 | 0 | 4 | 0.05 | 0 | 0 | 203 | 0
3437 | 19 | N22-20-2 | 1 | 0 | Rapport des essais: de tirants sous dÃ©formation imposÃ©e de courte durÃ©e | 1993 | 0 | Switzerland | Ã‰cole Polytechnique FÃ©dÃ©rale de Lausanne | Construction Materials Laboratory | Bicher Farra, Jean-Paul Jaccoud | 1150 | 1150 | 1000 | 1000 | 100 | 100 | [2,7,6] | [6,7,15] | [0,60,0] | [0,21,0] | 0 | [36,48.6,53.8] | [1,160x320,0] | [7,28,90] | [2.68] | [1,160x320,1] | [28] | [29800] | [1,160x320,2] | [28] | [0,0,0,0,0.49,32,0,Sikament320,0] | 197500 | 2 | 531.6 | [20] | [50] | [1] | [40] | [0] | [0] | 0 | 0 | 0 | 0 | 0 | 0 | 0 | 0 | 0 | [0] | [0] | [0] | [0] | [0] | 2 | 1a | 0 | 0 | 2 | 2 | 0 | 1 | 0 | 0 | 1 | 28 | 1 | 0 | 0 | 0 | 0 | 0 | 0 | 0 | 0 | 0 | 0
3438 | 19 | N22-20-2 | 13 | 0 | Rapport des essais: de tirants sous dÃ©formation imposÃ©e de courte durÃ©e | 1993 | 0 | Switzerland | Ã‰cole Polytechnique FÃ©dÃ©rale de Lausanne | Construction Materials Laboratory | Bicher Farra, Jean-Paul Jaccoud | 1150 | 1150 | 1000 | 1000 | 100 | 100 | [2,7,6] | [6,7,15] | [0,60,0] | [0,21,0] | 0 | [36,48.6,53.8] | [1,160x320,0] | [7,28,90] | [2.68] | [1,160x320,1] | [28] | [29800] | [1,160x320,2] | [28] | [0,0,0,0,0.49,32,0,Sikament320,0] | 197500 | 2 | 531.6 | [20] | [50] | [1] | [40] | [0] | [0] | 0 | 0 | 0 | 0 | 0 | 0 | 0 | 0 | 0 | [0] | [0] | [0] | [0] | [0] | 2 | 1a | 0 | 0 | 2 | 2 | 0 | 1 | 0 | 0 | 69 | 28 | 1 | 0 | 0 | 0 | 0 | 2 | 0.04 | 0 | 0.041 | 308 | 0
3439 | 19 | N22-20-2 | 21 | 0 | Rapport des essais: de tirants sous dÃ©formation imposÃ©e de courte durÃ©e | 1993 | 0 | Switzerland | Ã‰cole Polytechnique FÃ©dÃ©rale de Lausanne | Construction Materials Laboratory | Bicher Farra, Jean-Paul Jaccoud | 1150 | 1150 | 1000 | 1000 | 100 | 100 | [2,7,6] | [6,7,15] | [0,60,0] | [0,21,0] | 0 | [36,48.6,53.8] | [1,160x320,0] | [7,28,90] | [2.68] | [1,160x320,1] | [28] | [29800] | [1,160x320,2] | [28] | [0,0,0,0,0.49,32,0,Sikament320,0] | 197500 | 2 | 531.6 | [20] | [50] | [1] | [40] | [0] | [0] | 0 | 0 | 0 | 0 | 0 | 0 | 0 | 0 | 0 | [0] | [0] | [0] | [0] | [0] | 2 | 1a | 0 | 0 | 2 | 2 | 0 | 1 | 0 | 0 | 84 | 28 | 1 | 0 | 0 | 0 | 0 | 4 | 0.05 | 0 | 0.053 | 205 | 0
3440 | 19 | N22-20-2 | 27 | 0 | Rapport des essais: de tirants sous dÃ©formation imposÃ©e de courte durÃ©e | 1993 | 0 | Switzerland | Ã‰cole Polytechnique FÃ©dÃ©rale de Lausanne | Construction Materials Laboratory | Bicher Farra, Jean-Paul Jaccoud | 1150 | 1150 | 1000 | 1000 | 100 | 100 | [2,7,6] | [6,7,15] | [0,60,0] | [0,21,0] | 0 | [36,48.6,53.8] | [1,160x320,0] | [7,28,90] | [2.68] | [1,160x320,1] | [28] | [29800] | [1,160x320,2] | [28] | [0,0,0,0,0.49,32,0,Sikament320,0] | 197500 | 2 | 531.6 | [20] | [50] | [1] | [40] | [0] | [0] | 0 | 0 | 0 | 0 | 0 | 0 | 0 | 0 | 0 | [0] | [0] | [0] | [0] | [0] | 2 | 1a | 0 | 0 | 2 | 2 | 0 | 1 | 0 | 0 | 118 | 28 | 1 | 0 | 0 | 0 | 0 | 5 | 0.08 | 0 | 0.086 | 176 | 0
3441 | 19 | N22-20-2 | 22 | 0 | Rapport des essais: de tirants sous dÃ©formation imposÃ©e de courte durÃ©e | 1993 | 0 | Switzerland | Ã‰cole Polytechnique FÃ©dÃ©rale de Lausanne | Construction Materials Laboratory | Bicher Farra, Jean-Paul Jaccoud | 1150 | 1150 | 1000 | 1000 | 100 | 100 | [2,7,6] | [6,7,15] | [0,60,0] | [0,21,0] | 0 | [36,48.6,53.8] | [1,160x320,0] | [7,28,90] | [2.68] | [1,160x320,1] | [28] | [29800] | [1,160x320,2] | [28] | [0,0,0,0,0.49,32,0,Sikament320,0] | 197500 | 2 | 531.6 | [20] | [50] | [1] | [40] | [0] | [0] | 0 | 0 | 0 | 0 | 0 | 0 | 0 | 0 | 0 | [0] | [0] | [0] | [0] | [0] | 2 | 1a | 0 | 0 | 2 | 2 | 0 | 1 | 0 | 0 | 90 | 28 | 1 | 0 | 0 | 0 | 0 | 4 | 0.06 | 0 | 0.057 | 206 | 0
3442 | 19 | N22-20-2 | 24 | 0 | Rapport des essais: de tirants sous dÃ©formation imposÃ©e de courte durÃ©e | 1993 | 0 | Switzerland | Ã‰cole Polytechnique FÃ©dÃ©rale de Lausanne | Construction Materials Laboratory | Bicher Farra, Jean-Paul Jaccoud | 1150 | 1150 | 1000 | 1000 | 100 | 100 | [2,7,6] | [6,7,15] | [0,60,0] | [0,21,0] | 0 | [36,48.6,53.8] | [1,160x320,0] | [7,28,90] | [2.68] | [1,160x320,1] | [28] | [29800] | [1,160x320,2] | [28] | [0,0,0,0,0.49,32,0,Sikament320,0] | 197500 | 2 | 531.6 | [20] | [50] | [1] | [40] | [0] | [0] | 0 | 0 | 0 | 0 | 0 | 0 | 0 | 0 | 0 | [0] | [0] | [0] | [0] | [0] | 2 | 1a | 0 | 0 | 2 | 2 | 0 | 1 | 0 | 0 | 103 | 28 | 1 | 0 | 0 | 0 | 0 | 4 | 0.07 | 0 | 0.069 | 209 | 0
3443 | 19 | N22-20-2 | 26 | 0 | Rapport des essais: de tirants sous dÃ©formation imposÃ©e de courte durÃ©e | 1993 | 0 | Switzerland | Ã‰cole Polytechnique FÃ©dÃ©rale de Lausanne | Construction Materials Laboratory | Bicher Farra, Jean-Paul Jaccoud | 1150 | 1150 | 1000 | 1000 | 100 | 100 | [2,7,6] | [6,7,15] | [0,60,0] | [0,21,0] | 0 | [36,48.6,53.8] | [1,160x320,0] | [7,28,90] | [2.68] | [1,160x320,1] | [28] | [29800] | [1,160x320,2] | [28] | [0,0,0,0,0.49,32,0,Sikament320,0] | 197500 | 2 | 531.6 | [20] | [50] | [1] | [40] | [0] | [0] | 0 | 0 | 0 | 0 | 0 | 0 | 0 | 0 | 0 | [0] | [0] | [0] | [0] | [0] | 2 | 1a | 0 | 0 | 2 | 2 | 0 | 1 | 0 | 0 | 121 | 28 | 1 | 0 | 0 | 0 | 0 | 5 | 0.08 | 0 | 0 | 176 | 0
3444 | 19 | N22-20-2 | 4 | 0 | Rapport des essais: de tirants sous dÃ©formation imposÃ©e de courte durÃ©e | 1993 | 0 | Switzerland | Ã‰cole Polytechnique FÃ©dÃ©rale de Lausanne | Construction Materials Laboratory | Bicher Farra, Jean-Paul Jaccoud | 1150 | 1150 | 1000 | 1000 | 100 | 100 | [2,7,6] | [6,7,15] | [0,60,0] | [0,21,0] | 0 | [36,48.6,53.8] | [1,160x320,0] | [7,28,90] | [2.68] | [1,160x320,1] | [28] | [29800] | [1,160x320,2] | [28] | [0,0,0,0,0.49,32,0,Sikament320,0] | 197500 | 2 | 531.6 | [20] | [50] | [1] | [40] | [0] | [0] | 0 | 0 | 0 | 0 | 0 | 0 | 0 | 0 | 0 | [0] | [0] | [0] | [0] | [0] | 2 | 1a | 0 | 0 | 2 | 2 | 0 | 1 | 0 | 0 | 56 | 28 | 1 | 0 | 0 | 0 | 0 | 1 | 0.02 | 0 | 0 | 305 | 0
3445 | 19 | N22-20-2 | 12 | 0 | Rapport des essais: de tirants sous dÃ©formation imposÃ©e de courte durÃ©e | 1993 | 0 | Switzerland | Ã‰cole Polytechnique FÃ©dÃ©rale de Lausanne | Construction Materials Laboratory | Bicher Farra, Jean-Paul Jaccoud | 1150 | 1150 | 1000 | 1000 | 100 | 100 | [2,7,6] | [6,7,15] | [0,60,0] | [0,21,0] | 0 | [36,48.6,53.8] | [1,160x320,0] | [7,28,90] | [2.68] | [1,160x320,1] | [28] | [29800] | [1,160x320,2] | [28] | [0,0,0,0,0.49,32,0,Sikament320,0] | 197500 | 2 | 531.6 | [20] | [50] | [1] | [40] | [0] | [0] | 0 | 0 | 0 | 0 | 0 | 0 | 0 | 0 | 0 | [0] | [0] | [0] | [0] | [0] | 2 | 1a | 0 | 0 | 2 | 2 | 0 | 1 | 0 | 0 | 57 | 28 | 1 | 0 | 0 | 0 | 0 | 2 | 0.03 | 0 | 0.038 | 280 | 0
3446 | 19 | N22-20-2 | 16 | 0 | Rapport des essais: de tirants sous dÃ©formation imposÃ©e de courte durÃ©e | 1993 | 0 | Switzerland | Ã‰cole Polytechnique FÃ©dÃ©rale de Lausanne | Construction Materials Laboratory | Bicher Farra, Jean-Paul Jaccoud | 1150 | 1150 | 1000 | 1000 | 100 | 100 | [2,7,6] | [6,7,15] | [0,60,0] | [0,21,0] | 0 | [36,48.6,53.8] | [1,160x320,0] | [7,28,90] | [2.68] | [1,160x320,1] | [28] | [29800] | [1,160x320,2] | [28] | [0,0,0,0,0.49,32,0,Sikament320,0] | 197500 | 2 | 531.6 | [20] | [50] | [1] | [40] | [0] | [0] | 0 | 0 | 0 | 0 | 0 | 0 | 0 | 0 | 0 | [0] | [0] | [0] | [0] | [0] | 2 | 1a | 0 | 0 | 2 | 2 | 0 | 1 | 0 | 0 | 69 | 28 | 1 | 0 | 0 | 0 | 0 | 3 | 0.04 | 0 | 0.043 | 252 | 0
3447 | 19 | N22-20-2 | 34 | 0 | Rapport des essais: de tirants sous dÃ©formation imposÃ©e de courte durÃ©e | 1993 | 0 | Switzerland | Ã‰cole Polytechnique FÃ©dÃ©rale de Lausanne | Construction Materials Laboratory | Bicher Farra, Jean-Paul Jaccoud | 1150 | 1150 | 1000 | 1000 | 100 | 100 | [2,7,6] | [6,7,15] | [0,60,0] | [0,21,0] | 0 | [36,48.6,53.8] | [1,160x320,0] | [7,28,90] | [2.68] | [1,160x320,1] | [28] | [29800] | [1,160x320,2] | [28] | [0,0,0,0,0.49,32,0,Sikament320,0] | 197500 | 2 | 531.6 | [20] | [50] | [1] | [40] | [0] | [0] | 0 | 0 | 0 | 0 | 0 | 0 | 0 | 0 | 0 | [0] | [0] | [0] | [0] | [0] | 2 | 1a | 0 | 0 | 2 | 2 | 0 | 1 | 0 | 0 | 220 | 28 | 1 | 0 | 0 | 0 | 0 | 6 | 0.15 | 0 | 0.198 | 154 | 0
3448 | 19 | N22-20-2 | 2 | 0 | Rapport des essais: de tirants sous dÃ©formation imposÃ©e de courte durÃ©e | 1993 | 0 | Switzerland | Ã‰cole Polytechnique FÃ©dÃ©rale de Lausanne | Construction Materials Laboratory | Bicher Farra, Jean-Paul Jaccoud | 1150 | 1150 | 1000 | 1000 | 100 | 100 | [2,7,6] | [6,7,15] | [0,60,0] | [0,21,0] | 0 | [36,48.6,53.8] | [1,160x320,0] | [7,28,90] | [2.68] | [1,160x320,1] | [28] | [29800] | [1,160x320,2] | [28] | [0,0,0,0,0.49,32,0,Sikament320,0] | 197500 | 2 | 531.6 | [20] | [50] | [1] | [40] | [0] | [0] | 0 | 0 | 0 | 0 | 0 | 0 | 0 | 0 | 0 | [0] | [0] | [0] | [0] | [0] | 2 | 1a | 0 | 0 | 2 | 2 | 0 | 1 | 0 | 0 | 33 | 28 | 1 | 0 | 0 | 0 | 0 | 0 | 0 | 0 | 0.002 | 0 | 0
3449 | 19 | N22-20-2 | 10 | 0 | Rapport des essais: de tirants sous dÃ©formation imposÃ©e de courte durÃ©e | 1993 | 0 | Switzerland | Ã‰cole Polytechnique FÃ©dÃ©rale de Lausanne | Construction Materials Laboratory | Bicher Farra, Jean-Paul Jaccoud | 1150 | 1150 | 1000 | 1000 | 100 | 100 | [2,7,6] | [6,7,15] | [0,60,0] | [0,21,0] | 0 | [36,48.6,53.8] | [1,160x320,0] | [7,28,90] | [2.68] | [1,160x320,1] | [28] | [29800] | [1,160x320,2] | [28] | [0,0,0,0,0.49,32,0,Sikament320,0] | 197500 | 2 | 531.6 | [20] | [50] | [1] | [40] | [0] | [0] | 0 | 0 | 0 | 0 | 0 | 0 | 0 | 0 | 0 | [0] | [0] | [0] | [0] | [0] | 2 | 1a | 0 | 0 | 2 | 2 | 0 | 1 | 0 | 0 | 69 | 28 | 1 | 0 | 0 | 0 | 0 | 1 | 0.04 | 0 | 0.04 | 428 | 0
3450 | 19 | N22-20-2 | 20 | 0 | Rapport des essais: de tirants sous dÃ©formation imposÃ©e de courte durÃ©e | 1993 | 0 | Switzerland | Ã‰cole Polytechnique FÃ©dÃ©rale de Lausanne | Construction Materials Laboratory | Bicher Farra, Jean-Paul Jaccoud | 1150 | 1150 | 1000 | 1000 | 100 | 100 | [2,7,6] | [6,7,15] | [0,60,0] | [0,21,0] | 0 | [36,48.6,53.8] | [1,160x320,0] | [7,28,90] | [2.68] | [1,160x320,1] | [28] | [29800] | [1,160x320,2] | [28] | [0,0,0,0,0.49,32,0,Sikament320,0] | 197500 | 2 | 531.6 | [20] | [50] | [1] | [40] | [0] | [0] | 0 | 0 | 0 | 0 | 0 | 0 | 0 | 0 | 0 | [0] | [0] | [0] | [0] | [0] | 2 | 1a | 0 | 0 | 2 | 2 | 0 | 1 | 0 | 0 | 79 | 28 | 1 | 0 | 0 | 0 | 0 | 4 | 0.05 | 0 | 0.05 | 203 | 0
3451 | 19 | N22-20-2 | 18 | 0 | Rapport des essais: de tirants sous dÃ©formation imposÃ©e de courte durÃ©e | 1993 | 0 | Switzerland | Ã‰cole Polytechnique FÃ©dÃ©rale de Lausanne | Construction Materials Laboratory | Bicher Farra, Jean-Paul Jaccoud | 1150 | 1150 | 1000 | 1000 | 100 | 100 | [2,7,6] | [6,7,15] | [0,60,0] | [0,21,0] | 0 | [36,48.6,53.8] | [1,160x320,0] | [7,28,90] | [2.68] | [1,160x320,1] | [28] | [29800] | [1,160x320,2] | [28] | [0,0,0,0,0.49,32,0,Sikament320,0] | 197500 | 2 | 531.6 | [20] | [50] | [1] | [40] | [0] | [0] | 0 | 0 | 0 | 0 | 0 | 0 | 0 | 0 | 0 | [0] | [0] | [0] | [0] | [0] | 2 | 1a | 0 | 0 | 2 | 2 | 0 | 1 | 0 | 0 | 80 | 28 | 1 | 0 | 0 | 0 | 0 | 3 | 0.05 | 0 | 0.049 | 252 | 0
3452 | 19 | N22-20-2 | 33 | 0 | Rapport des essais: de tirants sous dÃ©formation imposÃ©e de courte durÃ©e | 1993 | 0 | Switzerland | Ã‰cole Polytechnique FÃ©dÃ©rale de Lausanne | Construction Materials Laboratory | Bicher Farra, Jean-Paul Jaccoud | 1150 | 1150 | 1000 | 1000 | 100 | 100 | [2,7,6] | [6,7,15] | [0,60,0] | [0,21,0] | 0 | [36,48.6,53.8] | [1,160x320,0] | [7,28,90] | [2.68] | [1,160x320,1] | [28] | [29800] | [1,160x320,2] | [28] | [0,0,0,0,0.49,32,0,Sikament320,0] | 197500 | 2 | 531.6 | [20] | [50] | [1] | [40] | [0] | [0] | 0 | 0 | 0 | 0 | 0 | 0 | 0 | 0 | 0 | [0] | [0] | [0] | [0] | [0] | 2 | 1a | 0 | 0 | 2 | 2 | 0 | 1 | 0 | 0 | 185 | 28 | 1 | 0 | 0 | 0 | 0 | 6 | 0.13 | 0 | 0 | 153 | 0
3453 | 19 | N22-20-2 | 23 | 0 | Rapport des essais: de tirants sous dÃ©formation imposÃ©e de courte durÃ©e | 1993 | 0 | Switzerland | Ã‰cole Polytechnique FÃ©dÃ©rale de Lausanne | Construction Materials Laboratory | Bicher Farra, Jean-Paul Jaccoud | 1150 | 1150 | 1000 | 1000 | 100 | 100 | [2,7,6] | [6,7,15] | [0,60,0] | [0,21,0] | 0 | [36,48.6,53.8] | [1,160x320,0] | [7,28,90] | [2.68] | [1,160x320,1] | [28] | [29800] | [1,160x320,2] | [28] | [0,0,0,0,0.49,32,0,Sikament320,0] | 197500 | 2 | 531.6 | [20] | [50] | [1] | [40] | [0] | [0] | 0 | 0 | 0 | 0 | 0 | 0 | 0 | 0 | 0 | [0] | [0] | [0] | [0] | [0] | 2 | 1a | 0 | 0 | 2 | 2 | 0 | 1 | 0 | 0 | 96 | 28 | 1 | 0 | 0 | 0 | 0 | 4 | 0.06 | 0 | 0.063 | 207 | 0
3454 | 19 | N22-20-2 | 9 | 0 | Rapport des essais: de tirants sous dÃ©formation imposÃ©e de courte durÃ©e | 1993 | 0 | Switzerland | Ã‰cole Polytechnique FÃ©dÃ©rale de Lausanne | Construction Materials Laboratory | Bicher Farra, Jean-Paul Jaccoud | 1150 | 1150 | 1000 | 1000 | 100 | 100 | [2,7,6] | [6,7,15] | [0,60,0] | [0,21,0] | 0 | [36,48.6,53.8] | [1,160x320,0] | [7,28,90] | [2.68] | [1,160x320,1] | [28] | [29800] | [1,160x320,2] | [28] | [0,0,0,0,0.49,32,0,Sikament320,0] | 197500 | 2 | 531.6 | [20] | [50] | [1] | [40] | [0] | [0] | 0 | 0 | 0 | 0 | 0 | 0 | 0 | 0 | 0 | [0] | [0] | [0] | [0] | [0] | 2 | 1a | 0 | 0 | 2 | 2 | 0 | 1 | 0 | 0 | 57 | 28 | 1 | 0 | 0 | 0 | 0 | 1 | 0.04 | 0 | 0.036 | 446 | 0
3455 | 19 | N22-20-2 | 5 | 0 | Rapport des essais: de tirants sous dÃ©formation imposÃ©e de courte durÃ©e | 1993 | 0 | Switzerland | Ã‰cole Polytechnique FÃ©dÃ©rale de Lausanne | Construction Materials Laboratory | Bicher Farra, Jean-Paul Jaccoud | 1150 | 1150 | 1000 | 1000 | 100 | 100 | [2,7,6] | [6,7,15] | [0,60,0] | [0,21,0] | 0 | [36,48.6,53.8] | [1,160x320,0] | [7,28,90] | [2.68] | [1,160x320,1] | [28] | [29800] | [1,160x320,2] | [28] | [0,0,0,0,0.49,32,0,Sikament320,0] | 197500 | 2 | 531.6 | [20] | [50] | [1] | [40] | [0] | [0] | 0 | 0 | 0 | 0 | 0 | 0 | 0 | 0 | 0 | [0] | [0] | [0] | [0] | [0] | 2 | 1a | 0 | 0 | 2 | 2 | 0 | 1 | 0 | 0 | 50 | 28 | 1 | 0 | 0 | 0 | 0 | 1 | 0.02 | 0 | 0.026 | 305 | 0
3456 | 19 | N22-20-2 | 15 | 0 | Rapport des essais: de tirants sous dÃ©formation imposÃ©e de courte durÃ©e | 1993 | 0 | Switzerland | Ã‰cole Polytechnique FÃ©dÃ©rale de Lausanne | Construction Materials Laboratory | Bicher Farra, Jean-Paul Jaccoud | 1150 | 1150 | 1000 | 1000 | 100 | 100 | [2,7,6] | [6,7,15] | [0,60,0] | [0,21,0] | 0 | [36,48.6,53.8] | [1,160x320,0] | [7,28,90] | [2.68] | [1,160x320,1] | [28] | [29800] | [1,160x320,2] | [28] | [0,0,0,0,0.49,32,0,Sikament320,0] | 197500 | 2 | 531.6 | [20] | [50] | [1] | [40] | [0] | [0] | 0 | 0 | 0 | 0 | 0 | 0 | 0 | 0 | 0 | [0] | [0] | [0] | [0] | [0] | 2 | 1a | 0 | 0 | 2 | 2 | 0 | 1 | 0 | 0 | 67 | 28 | 1 | 0 | 0 | 0 | 0 | 3 | 0.04 | 0 | 0.042 | 244 | 0
3457 | 19 | N22-20-2 | 32 | 0 | Rapport des essais: de tirants sous dÃ©formation imposÃ©e de courte durÃ©e | 1993 | 0 | Switzerland | Ã‰cole Polytechnique FÃ©dÃ©rale de Lausanne | Construction Materials Laboratory | Bicher Farra, Jean-Paul Jaccoud | 1150 | 1150 | 1000 | 1000 | 100 | 100 | [2,7,6] | [6,7,15] | [0,60,0] | [0,21,0] | 0 | [36,48.6,53.8] | [1,160x320,0] | [7,28,90] | [2.68] | [1,160x320,1] | [28] | [29800] | [1,160x320,2] | [28] | [0,0,0,0,0.49,32,0,Sikament320,0] | 197500 | 2 | 531.6 | [20] | [50] | [1] | [40] | [0] | [0] | 0 | 0 | 0 | 0 | 0 | 0 | 0 | 0 | 0 | [0] | [0] | [0] | [0] | [0] | 2 | 1a | 0 | 0 | 2 | 2 | 0 | 1 | 0 | 0 | 192 | 28 | 1 | 0 | 0 | 0 | 0 | 6 | 0.15 | 0 | 0.158 | 179 | 0
3458 | 19 | N22-20-2 | 17 | 0 | Rapport des essais: de tirants sous dÃ©formation imposÃ©e de courte durÃ©e | 1993 | 0 | Switzerland | Ã‰cole Polytechnique FÃ©dÃ©rale de Lausanne | Construction Materials Laboratory | Bicher Farra, Jean-Paul Jaccoud | 1150 | 1150 | 1000 | 1000 | 100 | 100 | [2,7,6] | [6,7,15] | [0,60,0] | [0,21,0] | 0 | [36,48.6,53.8] | [1,160x320,0] | [7,28,90] | [2.68] | [1,160x320,1] | [28] | [29800] | [1,160x320,2] | [28] | [0,0,0,0,0.49,32,0,Sikament320,0] | 197500 | 2 | 531.6 | [20] | [50] | [1] | [40] | [0] | [0] | 0 | 0 | 0 | 0 | 0 | 0 | 0 | 0 | 0 | [0] | [0] | [0] | [0] | [0] | 2 | 1a | 0 | 0 | 2 | 2 | 0 | 1 | 0 | 0 | 74 | 28 | 1 | 0 | 0 | 0 | 0 | 3 | 0.05 | 0 | 0.045 | 250 | 0
3459 | 19 | N22-20-2 | 29 | 0 | Rapport des essais: de tirants sous dÃ©formation imposÃ©e de courte durÃ©e | 1993 | 0 | Switzerland | Ã‰cole Polytechnique FÃ©dÃ©rale de Lausanne | Construction Materials Laboratory | Bicher Farra, Jean-Paul Jaccoud | 1150 | 1150 | 1000 | 1000 | 100 | 100 | [2,7,6] | [6,7,15] | [0,60,0] | [0,21,0] | 0 | [36,48.6,53.8] | [1,160x320,0] | [7,28,90] | [2.68] | [1,160x320,1] | [28] | [29800] | [1,160x320,2] | [28] | [0,0,0,0,0.49,32,0,Sikament320,0] | 197500 | 2 | 531.6 | [20] | [50] | [1] | [40] | [0] | [0] | 0 | 0 | 0 | 0 | 0 | 0 | 0 | 0 | 0 | [0] | [0] | [0] | [0] | [0] | 2 | 1a | 0 | 0 | 2 | 2 | 0 | 1 | 0 | 0 | 129 | 28 | 1 | 0 | 0 | 0 | 0 | 5 | 0.09 | 0 | 0.095 | 176 | 0
3460 | 19 | N22-20-2 | 31 | 0 | Rapport des essais: de tirants sous dÃ©formation imposÃ©e de courte durÃ©e | 1993 | 0 | Switzerland | Ã‰cole Polytechnique FÃ©dÃ©rale de Lausanne | Construction Materials Laboratory | Bicher Farra, Jean-Paul Jaccoud | 1150 | 1150 | 1000 | 1000 | 100 | 100 | [2,7,6] | [6,7,15] | [0,60,0] | [0,21,0] | 0 | [36,48.6,53.8] | [1,160x320,0] | [7,28,90] | [2.68] | [1,160x320,1] | [28] | [29800] | [1,160x320,2] | [28] | [0,0,0,0,0.49,32,0,Sikament320,0] | 197500 | 2 | 531.6 | [20] | [50] | [1] | [40] | [0] | [0] | 0 | 0 | 0 | 0 | 0 | 0 | 0 | 0 | 0 | [0] | [0] | [0] | [0] | [0] | 2 | 1a | 0 | 0 | 2 | 2 | 0 | 1 | 0 | 0 | 160 | 28 | 1 | 0 | 0 | 0 | 0 | 5 | 0.12 | 0 | 0.124 | 178 | 0
3461 | 19 | N22-20-2 | 30 | 0 | Rapport des essais: de tirants sous dÃ©formation imposÃ©e de courte durÃ©e | 1993 | 0 | Switzerland | Ã‰cole Polytechnique FÃ©dÃ©rale de Lausanne | Construction Materials Laboratory | Bicher Farra, Jean-Paul Jaccoud | 1150 | 1150 | 1000 | 1000 | 100 | 100 | [2,7,6] | [6,7,15] | [0,60,0] | [0,21,0] | 0 | [36,48.6,53.8] | [1,160x320,0] | [7,28,90] | [2.68] | [1,160x320,1] | [28] | [29800] | [1,160x320,2] | [28] | [0,0,0,0,0.49,32,0,Sikament320,0] | 197500 | 2 | 531.6 | [20] | [50] | [1] | [40] | [0] | [0] | 0 | 0 | 0 | 0 | 0 | 0 | 0 | 0 | 0 | [0] | [0] | [0] | [0] | [0] | 2 | 1a | 0 | 0 | 2 | 2 | 0 | 1 | 0 | 0 | 144 | 28 | 1 | 0 | 0 | 0 | 0 | 5 | 0.1 | 0 | 0.107 | 177 | 0
3462 | 19 | N22-20-2 | 3 | 0 | Rapport des essais: de tirants sous dÃ©formation imposÃ©e de courte durÃ©e | 1993 | 0 | Switzerland | Ã‰cole Polytechnique FÃ©dÃ©rale de Lausanne | Construction Materials Laboratory | Bicher Farra, Jean-Paul Jaccoud | 1150 | 1150 | 1000 | 1000 | 100 | 100 | [2,7,6] | [6,7,15] | [0,60,0] | [0,21,0] | 0 | [36,48.6,53.8] | [1,160x320,0] | [7,28,90] | [2.68] | [1,160x320,1] | [28] | [29800] | [1,160x320,2] | [28] | [0,0,0,0,0.49,32,0,Sikament320,0] | 197500 | 2 | 531.6 | [20] | [50] | [1] | [40] | [0] | [0] | 0 | 0 | 0 | 0 | 0 | 0 | 0 | 0 | 0 | [0] | [0] | [0] | [0] | [0] | 2 | 1a | 0 | 0 | 2 | 2 | 0 | 1 | 0 | 0 | 46 | 28 | 1 | 0 | 0 | 0 | 0 | 0 | 0 | 0 | 0.004 | 0 | 0
3463 | 19 | N22-20-3 | 23 | 0 | Rapport des essais: de tirants sous dÃ©formation imposÃ©e de courte durÃ©e | 1993 | 0 | Switzerland | Ã‰cole Polytechnique FÃ©dÃ©rale de Lausanne | Construction Materials Laboratory | Bicher Farra, Jean-Paul Jaccoud | 1150 | 1150 | 1000 | 1000 | 100 | 100 | [2,7,6] | [6,7,15] | [0,60,0] | [0,21,0] | 0 | [36,48.6,53.8] | [1,160x320,0] | [7,28,90] | [2.68] | [1,160x320,1] | [28] | [29800] | [1,160x320,2] | [28] | [0,0,0,0,0.49,32,0,Sikament320,0] | 197500 | 2 | 531.6 | [20] | [50] | [1] | [40] | [0] | [0] | 0 | 0 | 0 | 0 | 0 | 0 | 0 | 0 | 0 | [0] | [0] | [0] | [0] | [0] | 2 | 1a | 0 | 0 | 2 | 2 | 0 | 1 | 0 | 0 | 102 | 28 | 1 | 0 | 0 | 0 | 0 | 6 | 0.05 | 0 | 0 | 149 | 0
3464 | 19 | N22-20-3 | 27 | 0 | Rapport des essais: de tirants sous dÃ©formation imposÃ©e de courte durÃ©e | 1993 | 0 | Switzerland | Ã‰cole Polytechnique FÃ©dÃ©rale de Lausanne | Construction Materials Laboratory | Bicher Farra, Jean-Paul Jaccoud | 1150 | 1150 | 1000 | 1000 | 100 | 100 | [2,7,6] | [6,7,15] | [0,60,0] | [0,21,0] | 0 | [36,48.6,53.8] | [1,160x320,0] | [7,28,90] | [2.68] | [1,160x320,1] | [28] | [29800] | [1,160x320,2] | [28] | [0,0,0,0,0.49,32,0,Sikament320,0] | 197500 | 2 | 531.6 | [20] | [50] | [1] | [40] | [0] | [0] | 0 | 0 | 0 | 0 | 0 | 0 | 0 | 0 | 0 | [0] | [0] | [0] | [0] | [0] | 2 | 1a | 0 | 0 | 2 | 2 | 0 | 1 | 0 | 0 | 124 | 28 | 1 | 0 | 0 | 0 | 0 | 7 | 0.06 | 0 | 0 | 133 | 0
3465 | 19 | N22-20-3 | 19 | 0 | Rapport des essais: de tirants sous dÃ©formation imposÃ©e de courte durÃ©e | 1993 | 0 | Switzerland | Ã‰cole Polytechnique FÃ©dÃ©rale de Lausanne | Construction Materials Laboratory | Bicher Farra, Jean-Paul Jaccoud | 1150 | 1150 | 1000 | 1000 | 100 | 100 | [2,7,6] | [6,7,15] | [0,60,0] | [0,21,0] | 0 | [36,48.6,53.8] | [1,160x320,0] | [7,28,90] | [2.68] | [1,160x320,1] | [28] | [29800] | [1,160x320,2] | [28] | [0,0,0,0,0.49,32,0,Sikament320,0] | 197500 | 2 | 531.6 | [20] | [50] | [1] | [40] | [0] | [0] | 0 | 0 | 0 | 0 | 0 | 0 | 0 | 0 | 0 | [0] | [0] | [0] | [0] | [0] | 2 | 1a | 0 | 0 | 2 | 2 | 0 | 1 | 0 | 0 | 82 | 28 | 1 | 0 | 0 | 0 | 0 | 5 | 0.04 | 0 | 0.052 | 168 | 0
3466 | 19 | N22-20-3 | 29 | 0 | Rapport des essais: de tirants sous dÃ©formation imposÃ©e de courte durÃ©e | 1993 | 0 | Switzerland | Ã‰cole Polytechnique FÃ©dÃ©rale de Lausanne | Construction Materials Laboratory | Bicher Farra, Jean-Paul Jaccoud | 1150 | 1150 | 1000 | 1000 | 100 | 100 | [2,7,6] | [6,7,15] | [0,60,0] | [0,21,0] | 0 | [36,48.6,53.8] | [1,160x320,0] | [7,28,90] | [2.68] | [1,160x320,1] | [28] | [29800] | [1,160x320,2] | [28] | [0,0,0,0,0.49,32,0,Sikament320,0] | 197500 | 2 | 531.6 | [20] | [50] | [1] | [40] | [0] | [0] | 0 | 0 | 0 | 0 | 0 | 0 | 0 | 0 | 0 | [0] | [0] | [0] | [0] | [0] | 2 | 1a | 0 | 0 | 2 | 2 | 0 | 1 | 0 | 0 | 128 | 28 | 1 | 0 | 0 | 0 | 0 | 7 | 0.07 | 0 | 0.092 | 133 | 0
3467 | 19 | N22-20-3 | 30 | 0 | Rapport des essais: de tirants sous dÃ©formation imposÃ©e de courte durÃ©e | 1993 | 0 | Switzerland | Ã‰cole Polytechnique FÃ©dÃ©rale de Lausanne | Construction Materials Laboratory | Bicher Farra, Jean-Paul Jaccoud | 1150 | 1150 | 1000 | 1000 | 100 | 100 | [2,7,6] | [6,7,15] | [0,60,0] | [0,21,0] | 0 | [36,48.6,53.8] | [1,160x320,0] | [7,28,90] | [2.68] | [1,160x320,1] | [28] | [29800] | [1,160x320,2] | [28] | [0,0,0,0,0.49,32,0,Sikament320,0] | 197500 | 2 | 531.6 | [20] | [50] | [1] | [40] | [0] | [0] | 0 | 0 | 0 | 0 | 0 | 0 | 0 | 0 | 0 | [0] | [0] | [0] | [0] | [0] | 2 | 1a | 0 | 0 | 2 | 2 | 0 | 1 | 0 | 0 | 144 | 28 | 1 | 0 | 0 | 0 | 0 | 7 | 0.08 | 0 | 0.108 | 134 | 0
3468 | 19 | N22-20-3 | 34 | 0 | Rapport des essais: de tirants sous dÃ©formation imposÃ©e de courte durÃ©e | 1993 | 0 | Switzerland | Ã‰cole Polytechnique FÃ©dÃ©rale de Lausanne | Construction Materials Laboratory | Bicher Farra, Jean-Paul Jaccoud | 1150 | 1150 | 1000 | 1000 | 100 | 100 | [2,7,6] | [6,7,15] | [0,60,0] | [0,21,0] | 0 | [36,48.6,53.8] | [1,160x320,0] | [7,28,90] | [2.68] | [1,160x320,1] | [28] | [29800] | [1,160x320,2] | [28] | [0,0,0,0,0.49,32,0,Sikament320,0] | 197500 | 2 | 531.6 | [20] | [50] | [1] | [40] | [0] | [0] | 0 | 0 | 0 | 0 | 0 | 0 | 0 | 0 | 0 | [0] | [0] | [0] | [0] | [0] | 2 | 1a | 0 | 0 | 2 | 2 | 0 | 1 | 0 | 0 | 192 | 28 | 1 | 0 | 0 | 0 | 0 | 8 | 0.11 | 0 | 0.154 | 120 | 0
3469 | 19 | N22-20-3 | 32 | 0 | Rapport des essais: de tirants sous dÃ©formation imposÃ©e de courte durÃ©e | 1993 | 0 | Switzerland | Ã‰cole Polytechnique FÃ©dÃ©rale de Lausanne | Construction Materials Laboratory | Bicher Farra, Jean-Paul Jaccoud | 1150 | 1150 | 1000 | 1000 | 100 | 100 | [2,7,6] | [6,7,15] | [0,60,0] | [0,21,0] | 0 | [36,48.6,53.8] | [1,160x320,0] | [7,28,90] | [2.68] | [1,160x320,1] | [28] | [29800] | [1,160x320,2] | [28] | [0,0,0,0,0.49,32,0,Sikament320,0] | 197500 | 2 | 531.6 | [20] | [50] | [1] | [40] | [0] | [0] | 0 | 0 | 0 | 0 | 0 | 0 | 0 | 0 | 0 | [0] | [0] | [0] | [0] | [0] | 2 | 1a | 0 | 0 | 2 | 2 | 0 | 1 | 0 | 0 | 144 | 28 | 1 | 0 | 0 | 0 | 0 | 8 | 0.08 | 0 | 0.108 | 120 | 0
3470 | 19 | N22-20-3 | 15 | 0 | Rapport des essais: de tirants sous dÃ©formation imposÃ©e de courte durÃ©e | 1993 | 0 | Switzerland | Ã‰cole Polytechnique FÃ©dÃ©rale de Lausanne | Construction Materials Laboratory | Bicher Farra, Jean-Paul Jaccoud | 1150 | 1150 | 1000 | 1000 | 100 | 100 | [2,7,6] | [6,7,15] | [0,60,0] | [0,21,0] | 0 | [36,48.6,53.8] | [1,160x320,0] | [7,28,90] | [2.68] | [1,160x320,1] | [28] | [29800] | [1,160x320,2] | [28] | [0,0,0,0,0.49,32,0,Sikament320,0] | 197500 | 2 | 531.6 | [20] | [50] | [1] | [40] | [0] | [0] | 0 | 0 | 0 | 0 | 0 | 0 | 0 | 0 | 0 | [0] | [0] | [0] | [0] | [0] | 2 | 1a | 0 | 0 | 2 | 2 | 0 | 1 | 0 | 0 | 72 | 28 | 1 | 0 | 0 | 0 | 0 | 4 | 0.04 | 0 | 0.046 | 198 | 0
3471 | 19 | N22-20-3 | 26 | 0 | Rapport des essais: de tirants sous dÃ©formation imposÃ©e de courte durÃ©e | 1993 | 0 | Switzerland | Ã‰cole Polytechnique FÃ©dÃ©rale de Lausanne | Construction Materials Laboratory | Bicher Farra, Jean-Paul Jaccoud | 1150 | 1150 | 1000 | 1000 | 100 | 100 | [2,7,6] | [6,7,15] | [0,60,0] | [0,21,0] | 0 | [36,48.6,53.8] | [1,160x320,0] | [7,28,90] | [2.68] | [1,160x320,1] | [28] | [29800] | [1,160x320,2] | [28] | [0,0,0,0,0.49,32,0,Sikament320,0] | 197500 | 2 | 531.6 | [20] | [50] | [1] | [40] | [0] | [0] | 0 | 0 | 0 | 0 | 0 | 0 | 0 | 0 | 0 | [0] | [0] | [0] | [0] | [0] | 2 | 1a | 0 | 0 | 2 | 2 | 0 | 1 | 0 | 0 | 112 | 28 | 1 | 0 | 0 | 0 | 0 | 6 | 0.06 | 0 | 0.075 | 150 | 0
3472 | 19 | N22-20-3 | 24 | 0 | Rapport des essais: de tirants sous dÃ©formation imposÃ©e de courte durÃ©e | 1993 | 0 | Switzerland | Ã‰cole Polytechnique FÃ©dÃ©rale de Lausanne | Construction Materials Laboratory | Bicher Farra, Jean-Paul Jaccoud | 1150 | 1150 | 1000 | 1000 | 100 | 100 | [2,7,6] | [6,7,15] | [0,60,0] | [0,21,0] | 0 | [36,48.6,53.8] | [1,160x320,0] | [7,28,90] | [2.68] | [1,160x320,1] | [28] | [29800] | [1,160x320,2] | [28] | [0,0,0,0,0.49,32,0,Sikament320,0] | 197500 | 2 | 531.6 | [20] | [50] | [1] | [40] | [0] | [0] | 0 | 0 | 0 | 0 | 0 | 0 | 0 | 0 | 0 | [0] | [0] | [0] | [0] | [0] | 2 | 1a | 0 | 0 | 2 | 2 | 0 | 1 | 0 | 0 | 96 | 28 | 1 | 0 | 0 | 0 | 0 | 6 | 0.05 | 0 | 0.064 | 149 | 0
3473 | 19 | N22-20-3 | 21 | 0 | Rapport des essais: de tirants sous dÃ©formation imposÃ©e de courte durÃ©e | 1993 | 0 | Switzerland | Ã‰cole Polytechnique FÃ©dÃ©rale de Lausanne | Construction Materials Laboratory | Bicher Farra, Jean-Paul Jaccoud | 1150 | 1150 | 1000 | 1000 | 100 | 100 | [2,7,6] | [6,7,15] | [0,60,0] | [0,21,0] | 0 | [36,48.6,53.8] | [1,160x320,0] | [7,28,90] | [2.68] | [1,160x320,1] | [28] | [29800] | [1,160x320,2] | [28] | [0,0,0,0,0.49,32,0,Sikament320,0] | 197500 | 2 | 531.6 | [20] | [50] | [1] | [40] | [0] | [0] | 0 | 0 | 0 | 0 | 0 | 0 | 0 | 0 | 0 | [0] | [0] | [0] | [0] | [0] | 2 | 1a | 0 | 0 | 2 | 2 | 0 | 1 | 0 | 0 | 93 | 28 | 1 | 0 | 0 | 0 | 0 | 5 | 0.05 | 0 | 0.057 | 170 | 0
3474 | 19 | N22-20-3 | 11 | 0 | Rapport des essais: de tirants sous dÃ©formation imposÃ©e de courte durÃ©e | 1993 | 0 | Switzerland | Ã‰cole Polytechnique FÃ©dÃ©rale de Lausanne | Construction Materials Laboratory | Bicher Farra, Jean-Paul Jaccoud | 1150 | 1150 | 1000 | 1000 | 100 | 100 | [2,7,6] | [6,7,15] | [0,60,0] | [0,21,0] | 0 | [36,48.6,53.8] | [1,160x320,0] | [7,28,90] | [2.68] | [1,160x320,1] | [28] | [29800] | [1,160x320,2] | [28] | [0,0,0,0,0.49,32,0,Sikament320,0] | 197500 | 2 | 531.6 | [20] | [50] | [1] | [40] | [0] | [0] | 0 | 0 | 0 | 0 | 0 | 0 | 0 | 0 | 0 | [0] | [0] | [0] | [0] | [0] | 2 | 1a | 0 | 0 | 2 | 2 | 0 | 1 | 0 | 0 | 77 | 28 | 1 | 0 | 0 | 0 | 0 | 3 | 0.04 | 0 | 0 | 229 | 0
3475 | 19 | N22-20-3 | 5 | 0 | Rapport des essais: de tirants sous dÃ©formation imposÃ©e de courte durÃ©e | 1993 | 0 | Switzerland | Ã‰cole Polytechnique FÃ©dÃ©rale de Lausanne | Construction Materials Laboratory | Bicher Farra, Jean-Paul Jaccoud | 1150 | 1150 | 1000 | 1000 | 100 | 100 | [2,7,6] | [6,7,15] | [0,60,0] | [0,21,0] | 0 | [36,48.6,53.8] | [1,160x320,0] | [7,28,90] | [2.68] | [1,160x320,1] | [28] | [29800] | [1,160x320,2] | [28] | [0,0,0,0,0.49,32,0,Sikament320,0] | 197500 | 2 | 531.6 | [20] | [50] | [1] | [40] | [0] | [0] | 0 | 0 | 0 | 0 | 0 | 0 | 0 | 0 | 0 | [0] | [0] | [0] | [0] | [0] | 2 | 1a | 0 | 0 | 2 | 2 | 0 | 1 | 0 | 0 | 66 | 28 | 1 | 0 | 0 | 0 | 0 | 1 | 0.02 | 0 | 0 | 284 | 0
3476 | 19 | N22-20-3 | 14 | 0 | Rapport des essais: de tirants sous dÃ©formation imposÃ©e de courte durÃ©e | 1993 | 0 | Switzerland | Ã‰cole Polytechnique FÃ©dÃ©rale de Lausanne | Construction Materials Laboratory | Bicher Farra, Jean-Paul Jaccoud | 1150 | 1150 | 1000 | 1000 | 100 | 100 | [2,7,6] | [6,7,15] | [0,60,0] | [0,21,0] | 0 | [36,48.6,53.8] | [1,160x320,0] | [7,28,90] | [2.68] | [1,160x320,1] | [28] | [29800] | [1,160x320,2] | [28] | [0,0,0,0,0.49,32,0,Sikament320,0] | 197500 | 2 | 531.6 | [20] | [50] | [1] | [40] | [0] | [0] | 0 | 0 | 0 | 0 | 0 | 0 | 0 | 0 | 0 | [0] | [0] | [0] | [0] | [0] | 2 | 1a | 0 | 0 | 2 | 2 | 0 | 1 | 0 | 0 | 79 | 28 | 1 | 0 | 0 | 0 | 0 | 4 | 0.04 | 0 | 0 | 198 | 0
3477 | 19 | N22-20-3 | 3 | 0 | Rapport des essais: de tirants sous dÃ©formation imposÃ©e de courte durÃ©e | 1993 | 0 | Switzerland | Ã‰cole Polytechnique FÃ©dÃ©rale de Lausanne | Construction Materials Laboratory | Bicher Farra, Jean-Paul Jaccoud | 1150 | 1150 | 1000 | 1000 | 100 | 100 | [2,7,6] | [6,7,15] | [0,60,0] | [0,21,0] | 0 | [36,48.6,53.8] | [1,160x320,0] | [7,28,90] | [2.68] | [1,160x320,1] | [28] | [29800] | [1,160x320,2] | [28] | [0,0,0,0,0.49,32,0,Sikament320,0] | 197500 | 2 | 531.6 | [20] | [50] | [1] | [40] | [0] | [0] | 0 | 0 | 0 | 0 | 0 | 0 | 0 | 0 | 0 | [0] | [0] | [0] | [0] | [0] | 2 | 1a | 0 | 0 | 2 | 2 | 0 | 1 | 0 | 0 | 44 | 28 | 1 | 0 | 0 | 0 | 0 | 0 | 0 | 0 | 0 | 0 | 0
3478 | 19 | N22-20-3 | 17 | 0 | Rapport des essais: de tirants sous dÃ©formation imposÃ©e de courte durÃ©e | 1993 | 0 | Switzerland | Ã‰cole Polytechnique FÃ©dÃ©rale de Lausanne | Construction Materials Laboratory | Bicher Farra, Jean-Paul Jaccoud | 1150 | 1150 | 1000 | 1000 | 100 | 100 | [2,7,6] | [6,7,15] | [0,60,0] | [0,21,0] | 0 | [36,48.6,53.8] | [1,160x320,0] | [7,28,90] | [2.68] | [1,160x320,1] | [28] | [29800] | [1,160x320,2] | [28] | [0,0,0,0,0.49,32,0,Sikament320,0] | 197500 | 2 | 531.6 | [20] | [50] | [1] | [40] | [0] | [0] | 0 | 0 | 0 | 0 | 0 | 0 | 0 | 0 | 0 | [0] | [0] | [0] | [0] | [0] | 2 | 1a | 0 | 0 | 2 | 2 | 0 | 1 | 0 | 0 | 84 | 28 | 1 | 0 | 0 | 0 | 0 | 4 | 0.05 | 0 | 0.049 | 201 | 0
3479 | 19 | N22-20-3 | 4 | 0 | Rapport des essais: de tirants sous dÃ©formation imposÃ©e de courte durÃ©e | 1993 | 0 | Switzerland | Ã‰cole Polytechnique FÃ©dÃ©rale de Lausanne | Construction Materials Laboratory | Bicher Farra, Jean-Paul Jaccoud | 1150 | 1150 | 1000 | 1000 | 100 | 100 | [2,7,6] | [6,7,15] | [0,60,0] | [0,21,0] | 0 | [36,48.6,53.8] | [1,160x320,0] | [7,28,90] | [2.68] | [1,160x320,1] | [28] | [29800] | [1,160x320,2] | [28] | [0,0,0,0,0.49,32,0,Sikament320,0] | 197500 | 2 | 531.6 | [20] | [50] | [1] | [40] | [0] | [0] | 0 | 0 | 0 | 0 | 0 | 0 | 0 | 0 | 0 | [0] | [0] | [0] | [0] | [0] | 2 | 1a | 0 | 0 | 2 | 2 | 0 | 1 | 0 | 0 | 69 | 28 | 1 | 0 | 0 | 0 | 0 | 1 | 0.02 | 0 | 0 | 284 | 0
3480 | 19 | N22-20-3 | 10 | 0 | Rapport des essais: de tirants sous dÃ©formation imposÃ©e de courte durÃ©e | 1993 | 0 | Switzerland | Ã‰cole Polytechnique FÃ©dÃ©rale de Lausanne | Construction Materials Laboratory | Bicher Farra, Jean-Paul Jaccoud | 1150 | 1150 | 1000 | 1000 | 100 | 100 | [2,7,6] | [6,7,15] | [0,60,0] | [0,21,0] | 0 | [36,48.6,53.8] | [1,160x320,0] | [7,28,90] | [2.68] | [1,160x320,1] | [28] | [29800] | [1,160x320,2] | [28] | [0,0,0,0,0.49,32,0,Sikament320,0] | 197500 | 2 | 531.6 | [20] | [50] | [1] | [40] | [0] | [0] | 0 | 0 | 0 | 0 | 0 | 0 | 0 | 0 | 0 | [0] | [0] | [0] | [0] | [0] | 2 | 1a | 0 | 0 | 2 | 2 | 0 | 1 | 0 | 0 | 72 | 28 | 1 | 0 | 0 | 0 | 0 | 2 | 0.04 | 0 | 0.042 | 292 | 0
3481 | 19 | N22-20-3 | 7 | 0 | Rapport des essais: de tirants sous dÃ©formation imposÃ©e de courte durÃ©e | 1993 | 0 | Switzerland | Ã‰cole Polytechnique FÃ©dÃ©rale de Lausanne | Construction Materials Laboratory | Bicher Farra, Jean-Paul Jaccoud | 1150 | 1150 | 1000 | 1000 | 100 | 100 | [2,7,6] | [6,7,15] | [0,60,0] | [0,21,0] | 0 | [36,48.6,53.8] | [1,160x320,0] | [7,28,90] | [2.68] | [1,160x320,1] | [28] | [29800] | [1,160x320,2] | [28] | [0,0,0,0,0.49,32,0,Sikament320,0] | 197500 | 2 | 531.6 | [20] | [50] | [1] | [40] | [0] | [0] | 0 | 0 | 0 | 0 | 0 | 0 | 0 | 0 | 0 | [0] | [0] | [0] | [0] | [0] | 2 | 1a | 0 | 0 | 2 | 2 | 0 | 1 | 0 | 0 | 64 | 28 | 1 | 0 | 0 | 0 | 0 | 2 | 0.03 | 0 | 0.031 | 262 | 0
3482 | 19 | N22-20-3 | 33 | 0 | Rapport des essais: de tirants sous dÃ©formation imposÃ©e de courte durÃ©e | 1993 | 0 | Switzerland | Ã‰cole Polytechnique FÃ©dÃ©rale de Lausanne | Construction Materials Laboratory | Bicher Farra, Jean-Paul Jaccoud | 1150 | 1150 | 1000 | 1000 | 100 | 100 | [2,7,6] | [6,7,15] | [0,60,0] | [0,21,0] | 0 | [36,48.6,53.8] | [1,160x320,0] | [7,28,90] | [2.68] | [1,160x320,1] | [28] | [29800] | [1,160x320,2] | [28] | [0,0,0,0,0.49,32,0,Sikament320,0] | 197500 | 2 | 531.6 | [20] | [50] | [1] | [40] | [0] | [0] | 0 | 0 | 0 | 0 | 0 | 0 | 0 | 0 | 0 | [0] | [0] | [0] | [0] | [0] | 2 | 1a | 0 | 0 | 2 | 2 | 0 | 1 | 0 | 0 | 152 | 28 | 1 | 0 | 0 | 0 | 0 | 8 | 0.08 | 0 | 0.112 | 120 | 0
3483 | 19 | N22-20-3 | 8 | 0 | Rapport des essais: de tirants sous dÃ©formation imposÃ©e de courte durÃ©e | 1993 | 0 | Switzerland | Ã‰cole Polytechnique FÃ©dÃ©rale de Lausanne | Construction Materials Laboratory | Bicher Farra, Jean-Paul Jaccoud | 1150 | 1150 | 1000 | 1000 | 100 | 100 | [2,7,6] | [6,7,15] | [0,60,0] | [0,21,0] | 0 | [36,48.6,53.8] | [1,160x320,0] | [7,28,90] | [2.68] | [1,160x320,1] | [28] | [29800] | [1,160x320,2] | [28] | [0,0,0,0,0.49,32,0,Sikament320,0] | 197500 | 2 | 531.6 | [20] | [50] | [1] | [40] | [0] | [0] | 0 | 0 | 0 | 0 | 0 | 0 | 0 | 0 | 0 | [0] | [0] | [0] | [0] | [0] | 2 | 1a | 0 | 0 | 2 | 2 | 0 | 1 | 0 | 0 | 70 | 28 | 1 | 0 | 0 | 0 | 0 | 2 | 0.03 | 0 | 0 | 284 | 0
3484 | 19 | N22-20-3 | 18 | 0 | Rapport des essais: de tirants sous dÃ©formation imposÃ©e de courte durÃ©e | 1993 | 0 | Switzerland | Ã‰cole Polytechnique FÃ©dÃ©rale de Lausanne | Construction Materials Laboratory | Bicher Farra, Jean-Paul Jaccoud | 1150 | 1150 | 1000 | 1000 | 100 | 100 | [2,7,6] | [6,7,15] | [0,60,0] | [0,21,0] | 0 | [36,48.6,53.8] | [1,160x320,0] | [7,28,90] | [2.68] | [1,160x320,1] | [28] | [29800] | [1,160x320,2] | [28] | [0,0,0,0,0.49,32,0,Sikament320,0] | 197500 | 2 | 531.6 | [20] | [50] | [1] | [40] | [0] | [0] | 0 | 0 | 0 | 0 | 0 | 0 | 0 | 0 | 0 | [0] | [0] | [0] | [0] | [0] | 2 | 1a | 0 | 0 | 2 | 2 | 0 | 1 | 0 | 0 | 88 | 28 | 1 | 0 | 0 | 0 | 0 | 5 | 0.04 | 0 | 0 | 168 | 0
3485 | 19 | N22-20-3 | 9 | 0 | Rapport des essais: de tirants sous dÃ©formation imposÃ©e de courte durÃ©e | 1993 | 0 | Switzerland | Ã‰cole Polytechnique FÃ©dÃ©rale de Lausanne | Construction Materials Laboratory | Bicher Farra, Jean-Paul Jaccoud | 1150 | 1150 | 1000 | 1000 | 100 | 100 | [2,7,6] | [6,7,15] | [0,60,0] | [0,21,0] | 0 | [36,48.6,53.8] | [1,160x320,0] | [7,28,90] | [2.68] | [1,160x320,1] | [28] | [29800] | [1,160x320,2] | [28] | [0,0,0,0,0.49,32,0,Sikament320,0] | 197500 | 2 | 531.6 | [20] | [50] | [1] | [40] | [0] | [0] | 0 | 0 | 0 | 0 | 0 | 0 | 0 | 0 | 0 | [0] | [0] | [0] | [0] | [0] | 2 | 1a | 0 | 0 | 2 | 2 | 0 | 1 | 0 | 0 | 75 | 28 | 1 | 0 | 0 | 0 | 0 | 2 | 0.04 | 0 | 0.038 | 286 | 0
3486 | 19 | N22-20-3 | 35 | 0 | Rapport des essais: de tirants sous dÃ©formation imposÃ©e de courte durÃ©e | 1993 | 0 | Switzerland | Ã‰cole Polytechnique FÃ©dÃ©rale de Lausanne | Construction Materials Laboratory | Bicher Farra, Jean-Paul Jaccoud | 1150 | 1150 | 1000 | 1000 | 100 | 100 | [2,7,6] | [6,7,15] | [0,60,0] | [0,21,0] | 0 | [36,48.6,53.8] | [1,160x320,0] | [7,28,90] | [2.68] | [1,160x320,1] | [28] | [29800] | [1,160x320,2] | [28] | [0,0,0,0,0.49,32,0,Sikament320,0] | 197500 | 2 | 531.6 | [20] | [50] | [1] | [40] | [0] | [0] | 0 | 0 | 0 | 0 | 0 | 0 | 0 | 0 | 0 | [0] | [0] | [0] | [0] | [0] | 2 | 1a | 0 | 0 | 2 | 2 | 0 | 1 | 0 | 0 | 201 | 28 | 1 | 0 | 0 | 0 | 0 | 8 | 0.12 | 0 | 0.165 | 120 | 0
3487 | 19 | N22-20-3 | 12 | 0 | Rapport des essais: de tirants sous dÃ©formation imposÃ©e de courte durÃ©e | 1993 | 0 | Switzerland | Ã‰cole Polytechnique FÃ©dÃ©rale de Lausanne | Construction Materials Laboratory | Bicher Farra, Jean-Paul Jaccoud | 1150 | 1150 | 1000 | 1000 | 100 | 100 | [2,7,6] | [6,7,15] | [0,60,0] | [0,21,0] | 0 | [36,48.6,53.8] | [1,160x320,0] | [7,28,90] | [2.68] | [1,160x320,1] | [28] | [29800] | [1,160x320,2] | [28] | [0,0,0,0,0.49,32,0,Sikament320,0] | 197500 | 2 | 531.6 | [20] | [50] | [1] | [40] | [0] | [0] | 0 | 0 | 0 | 0 | 0 | 0 | 0 | 0 | 0 | [0] | [0] | [0] | [0] | [0] | 2 | 1a | 0 | 0 | 2 | 2 | 0 | 1 | 0 | 0 | 70 | 28 | 1 | 0 | 0 | 0 | 0 | 3 | 0.04 | 0 | 0.043 | 229 | 0
3488 | 19 | N22-20-3 | 28 | 0 | Rapport des essais: de tirants sous dÃ©formation imposÃ©e de courte durÃ©e | 1993 | 0 | Switzerland | Ã‰cole Polytechnique FÃ©dÃ©rale de Lausanne | Construction Materials Laboratory | Bicher Farra, Jean-Paul Jaccoud | 1150 | 1150 | 1000 | 1000 | 100 | 100 | [2,7,6] | [6,7,15] | [0,60,0] | [0,21,0] | 0 | [36,48.6,53.8] | [1,160x320,0] | [7,28,90] | [2.68] | [1,160x320,1] | [28] | [29800] | [1,160x320,2] | [28] | [0,0,0,0,0.49,32,0,Sikament320,0] | 197500 | 2 | 531.6 | [20] | [50] | [1] | [40] | [0] | [0] | 0 | 0 | 0 | 0 | 0 | 0 | 0 | 0 | 0 | [0] | [0] | [0] | [0] | [0] | 2 | 1a | 0 | 0 | 2 | 2 | 0 | 1 | 0 | 0 | 120 | 28 | 1 | 0 | 0 | 0 | 0 | 7 | 0.06 | 0 | 0.087 | 133 | 0
3489 | 19 | N22-20-3 | 22 | 0 | Rapport des essais: de tirants sous dÃ©formation imposÃ©e de courte durÃ©e | 1993 | 0 | Switzerland | Ã‰cole Polytechnique FÃ©dÃ©rale de Lausanne | Construction Materials Laboratory | Bicher Farra, Jean-Paul Jaccoud | 1150 | 1150 | 1000 | 1000 | 100 | 100 | [2,7,6] | [6,7,15] | [0,60,0] | [0,21,0] | 0 | [36,48.6,53.8] | [1,160x320,0] | [7,28,90] | [2.68] | [1,160x320,1] | [28] | [29800] | [1,160x320,2] | [28] | [0,0,0,0,0.49,32,0,Sikament320,0] | 197500 | 2 | 531.6 | [20] | [50] | [1] | [40] | [0] | [0] | 0 | 0 | 0 | 0 | 0 | 0 | 0 | 0 | 0 | [0] | [0] | [0] | [0] | [0] | 2 | 1a | 0 | 0 | 2 | 2 | 0 | 1 | 0 | 0 | 99 | 28 | 1 | 0 | 0 | 0 | 0 | 5 | 0.05 | 0 | 0.063 | 171 | 0
3490 | 19 | N22-20-3 | 31 | 0 | Rapport des essais: de tirants sous dÃ©formation imposÃ©e de courte durÃ©e | 1993 | 0 | Switzerland | Ã‰cole Polytechnique FÃ©dÃ©rale de Lausanne | Construction Materials Laboratory | Bicher Farra, Jean-Paul Jaccoud | 1150 | 1150 | 1000 | 1000 | 100 | 100 | [2,7,6] | [6,7,15] | [0,60,0] | [0,21,0] | 0 | [36,48.6,53.8] | [1,160x320,0] | [7,28,90] | [2.68] | [1,160x320,1] | [28] | [29800] | [1,160x320,2] | [28] | [0,0,0,0,0.49,32,0,Sikament320,0] | 197500 | 2 | 531.6 | [20] | [50] | [1] | [40] | [0] | [0] | 0 | 0 | 0 | 0 | 0 | 0 | 0 | 0 | 0 | [0] | [0] | [0] | [0] | [0] | 2 | 1a | 0 | 0 | 2 | 2 | 0 | 1 | 0 | 0 | 151 | 28 | 1 | 0 | 0 | 0 | 0 | 8 | 0.08 | 0 | 0 | 120 | 0
3491 | 19 | N22-20-3 | 6 | 0 | Rapport des essais: de tirants sous dÃ©formation imposÃ©e de courte durÃ©e | 1993 | 0 | Switzerland | Ã‰cole Polytechnique FÃ©dÃ©rale de Lausanne | Construction Materials Laboratory | Bicher Farra, Jean-Paul Jaccoud | 1150 | 1150 | 1000 | 1000 | 100 | 100 | [2,7,6] | [6,7,15] | [0,60,0] | [0,21,0] | 0 | [36,48.6,53.8] | [1,160x320,0] | [7,28,90] | [2.68] | [1,160x320,1] | [28] | [29800] | [1,160x320,2] | [28] | [0,0,0,0,0.49,32,0,Sikament320,0] | 197500 | 2 | 531.6 | [20] | [50] | [1] | [40] | [0] | [0] | 0 | 0 | 0 | 0 | 0 | 0 | 0 | 0 | 0 | [0] | [0] | [0] | [0] | [0] | 2 | 1a | 0 | 0 | 2 | 2 | 0 | 1 | 0 | 0 | 69 | 28 | 1 | 0 | 0 | 0 | 0 | 2 | 0.03 | 0 | 0 | 262 | 0
3492 | 19 | N22-20-3 | 20 | 0 | Rapport des essais: de tirants sous dÃ©formation imposÃ©e de courte durÃ©e | 1993 | 0 | Switzerland | Ã‰cole Polytechnique FÃ©dÃ©rale de Lausanne | Construction Materials Laboratory | Bicher Farra, Jean-Paul Jaccoud | 1150 | 1150 | 1000 | 1000 | 100 | 100 | [2,7,6] | [6,7,15] | [0,60,0] | [0,21,0] | 0 | [36,48.6,53.8] | [1,160x320,0] | [7,28,90] | [2.68] | [1,160x320,1] | [28] | [29800] | [1,160x320,2] | [28] | [0,0,0,0,0.49,32,0,Sikament320,0] | 197500 | 2 | 531.6 | [20] | [50] | [1] | [40] | [0] | [0] | 0 | 0 | 0 | 0 | 0 | 0 | 0 | 0 | 0 | [0] | [0] | [0] | [0] | [0] | 2 | 1a | 0 | 0 | 2 | 2 | 0 | 1 | 0 | 0 | 88 | 28 | 1 | 0 | 0 | 0 | 0 | 5 | 0.04 | 0 | 0.054 | 170 | 0
3493 | 19 | N22-20-3 | 2 | 0 | Rapport des essais: de tirants sous dÃ©formation imposÃ©e de courte durÃ©e | 1993 | 0 | Switzerland | Ã‰cole Polytechnique FÃ©dÃ©rale de Lausanne | Construction Materials Laboratory | Bicher Farra, Jean-Paul Jaccoud | 1150 | 1150 | 1000 | 1000 | 100 | 100 | [2,7,6] | [6,7,15] | [0,60,0] | [0,21,0] | 0 | [36,48.6,53.8] | [1,160x320,0] | [7,28,90] | [2.68] | [1,160x320,1] | [28] | [29800] | [1,160x320,2] | [28] | [0,0,0,0,0.49,32,0,Sikament320,0] | 197500 | 2 | 531.6 | [20] | [50] | [1] | [40] | [0] | [0] | 0 | 0 | 0 | 0 | 0 | 0 | 0 | 0 | 0 | [0] | [0] | [0] | [0] | [0] | 2 | 1a | 0 | 0 | 2 | 2 | 0 | 1 | 0 | 0 | 33 | 28 | 1 | 0 | 0 | 0 | 0 | 0 | 0 | 0 | 0 | 0 | 0
3494 | 19 | N22-20-3 | 1 | 0 | Rapport des essais: de tirants sous dÃ©formation imposÃ©e de courte durÃ©e | 1993 | 0 | Switzerland | Ã‰cole Polytechnique FÃ©dÃ©rale de Lausanne | Construction Materials Laboratory | Bicher Farra, Jean-Paul Jaccoud | 1150 | 1150 | 1000 | 1000 | 100 | 100 | [2,7,6] | [6,7,15] | [0,60,0] | [0,21,0] | 0 | [36,48.6,53.8] | [1,160x320,0] | [7,28,90] | [2.68] | [1,160x320,1] | [28] | [29800] | [1,160x320,2] | [28] | [0,0,0,0,0.49,32,0,Sikament320,0] | 197500 | 2 | 531.6 | [20] | [50] | [1] | [40] | [0] | [0] | 0 | 0 | 0 | 0 | 0 | 0 | 0 | 0 | 0 | [0] | [0] | [0] | [0] | [0] | 2 | 1a | 0 | 0 | 2 | 2 | 0 | 1 | 0 | 0 | 1 | 28 | 1 | 0 | 0 | 0 | 0 | 0 | 0 | 0 | 0 | 0 | 0
3495 | 19 | N22-20-3 | 16 | 0 | Rapport des essais: de tirants sous dÃ©formation imposÃ©e de courte durÃ©e | 1993 | 0 | Switzerland | Ã‰cole Polytechnique FÃ©dÃ©rale de Lausanne | Construction Materials Laboratory | Bicher Farra, Jean-Paul Jaccoud | 1150 | 1150 | 1000 | 1000 | 100 | 100 | [2,7,6] | [6,7,15] | [0,60,0] | [0,21,0] | 0 | [36,48.6,53.8] | [1,160x320,0] | [7,28,90] | [2.68] | [1,160x320,1] | [28] | [29800] | [1,160x320,2] | [28] | [0,0,0,0,0.49,32,0,Sikament320,0] | 197500 | 2 | 531.6 | [20] | [50] | [1] | [40] | [0] | [0] | 0 | 0 | 0 | 0 | 0 | 0 | 0 | 0 | 0 | [0] | [0] | [0] | [0] | [0] | 2 | 1a | 0 | 0 | 2 | 2 | 0 | 1 | 0 | 0 | 79 | 28 | 1 | 0 | 0 | 0 | 0 | 4 | 0.04 | 0 | 0.046 | 201 | 0
3496 | 19 | N22-20-3 | 25 | 0 | Rapport des essais: de tirants sous dÃ©formation imposÃ©e de courte durÃ©e | 1993 | 0 | Switzerland | Ã‰cole Polytechnique FÃ©dÃ©rale de Lausanne | Construction Materials Laboratory | Bicher Farra, Jean-Paul Jaccoud | 1150 | 1150 | 1000 | 1000 | 100 | 100 | [2,7,6] | [6,7,15] | [0,60,0] | [0,21,0] | 0 | [36,48.6,53.8] | [1,160x320,0] | [7,28,90] | [2.68] | [1,160x320,1] | [28] | [29800] | [1,160x320,2] | [28] | [0,0,0,0,0.49,32,0,Sikament320,0] | 197500 | 2 | 531.6 | [20] | [50] | [1] | [40] | [0] | [0] | 0 | 0 | 0 | 0 | 0 | 0 | 0 | 0 | 0 | [0] | [0] | [0] | [0] | [0] | 2 | 1a | 0 | 0 | 2 | 2 | 0 | 1 | 0 | 0 | 103 | 28 | 1 | 0 | 0 | 0 | 0 | 6 | 0.06 | 0 | 0.067 | 150 | 0
3497 | 19 | N22-20-3 | 13 | 0 | Rapport des essais: de tirants sous dÃ©formation imposÃ©e de courte durÃ©e | 1993 | 0 | Switzerland | Ã‰cole Polytechnique FÃ©dÃ©rale de Lausanne | Construction Materials Laboratory | Bicher Farra, Jean-Paul Jaccoud | 1150 | 1150 | 1000 | 1000 | 100 | 100 | [2,7,6] | [6,7,15] | [0,60,0] | [0,21,0] | 0 | [36,48.6,53.8] | [1,160x320,0] | [7,28,90] | [2.68] | [1,160x320,1] | [28] | [29800] | [1,160x320,2] | [28] | [0,0,0,0,0.49,32,0,Sikament320,0] | 197500 | 2 | 531.6 | [20] | [50] | [1] | [40] | [0] | [0] | 0 | 0 | 0 | 0 | 0 | 0 | 0 | 0 | 0 | [0] | [0] | [0] | [0] | [0] | 2 | 1a | 0 | 0 | 2 | 2 | 0 | 1 | 0 | 0 | 78 | 28 | 1 | 0 | 0 | 0 | 0 | 3 | 0.04 | 0 | 0.046 | 237 | 0
3498 | 19 | N22-20-3 | 36 | 0 | Rapport des essais: de tirants sous dÃ©formation imposÃ©e de courte durÃ©e | 1993 | 0 | Switzerland | Ã‰cole Polytechnique FÃ©dÃ©rale de Lausanne | Construction Materials Laboratory | Bicher Farra, Jean-Paul Jaccoud | 1150 | 1150 | 1000 | 1000 | 100 | 100 | [2,7,6] | [6,7,15] | [0,60,0] | [0,21,0] | 0 | [36,48.6,53.8] | [1,160x320,0] | [7,28,90] | [2.68] | [1,160x320,1] | [28] | [29800] | [1,160x320,2] | [28] | [0,0,0,0,0.49,32,0,Sikament320,0] | 197500 | 2 | 531.6 | [20] | [50] | [1] | [40] | [0] | [0] | 0 | 0 | 0 | 0 | 0 | 0 | 0 | 0 | 0 | [0] | [0] | [0] | [0] | [0] | 2 | 1a | 0 | 0 | 2 | 2 | 0 | 1 | 0 | 0 | 221 | 28 | 1 | 0 | 0 | 0 | 0 | 8 | 0.13 | 0 | 0.19 | 120 | 0
3499 | 19 | N30-10-1 | 27 | 0 | Rapport des essais: de tirants sous dÃ©formation imposÃ©e de courte durÃ©e | 1993 | 0 | Switzerland | Ã‰cole Polytechnique FÃ©dÃ©rale de Lausanne | Construction Materials Laboratory | Bicher Farra, Jean-Paul Jaccoud | 1150 | 1150 | 1000 | 1000 | 100 | 100 | [2,7,6] | [6,7,15] | [0,60,0] | [0,21,0] | 0 | [32.1,36.9,45.8] | [1,160x320,0] | [7,28,90] | [2.64] | [1,160x320,1] | [28] | [32200] | [1,160x320,2] | [28] | [0,0,0,0,0.43,32,0,Sikament320,0] | 200533 | 2 | 579.3 | [10] | [50] | [1] | [45] | [0] | [0] | 0 | 0 | 0 | 0 | 0 | 0 | 0 | 0 | 0 | [0] | [0] | [0] | [0] | [0] | 2 | 1a | 0 | 0 | 2 | 2 | 0 | 1 | 0 | 0 | 422 | 28 | 1 | 0 | 0 | 0 | 0 | 5 | 0.26 | 0 | 0.315 | 193 | 0
3500 | 19 | N30-10-1 | 21 | 0 | Rapport des essais: de tirants sous dÃ©formation imposÃ©e de courte durÃ©e | 1993 | 0 | Switzerland | Ã‰cole Polytechnique FÃ©dÃ©rale de Lausanne | Construction Materials Laboratory | Bicher Farra, Jean-Paul Jaccoud | 1150 | 1150 | 1000 | 1000 | 100 | 100 | [2,7,6] | [6,7,15] | [0,60,0] | [0,21,0] | 0 | [32.1,36.9,45.8] | [1,160x320,0] | [7,28,90] | [2.64] | [1,160x320,1] | [28] | [32200] | [1,160x320,2] | [28] | [0,0,0,0,0.43,32,0,Sikament320,0] | 200533 | 2 | 579.3 | [10] | [50] | [1] | [45] | [0] | [0] | 0 | 0 | 0 | 0 | 0 | 0 | 0 | 0 | 0 | [0] | [0] | [0] | [0] | [0] | 2 | 1a | 0 | 0 | 2 | 2 | 0 | 1 | 0 | 0 | 308 | 28 | 1 | 0 | 0 | 0 | 0 | 4 | 0.19 | 0 | 0.25 | 234 | 0
3501 | 19 | N30-10-1 | 4 | 0 | Rapport des essais: de tirants sous dÃ©formation imposÃ©e de courte durÃ©e | 1993 | 0 | Switzerland | Ã‰cole Polytechnique FÃ©dÃ©rale de Lausanne | Construction Materials Laboratory | Bicher Farra, Jean-Paul Jaccoud | 1150 | 1150 | 1000 | 1000 | 100 | 100 | [2,7,6] | [6,7,15] | [0,60,0] | [0,21,0] | 0 | [32.1,36.9,45.8] | [1,160x320,0] | [7,28,90] | [2.64] | [1,160x320,1] | [28] | [32200] | [1,160x320,2] | [28] | [0,0,0,0,0.43,32,0,Sikament320,0] | 200533 | 2 | 579.3 | [10] | [50] | [1] | [45] | [0] | [0] | 0 | 0 | 0 | 0 | 0 | 0 | 0 | 0 | 0 | [0] | [0] | [0] | [0] | [0] | 2 | 1a | 0 | 0 | 2 | 2 | 0 | 1 | 0 | 0 | 278 | 28 | 1 | 0 | 0 | 0 | 0 | 1 | 0.06 | 0 | 0 | 520 | 0
3502 | 19 | N30-10-1 | 5 | 0 | Rapport des essais: de tirants sous dÃ©formation imposÃ©e de courte durÃ©e | 1993 | 0 | Switzerland | Ã‰cole Polytechnique FÃ©dÃ©rale de Lausanne | Construction Materials Laboratory | Bicher Farra, Jean-Paul Jaccoud | 1150 | 1150 | 1000 | 1000 | 100 | 100 | [2,7,6] | [6,7,15] | [0,60,0] | [0,21,0] | 0 | [32.1,36.9,45.8] | [1,160x320,0] | [7,28,90] | [2.64] | [1,160x320,1] | [28] | [32200] | [1,160x320,2] | [28] | [0,0,0,0,0.43,32,0,Sikament320,0] | 200533 | 2 | 579.3 | [10] | [50] | [1] | [45] | [0] | [0] | 0 | 0 | 0 | 0 | 0 | 0 | 0 | 0 | 0 | [0] | [0] | [0] | [0] | [0] | 2 | 1a | 0 | 0 | 2 | 2 | 0 | 1 | 0 | 0 | 230 | 28 | 1 | 0 | 0 | 0 | 0 | 1 | 0.06 | 0 | 0.081 | 520 | 0
3503 | 19 | N30-10-1 | 9 | 0 | Rapport des essais: de tirants sous dÃ©formation imposÃ©e de courte durÃ©e | 1993 | 0 | Switzerland | Ã‰cole Polytechnique FÃ©dÃ©rale de Lausanne | Construction Materials Laboratory | Bicher Farra, Jean-Paul Jaccoud | 1150 | 1150 | 1000 | 1000 | 100 | 100 | [2,7,6] | [6,7,15] | [0,60,0] | [0,21,0] | 0 | [32.1,36.9,45.8] | [1,160x320,0] | [7,28,90] | [2.64] | [1,160x320,1] | [28] | [32200] | [1,160x320,2] | [28] | [0,0,0,0,0.43,32,0,Sikament320,0] | 200533 | 2 | 579.3 | [10] | [50] | [1] | [45] | [0] | [0] | 0 | 0 | 0 | 0 | 0 | 0 | 0 | 0 | 0 | [0] | [0] | [0] | [0] | [0] | 2 | 1a | 0 | 0 | 2 | 2 | 0 | 1 | 0 | 0 | 300 | 28 | 1 | 0 | 0 | 0 | 0 | 1 | 0.15 | 0 | 0.163 | 703 | 0
3504 | 19 | N30-10-1 | 19 | 0 | Rapport des essais: de tirants sous dÃ©formation imposÃ©e de courte durÃ©e | 1993 | 0 | Switzerland | Ã‰cole Polytechnique FÃ©dÃ©rale de Lausanne | Construction Materials Laboratory | Bicher Farra, Jean-Paul Jaccoud | 1150 | 1150 | 1000 | 1000 | 100 | 100 | [2,7,6] | [6,7,15] | [0,60,0] | [0,21,0] | 0 | [32.1,36.9,45.8] | [1,160x320,0] | [7,28,90] | [2.64] | [1,160x320,1] | [28] | [32200] | [1,160x320,2] | [28] | [0,0,0,0,0.43,32,0,Sikament320,0] | 200533 | 2 | 579.3 | [10] | [50] | [1] | [45] | [0] | [0] | 0 | 0 | 0 | 0 | 0 | 0 | 0 | 0 | 0 | [0] | [0] | [0] | [0] | [0] | 2 | 1a | 0 | 0 | 2 | 2 | 0 | 1 | 0 | 0 | 384 | 28 | 1 | 0 | 0 | 0 | 0 | 3 | 0.22 | 0 | 0.272 | 304 | 0
3505 | 19 | N30-10-1 | 2 | 0 | Rapport des essais: de tirants sous dÃ©formation imposÃ©e de courte durÃ©e | 1993 | 0 | Switzerland | Ã‰cole Polytechnique FÃ©dÃ©rale de Lausanne | Construction Materials Laboratory | Bicher Farra, Jean-Paul Jaccoud | 1150 | 1150 | 1000 | 1000 | 100 | 100 | [2,7,6] | [6,7,15] | [0,60,0] | [0,21,0] | 0 | [32.1,36.9,45.8] | [1,160x320,0] | [7,28,90] | [2.64] | [1,160x320,1] | [28] | [32200] | [1,160x320,2] | [28] | [0,0,0,0,0.43,32,0,Sikament320,0] | 200533 | 2 | 579.3 | [10] | [50] | [1] | [45] | [0] | [0] | 0 | 0 | 0 | 0 | 0 | 0 | 0 | 0 | 0 | [0] | [0] | [0] | [0] | [0] | 2 | 1a | 0 | 0 | 2 | 2 | 0 | 1 | 0 | 0 | 129 | 28 | 1 | 0 | 0 | 0 | 0 | 0 | 0 | 0 | 0.002 | 0 | 0
3506 | 19 | N30-10-1 | 8 | 0 | Rapport des essais: de tirants sous dÃ©formation imposÃ©e de courte durÃ©e | 1993 | 0 | Switzerland | Ã‰cole Polytechnique FÃ©dÃ©rale de Lausanne | Construction Materials Laboratory | Bicher Farra, Jean-Paul Jaccoud | 1150 | 1150 | 1000 | 1000 | 100 | 100 | [2,7,6] | [6,7,15] | [0,60,0] | [0,21,0] | 0 | [32.1,36.9,45.8] | [1,160x320,0] | [7,28,90] | [2.64] | [1,160x320,1] | [28] | [32200] | [1,160x320,2] | [28] | [0,0,0,0,0.43,32,0,Sikament320,0] | 200533 | 2 | 579.3 | [10] | [50] | [1] | [45] | [0] | [0] | 0 | 0 | 0 | 0 | 0 | 0 | 0 | 0 | 0 | [0] | [0] | [0] | [0] | [0] | 2 | 1a | 0 | 0 | 2 | 2 | 0 | 1 | 0 | 0 | 280 | 28 | 1 | 0 | 0 | 0 | 0 | 1 | 0.11 | 0 | 0.126 | 656 | 0
3507 | 19 | N30-10-1 | 16 | 0 | Rapport des essais: de tirants sous dÃ©formation imposÃ©e de courte durÃ©e | 1993 | 0 | Switzerland | Ã‰cole Polytechnique FÃ©dÃ©rale de Lausanne | Construction Materials Laboratory | Bicher Farra, Jean-Paul Jaccoud | 1150 | 1150 | 1000 | 1000 | 100 | 100 | [2,7,6] | [6,7,15] | [0,60,0] | [0,21,0] | 0 | [32.1,36.9,45.8] | [1,160x320,0] | [7,28,90] | [2.64] | [1,160x320,1] | [28] | [32200] | [1,160x320,2] | [28] | [0,0,0,0,0.43,32,0,Sikament320,0] | 200533 | 2 | 579.3 | [10] | [50] | [1] | [45] | [0] | [0] | 0 | 0 | 0 | 0 | 0 | 0 | 0 | 0 | 0 | [0] | [0] | [0] | [0] | [0] | 2 | 1a | 0 | 0 | 2 | 2 | 0 | 1 | 0 | 0 | 310 | 28 | 1 | 0 | 0 | 0 | 0 | 3 | 0.16 | 0 | 0.201 | 302 | 0
3508 | 19 | N30-10-1 | 1 | 0 | Rapport des essais: de tirants sous dÃ©formation imposÃ©e de courte durÃ©e | 1993 | 0 | Switzerland | Ã‰cole Polytechnique FÃ©dÃ©rale de Lausanne | Construction Materials Laboratory | Bicher Farra, Jean-Paul Jaccoud | 1150 | 1150 | 1000 | 1000 | 100 | 100 | [2,7,6] | [6,7,15] | [0,60,0] | [0,21,0] | 0 | [32.1,36.9,45.8] | [1,160x320,0] | [7,28,90] | [2.64] | [1,160x320,1] | [28] | [32200] | [1,160x320,2] | [28] | [0,0,0,0,0.43,32,0,Sikament320,0] | 200533 | 2 | 579.3 | [10] | [50] | [1] | [45] | [0] | [0] | 0 | 0 | 0 | 0 | 0 | 0 | 0 | 0 | 0 | [0] | [0] | [0] | [0] | [0] | 2 | 1a | 0 | 0 | 2 | 2 | 0 | 1 | 0 | 0 | 0 | 28 | 1 | 0 | 0 | 0 | 0 | 0 | 0 | 0 | 0 | 0 | 0
3509 | 19 | N30-10-1 | 6 | 0 | Rapport des essais: de tirants sous dÃ©formation imposÃ©e de courte durÃ©e | 1993 | 0 | Switzerland | Ã‰cole Polytechnique FÃ©dÃ©rale de Lausanne | Construction Materials Laboratory | Bicher Farra, Jean-Paul Jaccoud | 1150 | 1150 | 1000 | 1000 | 100 | 100 | [2,7,6] | [6,7,15] | [0,60,0] | [0,21,0] | 0 | [32.1,36.9,45.8] | [1,160x320,0] | [7,28,90] | [2.64] | [1,160x320,1] | [28] | [32200] | [1,160x320,2] | [28] | [0,0,0,0,0.43,32,0,Sikament320,0] | 200533 | 2 | 579.3 | [10] | [50] | [1] | [45] | [0] | [0] | 0 | 0 | 0 | 0 | 0 | 0 | 0 | 0 | 0 | [0] | [0] | [0] | [0] | [0] | 2 | 1a | 0 | 0 | 2 | 2 | 0 | 1 | 0 | 0 | 232 | 28 | 1 | 0 | 0 | 0 | 0 | 1 | 0.08 | 0 | 0.092 | 622 | 0
3510 | 19 | N30-10-1 | 12 | 0 | Rapport des essais: de tirants sous dÃ©formation imposÃ©e de courte durÃ©e | 1993 | 0 | Switzerland | Ã‰cole Polytechnique FÃ©dÃ©rale de Lausanne | Construction Materials Laboratory | Bicher Farra, Jean-Paul Jaccoud | 1150 | 1150 | 1000 | 1000 | 100 | 100 | [2,7,6] | [6,7,15] | [0,60,0] | [0,21,0] | 0 | [32.1,36.9,45.8] | [1,160x320,0] | [7,28,90] | [2.64] | [1,160x320,1] | [28] | [32200] | [1,160x320,2] | [28] | [0,0,0,0,0.43,32,0,Sikament320,0] | 200533 | 2 | 579.3 | [10] | [50] | [1] | [45] | [0] | [0] | 0 | 0 | 0 | 0 | 0 | 0 | 0 | 0 | 0 | [0] | [0] | [0] | [0] | [0] | 2 | 1a | 0 | 0 | 2 | 2 | 0 | 1 | 0 | 0 | 280 | 28 | 1 | 0 | 0 | 0 | 0 | 2 | 0.13 | 0 | 0.176 | 418 | 0
3511 | 19 | N30-10-1 | 10 | 0 | Rapport des essais: de tirants sous dÃ©formation imposÃ©e de courte durÃ©e | 1993 | 0 | Switzerland | Ã‰cole Polytechnique FÃ©dÃ©rale de Lausanne | Construction Materials Laboratory | Bicher Farra, Jean-Paul Jaccoud | 1150 | 1150 | 1000 | 1000 | 100 | 100 | [2,7,6] | [6,7,15] | [0,60,0] | [0,21,0] | 0 | [32.1,36.9,45.8] | [1,160x320,0] | [7,28,90] | [2.64] | [1,160x320,1] | [28] | [32200] | [1,160x320,2] | [28] | [0,0,0,0,0.43,32,0,Sikament320,0] | 200533 | 2 | 579.3 | [10] | [50] | [1] | [45] | [0] | [0] | 0 | 0 | 0 | 0 | 0 | 0 | 0 | 0 | 0 | [0] | [0] | [0] | [0] | [0] | 2 | 1a | 0 | 0 | 2 | 2 | 0 | 1 | 0 | 0 | 312 | 28 | 1 | 0 | 0 | 0 | 0 | 2 | 0.12 | 0 | 0 | 404 | 0
3512 | 19 | N30-10-1 | 11 | 0 | Rapport des essais: de tirants sous dÃ©formation imposÃ©e de courte durÃ©e | 1993 | 0 | Switzerland | Ã‰cole Polytechnique FÃ©dÃ©rale de Lausanne | Construction Materials Laboratory | Bicher Farra, Jean-Paul Jaccoud | 1150 | 1150 | 1000 | 1000 | 100 | 100 | [2,7,6] | [6,7,15] | [0,60,0] | [0,21,0] | 0 | [32.1,36.9,45.8] | [1,160x320,0] | [7,28,90] | [2.64] | [1,160x320,1] | [28] | [32200] | [1,160x320,2] | [28] | [0,0,0,0,0.43,32,0,Sikament320,0] | 200533 | 2 | 579.3 | [10] | [50] | [1] | [45] | [0] | [0] | 0 | 0 | 0 | 0 | 0 | 0 | 0 | 0 | 0 | [0] | [0] | [0] | [0] | [0] | 2 | 1a | 0 | 0 | 2 | 2 | 0 | 1 | 0 | 0 | 272 | 28 | 1 | 0 | 0 | 0 | 0 | 2 | 0.12 | 0 | 0.174 | 404 | 0
3513 | 19 | N30-10-1 | 3 | 0 | Rapport des essais: de tirants sous dÃ©formation imposÃ©e de courte durÃ©e | 1993 | 0 | Switzerland | Ã‰cole Polytechnique FÃ©dÃ©rale de Lausanne | Construction Materials Laboratory | Bicher Farra, Jean-Paul Jaccoud | 1150 | 1150 | 1000 | 1000 | 100 | 100 | [2,7,6] | [6,7,15] | [0,60,0] | [0,21,0] | 0 | [32.1,36.9,45.8] | [1,160x320,0] | [7,28,90] | [2.64] | [1,160x320,1] | [28] | [32200] | [1,160x320,2] | [28] | [0,0,0,0,0.43,32,0,Sikament320,0] | 200533 | 2 | 579.3 | [10] | [50] | [1] | [45] | [0] | [0] | 0 | 0 | 0 | 0 | 0 | 0 | 0 | 0 | 0 | [0] | [0] | [0] | [0] | [0] | 2 | 1a | 0 | 0 | 2 | 2 | 0 | 1 | 0 | 0 | 202 | 28 | 1 | 0 | 0 | 0 | 0 | 0 | 0 | 0 | 0.004 | 0 | 0
3514 | 19 | N30-10-1 | 26 | 0 | Rapport des essais: de tirants sous dÃ©formation imposÃ©e de courte durÃ©e | 1993 | 0 | Switzerland | Ã‰cole Polytechnique FÃ©dÃ©rale de Lausanne | Construction Materials Laboratory | Bicher Farra, Jean-Paul Jaccoud | 1150 | 1150 | 1000 | 1000 | 100 | 100 | [2,7,6] | [6,7,15] | [0,60,0] | [0,21,0] | 0 | [32.1,36.9,45.8] | [1,160x320,0] | [7,28,90] | [2.64] | [1,160x320,1] | [28] | [32200] | [1,160x320,2] | [28] | [0,0,0,0,0.43,32,0,Sikament320,0] | 200533 | 2 | 579.3 | [10] | [50] | [1] | [45] | [0] | [0] | 0 | 0 | 0 | 0 | 0 | 0 | 0 | 0 | 0 | [0] | [0] | [0] | [0] | [0] | 2 | 1a | 0 | 0 | 2 | 2 | 0 | 1 | 0 | 0 | 363 | 28 | 1 | 0 | 0 | 0 | 0 | 5 | 0.24 | 0 | 0.289 | 192 | 0
3515 | 19 | N30-10-1 | 15 | 0 | Rapport des essais: de tirants sous dÃ©formation imposÃ©e de courte durÃ©e | 1993 | 0 | Switzerland | Ã‰cole Polytechnique FÃ©dÃ©rale de Lausanne | Construction Materials Laboratory | Bicher Farra, Jean-Paul Jaccoud | 1150 | 1150 | 1000 | 1000 | 100 | 100 | [2,7,6] | [6,7,15] | [0,60,0] | [0,21,0] | 0 | [32.1,36.9,45.8] | [1,160x320,0] | [7,28,90] | [2.64] | [1,160x320,1] | [28] | [32200] | [1,160x320,2] | [28] | [0,0,0,0,0.43,32,0,Sikament320,0] | 200533 | 2 | 579.3 | [10] | [50] | [1] | [45] | [0] | [0] | 0 | 0 | 0 | 0 | 0 | 0 | 0 | 0 | 0 | [0] | [0] | [0] | [0] | [0] | 2 | 1a | 0 | 0 | 2 | 2 | 0 | 1 | 0 | 0 | 280 | 28 | 1 | 0 | 0 | 0 | 0 | 3 | 0.15 | 0 | 0.18 | 302 | 0
3516 | 19 | N30-10-1 | 25 | 0 | Rapport des essais: de tirants sous dÃ©formation imposÃ©e de courte durÃ©e | 1993 | 0 | Switzerland | Ã‰cole Polytechnique FÃ©dÃ©rale de Lausanne | Construction Materials Laboratory | Bicher Farra, Jean-Paul Jaccoud | 1150 | 1150 | 1000 | 1000 | 100 | 100 | [2,7,6] | [6,7,15] | [0,60,0] | [0,21,0] | 0 | [32.1,36.9,45.8] | [1,160x320,0] | [7,28,90] | [2.64] | [1,160x320,1] | [28] | [32200] | [1,160x320,2] | [28] | [0,0,0,0,0.43,32,0,Sikament320,0] | 200533 | 2 | 579.3 | [10] | [50] | [1] | [45] | [0] | [0] | 0 | 0 | 0 | 0 | 0 | 0 | 0 | 0 | 0 | [0] | [0] | [0] | [0] | [0] | 2 | 1a | 0 | 0 | 2 | 2 | 0 | 1 | 0 | 0 | 435 | 28 | 1 | 0 | 0 | 0 | 0 | 5 | 0.24 | 0 | 0 | 192 | 0
3517 | 19 | N30-10-1 | 18 | 0 | Rapport des essais: de tirants sous dÃ©formation imposÃ©e de courte durÃ©e | 1993 | 0 | Switzerland | Ã‰cole Polytechnique FÃ©dÃ©rale de Lausanne | Construction Materials Laboratory | Bicher Farra, Jean-Paul Jaccoud | 1150 | 1150 | 1000 | 1000 | 100 | 100 | [2,7,6] | [6,7,15] | [0,60,0] | [0,21,0] | 0 | [32.1,36.9,45.8] | [1,160x320,0] | [7,28,90] | [2.64] | [1,160x320,1] | [28] | [32200] | [1,160x320,2] | [28] | [0,0,0,0,0.43,32,0,Sikament320,0] | 200533 | 2 | 579.3 | [10] | [50] | [1] | [45] | [0] | [0] | 0 | 0 | 0 | 0 | 0 | 0 | 0 | 0 | 0 | [0] | [0] | [0] | [0] | [0] | 2 | 1a | 0 | 0 | 2 | 2 | 0 | 1 | 0 | 0 | 371 | 28 | 1 | 0 | 0 | 0 | 0 | 3 | 0.21 | 0 | 0.26 | 304 | 0
3518 | 19 | N30-10-1 | 23 | 0 | Rapport des essais: de tirants sous dÃ©formation imposÃ©e de courte durÃ©e | 1993 | 0 | Switzerland | Ã‰cole Polytechnique FÃ©dÃ©rale de Lausanne | Construction Materials Laboratory | Bicher Farra, Jean-Paul Jaccoud | 1150 | 1150 | 1000 | 1000 | 100 | 100 | [2,7,6] | [6,7,15] | [0,60,0] | [0,21,0] | 0 | [32.1,36.9,45.8] | [1,160x320,0] | [7,28,90] | [2.64] | [1,160x320,1] | [28] | [32200] | [1,160x320,2] | [28] | [0,0,0,0,0.43,32,0,Sikament320,0] | 200533 | 2 | 579.3 | [10] | [50] | [1] | [45] | [0] | [0] | 0 | 0 | 0 | 0 | 0 | 0 | 0 | 0 | 0 | [0] | [0] | [0] | [0] | [0] | 2 | 1a | 0 | 0 | 2 | 2 | 0 | 1 | 0 | 0 | 384 | 28 | 1 | 0 | 0 | 0 | 0 | 4 | 0.24 | 0 | 0.28 | 236 | 0
3519 | 19 | N30-10-1 | 13 | 0 | Rapport des essais: de tirants sous dÃ©formation imposÃ©e de courte durÃ©e | 1993 | 0 | Switzerland | Ã‰cole Polytechnique FÃ©dÃ©rale de Lausanne | Construction Materials Laboratory | Bicher Farra, Jean-Paul Jaccoud | 1150 | 1150 | 1000 | 1000 | 100 | 100 | [2,7,6] | [6,7,15] | [0,60,0] | [0,21,0] | 0 | [32.1,36.9,45.8] | [1,160x320,0] | [7,28,90] | [2.64] | [1,160x320,1] | [28] | [32200] | [1,160x320,2] | [28] | [0,0,0,0,0.43,32,0,Sikament320,0] | 200533 | 2 | 579.3 | [10] | [50] | [1] | [45] | [0] | [0] | 0 | 0 | 0 | 0 | 0 | 0 | 0 | 0 | 0 | [0] | [0] | [0] | [0] | [0] | 2 | 1a | 0 | 0 | 2 | 2 | 0 | 1 | 0 | 0 | 296 | 28 | 1 | 0 | 0 | 0 | 0 | 3 | 0.13 | 0 | 0 | 296 | 0
3520 | 19 | N30-10-1 | 7 | 0 | Rapport des essais: de tirants sous dÃ©formation imposÃ©e de courte durÃ©e | 1993 | 0 | Switzerland | Ã‰cole Polytechnique FÃ©dÃ©rale de Lausanne | Construction Materials Laboratory | Bicher Farra, Jean-Paul Jaccoud | 1150 | 1150 | 1000 | 1000 | 100 | 100 | [2,7,6] | [6,7,15] | [0,60,0] | [0,21,0] | 0 | [32.1,36.9,45.8] | [1,160x320,0] | [7,28,90] | [2.64] | [1,160x320,1] | [28] | [32200] | [1,160x320,2] | [28] | [0,0,0,0,0.43,32,0,Sikament320,0] | 200533 | 2 | 579.3 | [10] | [50] | [1] | [45] | [0] | [0] | 0 | 0 | 0 | 0 | 0 | 0 | 0 | 0 | 0 | [0] | [0] | [0] | [0] | [0] | 2 | 1a | 0 | 0 | 2 | 2 | 0 | 1 | 0 | 0 | 256 | 28 | 1 | 0 | 0 | 0 | 0 | 1 | 0.09 | 0 | 0.106 | 634 | 0
3521 | 19 | N30-10-1 | 20 | 0 | Rapport des essais: de tirants sous dÃ©formation imposÃ©e de courte durÃ©e | 1993 | 0 | Switzerland | Ã‰cole Polytechnique FÃ©dÃ©rale de Lausanne | Construction Materials Laboratory | Bicher Farra, Jean-Paul Jaccoud | 1150 | 1150 | 1000 | 1000 | 100 | 100 | [2,7,6] | [6,7,15] | [0,60,0] | [0,21,0] | 0 | [32.1,36.9,45.8] | [1,160x320,0] | [7,28,90] | [2.64] | [1,160x320,1] | [28] | [32200] | [1,160x320,2] | [28] | [0,0,0,0,0.43,32,0,Sikament320,0] | 200533 | 2 | 579.3 | [10] | [50] | [1] | [45] | [0] | [0] | 0 | 0 | 0 | 0 | 0 | 0 | 0 | 0 | 0 | [0] | [0] | [0] | [0] | [0] | 2 | 1a | 0 | 0 | 2 | 2 | 0 | 1 | 0 | 0 | 383 | 28 | 1 | 0 | 0 | 0 | 0 | 4 | 0.19 | 0 | 0 | 234 | 0
3522 | 19 | N30-10-1 | 24 | 0 | Rapport des essais: de tirants sous dÃ©formation imposÃ©e de courte durÃ©e | 1993 | 0 | Switzerland | Ã‰cole Polytechnique FÃ©dÃ©rale de Lausanne | Construction Materials Laboratory | Bicher Farra, Jean-Paul Jaccoud | 1150 | 1150 | 1000 | 1000 | 100 | 100 | [2,7,6] | [6,7,15] | [0,60,0] | [0,21,0] | 0 | [32.1,36.9,45.8] | [1,160x320,0] | [7,28,90] | [2.64] | [1,160x320,1] | [28] | [32200] | [1,160x320,2] | [28] | [0,0,0,0,0.43,32,0,Sikament320,0] | 200533 | 2 | 579.3 | [10] | [50] | [1] | [45] | [0] | [0] | 0 | 0 | 0 | 0 | 0 | 0 | 0 | 0 | 0 | [0] | [0] | [0] | [0] | [0] | 2 | 1a | 0 | 0 | 2 | 2 | 0 | 1 | 0 | 0 | 422 | 28 | 1 | 0 | 0 | 0 | 0 | 4 | 0.27 | 0 | 0.307 | 237 | 0
3523 | 19 | N30-10-1 | 14 | 0 | Rapport des essais: de tirants sous dÃ©formation imposÃ©e de courte durÃ©e | 1993 | 0 | Switzerland | Ã‰cole Polytechnique FÃ©dÃ©rale de Lausanne | Construction Materials Laboratory | Bicher Farra, Jean-Paul Jaccoud | 1150 | 1150 | 1000 | 1000 | 100 | 100 | [2,7,6] | [6,7,15] | [0,60,0] | [0,21,0] | 0 | [32.1,36.9,45.8] | [1,160x320,0] | [7,28,90] | [2.64] | [1,160x320,1] | [28] | [32200] | [1,160x320,2] | [28] | [0,0,0,0,0.43,32,0,Sikament320,0] | 200533 | 2 | 579.3 | [10] | [50] | [1] | [45] | [0] | [0] | 0 | 0 | 0 | 0 | 0 | 0 | 0 | 0 | 0 | [0] | [0] | [0] | [0] | [0] | 2 | 1a | 0 | 0 | 2 | 2 | 0 | 1 | 0 | 0 | 241 | 28 | 1 | 0 | 0 | 0 | 0 | 3 | 0.13 | 0 | 0.171 | 296 | 0
3524 | 19 | N30-10-1 | 22 | 0 | Rapport des essais: de tirants sous dÃ©formation imposÃ©e de courte durÃ©e | 1993 | 0 | Switzerland | Ã‰cole Polytechnique FÃ©dÃ©rale de Lausanne | Construction Materials Laboratory | Bicher Farra, Jean-Paul Jaccoud | 1150 | 1150 | 1000 | 1000 | 100 | 100 | [2,7,6] | [6,7,15] | [0,60,0] | [0,21,0] | 0 | [32.1,36.9,45.8] | [1,160x320,0] | [7,28,90] | [2.64] | [1,160x320,1] | [28] | [32200] | [1,160x320,2] | [28] | [0,0,0,0,0.43,32,0,Sikament320,0] | 200533 | 2 | 579.3 | [10] | [50] | [1] | [45] | [0] | [0] | 0 | 0 | 0 | 0 | 0 | 0 | 0 | 0 | 0 | [0] | [0] | [0] | [0] | [0] | 2 | 1a | 0 | 0 | 2 | 2 | 0 | 1 | 0 | 0 | 342 | 28 | 1 | 0 | 0 | 0 | 0 | 4 | 0.21 | 0 | 0.259 | 237 | 0
3525 | 19 | N30-10-1 | 17 | 0 | Rapport des essais: de tirants sous dÃ©formation imposÃ©e de courte durÃ©e | 1993 | 0 | Switzerland | Ã‰cole Polytechnique FÃ©dÃ©rale de Lausanne | Construction Materials Laboratory | Bicher Farra, Jean-Paul Jaccoud | 1150 | 1150 | 1000 | 1000 | 100 | 100 | [2,7,6] | [6,7,15] | [0,60,0] | [0,21,0] | 0 | [32.1,36.9,45.8] | [1,160x320,0] | [7,28,90] | [2.64] | [1,160x320,1] | [28] | [32200] | [1,160x320,2] | [28] | [0,0,0,0,0.43,32,0,Sikament320,0] | 200533 | 2 | 579.3 | [10] | [50] | [1] | [45] | [0] | [0] | 0 | 0 | 0 | 0 | 0 | 0 | 0 | 0 | 0 | [0] | [0] | [0] | [0] | [0] | 2 | 1a | 0 | 0 | 2 | 2 | 0 | 1 | 0 | 0 | 340 | 28 | 1 | 0 | 0 | 0 | 0 | 3 | 0.18 | 0 | 0.229 | 303 | 0
3526 | 19 | N30-10-2 | 14 | 0 | Rapport des essais: de tirants sous dÃ©formation imposÃ©e de courte durÃ©e | 1993 | 0 | Switzerland | Ã‰cole Polytechnique FÃ©dÃ©rale de Lausanne | Construction Materials Laboratory | Bicher Farra, Jean-Paul Jaccoud | 1150 | 1150 | 1000 | 1000 | 100 | 100 | [2,7,6] | [6,7,15] | [0,60,0] | [0,21,0] | 0 | [32.1,36.9,45.8] | [1,160x320,0] | [7,28,90] | [2.64] | [1,160x320,1] | [28] | [32200] | [1,160x320,2] | [28] | [0,0,0,0,0.43,32,0,Sikament320,0] | 200533 | 2 | 579.3 | [10] | [50] | [1] | [45] | [0] | [0] | 0 | 0 | 0 | 0 | 0 | 0 | 0 | 0 | 0 | [0] | [0] | [0] | [0] | [0] | 2 | 1a | 0 | 0 | 2 | 2 | 0 | 1 | 0 | 0 | 344 | 28 | 1 | 0 | 0 | 0 | 0 | 3 | 0.17 | 0 | 0.232 | 300 | 0
3527 | 19 | N30-10-2 | 16 | 0 | Rapport des essais: de tirants sous dÃ©formation imposÃ©e de courte durÃ©e | 1993 | 0 | Switzerland | Ã‰cole Polytechnique FÃ©dÃ©rale de Lausanne | Construction Materials Laboratory | Bicher Farra, Jean-Paul Jaccoud | 1150 | 1150 | 1000 | 1000 | 100 | 100 | [2,7,6] | [6,7,15] | [0,60,0] | [0,21,0] | 0 | [32.1,36.9,45.8] | [1,160x320,0] | [7,28,90] | [2.64] | [1,160x320,1] | [28] | [32200] | [1,160x320,2] | [28] | [0,0,0,0,0.43,32,0,Sikament320,0] | 200533 | 2 | 579.3 | [10] | [50] | [1] | [45] | [0] | [0] | 0 | 0 | 0 | 0 | 0 | 0 | 0 | 0 | 0 | [0] | [0] | [0] | [0] | [0] | 2 | 1a | 0 | 0 | 2 | 2 | 0 | 1 | 0 | 0 | 310 | 28 | 1 | 0 | 0 | 0 | 0 | 3 | 0.19 | 0 | 0.226 | 306 | 0
3528 | 19 | N30-10-2 | 2 | 0 | Rapport des essais: de tirants sous dÃ©formation imposÃ©e de courte durÃ©e | 1993 | 0 | Switzerland | Ã‰cole Polytechnique FÃ©dÃ©rale de Lausanne | Construction Materials Laboratory | Bicher Farra, Jean-Paul Jaccoud | 1150 | 1150 | 1000 | 1000 | 100 | 100 | [2,7,6] | [6,7,15] | [0,60,0] | [0,21,0] | 0 | [32.1,36.9,45.8] | [1,160x320,0] | [7,28,90] | [2.64] | [1,160x320,1] | [28] | [32200] | [1,160x320,2] | [28] | [0,0,0,0,0.43,32,0,Sikament320,0] | 200533 | 2 | 579.3 | [10] | [50] | [1] | [45] | [0] | [0] | 0 | 0 | 0 | 0 | 0 | 0 | 0 | 0 | 0 | [0] | [0] | [0] | [0] | [0] | 2 | 1a | 0 | 0 | 2 | 2 | 0 | 1 | 0 | 0 | 128 | 28 | 1 | 0 | 0 | 0 | 0 | 0 | 0 | 0 | 0.002 | 0 | 0
3529 | 19 | N30-10-2 | 7 | 0 | Rapport des essais: de tirants sous dÃ©formation imposÃ©e de courte durÃ©e | 1993 | 0 | Switzerland | Ã‰cole Polytechnique FÃ©dÃ©rale de Lausanne | Construction Materials Laboratory | Bicher Farra, Jean-Paul Jaccoud | 1150 | 1150 | 1000 | 1000 | 100 | 100 | [2,7,6] | [6,7,15] | [0,60,0] | [0,21,0] | 0 | [32.1,36.9,45.8] | [1,160x320,0] | [7,28,90] | [2.64] | [1,160x320,1] | [28] | [32200] | [1,160x320,2] | [28] | [0,0,0,0,0.43,32,0,Sikament320,0] | 200533 | 2 | 579.3 | [10] | [50] | [1] | [45] | [0] | [0] | 0 | 0 | 0 | 0 | 0 | 0 | 0 | 0 | 0 | [0] | [0] | [0] | [0] | [0] | 2 | 1a | 0 | 0 | 2 | 2 | 0 | 1 | 0 | 0 | 310 | 28 | 1 | 0 | 0 | 0 | 0 | 1 | 0.13 | 0 | 0.148 | 673 | 0
3530 | 19 | N30-10-2 | 1 | 0 | Rapport des essais: de tirants sous dÃ©formation imposÃ©e de courte durÃ©e | 1993 | 0 | Switzerland | Ã‰cole Polytechnique FÃ©dÃ©rale de Lausanne | Construction Materials Laboratory | Bicher Farra, Jean-Paul Jaccoud | 1150 | 1150 | 1000 | 1000 | 100 | 100 | [2,7,6] | [6,7,15] | [0,60,0] | [0,21,0] | 0 | [32.1,36.9,45.8] | [1,160x320,0] | [7,28,90] | [2.64] | [1,160x320,1] | [28] | [32200] | [1,160x320,2] | [28] | [0,0,0,0,0.43,32,0,Sikament320,0] | 200533 | 2 | 579.3 | [10] | [50] | [1] | [45] | [0] | [0] | 0 | 0 | 0 | 0 | 0 | 0 | 0 | 0 | 0 | [0] | [0] | [0] | [0] | [0] | 2 | 1a | 0 | 0 | 2 | 2 | 0 | 1 | 0 | 0 | 0 | 28 | 1 | 0 | 0 | 0 | 0 | 0 | 0 | 0 | 0 | 0 | 0
3531 | 19 | N30-10-2 | 17 | 0 | Rapport des essais: de tirants sous dÃ©formation imposÃ©e de courte durÃ©e | 1993 | 0 | Switzerland | Ã‰cole Polytechnique FÃ©dÃ©rale de Lausanne | Construction Materials Laboratory | Bicher Farra, Jean-Paul Jaccoud | 1150 | 1150 | 1000 | 1000 | 100 | 100 | [2,7,6] | [6,7,15] | [0,60,0] | [0,21,0] | 0 | [32.1,36.9,45.8] | [1,160x320,0] | [7,28,90] | [2.64] | [1,160x320,1] | [28] | [32200] | [1,160x320,2] | [28] | [0,0,0,0,0.43,32,0,Sikament320,0] | 200533 | 2 | 579.3 | [10] | [50] | [1] | [45] | [0] | [0] | 0 | 0 | 0 | 0 | 0 | 0 | 0 | 0 | 0 | [0] | [0] | [0] | [0] | [0] | 2 | 1a | 0 | 0 | 2 | 2 | 0 | 1 | 0 | 0 | 345 | 28 | 1 | 0 | 0 | 0 | 0 | 3 | 0.22 | 0 | 0.25 | 307 | 0
3532 | 19 | N30-10-2 | 20 | 0 | Rapport des essais: de tirants sous dÃ©formation imposÃ©e de courte durÃ©e | 1993 | 0 | Switzerland | Ã‰cole Polytechnique FÃ©dÃ©rale de Lausanne | Construction Materials Laboratory | Bicher Farra, Jean-Paul Jaccoud | 1150 | 1150 | 1000 | 1000 | 100 | 100 | [2,7,6] | [6,7,15] | [0,60,0] | [0,21,0] | 0 | [32.1,36.9,45.8] | [1,160x320,0] | [7,28,90] | [2.64] | [1,160x320,1] | [28] | [32200] | [1,160x320,2] | [28] | [0,0,0,0,0.43,32,0,Sikament320,0] | 200533 | 2 | 579.3 | [10] | [50] | [1] | [45] | [0] | [0] | 0 | 0 | 0 | 0 | 0 | 0 | 0 | 0 | 0 | [0] | [0] | [0] | [0] | [0] | 2 | 1a | 0 | 0 | 2 | 2 | 0 | 1 | 0 | 0 | 397 | 28 | 1 | 0 | 0 | 0 | 0 | 4 | 0.23 | 0 | 0 | 235 | 0
3533 | 19 | N30-10-2 | 21 | 0 | Rapport des essais: de tirants sous dÃ©formation imposÃ©e de courte durÃ©e | 1993 | 0 | Switzerland | Ã‰cole Polytechnique FÃ©dÃ©rale de Lausanne | Construction Materials Laboratory | Bicher Farra, Jean-Paul Jaccoud | 1150 | 1150 | 1000 | 1000 | 100 | 100 | [2,7,6] | [6,7,15] | [0,60,0] | [0,21,0] | 0 | [32.1,36.9,45.8] | [1,160x320,0] | [7,28,90] | [2.64] | [1,160x320,1] | [28] | [32200] | [1,160x320,2] | [28] | [0,0,0,0,0.43,32,0,Sikament320,0] | 200533 | 2 | 579.3 | [10] | [50] | [1] | [45] | [0] | [0] | 0 | 0 | 0 | 0 | 0 | 0 | 0 | 0 | 0 | [0] | [0] | [0] | [0] | [0] | 2 | 1a | 0 | 0 | 2 | 2 | 0 | 1 | 0 | 0 | 331 | 28 | 1 | 0 | 0 | 0 | 0 | 4 | 0.23 | 0 | 0.288 | 235 | 0
3534 | 19 | N30-10-2 | 13 | 0 | Rapport des essais: de tirants sous dÃ©formation imposÃ©e de courte durÃ©e | 1993 | 0 | Switzerland | Ã‰cole Polytechnique FÃ©dÃ©rale de Lausanne | Construction Materials Laboratory | Bicher Farra, Jean-Paul Jaccoud | 1150 | 1150 | 1000 | 1000 | 100 | 100 | [2,7,6] | [6,7,15] | [0,60,0] | [0,21,0] | 0 | [32.1,36.9,45.8] | [1,160x320,0] | [7,28,90] | [2.64] | [1,160x320,1] | [28] | [32200] | [1,160x320,2] | [28] | [0,0,0,0,0.43,32,0,Sikament320,0] | 200533 | 2 | 579.3 | [10] | [50] | [1] | [45] | [0] | [0] | 0 | 0 | 0 | 0 | 0 | 0 | 0 | 0 | 0 | [0] | [0] | [0] | [0] | [0] | 2 | 1a | 0 | 0 | 2 | 2 | 0 | 1 | 0 | 0 | 344 | 28 | 1 | 0 | 0 | 0 | 0 | 2 | 0.2 | 0 | 0 | 431 | 0
3535 | 19 | N30-10-2 | 9 | 0 | Rapport des essais: de tirants sous dÃ©formation imposÃ©e de courte durÃ©e | 1993 | 0 | Switzerland | Ã‰cole Polytechnique FÃ©dÃ©rale de Lausanne | Construction Materials Laboratory | Bicher Farra, Jean-Paul Jaccoud | 1150 | 1150 | 1000 | 1000 | 100 | 100 | [2,7,6] | [6,7,15] | [0,60,0] | [0,21,0] | 0 | [32.1,36.9,45.8] | [1,160x320,0] | [7,28,90] | [2.64] | [1,160x320,1] | [28] | [32200] | [1,160x320,2] | [28] | [0,0,0,0,0.43,32,0,Sikament320,0] | 200533 | 2 | 579.3 | [10] | [50] | [1] | [45] | [0] | [0] | 0 | 0 | 0 | 0 | 0 | 0 | 0 | 0 | 0 | [0] | [0] | [0] | [0] | [0] | 2 | 1a | 0 | 0 | 2 | 2 | 0 | 1 | 0 | 0 | 266 | 28 | 1 | 0 | 0 | 0 | 0 | 2 | 0.12 | 0 | 0.152 | 398 | 0
3536 | 19 | N30-10-2 | 8 | 0 | Rapport des essais: de tirants sous dÃ©formation imposÃ©e de courte durÃ©e | 1993 | 0 | Switzerland | Ã‰cole Polytechnique FÃ©dÃ©rale de Lausanne | Construction Materials Laboratory | Bicher Farra, Jean-Paul Jaccoud | 1150 | 1150 | 1000 | 1000 | 100 | 100 | [2,7,6] | [6,7,15] | [0,60,0] | [0,21,0] | 0 | [32.1,36.9,45.8] | [1,160x320,0] | [7,28,90] | [2.64] | [1,160x320,1] | [28] | [32200] | [1,160x320,2] | [28] | [0,0,0,0,0.43,32,0,Sikament320,0] | 200533 | 2 | 579.3 | [10] | [50] | [1] | [45] | [0] | [0] | 0 | 0 | 0 | 0 | 0 | 0 | 0 | 0 | 0 | [0] | [0] | [0] | [0] | [0] | 2 | 1a | 0 | 0 | 2 | 2 | 0 | 1 | 0 | 0 | 327 | 28 | 1 | 0 | 0 | 0 | 0 | 2 | 0.12 | 0 | 0 | 398 | 0
3537 | 19 | N30-10-2 | 19 | 0 | Rapport des essais: de tirants sous dÃ©formation imposÃ©e de courte durÃ©e | 1993 | 0 | Switzerland | Ã‰cole Polytechnique FÃ©dÃ©rale de Lausanne | Construction Materials Laboratory | Bicher Farra, Jean-Paul Jaccoud | 1150 | 1150 | 1000 | 1000 | 100 | 100 | [2,7,6] | [6,7,15] | [0,60,0] | [0,21,0] | 0 | [32.1,36.9,45.8] | [1,160x320,0] | [7,28,90] | [2.64] | [1,160x320,1] | [28] | [32200] | [1,160x320,2] | [28] | [0,0,0,0,0.43,32,0,Sikament320,0] | 200533 | 2 | 579.3 | [10] | [50] | [1] | [45] | [0] | [0] | 0 | 0 | 0 | 0 | 0 | 0 | 0 | 0 | 0 | [0] | [0] | [0] | [0] | [0] | 2 | 1a | 0 | 0 | 2 | 2 | 0 | 1 | 0 | 0 | 382 | 28 | 1 | 0 | 0 | 0 | 0 | 3 | 0.25 | 0 | 0.296 | 308 | 0
3538 | 19 | N30-10-2 | 6 | 0 | Rapport des essais: de tirants sous dÃ©formation imposÃ©e de courte durÃ©e | 1993 | 0 | Switzerland | Ã‰cole Polytechnique FÃ©dÃ©rale de Lausanne | Construction Materials Laboratory | Bicher Farra, Jean-Paul Jaccoud | 1150 | 1150 | 1000 | 1000 | 100 | 100 | [2,7,6] | [6,7,15] | [0,60,0] | [0,21,0] | 0 | [32.1,36.9,45.8] | [1,160x320,0] | [7,28,90] | [2.64] | [1,160x320,1] | [28] | [32200] | [1,160x320,2] | [28] | [0,0,0,0,0.43,32,0,Sikament320,0] | 200533 | 2 | 579.3 | [10] | [50] | [1] | [45] | [0] | [0] | 0 | 0 | 0 | 0 | 0 | 0 | 0 | 0 | 0 | [0] | [0] | [0] | [0] | [0] | 2 | 1a | 0 | 0 | 2 | 2 | 0 | 1 | 0 | 0 | 281 | 28 | 1 | 0 | 0 | 0 | 0 | 1 | 0.11 | 0 | 0.123 | 654 | 0
3539 | 19 | N30-10-2 | 24 | 0 | Rapport des essais: de tirants sous dÃ©formation imposÃ©e de courte durÃ©e | 1993 | 0 | Switzerland | Ã‰cole Polytechnique FÃ©dÃ©rale de Lausanne | Construction Materials Laboratory | Bicher Farra, Jean-Paul Jaccoud | 1150 | 1150 | 1000 | 1000 | 100 | 100 | [2,7,6] | [6,7,15] | [0,60,0] | [0,21,0] | 0 | [32.1,36.9,45.8] | [1,160x320,0] | [7,28,90] | [2.64] | [1,160x320,1] | [28] | [32200] | [1,160x320,2] | [28] | [0,0,0,0,0.43,32,0,Sikament320,0] | 200533 | 2 | 579.3 | [10] | [50] | [1] | [45] | [0] | [0] | 0 | 0 | 0 | 0 | 0 | 0 | 0 | 0 | 0 | [0] | [0] | [0] | [0] | [0] | 2 | 1a | 0 | 0 | 2 | 2 | 0 | 1 | 0 | 0 | 421 | 28 | 1 | 0 | 0 | 0 | 0 | 4 | 0.28 | 0 | 0.341 | 237 | 0
3540 | 19 | N30-10-2 | 10 | 0 | Rapport des essais: de tirants sous dÃ©formation imposÃ©e de courte durÃ©e | 1993 | 0 | Switzerland | Ã‰cole Polytechnique FÃ©dÃ©rale de Lausanne | Construction Materials Laboratory | Bicher Farra, Jean-Paul Jaccoud | 1150 | 1150 | 1000 | 1000 | 100 | 100 | [2,7,6] | [6,7,15] | [0,60,0] | [0,21,0] | 0 | [32.1,36.9,45.8] | [1,160x320,0] | [7,28,90] | [2.64] | [1,160x320,1] | [28] | [32200] | [1,160x320,2] | [28] | [0,0,0,0,0.43,32,0,Sikament320,0] | 200533 | 2 | 579.3 | [10] | [50] | [1] | [45] | [0] | [0] | 0 | 0 | 0 | 0 | 0 | 0 | 0 | 0 | 0 | [0] | [0] | [0] | [0] | [0] | 2 | 1a | 0 | 0 | 2 | 2 | 0 | 1 | 0 | 0 | 282 | 28 | 1 | 0 | 0 | 0 | 0 | 2 | 0.14 | 0 | 0.157 | 419 | 0
3541 | 19 | N30-10-2 | 11 | 0 | Rapport des essais: de tirants sous dÃ©formation imposÃ©e de courte durÃ©e | 1993 | 0 | Switzerland | Ã‰cole Polytechnique FÃ©dÃ©rale de Lausanne | Construction Materials Laboratory | Bicher Farra, Jean-Paul Jaccoud | 1150 | 1150 | 1000 | 1000 | 100 | 100 | [2,7,6] | [6,7,15] | [0,60,0] | [0,21,0] | 0 | [32.1,36.9,45.8] | [1,160x320,0] | [7,28,90] | [2.64] | [1,160x320,1] | [28] | [32200] | [1,160x320,2] | [28] | [0,0,0,0,0.43,32,0,Sikament320,0] | 200533 | 2 | 579.3 | [10] | [50] | [1] | [45] | [0] | [0] | 0 | 0 | 0 | 0 | 0 | 0 | 0 | 0 | 0 | [0] | [0] | [0] | [0] | [0] | 2 | 1a | 0 | 0 | 2 | 2 | 0 | 1 | 0 | 0 | 309 | 28 | 1 | 0 | 0 | 0 | 0 | 2 | 0.17 | 0 | 0.199 | 426 | 0
3542 | 19 | N30-10-2 | 26 | 0 | Rapport des essais: de tirants sous dÃ©formation imposÃ©e de courte durÃ©e | 1993 | 0 | Switzerland | Ã‰cole Polytechnique FÃ©dÃ©rale de Lausanne | Construction Materials Laboratory | Bicher Farra, Jean-Paul Jaccoud | 1150 | 1150 | 1000 | 1000 | 100 | 100 | [2,7,6] | [6,7,15] | [0,60,0] | [0,21,0] | 0 | [32.1,36.9,45.8] | [1,160x320,0] | [7,28,90] | [2.64] | [1,160x320,1] | [28] | [32200] | [1,160x320,2] | [28] | [0,0,0,0,0.43,32,0,Sikament320,0] | 200533 | 2 | 579.3 | [10] | [50] | [1] | [45] | [0] | [0] | 0 | 0 | 0 | 0 | 0 | 0 | 0 | 0 | 0 | [0] | [0] | [0] | [0] | [0] | 2 | 1a | 0 | 0 | 2 | 2 | 0 | 1 | 0 | 0 | 447 | 28 | 1 | 0 | 0 | 0 | 0 | 4 | 0.31 | 0 | 0.405 | 238 | 0
3543 | 19 | N30-10-2 | 23 | 0 | Rapport des essais: de tirants sous dÃ©formation imposÃ©e de courte durÃ©e | 1993 | 0 | Switzerland | Ã‰cole Polytechnique FÃ©dÃ©rale de Lausanne | Construction Materials Laboratory | Bicher Farra, Jean-Paul Jaccoud | 1150 | 1150 | 1000 | 1000 | 100 | 100 | [2,7,6] | [6,7,15] | [0,60,0] | [0,21,0] | 0 | [32.1,36.9,45.8] | [1,160x320,0] | [7,28,90] | [2.64] | [1,160x320,1] | [28] | [32200] | [1,160x320,2] | [28] | [0,0,0,0,0.43,32,0,Sikament320,0] | 200533 | 2 | 579.3 | [10] | [50] | [1] | [45] | [0] | [0] | 0 | 0 | 0 | 0 | 0 | 0 | 0 | 0 | 0 | [0] | [0] | [0] | [0] | [0] | 2 | 1a | 0 | 0 | 2 | 2 | 0 | 1 | 0 | 0 | 397 | 28 | 1 | 0 | 0 | 0 | 0 | 4 | 0.26 | 0 | 0.323 | 237 | 0
3544 | 19 | N30-10-2 | 25 | 0 | Rapport des essais: de tirants sous dÃ©formation imposÃ©e de courte durÃ©e | 1993 | 0 | Switzerland | Ã‰cole Polytechnique FÃ©dÃ©rale de Lausanne | Construction Materials Laboratory | Bicher Farra, Jean-Paul Jaccoud | 1150 | 1150 | 1000 | 1000 | 100 | 100 | [2,7,6] | [6,7,15] | [0,60,0] | [0,21,0] | 0 | [32.1,36.9,45.8] | [1,160x320,0] | [7,28,90] | [2.64] | [1,160x320,1] | [28] | [32200] | [1,160x320,2] | [28] | [0,0,0,0,0.43,32,0,Sikament320,0] | 200533 | 2 | 579.3 | [10] | [50] | [1] | [45] | [0] | [0] | 0 | 0 | 0 | 0 | 0 | 0 | 0 | 0 | 0 | [0] | [0] | [0] | [0] | [0] | 2 | 1a | 0 | 0 | 2 | 2 | 0 | 1 | 0 | 0 | 434 | 28 | 1 | 0 | 0 | 0 | 0 | 4 | 0.3 | 0 | 0.382 | 238 | 0
3545 | 19 | N30-10-2 | 5 | 0 | Rapport des essais: de tirants sous dÃ©formation imposÃ©e de courte durÃ©e | 1993 | 0 | Switzerland | Ã‰cole Polytechnique FÃ©dÃ©rale de Lausanne | Construction Materials Laboratory | Bicher Farra, Jean-Paul Jaccoud | 1150 | 1150 | 1000 | 1000 | 100 | 100 | [2,7,6] | [6,7,15] | [0,60,0] | [0,21,0] | 0 | [32.1,36.9,45.8] | [1,160x320,0] | [7,28,90] | [2.64] | [1,160x320,1] | [28] | [32200] | [1,160x320,2] | [28] | [0,0,0,0,0.43,32,0,Sikament320,0] | 200533 | 2 | 579.3 | [10] | [50] | [1] | [45] | [0] | [0] | 0 | 0 | 0 | 0 | 0 | 0 | 0 | 0 | 0 | [0] | [0] | [0] | [0] | [0] | 2 | 1a | 0 | 0 | 2 | 2 | 0 | 1 | 0 | 0 | 254 | 28 | 1 | 0 | 0 | 0 | 0 | 1 | 0.08 | 0 | 0.097 | 547 | 0
3546 | 19 | N30-10-2 | 12 | 0 | Rapport des essais: de tirants sous dÃ©formation imposÃ©e de courte durÃ©e | 1993 | 0 | Switzerland | Ã‰cole Polytechnique FÃ©dÃ©rale de Lausanne | Construction Materials Laboratory | Bicher Farra, Jean-Paul Jaccoud | 1150 | 1150 | 1000 | 1000 | 100 | 100 | [2,7,6] | [6,7,15] | [0,60,0] | [0,21,0] | 0 | [32.1,36.9,45.8] | [1,160x320,0] | [7,28,90] | [2.64] | [1,160x320,1] | [28] | [32200] | [1,160x320,2] | [28] | [0,0,0,0,0.43,32,0,Sikament320,0] | 200533 | 2 | 579.3 | [10] | [50] | [1] | [45] | [0] | [0] | 0 | 0 | 0 | 0 | 0 | 0 | 0 | 0 | 0 | [0] | [0] | [0] | [0] | [0] | 2 | 1a | 0 | 0 | 2 | 2 | 0 | 1 | 0 | 0 | 327 | 28 | 1 | 0 | 0 | 0 | 0 | 2 | 0.18 | 0 | 0.218 | 428 | 0
3547 | 19 | N30-10-2 | 18 | 0 | Rapport des essais: de tirants sous dÃ©formation imposÃ©e de courte durÃ©e | 1993 | 0 | Switzerland | Ã‰cole Polytechnique FÃ©dÃ©rale de Lausanne | Construction Materials Laboratory | Bicher Farra, Jean-Paul Jaccoud | 1150 | 1150 | 1000 | 1000 | 100 | 100 | [2,7,6] | [6,7,15] | [0,60,0] | [0,21,0] | 0 | [32.1,36.9,45.8] | [1,160x320,0] | [7,28,90] | [2.64] | [1,160x320,1] | [28] | [32200] | [1,160x320,2] | [28] | [0,0,0,0,0.43,32,0,Sikament320,0] | 200533 | 2 | 579.3 | [10] | [50] | [1] | [45] | [0] | [0] | 0 | 0 | 0 | 0 | 0 | 0 | 0 | 0 | 0 | [0] | [0] | [0] | [0] | [0] | 2 | 1a | 0 | 0 | 2 | 2 | 0 | 1 | 0 | 0 | 370 | 28 | 1 | 0 | 0 | 0 | 0 | 3 | 0.24 | 0 | 0.281 | 307 | 0
3548 | 19 | N30-10-2 | 15 | 0 | Rapport des essais: de tirants sous dÃ©formation imposÃ©e de courte durÃ©e | 1993 | 0 | Switzerland | Ã‰cole Polytechnique FÃ©dÃ©rale de Lausanne | Construction Materials Laboratory | Bicher Farra, Jean-Paul Jaccoud | 1150 | 1150 | 1000 | 1000 | 100 | 100 | [2,7,6] | [6,7,15] | [0,60,0] | [0,21,0] | 0 | [32.1,36.9,45.8] | [1,160x320,0] | [7,28,90] | [2.64] | [1,160x320,1] | [28] | [32200] | [1,160x320,2] | [28] | [0,0,0,0,0.43,32,0,Sikament320,0] | 200533 | 2 | 579.3 | [10] | [50] | [1] | [45] | [0] | [0] | 0 | 0 | 0 | 0 | 0 | 0 | 0 | 0 | 0 | [0] | [0] | [0] | [0] | [0] | 2 | 1a | 0 | 0 | 2 | 2 | 0 | 1 | 0 | 0 | 277 | 28 | 1 | 0 | 0 | 0 | 0 | 3 | 0.17 | 0 | 0.216 | 300 | 0
3549 | 19 | N30-10-2 | 4 | 0 | Rapport des essais: de tirants sous dÃ©formation imposÃ©e de courte durÃ©e | 1993 | 0 | Switzerland | Ã‰cole Polytechnique FÃ©dÃ©rale de Lausanne | Construction Materials Laboratory | Bicher Farra, Jean-Paul Jaccoud | 1150 | 1150 | 1000 | 1000 | 100 | 100 | [2,7,6] | [6,7,15] | [0,60,0] | [0,21,0] | 0 | [32.1,36.9,45.8] | [1,160x320,0] | [7,28,90] | [2.64] | [1,160x320,1] | [28] | [32200] | [1,160x320,2] | [28] | [0,0,0,0,0.43,32,0,Sikament320,0] | 200533 | 2 | 579.3 | [10] | [50] | [1] | [45] | [0] | [0] | 0 | 0 | 0 | 0 | 0 | 0 | 0 | 0 | 0 | [0] | [0] | [0] | [0] | [0] | 2 | 1a | 0 | 0 | 2 | 2 | 0 | 1 | 0 | 0 | 309 | 28 | 1 | 0 | 0 | 0 | 0 | 1 | 0.08 | 0 | 0 | 547 | 0
3550 | 19 | N30-10-2 | 22 | 0 | Rapport des essais: de tirants sous dÃ©formation imposÃ©e de courte durÃ©e | 1993 | 0 | Switzerland | Ã‰cole Polytechnique FÃ©dÃ©rale de Lausanne | Construction Materials Laboratory | Bicher Farra, Jean-Paul Jaccoud | 1150 | 1150 | 1000 | 1000 | 100 | 100 | [2,7,6] | [6,7,15] | [0,60,0] | [0,21,0] | 0 | [32.1,36.9,45.8] | [1,160x320,0] | [7,28,90] | [2.64] | [1,160x320,1] | [28] | [32200] | [1,160x320,2] | [28] | [0,0,0,0,0.43,32,0,Sikament320,0] | 200533 | 2 | 579.3 | [10] | [50] | [1] | [45] | [0] | [0] | 0 | 0 | 0 | 0 | 0 | 0 | 0 | 0 | 0 | [0] | [0] | [0] | [0] | [0] | 2 | 1a | 0 | 0 | 2 | 2 | 0 | 1 | 0 | 0 | 371 | 28 | 1 | 0 | 0 | 0 | 0 | 4 | 0.25 | 0 | 0.304 | 237 | 0
3551 | 19 | N30-10-2 | 3 | 0 | Rapport des essais: de tirants sous dÃ©formation imposÃ©e de courte durÃ©e | 1993 | 0 | Switzerland | Ã‰cole Polytechnique FÃ©dÃ©rale de Lausanne | Construction Materials Laboratory | Bicher Farra, Jean-Paul Jaccoud | 1150 | 1150 | 1000 | 1000 | 100 | 100 | [2,7,6] | [6,7,15] | [0,60,0] | [0,21,0] | 0 | [32.1,36.9,45.8] | [1,160x320,0] | [7,28,90] | [2.64] | [1,160x320,1] | [28] | [32200] | [1,160x320,2] | [28] | [0,0,0,0,0.43,32,0,Sikament320,0] | 200533 | 2 | 579.3 | [10] | [50] | [1] | [45] | [0] | [0] | 0 | 0 | 0 | 0 | 0 | 0 | 0 | 0 | 0 | [0] | [0] | [0] | [0] | [0] | 2 | 1a | 0 | 0 | 2 | 2 | 0 | 1 | 0 | 0 | 204 | 28 | 1 | 0 | 0 | 0 | 0 | 0 | 0 | 0 | 0.005 | 0 | 0
3552 | 19 | N30-10-3 | 6 | 0 | Rapport des essais: de tirants sous dÃ©formation imposÃ©e de courte durÃ©e | 1993 | 0 | Switzerland | Ã‰cole Polytechnique FÃ©dÃ©rale de Lausanne | Construction Materials Laboratory | Bicher Farra, Jean-Paul Jaccoud | 1150 | 1150 | 1000 | 1000 | 100 | 100 | [2,7,6] | [6,7,15] | [0,60,0] | [0,21,0] | 0 | [32.1,36.9,45.8] | [1,160x320,0] | [7,28,90] | [2.64] | [1,160x320,1] | [28] | [32200] | [1,160x320,2] | [28] | [0,0,0,0,0.43,32,0,Sikament320,0] | 200533 | 2 | 579.3 | [10] | [50] | [1] | [45] | [0] | [0] | 0 | 0 | 0 | 0 | 0 | 0 | 0 | 0 | 0 | [0] | [0] | [0] | [0] | [0] | 2 | 1a | 0 | 0 | 2 | 2 | 0 | 1 | 0 | 0 | 282 | 28 | 1 | 0 | 0 | 0 | 0 | 1 | 0.13 | 0 | 0.144 | 678 | 0
3553 | 19 | N30-10-3 | 27 | 0 | Rapport des essais: de tirants sous dÃ©formation imposÃ©e de courte durÃ©e | 1993 | 0 | Switzerland | Ã‰cole Polytechnique FÃ©dÃ©rale de Lausanne | Construction Materials Laboratory | Bicher Farra, Jean-Paul Jaccoud | 1150 | 1150 | 1000 | 1000 | 100 | 100 | [2,7,6] | [6,7,15] | [0,60,0] | [0,21,0] | 0 | [32.1,36.9,45.8] | [1,160x320,0] | [7,28,90] | [2.64] | [1,160x320,1] | [28] | [32200] | [1,160x320,2] | [28] | [0,0,0,0,0.43,32,0,Sikament320,0] | 200533 | 2 | 579.3 | [10] | [50] | [1] | [45] | [0] | [0] | 0 | 0 | 0 | 0 | 0 | 0 | 0 | 0 | 0 | [0] | [0] | [0] | [0] | [0] | 2 | 1a | 0 | 0 | 2 | 2 | 0 | 1 | 0 | 0 | 447 | 28 | 1 | 0 | 0 | 0 | 0 | 5 | 0.29 | 0 | 0.339 | 200 | 0
3554 | 19 | N30-10-3 | 16 | 0 | Rapport des essais: de tirants sous dÃ©formation imposÃ©e de courte durÃ©e | 1993 | 0 | Switzerland | Ã‰cole Polytechnique FÃ©dÃ©rale de Lausanne | Construction Materials Laboratory | Bicher Farra, Jean-Paul Jaccoud | 1150 | 1150 | 1000 | 1000 | 100 | 100 | [2,7,6] | [6,7,15] | [0,60,0] | [0,21,0] | 0 | [32.1,36.9,45.8] | [1,160x320,0] | [7,28,90] | [2.64] | [1,160x320,1] | [28] | [32200] | [1,160x320,2] | [28] | [0,0,0,0,0.43,32,0,Sikament320,0] | 200533 | 2 | 579.3 | [10] | [50] | [1] | [45] | [0] | [0] | 0 | 0 | 0 | 0 | 0 | 0 | 0 | 0 | 0 | [0] | [0] | [0] | [0] | [0] | 2 | 1a | 0 | 0 | 2 | 2 | 0 | 1 | 0 | 0 | 303 | 28 | 1 | 0 | 0 | 0 | 0 | 3 | 0.19 | 0 | 0.228 | 306 | 0
3555 | 19 | N30-10-3 | 20 | 0 | Rapport des essais: de tirants sous dÃ©formation imposÃ©e de courte durÃ©e | 1993 | 0 | Switzerland | Ã‰cole Polytechnique FÃ©dÃ©rale de Lausanne | Construction Materials Laboratory | Bicher Farra, Jean-Paul Jaccoud | 1150 | 1150 | 1000 | 1000 | 100 | 100 | [2,7,6] | [6,7,15] | [0,60,0] | [0,21,0] | 0 | [32.1,36.9,45.8] | [1,160x320,0] | [7,28,90] | [2.64] | [1,160x320,1] | [28] | [32200] | [1,160x320,2] | [28] | [0,0,0,0,0.43,32,0,Sikament320,0] | 200533 | 2 | 579.3 | [10] | [50] | [1] | [45] | [0] | [0] | 0 | 0 | 0 | 0 | 0 | 0 | 0 | 0 | 0 | [0] | [0] | [0] | [0] | [0] | 2 | 1a | 0 | 0 | 2 | 2 | 0 | 1 | 0 | 0 | 412 | 28 | 1 | 0 | 0 | 0 | 0 | 4 | 0.22 | 0 | 0 | 234 | 0
3556 | 19 | N30-10-3 | 23 | 0 | Rapport des essais: de tirants sous dÃ©formation imposÃ©e de courte durÃ©e | 1993 | 0 | Switzerland | Ã‰cole Polytechnique FÃ©dÃ©rale de Lausanne | Construction Materials Laboratory | Bicher Farra, Jean-Paul Jaccoud | 1150 | 1150 | 1000 | 1000 | 100 | 100 | [2,7,6] | [6,7,15] | [0,60,0] | [0,21,0] | 0 | [32.1,36.9,45.8] | [1,160x320,0] | [7,28,90] | [2.64] | [1,160x320,1] | [28] | [32200] | [1,160x320,2] | [28] | [0,0,0,0,0.43,32,0,Sikament320,0] | 200533 | 2 | 579.3 | [10] | [50] | [1] | [45] | [0] | [0] | 0 | 0 | 0 | 0 | 0 | 0 | 0 | 0 | 0 | [0] | [0] | [0] | [0] | [0] | 2 | 1a | 0 | 0 | 2 | 2 | 0 | 1 | 0 | 0 | 413 | 28 | 1 | 0 | 0 | 0 | 0 | 4 | 0.26 | 0 | 0.309 | 192 | 0
3557 | 19 | N30-10-3 | 12 | 0 | Rapport des essais: de tirants sous dÃ©formation imposÃ©e de courte durÃ©e | 1993 | 0 | Switzerland | Ã‰cole Polytechnique FÃ©dÃ©rale de Lausanne | Construction Materials Laboratory | Bicher Farra, Jean-Paul Jaccoud | 1150 | 1150 | 1000 | 1000 | 100 | 100 | [2,7,6] | [6,7,15] | [0,60,0] | [0,21,0] | 0 | [32.1,36.9,45.8] | [1,160x320,0] | [7,28,90] | [2.64] | [1,160x320,1] | [28] | [32200] | [1,160x320,2] | [28] | [0,0,0,0,0.43,32,0,Sikament320,0] | 200533 | 2 | 579.3 | [10] | [50] | [1] | [45] | [0] | [0] | 0 | 0 | 0 | 0 | 0 | 0 | 0 | 0 | 0 | [0] | [0] | [0] | [0] | [0] | 2 | 1a | 0 | 0 | 2 | 2 | 0 | 1 | 0 | 0 | 331 | 28 | 1 | 0 | 0 | 0 | 0 | 2 | 0.17 | 0 | 0.216 | 427 | 0
3558 | 19 | N30-10-3 | 8 | 0 | Rapport des essais: de tirants sous dÃ©formation imposÃ©e de courte durÃ©e | 1993 | 0 | Switzerland | Ã‰cole Polytechnique FÃ©dÃ©rale de Lausanne | Construction Materials Laboratory | Bicher Farra, Jean-Paul Jaccoud | 1150 | 1150 | 1000 | 1000 | 100 | 100 | [2,7,6] | [6,7,15] | [0,60,0] | [0,21,0] | 0 | [32.1,36.9,45.8] | [1,160x320,0] | [7,28,90] | [2.64] | [1,160x320,1] | [28] | [32200] | [1,160x320,2] | [28] | [0,0,0,0,0.43,32,0,Sikament320,0] | 200533 | 2 | 579.3 | [10] | [50] | [1] | [45] | [0] | [0] | 0 | 0 | 0 | 0 | 0 | 0 | 0 | 0 | 0 | [0] | [0] | [0] | [0] | [0] | 2 | 1a | 0 | 0 | 2 | 2 | 0 | 1 | 0 | 0 | 331 | 28 | 1 | 0 | 0 | 0 | 0 | 1 | 0.19 | 0 | 0.206 | 408 | 0
3559 | 19 | N30-10-3 | 3 | 0 | Rapport des essais: de tirants sous dÃ©formation imposÃ©e de courte durÃ©e | 1993 | 0 | Switzerland | Ã‰cole Polytechnique FÃ©dÃ©rale de Lausanne | Construction Materials Laboratory | Bicher Farra, Jean-Paul Jaccoud | 1150 | 1150 | 1000 | 1000 | 100 | 100 | [2,7,6] | [6,7,15] | [0,60,0] | [0,21,0] | 0 | [32.1,36.9,45.8] | [1,160x320,0] | [7,28,90] | [2.64] | [1,160x320,1] | [28] | [32200] | [1,160x320,2] | [28] | [0,0,0,0,0.43,32,0,Sikament320,0] | 200533 | 2 | 579.3 | [10] | [50] | [1] | [45] | [0] | [0] | 0 | 0 | 0 | 0 | 0 | 0 | 0 | 0 | 0 | [0] | [0] | [0] | [0] | [0] | 2 | 1a | 0 | 0 | 2 | 2 | 0 | 1 | 0 | 0 | 205 | 28 | 1 | 0 | 0 | 0 | 0 | 0 | 0 | 0 | 0 | 0 | 0
3560 | 19 | N30-10-3 | 13 | 0 | Rapport des essais: de tirants sous dÃ©formation imposÃ©e de courte durÃ©e | 1993 | 0 | Switzerland | Ã‰cole Polytechnique FÃ©dÃ©rale de Lausanne | Construction Materials Laboratory | Bicher Farra, Jean-Paul Jaccoud | 1150 | 1150 | 1000 | 1000 | 100 | 100 | [2,7,6] | [6,7,15] | [0,60,0] | [0,21,0] | 0 | [32.1,36.9,45.8] | [1,160x320,0] | [7,28,90] | [2.64] | [1,160x320,1] | [28] | [32200] | [1,160x320,2] | [28] | [0,0,0,0,0.43,32,0,Sikament320,0] | 200533 | 2 | 579.3 | [10] | [50] | [1] | [45] | [0] | [0] | 0 | 0 | 0 | 0 | 0 | 0 | 0 | 0 | 0 | [0] | [0] | [0] | [0] | [0] | 2 | 1a | 0 | 0 | 2 | 2 | 0 | 1 | 0 | 0 | 357 | 28 | 1 | 0 | 0 | 0 | 0 | 2 | 0.2 | 0 | 0 | 298 | 0
3561 | 19 | N30-10-3 | 25 | 0 | Rapport des essais: de tirants sous dÃ©formation imposÃ©e de courte durÃ©e | 1993 | 0 | Switzerland | Ã‰cole Polytechnique FÃ©dÃ©rale de Lausanne | Construction Materials Laboratory | Bicher Farra, Jean-Paul Jaccoud | 1150 | 1150 | 1000 | 1000 | 100 | 100 | [2,7,6] | [6,7,15] | [0,60,0] | [0,21,0] | 0 | [32.1,36.9,45.8] | [1,160x320,0] | [7,28,90] | [2.64] | [1,160x320,1] | [28] | [32200] | [1,160x320,2] | [28] | [0,0,0,0,0.43,32,0,Sikament320,0] | 200533 | 2 | 579.3 | [10] | [50] | [1] | [45] | [0] | [0] | 0 | 0 | 0 | 0 | 0 | 0 | 0 | 0 | 0 | [0] | [0] | [0] | [0] | [0] | 2 | 1a | 0 | 0 | 2 | 2 | 0 | 1 | 0 | 0 | 370 | 28 | 1 | 0 | 0 | 0 | 0 | 5 | 0.24 | 0 | 0.302 | 193 | 0
3562 | 19 | N30-10-3 | 21 | 0 | Rapport des essais: de tirants sous dÃ©formation imposÃ©e de courte durÃ©e | 1993 | 0 | Switzerland | Ã‰cole Polytechnique FÃ©dÃ©rale de Lausanne | Construction Materials Laboratory | Bicher Farra, Jean-Paul Jaccoud | 1150 | 1150 | 1000 | 1000 | 100 | 100 | [2,7,6] | [6,7,15] | [0,60,0] | [0,21,0] | 0 | [32.1,36.9,45.8] | [1,160x320,0] | [7,28,90] | [2.64] | [1,160x320,1] | [28] | [32200] | [1,160x320,2] | [28] | [0,0,0,0,0.43,32,0,Sikament320,0] | 200533 | 2 | 579.3 | [10] | [50] | [1] | [45] | [0] | [0] | 0 | 0 | 0 | 0 | 0 | 0 | 0 | 0 | 0 | [0] | [0] | [0] | [0] | [0] | 2 | 1a | 0 | 0 | 2 | 2 | 0 | 1 | 0 | 0 | 340 | 28 | 1 | 0 | 0 | 0 | 0 | 4 | 0.22 | 0 | 0.273 | 237 | 0
3563 | 19 | N30-10-3 | 15 | 0 | Rapport des essais: de tirants sous dÃ©formation imposÃ©e de courte durÃ©e | 1993 | 0 | Switzerland | Ã‰cole Polytechnique FÃ©dÃ©rale de Lausanne | Construction Materials Laboratory | Bicher Farra, Jean-Paul Jaccoud | 1150 | 1150 | 1000 | 1000 | 100 | 100 | [2,7,6] | [6,7,15] | [0,60,0] | [0,21,0] | 0 | [32.1,36.9,45.8] | [1,160x320,0] | [7,28,90] | [2.64] | [1,160x320,1] | [28] | [32200] | [1,160x320,2] | [28] | [0,0,0,0,0.43,32,0,Sikament320,0] | 200533 | 2 | 579.3 | [10] | [50] | [1] | [45] | [0] | [0] | 0 | 0 | 0 | 0 | 0 | 0 | 0 | 0 | 0 | [0] | [0] | [0] | [0] | [0] | 2 | 1a | 0 | 0 | 2 | 2 | 0 | 1 | 0 | 0 | 293 | 28 | 1 | 0 | 0 | 0 | 0 | 3 | 0.16 | 0 | 0.226 | 306 | 0
3564 | 19 | N30-10-3 | 17 | 0 | Rapport des essais: de tirants sous dÃ©formation imposÃ©e de courte durÃ©e | 1993 | 0 | Switzerland | Ã‰cole Polytechnique FÃ©dÃ©rale de Lausanne | Construction Materials Laboratory | Bicher Farra, Jean-Paul Jaccoud | 1150 | 1150 | 1000 | 1000 | 100 | 100 | [2,7,6] | [6,7,15] | [0,60,0] | [0,21,0] | 0 | [32.1,36.9,45.8] | [1,160x320,0] | [7,28,90] | [2.64] | [1,160x320,1] | [28] | [32200] | [1,160x320,2] | [28] | [0,0,0,0,0.43,32,0,Sikament320,0] | 200533 | 2 | 579.3 | [10] | [50] | [1] | [45] | [0] | [0] | 0 | 0 | 0 | 0 | 0 | 0 | 0 | 0 | 0 | [0] | [0] | [0] | [0] | [0] | 2 | 1a | 0 | 0 | 2 | 2 | 0 | 1 | 0 | 0 | 334 | 28 | 1 | 0 | 0 | 0 | 0 | 3 | 0.2 | 0 | 0.237 | 306 | 0
3565 | 19 | N30-10-3 | 1 | 0 | Rapport des essais: de tirants sous dÃ©formation imposÃ©e de courte durÃ©e | 1993 | 0 | Switzerland | Ã‰cole Polytechnique FÃ©dÃ©rale de Lausanne | Construction Materials Laboratory | Bicher Farra, Jean-Paul Jaccoud | 1150 | 1150 | 1000 | 1000 | 100 | 100 | [2,7,6] | [6,7,15] | [0,60,0] | [0,21,0] | 0 | [32.1,36.9,45.8] | [1,160x320,0] | [7,28,90] | [2.64] | [1,160x320,1] | [28] | [32200] | [1,160x320,2] | [28] | [0,0,0,0,0.43,32,0,Sikament320,0] | 200533 | 2 | 579.3 | [10] | [50] | [1] | [45] | [0] | [0] | 0 | 0 | 0 | 0 | 0 | 0 | 0 | 0 | 0 | [0] | [0] | [0] | [0] | [0] | 2 | 1a | 0 | 0 | 2 | 2 | 0 | 1 | 0 | 0 | 0 | 28 | 1 | 0 | 0 | 0 | 0 | 0 | 0 | 0 | 0 | 0 | 0
3566 | 19 | N30-10-3 | 9 | 0 | Rapport des essais: de tirants sous dÃ©formation imposÃ©e de courte durÃ©e | 1993 | 0 | Switzerland | Ã‰cole Polytechnique FÃ©dÃ©rale de Lausanne | Construction Materials Laboratory | Bicher Farra, Jean-Paul Jaccoud | 1150 | 1150 | 1000 | 1000 | 100 | 100 | [2,7,6] | [6,7,15] | [0,60,0] | [0,21,0] | 0 | [32.1,36.9,45.8] | [1,160x320,0] | [7,28,90] | [2.64] | [1,160x320,1] | [28] | [32200] | [1,160x320,2] | [28] | [0,0,0,0,0.43,32,0,Sikament320,0] | 200533 | 2 | 579.3 | [10] | [50] | [1] | [45] | [0] | [0] | 0 | 0 | 0 | 0 | 0 | 0 | 0 | 0 | 0 | [0] | [0] | [0] | [0] | [0] | 2 | 1a | 0 | 0 | 2 | 2 | 0 | 1 | 0 | 0 | 333 | 28 | 1 | 0 | 0 | 0 | 0 | 2 | 0.14 | 0 | 0 | 408 | 0
3567 | 19 | N30-10-3 | 2 | 0 | Rapport des essais: de tirants sous dÃ©formation imposÃ©e de courte durÃ©e | 1993 | 0 | Switzerland | Ã‰cole Polytechnique FÃ©dÃ©rale de Lausanne | Construction Materials Laboratory | Bicher Farra, Jean-Paul Jaccoud | 1150 | 1150 | 1000 | 1000 | 100 | 100 | [2,7,6] | [6,7,15] | [0,60,0] | [0,21,0] | 0 | [32.1,36.9,45.8] | [1,160x320,0] | [7,28,90] | [2.64] | [1,160x320,1] | [28] | [32200] | [1,160x320,2] | [28] | [0,0,0,0,0.43,32,0,Sikament320,0] | 200533 | 2 | 579.3 | [10] | [50] | [1] | [45] | [0] | [0] | 0 | 0 | 0 | 0 | 0 | 0 | 0 | 0 | 0 | [0] | [0] | [0] | [0] | [0] | 2 | 1a | 0 | 0 | 2 | 2 | 0 | 1 | 0 | 0 | 129 | 28 | 1 | 0 | 0 | 0 | 0 | 0 | 0 | 0 | 0 | 0 | 0
3568 | 19 | N30-10-3 | 10 | 0 | Rapport des essais: de tirants sous dÃ©formation imposÃ©e de courte durÃ©e | 1993 | 0 | Switzerland | Ã‰cole Polytechnique FÃ©dÃ©rale de Lausanne | Construction Materials Laboratory | Bicher Farra, Jean-Paul Jaccoud | 1150 | 1150 | 1000 | 1000 | 100 | 100 | [2,7,6] | [6,7,15] | [0,60,0] | [0,21,0] | 0 | [32.1,36.9,45.8] | [1,160x320,0] | [7,28,90] | [2.64] | [1,160x320,1] | [28] | [32200] | [1,160x320,2] | [28] | [0,0,0,0,0.43,32,0,Sikament320,0] | 200533 | 2 | 579.3 | [10] | [50] | [1] | [45] | [0] | [0] | 0 | 0 | 0 | 0 | 0 | 0 | 0 | 0 | 0 | [0] | [0] | [0] | [0] | [0] | 2 | 1a | 0 | 0 | 2 | 2 | 0 | 1 | 0 | 0 | 270 | 28 | 1 | 0 | 0 | 0 | 0 | 2 | 0.14 | 0 | 0.193 | 424 | 0
3569 | 19 | N30-10-3 | 4 | 0 | Rapport des essais: de tirants sous dÃ©formation imposÃ©e de courte durÃ©e | 1993 | 0 | Switzerland | Ã‰cole Polytechnique FÃ©dÃ©rale de Lausanne | Construction Materials Laboratory | Bicher Farra, Jean-Paul Jaccoud | 1150 | 1150 | 1000 | 1000 | 100 | 100 | [2,7,6] | [6,7,15] | [0,60,0] | [0,21,0] | 0 | [32.1,36.9,45.8] | [1,160x320,0] | [7,28,90] | [2.64] | [1,160x320,1] | [28] | [32200] | [1,160x320,2] | [28] | [0,0,0,0,0.43,32,0,Sikament320,0] | 200533 | 2 | 579.3 | [10] | [50] | [1] | [45] | [0] | [0] | 0 | 0 | 0 | 0 | 0 | 0 | 0 | 0 | 0 | [0] | [0] | [0] | [0] | [0] | 2 | 1a | 0 | 0 | 2 | 2 | 0 | 1 | 0 | 0 | 315 | 28 | 1 | 0 | 0 | 0 | 0 | 1 | 0.09 | 0 | 0 | 571 | 0
3570 | 19 | N30-10-3 | 19 | 0 | Rapport des essais: de tirants sous dÃ©formation imposÃ©e de courte durÃ©e | 1993 | 0 | Switzerland | Ã‰cole Polytechnique FÃ©dÃ©rale de Lausanne | Construction Materials Laboratory | Bicher Farra, Jean-Paul Jaccoud | 1150 | 1150 | 1000 | 1000 | 100 | 100 | [2,7,6] | [6,7,15] | [0,60,0] | [0,21,0] | 0 | [32.1,36.9,45.8] | [1,160x320,0] | [7,28,90] | [2.64] | [1,160x320,1] | [28] | [32200] | [1,160x320,2] | [28] | [0,0,0,0,0.43,32,0,Sikament320,0] | 200533 | 2 | 579.3 | [10] | [50] | [1] | [45] | [0] | [0] | 0 | 0 | 0 | 0 | 0 | 0 | 0 | 0 | 0 | [0] | [0] | [0] | [0] | [0] | 2 | 1a | 0 | 0 | 2 | 2 | 0 | 1 | 0 | 0 | 383 | 28 | 1 | 0 | 0 | 0 | 0 | 3 | 0.24 | 0 | 0.273 | 234 | 0
3571 | 19 | N30-10-3 | 22 | 0 | Rapport des essais: de tirants sous dÃ©formation imposÃ©e de courte durÃ©e | 1993 | 0 | Switzerland | Ã‰cole Polytechnique FÃ©dÃ©rale de Lausanne | Construction Materials Laboratory | Bicher Farra, Jean-Paul Jaccoud | 1150 | 1150 | 1000 | 1000 | 100 | 100 | [2,7,6] | [6,7,15] | [0,60,0] | [0,21,0] | 0 | [32.1,36.9,45.8] | [1,160x320,0] | [7,28,90] | [2.64] | [1,160x320,1] | [28] | [32200] | [1,160x320,2] | [28] | [0,0,0,0,0.43,32,0,Sikament320,0] | 200533 | 2 | 579.3 | [10] | [50] | [1] | [45] | [0] | [0] | 0 | 0 | 0 | 0 | 0 | 0 | 0 | 0 | 0 | [0] | [0] | [0] | [0] | [0] | 2 | 1a | 0 | 0 | 2 | 2 | 0 | 1 | 0 | 0 | 384 | 28 | 1 | 0 | 0 | 0 | 0 | 4 | 0.24 | 0 | 0.29 | 237 | 0
3572 | 19 | N30-10-3 | 14 | 0 | Rapport des essais: de tirants sous dÃ©formation imposÃ©e de courte durÃ©e | 1993 | 0 | Switzerland | Ã‰cole Polytechnique FÃ©dÃ©rale de Lausanne | Construction Materials Laboratory | Bicher Farra, Jean-Paul Jaccoud | 1150 | 1150 | 1000 | 1000 | 100 | 100 | [2,7,6] | [6,7,15] | [0,60,0] | [0,21,0] | 0 | [32.1,36.9,45.8] | [1,160x320,0] | [7,28,90] | [2.64] | [1,160x320,1] | [28] | [32200] | [1,160x320,2] | [28] | [0,0,0,0,0.43,32,0,Sikament320,0] | 200533 | 2 | 579.3 | [10] | [50] | [1] | [45] | [0] | [0] | 0 | 0 | 0 | 0 | 0 | 0 | 0 | 0 | 0 | [0] | [0] | [0] | [0] | [0] | 2 | 1a | 0 | 0 | 2 | 2 | 0 | 1 | 0 | 0 | 357 | 28 | 1 | 0 | 0 | 0 | 0 | 3 | 0.16 | 0 | 0.238 | 298 | 0
3573 | 19 | N30-10-3 | 7 | 0 | Rapport des essais: de tirants sous dÃ©formation imposÃ©e de courte durÃ©e | 1993 | 0 | Switzerland | Ã‰cole Polytechnique FÃ©dÃ©rale de Lausanne | Construction Materials Laboratory | Bicher Farra, Jean-Paul Jaccoud | 1150 | 1150 | 1000 | 1000 | 100 | 100 | [2,7,6] | [6,7,15] | [0,60,0] | [0,21,0] | 0 | [32.1,36.9,45.8] | [1,160x320,0] | [7,28,90] | [2.64] | [1,160x320,1] | [28] | [32200] | [1,160x320,2] | [28] | [0,0,0,0,0.43,32,0,Sikament320,0] | 200533 | 2 | 579.3 | [10] | [50] | [1] | [45] | [0] | [0] | 0 | 0 | 0 | 0 | 0 | 0 | 0 | 0 | 0 | [0] | [0] | [0] | [0] | [0] | 2 | 1a | 0 | 0 | 2 | 2 | 0 | 1 | 0 | 0 | 316 | 28 | 1 | 0 | 0 | 0 | 0 | 1 | 0.17 | 0 | 0.192 | 723 | 0
3574 | 19 | N30-10-3 | 11 | 0 | Rapport des essais: de tirants sous dÃ©formation imposÃ©e de courte durÃ©e | 1993 | 0 | Switzerland | Ã‰cole Polytechnique FÃ©dÃ©rale de Lausanne | Construction Materials Laboratory | Bicher Farra, Jean-Paul Jaccoud | 1150 | 1150 | 1000 | 1000 | 100 | 100 | [2,7,6] | [6,7,15] | [0,60,0] | [0,21,0] | 0 | [32.1,36.9,45.8] | [1,160x320,0] | [7,28,90] | [2.64] | [1,160x320,1] | [28] | [32200] | [1,160x320,2] | [28] | [0,0,0,0,0.43,32,0,Sikament320,0] | 200533 | 2 | 579.3 | [10] | [50] | [1] | [45] | [0] | [0] | 0 | 0 | 0 | 0 | 0 | 0 | 0 | 0 | 0 | [0] | [0] | [0] | [0] | [0] | 2 | 1a | 0 | 0 | 2 | 2 | 0 | 1 | 0 | 0 | 315 | 28 | 1 | 0 | 0 | 0 | 0 | 2 | 0.16 | 0 | 0.207 | 424 | 0
3575 | 19 | N30-10-3 | 5 | 0 | Rapport des essais: de tirants sous dÃ©formation imposÃ©e de courte durÃ©e | 1993 | 0 | Switzerland | Ã‰cole Polytechnique FÃ©dÃ©rale de Lausanne | Construction Materials Laboratory | Bicher Farra, Jean-Paul Jaccoud | 1150 | 1150 | 1000 | 1000 | 100 | 100 | [2,7,6] | [6,7,15] | [0,60,0] | [0,21,0] | 0 | [32.1,36.9,45.8] | [1,160x320,0] | [7,28,90] | [2.64] | [1,160x320,1] | [28] | [32200] | [1,160x320,2] | [28] | [0,0,0,0,0.43,32,0,Sikament320,0] | 200533 | 2 | 579.3 | [10] | [50] | [1] | [45] | [0] | [0] | 0 | 0 | 0 | 0 | 0 | 0 | 0 | 0 | 0 | [0] | [0] | [0] | [0] | [0] | 2 | 1a | 0 | 0 | 2 | 2 | 0 | 1 | 0 | 0 | 249 | 28 | 1 | 0 | 0 | 0 | 0 | 1 | 0.09 | 0 | 0.115 | 571 | 0
3576 | 19 | N30-10-3 | 24 | 0 | Rapport des essais: de tirants sous dÃ©formation imposÃ©e de courte durÃ©e | 1993 | 0 | Switzerland | Ã‰cole Polytechnique FÃ©dÃ©rale de Lausanne | Construction Materials Laboratory | Bicher Farra, Jean-Paul Jaccoud | 1150 | 1150 | 1000 | 1000 | 100 | 100 | [2,7,6] | [6,7,15] | [0,60,0] | [0,21,0] | 0 | [32.1,36.9,45.8] | [1,160x320,0] | [7,28,90] | [2.64] | [1,160x320,1] | [28] | [32200] | [1,160x320,2] | [28] | [0,0,0,0,0.43,32,0,Sikament320,0] | 200533 | 2 | 579.3 | [10] | [50] | [1] | [45] | [0] | [0] | 0 | 0 | 0 | 0 | 0 | 0 | 0 | 0 | 0 | [0] | [0] | [0] | [0] | [0] | 2 | 1a | 0 | 0 | 2 | 2 | 0 | 1 | 0 | 0 | 456 | 28 | 1 | 0 | 0 | 0 | 0 | 5 | 0.24 | 0 | 0 | 192 | 0
3577 | 19 | N30-10-3 | 26 | 0 | Rapport des essais: de tirants sous dÃ©formation imposÃ©e de courte durÃ©e | 1993 | 0 | Switzerland | Ã‰cole Polytechnique FÃ©dÃ©rale de Lausanne | Construction Materials Laboratory | Bicher Farra, Jean-Paul Jaccoud | 1150 | 1150 | 1000 | 1000 | 100 | 100 | [2,7,6] | [6,7,15] | [0,60,0] | [0,21,0] | 0 | [32.1,36.9,45.8] | [1,160x320,0] | [7,28,90] | [2.64] | [1,160x320,1] | [28] | [32200] | [1,160x320,2] | [28] | [0,0,0,0,0.43,32,0,Sikament320,0] | 200533 | 2 | 579.3 | [10] | [50] | [1] | [45] | [0] | [0] | 0 | 0 | 0 | 0 | 0 | 0 | 0 | 0 | 0 | [0] | [0] | [0] | [0] | [0] | 2 | 1a | 0 | 0 | 2 | 2 | 0 | 1 | 0 | 0 | 413 | 28 | 1 | 0 | 0 | 0 | 0 | 5 | 0.26 | 0 | 0.318 | 193 | 0
3578 | 19 | N30-10-3 | 18 | 0 | Rapport des essais: de tirants sous dÃ©formation imposÃ©e de courte durÃ©e | 1993 | 0 | Switzerland | Ã‰cole Polytechnique FÃ©dÃ©rale de Lausanne | Construction Materials Laboratory | Bicher Farra, Jean-Paul Jaccoud | 1150 | 1150 | 1000 | 1000 | 100 | 100 | [2,7,6] | [6,7,15] | [0,60,0] | [0,21,0] | 0 | [32.1,36.9,45.8] | [1,160x320,0] | [7,28,90] | [2.64] | [1,160x320,1] | [28] | [32200] | [1,160x320,2] | [28] | [0,0,0,0,0.43,32,0,Sikament320,0] | 200533 | 2 | 579.3 | [10] | [50] | [1] | [45] | [0] | [0] | 0 | 0 | 0 | 0 | 0 | 0 | 0 | 0 | 0 | [0] | [0] | [0] | [0] | [0] | 2 | 1a | 0 | 0 | 2 | 2 | 0 | 1 | 0 | 0 | 358 | 28 | 1 | 0 | 0 | 0 | 0 | 3 | 0.22 | 0 | 0.249 | 306 | 0
3579 | 19 | N30-14-1 | 23 | 0 | Rapport des essais: de tirants sous dÃ©formation imposÃ©e de courte durÃ©e | 1993 | 0 | Switzerland | Ã‰cole Polytechnique FÃ©dÃ©rale de Lausanne | Construction Materials Laboratory | Bicher Farra, Jean-Paul Jaccoud | 1150 | 1150 | 1000 | 1000 | 100 | 100 | [2,7,6] | [6,7,15] | [0,60,0] | [0,21,0] | 0 | [32.1,36.9,45.8] | [1,160x320,0] | [7,28,90] | [2.64] | [1,160x320,1] | [28] | [32200] | [1,160x320,2] | [28] | [0,0,0,0,0.43,32,0,Sikament320,0] | 196317 | 2 | 558.2 | [14] | [50] | [1] | [43] | [0] | [0] | 0 | 0 | 0 | 0 | 0 | 0 | 0 | 0 | 0 | [0] | [0] | [0] | [0] | [0] | 2 | 1a | 0 | 0 | 2 | 2 | 0 | 1 | 0 | 0 | 202 | 28 | 1 | 0 | 0 | 0 | 0 | 4 | 0.12 | 0 | 0.15 | 225 | 0
3580 | 19 | N30-14-1 | 26 | 0 | Rapport des essais: de tirants sous dÃ©formation imposÃ©e de courte durÃ©e | 1993 | 0 | Switzerland | Ã‰cole Polytechnique FÃ©dÃ©rale de Lausanne | Construction Materials Laboratory | Bicher Farra, Jean-Paul Jaccoud | 1150 | 1150 | 1000 | 1000 | 100 | 100 | [2,7,6] | [6,7,15] | [0,60,0] | [0,21,0] | 0 | [32.1,36.9,45.8] | [1,160x320,0] | [7,28,90] | [2.64] | [1,160x320,1] | [28] | [32200] | [1,160x320,2] | [28] | [0,0,0,0,0.43,32,0,Sikament320,0] | 196317 | 2 | 558.2 | [14] | [50] | [1] | [43] | [0] | [0] | 0 | 0 | 0 | 0 | 0 | 0 | 0 | 0 | 0 | [0] | [0] | [0] | [0] | [0] | 2 | 1a | 0 | 0 | 2 | 2 | 0 | 1 | 0 | 0 | 178 | 28 | 1 | 0 | 0 | 0 | 0 | 5 | 0.12 | 0 | 0.149 | 185 | 0
3581 | 19 | N30-14-1 | 12 | 0 | Rapport des essais: de tirants sous dÃ©formation imposÃ©e de courte durÃ©e | 1993 | 0 | Switzerland | Ã‰cole Polytechnique FÃ©dÃ©rale de Lausanne | Construction Materials Laboratory | Bicher Farra, Jean-Paul Jaccoud | 1150 | 1150 | 1000 | 1000 | 100 | 100 | [2,7,6] | [6,7,15] | [0,60,0] | [0,21,0] | 0 | [32.1,36.9,45.8] | [1,160x320,0] | [7,28,90] | [2.64] | [1,160x320,1] | [28] | [32200] | [1,160x320,2] | [28] | [0,0,0,0,0.43,32,0,Sikament320,0] | 196317 | 2 | 558.2 | [14] | [50] | [1] | [43] | [0] | [0] | 0 | 0 | 0 | 0 | 0 | 0 | 0 | 0 | 0 | [0] | [0] | [0] | [0] | [0] | 2 | 1a | 0 | 0 | 2 | 2 | 0 | 1 | 0 | 0 | 164 | 28 | 1 | 0 | 0 | 0 | 0 | 2 | 0.09 | 0 | 0.102 | 376 | 0
3582 | 19 | N30-14-1 | 2 | 0 | Rapport des essais: de tirants sous dÃ©formation imposÃ©e de courte durÃ©e | 1993 | 0 | Switzerland | Ã‰cole Polytechnique FÃ©dÃ©rale de Lausanne | Construction Materials Laboratory | Bicher Farra, Jean-Paul Jaccoud | 1150 | 1150 | 1000 | 1000 | 100 | 100 | [2,7,6] | [6,7,15] | [0,60,0] | [0,21,0] | 0 | [32.1,36.9,45.8] | [1,160x320,0] | [7,28,90] | [2.64] | [1,160x320,1] | [28] | [32200] | [1,160x320,2] | [28] | [0,0,0,0,0.43,32,0,Sikament320,0] | 196317 | 2 | 558.2 | [14] | [50] | [1] | [43] | [0] | [0] | 0 | 0 | 0 | 0 | 0 | 0 | 0 | 0 | 0 | [0] | [0] | [0] | [0] | [0] | 2 | 1a | 0 | 0 | 2 | 2 | 0 | 1 | 0 | 0 | 66 | 28 | 1 | 0 | 0 | 0 | 0 | 0 | 0 | 0 | 0.004 | 0 | 0
3583 | 19 | N30-14-1 | 14 | 0 | Rapport des essais: de tirants sous dÃ©formation imposÃ©e de courte durÃ©e | 1993 | 0 | Switzerland | Ã‰cole Polytechnique FÃ©dÃ©rale de Lausanne | Construction Materials Laboratory | Bicher Farra, Jean-Paul Jaccoud | 1150 | 1150 | 1000 | 1000 | 100 | 100 | [2,7,6] | [6,7,15] | [0,60,0] | [0,21,0] | 0 | [32.1,36.9,45.8] | [1,160x320,0] | [7,28,90] | [2.64] | [1,160x320,1] | [28] | [32200] | [1,160x320,2] | [28] | [0,0,0,0,0.43,32,0,Sikament320,0] | 196317 | 2 | 558.2 | [14] | [50] | [1] | [43] | [0] | [0] | 0 | 0 | 0 | 0 | 0 | 0 | 0 | 0 | 0 | [0] | [0] | [0] | [0] | [0] | 2 | 1a | 0 | 0 | 2 | 2 | 0 | 1 | 0 | 0 | 177 | 28 | 1 | 0 | 0 | 0 | 0 | 3 | 0.09 | 0 | 0.11 | 275 | 0
3584 | 19 | N30-14-1 | 17 | 0 | Rapport des essais: de tirants sous dÃ©formation imposÃ©e de courte durÃ©e | 1993 | 0 | Switzerland | Ã‰cole Polytechnique FÃ©dÃ©rale de Lausanne | Construction Materials Laboratory | Bicher Farra, Jean-Paul Jaccoud | 1150 | 1150 | 1000 | 1000 | 100 | 100 | [2,7,6] | [6,7,15] | [0,60,0] | [0,21,0] | 0 | [32.1,36.9,45.8] | [1,160x320,0] | [7,28,90] | [2.64] | [1,160x320,1] | [28] | [32200] | [1,160x320,2] | [28] | [0,0,0,0,0.43,32,0,Sikament320,0] | 196317 | 2 | 558.2 | [14] | [50] | [1] | [43] | [0] | [0] | 0 | 0 | 0 | 0 | 0 | 0 | 0 | 0 | 0 | [0] | [0] | [0] | [0] | [0] | 2 | 1a | 0 | 0 | 2 | 2 | 0 | 1 | 0 | 0 | 177 | 28 | 1 | 0 | 0 | 0 | 0 | 3 | 0.11 | 0 | 0.118 | 284 | 0
3585 | 19 | N30-14-1 | 24 | 0 | Rapport des essais: de tirants sous dÃ©formation imposÃ©e de courte durÃ©e | 1993 | 0 | Switzerland | Ã‰cole Polytechnique FÃ©dÃ©rale de Lausanne | Construction Materials Laboratory | Bicher Farra, Jean-Paul Jaccoud | 1150 | 1150 | 1000 | 1000 | 100 | 100 | [2,7,6] | [6,7,15] | [0,60,0] | [0,21,0] | 0 | [32.1,36.9,45.8] | [1,160x320,0] | [7,28,90] | [2.64] | [1,160x320,1] | [28] | [32200] | [1,160x320,2] | [28] | [0,0,0,0,0.43,32,0,Sikament320,0] | 196317 | 2 | 558.2 | [14] | [50] | [1] | [43] | [0] | [0] | 0 | 0 | 0 | 0 | 0 | 0 | 0 | 0 | 0 | [0] | [0] | [0] | [0] | [0] | 2 | 1a | 0 | 0 | 2 | 2 | 0 | 1 | 0 | 0 | 213 | 28 | 1 | 0 | 0 | 0 | 0 | 4 | 0.13 | 0 | 0 | 226 | 0
3586 | 19 | N30-14-1 | 22 | 0 | Rapport des essais: de tirants sous dÃ©formation imposÃ©e de courte durÃ©e | 1993 | 0 | Switzerland | Ã‰cole Polytechnique FÃ©dÃ©rale de Lausanne | Construction Materials Laboratory | Bicher Farra, Jean-Paul Jaccoud | 1150 | 1150 | 1000 | 1000 | 100 | 100 | [2,7,6] | [6,7,15] | [0,60,0] | [0,21,0] | 0 | [32.1,36.9,45.8] | [1,160x320,0] | [7,28,90] | [2.64] | [1,160x320,1] | [28] | [32200] | [1,160x320,2] | [28] | [0,0,0,0,0.43,32,0,Sikament320,0] | 196317 | 2 | 558.2 | [14] | [50] | [1] | [43] | [0] | [0] | 0 | 0 | 0 | 0 | 0 | 0 | 0 | 0 | 0 | [0] | [0] | [0] | [0] | [0] | 2 | 1a | 0 | 0 | 2 | 2 | 0 | 1 | 0 | 0 | 189 | 28 | 1 | 0 | 0 | 0 | 0 | 4 | 0.11 | 0 | 0.138 | 224 | 0
3587 | 19 | N30-14-1 | 16 | 0 | Rapport des essais: de tirants sous dÃ©formation imposÃ©e de courte durÃ©e | 1993 | 0 | Switzerland | Ã‰cole Polytechnique FÃ©dÃ©rale de Lausanne | Construction Materials Laboratory | Bicher Farra, Jean-Paul Jaccoud | 1150 | 1150 | 1000 | 1000 | 100 | 100 | [2,7,6] | [6,7,15] | [0,60,0] | [0,21,0] | 0 | [32.1,36.9,45.8] | [1,160x320,0] | [7,28,90] | [2.64] | [1,160x320,1] | [28] | [32200] | [1,160x320,2] | [28] | [0,0,0,0,0.43,32,0,Sikament320,0] | 196317 | 2 | 558.2 | [14] | [50] | [1] | [43] | [0] | [0] | 0 | 0 | 0 | 0 | 0 | 0 | 0 | 0 | 0 | [0] | [0] | [0] | [0] | [0] | 2 | 1a | 0 | 0 | 2 | 2 | 0 | 1 | 0 | 0 | 164 | 28 | 1 | 0 | 0 | 0 | 0 | 3 | 0.1 | 0 | 0.112 | 284 | 0
3588 | 19 | N30-14-1 | 13 | 0 | Rapport des essais: de tirants sous dÃ©formation imposÃ©e de courte durÃ©e | 1993 | 0 | Switzerland | Ã‰cole Polytechnique FÃ©dÃ©rale de Lausanne | Construction Materials Laboratory | Bicher Farra, Jean-Paul Jaccoud | 1150 | 1150 | 1000 | 1000 | 100 | 100 | [2,7,6] | [6,7,15] | [0,60,0] | [0,21,0] | 0 | [32.1,36.9,45.8] | [1,160x320,0] | [7,28,90] | [2.64] | [1,160x320,1] | [28] | [32200] | [1,160x320,2] | [28] | [0,0,0,0,0.43,32,0,Sikament320,0] | 196317 | 2 | 558.2 | [14] | [50] | [1] | [43] | [0] | [0] | 0 | 0 | 0 | 0 | 0 | 0 | 0 | 0 | 0 | [0] | [0] | [0] | [0] | [0] | 2 | 1a | 0 | 0 | 2 | 2 | 0 | 1 | 0 | 0 | 177 | 28 | 1 | 0 | 0 | 0 | 0 | 2 | 0.1 | 0 | 0 | 380 | 0
3589 | 19 | N30-14-1 | 19 | 0 | Rapport des essais: de tirants sous dÃ©formation imposÃ©e de courte durÃ©e | 1993 | 0 | Switzerland | Ã‰cole Polytechnique FÃ©dÃ©rale de Lausanne | Construction Materials Laboratory | Bicher Farra, Jean-Paul Jaccoud | 1150 | 1150 | 1000 | 1000 | 100 | 100 | [2,7,6] | [6,7,15] | [0,60,0] | [0,21,0] | 0 | [32.1,36.9,45.8] | [1,160x320,0] | [7,28,90] | [2.64] | [1,160x320,1] | [28] | [32200] | [1,160x320,2] | [28] | [0,0,0,0,0.43,32,0,Sikament320,0] | 196317 | 2 | 558.2 | [14] | [50] | [1] | [43] | [0] | [0] | 0 | 0 | 0 | 0 | 0 | 0 | 0 | 0 | 0 | [0] | [0] | [0] | [0] | [0] | 2 | 1a | 0 | 0 | 2 | 2 | 0 | 1 | 0 | 0 | 189 | 28 | 1 | 0 | 0 | 0 | 0 | 4 | 0.1 | 0 | 0.132 | 222 | 0
3590 | 19 | N30-14-1 | 10 | 0 | Rapport des essais: de tirants sous dÃ©formation imposÃ©e de courte durÃ©e | 1993 | 0 | Switzerland | Ã‰cole Polytechnique FÃ©dÃ©rale de Lausanne | Construction Materials Laboratory | Bicher Farra, Jean-Paul Jaccoud | 1150 | 1150 | 1000 | 1000 | 100 | 100 | [2,7,6] | [6,7,15] | [0,60,0] | [0,21,0] | 0 | [32.1,36.9,45.8] | [1,160x320,0] | [7,28,90] | [2.64] | [1,160x320,1] | [28] | [32200] | [1,160x320,2] | [28] | [0,0,0,0,0.43,32,0,Sikament320,0] | 196317 | 2 | 558.2 | [14] | [50] | [1] | [43] | [0] | [0] | 0 | 0 | 0 | 0 | 0 | 0 | 0 | 0 | 0 | [0] | [0] | [0] | [0] | [0] | 2 | 1a | 0 | 0 | 2 | 2 | 0 | 1 | 0 | 0 | 145 | 28 | 1 | 0 | 0 | 0 | 0 | 2 | 0.06 | 0 | 0.093 | 374 | 0
3591 | 19 | N30-14-1 | 8 | 0 | Rapport des essais: de tirants sous dÃ©formation imposÃ©e de courte durÃ©e | 1993 | 0 | Switzerland | Ã‰cole Polytechnique FÃ©dÃ©rale de Lausanne | Construction Materials Laboratory | Bicher Farra, Jean-Paul Jaccoud | 1150 | 1150 | 1000 | 1000 | 100 | 100 | [2,7,6] | [6,7,15] | [0,60,0] | [0,21,0] | 0 | [32.1,36.9,45.8] | [1,160x320,0] | [7,28,90] | [2.64] | [1,160x320,1] | [28] | [32200] | [1,160x320,2] | [28] | [0,0,0,0,0.43,32,0,Sikament320,0] | 196317 | 2 | 558.2 | [14] | [50] | [1] | [43] | [0] | [0] | 0 | 0 | 0 | 0 | 0 | 0 | 0 | 0 | 0 | [0] | [0] | [0] | [0] | [0] | 2 | 1a | 0 | 0 | 2 | 2 | 0 | 1 | 0 | 0 | 163 | 28 | 1 | 0 | 0 | 0 | 0 | 2 | 0.07 | 0 | 0 | 348 | 0
3592 | 19 | N30-14-1 | 1 | 0 | Rapport des essais: de tirants sous dÃ©formation imposÃ©e de courte durÃ©e | 1993 | 0 | Switzerland | Ã‰cole Polytechnique FÃ©dÃ©rale de Lausanne | Construction Materials Laboratory | Bicher Farra, Jean-Paul Jaccoud | 1150 | 1150 | 1000 | 1000 | 100 | 100 | [2,7,6] | [6,7,15] | [0,60,0] | [0,21,0] | 0 | [32.1,36.9,45.8] | [1,160x320,0] | [7,28,90] | [2.64] | [1,160x320,1] | [28] | [32200] | [1,160x320,2] | [28] | [0,0,0,0,0.43,32,0,Sikament320,0] | 196317 | 2 | 558.2 | [14] | [50] | [1] | [43] | [0] | [0] | 0 | 0 | 0 | 0 | 0 | 0 | 0 | 0 | 0 | [0] | [0] | [0] | [0] | [0] | 2 | 1a | 0 | 0 | 2 | 2 | 0 | 1 | 0 | 0 | 0 | 28 | 1 | 0 | 0 | 0 | 0 | 0 | 0 | 0 | 0.001 | 0 | 0
3593 | 19 | N30-14-1 | 28 | 0 | Rapport des essais: de tirants sous dÃ©formation imposÃ©e de courte durÃ©e | 1993 | 0 | Switzerland | Ã‰cole Polytechnique FÃ©dÃ©rale de Lausanne | Construction Materials Laboratory | Bicher Farra, Jean-Paul Jaccoud | 1150 | 1150 | 1000 | 1000 | 100 | 100 | [2,7,6] | [6,7,15] | [0,60,0] | [0,21,0] | 0 | [32.1,36.9,45.8] | [1,160x320,0] | [7,28,90] | [2.64] | [1,160x320,1] | [28] | [32200] | [1,160x320,2] | [28] | [0,0,0,0,0.43,32,0,Sikament320,0] | 196317 | 2 | 558.2 | [14] | [50] | [1] | [43] | [0] | [0] | 0 | 0 | 0 | 0 | 0 | 0 | 0 | 0 | 0 | [0] | [0] | [0] | [0] | [0] | 2 | 1a | 0 | 0 | 2 | 2 | 0 | 1 | 0 | 0 | 228 | 28 | 1 | 0 | 0 | 0 | 0 | 5 | 0.14 | 0 | 0.182 | 187 | 0
3594 | 19 | N30-14-1 | 30 | 0 | Rapport des essais: de tirants sous dÃ©formation imposÃ©e de courte durÃ©e | 1993 | 0 | Switzerland | Ã‰cole Polytechnique FÃ©dÃ©rale de Lausanne | Construction Materials Laboratory | Bicher Farra, Jean-Paul Jaccoud | 1150 | 1150 | 1000 | 1000 | 100 | 100 | [2,7,6] | [6,7,15] | [0,60,0] | [0,21,0] | 0 | [32.1,36.9,45.8] | [1,160x320,0] | [7,28,90] | [2.64] | [1,160x320,1] | [28] | [32200] | [1,160x320,2] | [28] | [0,0,0,0,0.43,32,0,Sikament320,0] | 196317 | 2 | 558.2 | [14] | [50] | [1] | [43] | [0] | [0] | 0 | 0 | 0 | 0 | 0 | 0 | 0 | 0 | 0 | [0] | [0] | [0] | [0] | [0] | 2 | 1a | 0 | 0 | 2 | 2 | 0 | 1 | 0 | 0 | 260 | 28 | 1 | 0 | 0 | 0 | 0 | 6 | 0.17 | 0 | 0.218 | 159 | 0
3595 | 19 | N30-14-1 | 3 | 0 | Rapport des essais: de tirants sous dÃ©formation imposÃ©e de courte durÃ©e | 1993 | 0 | Switzerland | Ã‰cole Polytechnique FÃ©dÃ©rale de Lausanne | Construction Materials Laboratory | Bicher Farra, Jean-Paul Jaccoud | 1150 | 1150 | 1000 | 1000 | 100 | 100 | [2,7,6] | [6,7,15] | [0,60,0] | [0,21,0] | 0 | [32.1,36.9,45.8] | [1,160x320,0] | [7,28,90] | [2.64] | [1,160x320,1] | [28] | [32200] | [1,160x320,2] | [28] | [0,0,0,0,0.43,32,0,Sikament320,0] | 196317 | 2 | 558.2 | [14] | [50] | [1] | [43] | [0] | [0] | 0 | 0 | 0 | 0 | 0 | 0 | 0 | 0 | 0 | [0] | [0] | [0] | [0] | [0] | 2 | 1a | 0 | 0 | 2 | 2 | 0 | 1 | 0 | 0 | 104 | 28 | 1 | 0 | 0 | 0 | 0 | 0 | 0 | 0 | 0.006 | 0 | 0
3596 | 19 | N30-14-1 | 25 | 0 | Rapport des essais: de tirants sous dÃ©formation imposÃ©e de courte durÃ©e | 1993 | 0 | Switzerland | Ã‰cole Polytechnique FÃ©dÃ©rale de Lausanne | Construction Materials Laboratory | Bicher Farra, Jean-Paul Jaccoud | 1150 | 1150 | 1000 | 1000 | 100 | 100 | [2,7,6] | [6,7,15] | [0,60,0] | [0,21,0] | 0 | [32.1,36.9,45.8] | [1,160x320,0] | [7,28,90] | [2.64] | [1,160x320,1] | [28] | [32200] | [1,160x320,2] | [28] | [0,0,0,0,0.43,32,0,Sikament320,0] | 196317 | 2 | 558.2 | [14] | [50] | [1] | [43] | [0] | [0] | 0 | 0 | 0 | 0 | 0 | 0 | 0 | 0 | 0 | [0] | [0] | [0] | [0] | [0] | 2 | 1a | 0 | 0 | 2 | 2 | 0 | 1 | 0 | 0 | 213 | 28 | 1 | 0 | 0 | 0 | 0 | 5 | 0.12 | 0 | 0.16 | 185 | 0
3597 | 19 | N30-14-1 | 20 | 0 | Rapport des essais: de tirants sous dÃ©formation imposÃ©e de courte durÃ©e | 1993 | 0 | Switzerland | Ã‰cole Polytechnique FÃ©dÃ©rale de Lausanne | Construction Materials Laboratory | Bicher Farra, Jean-Paul Jaccoud | 1150 | 1150 | 1000 | 1000 | 100 | 100 | [2,7,6] | [6,7,15] | [0,60,0] | [0,21,0] | 0 | [32.1,36.9,45.8] | [1,160x320,0] | [7,28,90] | [2.64] | [1,160x320,1] | [28] | [32200] | [1,160x320,2] | [28] | [0,0,0,0,0.43,32,0,Sikament320,0] | 196317 | 2 | 558.2 | [14] | [50] | [1] | [43] | [0] | [0] | 0 | 0 | 0 | 0 | 0 | 0 | 0 | 0 | 0 | [0] | [0] | [0] | [0] | [0] | 2 | 1a | 0 | 0 | 2 | 2 | 0 | 1 | 0 | 0 | 167 | 28 | 1 | 0 | 0 | 0 | 0 | 4 | 0.1 | 0 | 0.129 | 222 | 0
3598 | 19 | N30-14-1 | 18 | 0 | Rapport des essais: de tirants sous dÃ©formation imposÃ©e de courte durÃ©e | 1993 | 0 | Switzerland | Ã‰cole Polytechnique FÃ©dÃ©rale de Lausanne | Construction Materials Laboratory | Bicher Farra, Jean-Paul Jaccoud | 1150 | 1150 | 1000 | 1000 | 100 | 100 | [2,7,6] | [6,7,15] | [0,60,0] | [0,21,0] | 0 | [32.1,36.9,45.8] | [1,160x320,0] | [7,28,90] | [2.64] | [1,160x320,1] | [28] | [32200] | [1,160x320,2] | [28] | [0,0,0,0,0.43,32,0,Sikament320,0] | 196317 | 2 | 558.2 | [14] | [50] | [1] | [43] | [0] | [0] | 0 | 0 | 0 | 0 | 0 | 0 | 0 | 0 | 0 | [0] | [0] | [0] | [0] | [0] | 2 | 1a | 0 | 0 | 2 | 2 | 0 | 1 | 0 | 0 | 189 | 28 | 1 | 0 | 0 | 0 | 0 | 3 | 0.12 | 0 | 0 | 285 | 0
3599 | 19 | N30-14-1 | 5 | 0 | Rapport des essais: de tirants sous dÃ©formation imposÃ©e de courte durÃ©e | 1993 | 0 | Switzerland | Ã‰cole Polytechnique FÃ©dÃ©rale de Lausanne | Construction Materials Laboratory | Bicher Farra, Jean-Paul Jaccoud | 1150 | 1150 | 1000 | 1000 | 100 | 100 | [2,7,6] | [6,7,15] | [0,60,0] | [0,21,0] | 0 | [32.1,36.9,45.8] | [1,160x320,0] | [7,28,90] | [2.64] | [1,160x320,1] | [28] | [32200] | [1,160x320,2] | [28] | [0,0,0,0,0.43,32,0,Sikament320,0] | 196317 | 2 | 558.2 | [14] | [50] | [1] | [43] | [0] | [0] | 0 | 0 | 0 | 0 | 0 | 0 | 0 | 0 | 0 | [0] | [0] | [0] | [0] | [0] | 2 | 1a | 0 | 0 | 2 | 2 | 0 | 1 | 0 | 0 | 138 | 28 | 1 | 0 | 0 | 0 | 0 | 1 | 0.05 | 0 | 0.075 | 448 | 0
3600 | 19 | N30-14-1 | 27 | 0 | Rapport des essais: de tirants sous dÃ©formation imposÃ©e de courte durÃ©e | 1993 | 0 | Switzerland | Ã‰cole Polytechnique FÃ©dÃ©rale de Lausanne | Construction Materials Laboratory | Bicher Farra, Jean-Paul Jaccoud | 1150 | 1150 | 1000 | 1000 | 100 | 100 | [2,7,6] | [6,7,15] | [0,60,0] | [0,21,0] | 0 | [32.1,36.9,45.8] | [1,160x320,0] | [7,28,90] | [2.64] | [1,160x320,1] | [28] | [32200] | [1,160x320,2] | [28] | [0,0,0,0,0.43,32,0,Sikament320,0] | 196317 | 2 | 558.2 | [14] | [50] | [1] | [43] | [0] | [0] | 0 | 0 | 0 | 0 | 0 | 0 | 0 | 0 | 0 | [0] | [0] | [0] | [0] | [0] | 2 | 1a | 0 | 0 | 2 | 2 | 0 | 1 | 0 | 0 | 213 | 28 | 1 | 0 | 0 | 0 | 0 | 5 | 0.13 | 0 | 0.169 | 187 | 0
3601 | 19 | N30-14-1 | 11 | 0 | Rapport des essais: de tirants sous dÃ©formation imposÃ©e de courte durÃ©e | 1993 | 0 | Switzerland | Ã‰cole Polytechnique FÃ©dÃ©rale de Lausanne | Construction Materials Laboratory | Bicher Farra, Jean-Paul Jaccoud | 1150 | 1150 | 1000 | 1000 | 100 | 100 | [2,7,6] | [6,7,15] | [0,60,0] | [0,21,0] | 0 | [32.1,36.9,45.8] | [1,160x320,0] | [7,28,90] | [2.64] | [1,160x320,1] | [28] | [32200] | [1,160x320,2] | [28] | [0,0,0,0,0.43,32,0,Sikament320,0] | 196317 | 2 | 558.2 | [14] | [50] | [1] | [43] | [0] | [0] | 0 | 0 | 0 | 0 | 0 | 0 | 0 | 0 | 0 | [0] | [0] | [0] | [0] | [0] | 2 | 1a | 0 | 0 | 2 | 2 | 0 | 1 | 0 | 0 | 157 | 28 | 1 | 0 | 0 | 0 | 0 | 2 | 0.06 | 0 | 0.096 | 375 | 0
3602 | 19 | N30-14-1 | 4 | 0 | Rapport des essais: de tirants sous dÃ©formation imposÃ©e de courte durÃ©e | 1993 | 0 | Switzerland | Ã‰cole Polytechnique FÃ©dÃ©rale de Lausanne | Construction Materials Laboratory | Bicher Farra, Jean-Paul Jaccoud | 1150 | 1150 | 1000 | 1000 | 100 | 100 | [2,7,6] | [6,7,15] | [0,60,0] | [0,21,0] | 0 | [32.1,36.9,45.8] | [1,160x320,0] | [7,28,90] | [2.64] | [1,160x320,1] | [28] | [32200] | [1,160x320,2] | [28] | [0,0,0,0,0.43,32,0,Sikament320,0] | 196317 | 2 | 558.2 | [14] | [50] | [1] | [43] | [0] | [0] | 0 | 0 | 0 | 0 | 0 | 0 | 0 | 0 | 0 | [0] | [0] | [0] | [0] | [0] | 2 | 1a | 0 | 0 | 2 | 2 | 0 | 1 | 0 | 0 | 164 | 28 | 1 | 0 | 0 | 0 | 0 | 1 | 0.05 | 0 | 0 | 448 | 0
3603 | 19 | N30-14-1 | 31 | 0 | Rapport des essais: de tirants sous dÃ©formation imposÃ©e de courte durÃ©e | 1993 | 0 | Switzerland | Ã‰cole Polytechnique FÃ©dÃ©rale de Lausanne | Construction Materials Laboratory | Bicher Farra, Jean-Paul Jaccoud | 1150 | 1150 | 1000 | 1000 | 100 | 100 | [2,7,6] | [6,7,15] | [0,60,0] | [0,21,0] | 0 | [32.1,36.9,45.8] | [1,160x320,0] | [7,28,90] | [2.64] | [1,160x320,1] | [28] | [32200] | [1,160x320,2] | [28] | [0,0,0,0,0.43,32,0,Sikament320,0] | 196317 | 2 | 558.2 | [14] | [50] | [1] | [43] | [0] | [0] | 0 | 0 | 0 | 0 | 0 | 0 | 0 | 0 | 0 | [0] | [0] | [0] | [0] | [0] | 2 | 1a | 0 | 0 | 2 | 2 | 0 | 1 | 0 | 0 | 299 | 28 | 1 | 0 | 0 | 0 | 0 | 6 | 0.21 | 0 | 0.275 | 160 | 0
3604 | 19 | N30-14-1 | 29 | 0 | Rapport des essais: de tirants sous dÃ©formation imposÃ©e de courte durÃ©e | 1993 | 0 | Switzerland | Ã‰cole Polytechnique FÃ©dÃ©rale de Lausanne | Construction Materials Laboratory | Bicher Farra, Jean-Paul Jaccoud | 1150 | 1150 | 1000 | 1000 | 100 | 100 | [2,7,6] | [6,7,15] | [0,60,0] | [0,21,0] | 0 | [32.1,36.9,45.8] | [1,160x320,0] | [7,28,90] | [2.64] | [1,160x320,1] | [28] | [32200] | [1,160x320,2] | [28] | [0,0,0,0,0.43,32,0,Sikament320,0] | 196317 | 2 | 558.2 | [14] | [50] | [1] | [43] | [0] | [0] | 0 | 0 | 0 | 0 | 0 | 0 | 0 | 0 | 0 | [0] | [0] | [0] | [0] | [0] | 2 | 1a | 0 | 0 | 2 | 2 | 0 | 1 | 0 | 0 | 228 | 28 | 1 | 0 | 0 | 0 | 0 | 6 | 0.15 | 0 | 0.194 | 159 | 0
3605 | 19 | N30-14-1 | 9 | 0 | Rapport des essais: de tirants sous dÃ©formation imposÃ©e de courte durÃ©e | 1993 | 0 | Switzerland | Ã‰cole Polytechnique FÃ©dÃ©rale de Lausanne | Construction Materials Laboratory | Bicher Farra, Jean-Paul Jaccoud | 1150 | 1150 | 1000 | 1000 | 100 | 100 | [2,7,6] | [6,7,15] | [0,60,0] | [0,21,0] | 0 | [32.1,36.9,45.8] | [1,160x320,0] | [7,28,90] | [2.64] | [1,160x320,1] | [28] | [32200] | [1,160x320,2] | [28] | [0,0,0,0,0.43,32,0,Sikament320,0] | 196317 | 2 | 558.2 | [14] | [50] | [1] | [43] | [0] | [0] | 0 | 0 | 0 | 0 | 0 | 0 | 0 | 0 | 0 | [0] | [0] | [0] | [0] | [0] | 2 | 1a | 0 | 0 | 2 | 2 | 0 | 1 | 0 | 0 | 138 | 28 | 1 | 0 | 0 | 0 | 0 | 2 | 0.07 | 0 | 0.093 | 348 | 0
3606 | 19 | N30-14-1 | 21 | 0 | Rapport des essais: de tirants sous dÃ©formation imposÃ©e de courte durÃ©e | 1993 | 0 | Switzerland | Ã‰cole Polytechnique FÃ©dÃ©rale de Lausanne | Construction Materials Laboratory | Bicher Farra, Jean-Paul Jaccoud | 1150 | 1150 | 1000 | 1000 | 100 | 100 | [2,7,6] | [6,7,15] | [0,60,0] | [0,21,0] | 0 | [32.1,36.9,45.8] | [1,160x320,0] | [7,28,90] | [2.64] | [1,160x320,1] | [28] | [32200] | [1,160x320,2] | [28] | [0,0,0,0,0.43,32,0,Sikament320,0] | 196317 | 2 | 558.2 | [14] | [50] | [1] | [43] | [0] | [0] | 0 | 0 | 0 | 0 | 0 | 0 | 0 | 0 | 0 | [0] | [0] | [0] | [0] | [0] | 2 | 1a | 0 | 0 | 2 | 2 | 0 | 1 | 0 | 0 | 177 | 28 | 1 | 0 | 0 | 0 | 0 | 4 | 0.1 | 0 | 0.132 | 224 | 0
3607 | 19 | N30-14-1 | 6 | 0 | Rapport des essais: de tirants sous dÃ©formation imposÃ©e de courte durÃ©e | 1993 | 0 | Switzerland | Ã‰cole Polytechnique FÃ©dÃ©rale de Lausanne | Construction Materials Laboratory | Bicher Farra, Jean-Paul Jaccoud | 1150 | 1150 | 1000 | 1000 | 100 | 100 | [2,7,6] | [6,7,15] | [0,60,0] | [0,21,0] | 0 | [32.1,36.9,45.8] | [1,160x320,0] | [7,28,90] | [2.64] | [1,160x320,1] | [28] | [32200] | [1,160x320,2] | [28] | [0,0,0,0,0.43,32,0,Sikament320,0] | 196317 | 2 | 558.2 | [14] | [50] | [1] | [43] | [0] | [0] | 0 | 0 | 0 | 0 | 0 | 0 | 0 | 0 | 0 | [0] | [0] | [0] | [0] | [0] | 2 | 1a | 0 | 0 | 2 | 2 | 0 | 1 | 0 | 0 | 145 | 28 | 1 | 0 | 0 | 0 | 0 | 1 | 0.07 | 0 | 0.086 | 556 | 0
3608 | 19 | N30-14-1 | 15 | 0 | Rapport des essais: de tirants sous dÃ©formation imposÃ©e de courte durÃ©e | 1993 | 0 | Switzerland | Ã‰cole Polytechnique FÃ©dÃ©rale de Lausanne | Construction Materials Laboratory | Bicher Farra, Jean-Paul Jaccoud | 1150 | 1150 | 1000 | 1000 | 100 | 100 | [2,7,6] | [6,7,15] | [0,60,0] | [0,21,0] | 0 | [32.1,36.9,45.8] | [1,160x320,0] | [7,28,90] | [2.64] | [1,160x320,1] | [28] | [32200] | [1,160x320,2] | [28] | [0,0,0,0,0.43,32,0,Sikament320,0] | 196317 | 2 | 558.2 | [14] | [50] | [1] | [43] | [0] | [0] | 0 | 0 | 0 | 0 | 0 | 0 | 0 | 0 | 0 | [0] | [0] | [0] | [0] | [0] | 2 | 1a | 0 | 0 | 2 | 2 | 0 | 1 | 0 | 0 | 145 | 28 | 1 | 0 | 0 | 0 | 0 | 3 | 0.09 | 0 | 0.105 | 275 | 0
3609 | 19 | N30-14-1 | 7 | 0 | Rapport des essais: de tirants sous dÃ©formation imposÃ©e de courte durÃ©e | 1993 | 0 | Switzerland | Ã‰cole Polytechnique FÃ©dÃ©rale de Lausanne | Construction Materials Laboratory | Bicher Farra, Jean-Paul Jaccoud | 1150 | 1150 | 1000 | 1000 | 100 | 100 | [2,7,6] | [6,7,15] | [0,60,0] | [0,21,0] | 0 | [32.1,36.9,45.8] | [1,160x320,0] | [7,28,90] | [2.64] | [1,160x320,1] | [28] | [32200] | [1,160x320,2] | [28] | [0,0,0,0,0.43,32,0,Sikament320,0] | 196317 | 2 | 558.2 | [14] | [50] | [1] | [43] | [0] | [0] | 0 | 0 | 0 | 0 | 0 | 0 | 0 | 0 | 0 | [0] | [0] | [0] | [0] | [0] | 2 | 1a | 0 | 0 | 2 | 2 | 0 | 1 | 0 | 0 | 157 | 28 | 1 | 0 | 0 | 0 | 0 | 1 | 0.06 | 0 | 0.093 | 560 | 0
3610 | 19 | N30-14-2 | 17 | 0 | Rapport des essais: de tirants sous dÃ©formation imposÃ©e de courte durÃ©e | 1993 | 0 | Switzerland | Ã‰cole Polytechnique FÃ©dÃ©rale de Lausanne | Construction Materials Laboratory | Bicher Farra, Jean-Paul Jaccoud | 1150 | 1150 | 1000 | 1000 | 100 | 100 | [2,7,6] | [6,7,15] | [0,60,0] | [0,21,0] | 0 | [32.1,36.9,45.8] | [1,160x320,0] | [7,28,90] | [2.64] | [1,160x320,1] | [28] | [32200] | [1,160x320,2] | [28] | [0,0,0,0,0.43,32,0,Sikament320,0] | 196317 | 2 | 558.2 | [14] | [50] | [1] | [43] | [0] | [0] | 0 | 0 | 0 | 0 | 0 | 0 | 0 | 0 | 0 | [0] | [0] | [0] | [0] | [0] | 2 | 1a | 0 | 0 | 2 | 2 | 0 | 1 | 0 | 0 | 177 | 28 | 1 | 0 | 0 | 0 | 0 | 3 | 0.1 | 0 | 0 | 281 | 0
3611 | 19 | N30-14-2 | 9 | 0 | Rapport des essais: de tirants sous dÃ©formation imposÃ©e de courte durÃ©e | 1993 | 0 | Switzerland | Ã‰cole Polytechnique FÃ©dÃ©rale de Lausanne | Construction Materials Laboratory | Bicher Farra, Jean-Paul Jaccoud | 1150 | 1150 | 1000 | 1000 | 100 | 100 | [2,7,6] | [6,7,15] | [0,60,0] | [0,21,0] | 0 | [32.1,36.9,45.8] | [1,160x320,0] | [7,28,90] | [2.64] | [1,160x320,1] | [28] | [32200] | [1,160x320,2] | [28] | [0,0,0,0,0.43,32,0,Sikament320,0] | 196317 | 2 | 558.2 | [14] | [50] | [1] | [43] | [0] | [0] | 0 | 0 | 0 | 0 | 0 | 0 | 0 | 0 | 0 | [0] | [0] | [0] | [0] | [0] | 2 | 1a | 0 | 0 | 2 | 2 | 0 | 1 | 0 | 0 | 151 | 28 | 1 | 0 | 0 | 0 | 0 | 2 | 0.06 | 0 | 0 | 350 | 0
3612 | 19 | N30-14-2 | 10 | 0 | Rapport des essais: de tirants sous dÃ©formation imposÃ©e de courte durÃ©e | 1993 | 0 | Switzerland | Ã‰cole Polytechnique FÃ©dÃ©rale de Lausanne | Construction Materials Laboratory | Bicher Farra, Jean-Paul Jaccoud | 1150 | 1150 | 1000 | 1000 | 100 | 100 | [2,7,6] | [6,7,15] | [0,60,0] | [0,21,0] | 0 | [32.1,36.9,45.8] | [1,160x320,0] | [7,28,90] | [2.64] | [1,160x320,1] | [28] | [32200] | [1,160x320,2] | [28] | [0,0,0,0,0.43,32,0,Sikament320,0] | 196317 | 2 | 558.2 | [14] | [50] | [1] | [43] | [0] | [0] | 0 | 0 | 0 | 0 | 0 | 0 | 0 | 0 | 0 | [0] | [0] | [0] | [0] | [0] | 2 | 1a | 0 | 0 | 2 | 2 | 0 | 1 | 0 | 0 | 131 | 28 | 1 | 0 | 0 | 0 | 0 | 2 | 0.06 | 0 | 0.086 | 350 | 0
3613 | 19 | N30-14-2 | 18 | 0 | Rapport des essais: de tirants sous dÃ©formation imposÃ©e de courte durÃ©e | 1993 | 0 | Switzerland | Ã‰cole Polytechnique FÃ©dÃ©rale de Lausanne | Construction Materials Laboratory | Bicher Farra, Jean-Paul Jaccoud | 1150 | 1150 | 1000 | 1000 | 100 | 100 | [2,7,6] | [6,7,15] | [0,60,0] | [0,21,0] | 0 | [32.1,36.9,45.8] | [1,160x320,0] | [7,28,90] | [2.64] | [1,160x320,1] | [28] | [32200] | [1,160x320,2] | [28] | [0,0,0,0,0.43,32,0,Sikament320,0] | 196317 | 2 | 558.2 | [14] | [50] | [1] | [43] | [0] | [0] | 0 | 0 | 0 | 0 | 0 | 0 | 0 | 0 | 0 | [0] | [0] | [0] | [0] | [0] | 2 | 1a | 0 | 0 | 2 | 2 | 0 | 1 | 0 | 0 | 177 | 28 | 1 | 0 | 0 | 0 | 0 | 4 | 0.09 | 0 | 0.114 | 220 | 0
3614 | 19 | N30-14-2 | 23 | 0 | Rapport des essais: de tirants sous dÃ©formation imposÃ©e de courte durÃ©e | 1993 | 0 | Switzerland | Ã‰cole Polytechnique FÃ©dÃ©rale de Lausanne | Construction Materials Laboratory | Bicher Farra, Jean-Paul Jaccoud | 1150 | 1150 | 1000 | 1000 | 100 | 100 | [2,7,6] | [6,7,15] | [0,60,0] | [0,21,0] | 0 | [32.1,36.9,45.8] | [1,160x320,0] | [7,28,90] | [2.64] | [1,160x320,1] | [28] | [32200] | [1,160x320,2] | [28] | [0,0,0,0,0.43,32,0,Sikament320,0] | 196317 | 2 | 558.2 | [14] | [50] | [1] | [43] | [0] | [0] | 0 | 0 | 0 | 0 | 0 | 0 | 0 | 0 | 0 | [0] | [0] | [0] | [0] | [0] | 2 | 1a | 0 | 0 | 2 | 2 | 0 | 1 | 0 | 0 | 202 | 28 | 1 | 0 | 0 | 0 | 0 | 4 | 0.13 | 0 | 0.146 | 226 | 0
3615 | 19 | N30-14-2 | 2 | 0 | Rapport des essais: de tirants sous dÃ©formation imposÃ©e de courte durÃ©e | 1993 | 0 | Switzerland | Ã‰cole Polytechnique FÃ©dÃ©rale de Lausanne | Construction Materials Laboratory | Bicher Farra, Jean-Paul Jaccoud | 1150 | 1150 | 1000 | 1000 | 100 | 100 | [2,7,6] | [6,7,15] | [0,60,0] | [0,21,0] | 0 | [32.1,36.9,45.8] | [1,160x320,0] | [7,28,90] | [2.64] | [1,160x320,1] | [28] | [32200] | [1,160x320,2] | [28] | [0,0,0,0,0.43,32,0,Sikament320,0] | 196317 | 2 | 558.2 | [14] | [50] | [1] | [43] | [0] | [0] | 0 | 0 | 0 | 0 | 0 | 0 | 0 | 0 | 0 | [0] | [0] | [0] | [0] | [0] | 2 | 1a | 0 | 0 | 2 | 2 | 0 | 1 | 0 | 0 | 66 | 28 | 1 | 0 | 0 | 0 | 0 | 0 | 0 | 0 | 0.001 | 0 | 0
3616 | 19 | N30-14-2 | 14 | 0 | Rapport des essais: de tirants sous dÃ©formation imposÃ©e de courte durÃ©e | 1993 | 0 | Switzerland | Ã‰cole Polytechnique FÃ©dÃ©rale de Lausanne | Construction Materials Laboratory | Bicher Farra, Jean-Paul Jaccoud | 1150 | 1150 | 1000 | 1000 | 100 | 100 | [2,7,6] | [6,7,15] | [0,60,0] | [0,21,0] | 0 | [32.1,36.9,45.8] | [1,160x320,0] | [7,28,90] | [2.64] | [1,160x320,1] | [28] | [32200] | [1,160x320,2] | [28] | [0,0,0,0,0.43,32,0,Sikament320,0] | 196317 | 2 | 558.2 | [14] | [50] | [1] | [43] | [0] | [0] | 0 | 0 | 0 | 0 | 0 | 0 | 0 | 0 | 0 | [0] | [0] | [0] | [0] | [0] | 2 | 1a | 0 | 0 | 2 | 2 | 0 | 1 | 0 | 0 | 140 | 28 | 1 | 0 | 0 | 0 | 0 | 3 | 0.08 | 0 | 0.1 | 273 | 0
3617 | 19 | N30-14-2 | 25 | 0 | Rapport des essais: de tirants sous dÃ©formation imposÃ©e de courte durÃ©e | 1993 | 0 | Switzerland | Ã‰cole Polytechnique FÃ©dÃ©rale de Lausanne | Construction Materials Laboratory | Bicher Farra, Jean-Paul Jaccoud | 1150 | 1150 | 1000 | 1000 | 100 | 100 | [2,7,6] | [6,7,15] | [0,60,0] | [0,21,0] | 0 | [32.1,36.9,45.8] | [1,160x320,0] | [7,28,90] | [2.64] | [1,160x320,1] | [28] | [32200] | [1,160x320,2] | [28] | [0,0,0,0,0.43,32,0,Sikament320,0] | 196317 | 2 | 558.2 | [14] | [50] | [1] | [43] | [0] | [0] | 0 | 0 | 0 | 0 | 0 | 0 | 0 | 0 | 0 | [0] | [0] | [0] | [0] | [0] | 2 | 1a | 0 | 0 | 2 | 2 | 0 | 1 | 0 | 0 | 223 | 28 | 1 | 0 | 0 | 0 | 0 | 5 | 0.13 | 0 | 0 | 186 | 0
3618 | 19 | N30-14-2 | 22 | 0 | Rapport des essais: de tirants sous dÃ©formation imposÃ©e de courte durÃ©e | 1993 | 0 | Switzerland | Ã‰cole Polytechnique FÃ©dÃ©rale de Lausanne | Construction Materials Laboratory | Bicher Farra, Jean-Paul Jaccoud | 1150 | 1150 | 1000 | 1000 | 100 | 100 | [2,7,6] | [6,7,15] | [0,60,0] | [0,21,0] | 0 | [32.1,36.9,45.8] | [1,160x320,0] | [7,28,90] | [2.64] | [1,160x320,1] | [28] | [32200] | [1,160x320,2] | [28] | [0,0,0,0,0.43,32,0,Sikament320,0] | 196317 | 2 | 558.2 | [14] | [50] | [1] | [43] | [0] | [0] | 0 | 0 | 0 | 0 | 0 | 0 | 0 | 0 | 0 | [0] | [0] | [0] | [0] | [0] | 2 | 1a | 0 | 0 | 2 | 2 | 0 | 1 | 0 | 0 | 189 | 28 | 1 | 0 | 0 | 0 | 0 | 4 | 0.11 | 0 | 0.129 | 225 | 0
3619 | 19 | N30-14-2 | 4 | 0 | Rapport des essais: de tirants sous dÃ©formation imposÃ©e de courte durÃ©e | 1993 | 0 | Switzerland | Ã‰cole Polytechnique FÃ©dÃ©rale de Lausanne | Construction Materials Laboratory | Bicher Farra, Jean-Paul Jaccoud | 1150 | 1150 | 1000 | 1000 | 100 | 100 | [2,7,6] | [6,7,15] | [0,60,0] | [0,21,0] | 0 | [32.1,36.9,45.8] | [1,160x320,0] | [7,28,90] | [2.64] | [1,160x320,1] | [28] | [32200] | [1,160x320,2] | [28] | [0,0,0,0,0.43,32,0,Sikament320,0] | 196317 | 2 | 558.2 | [14] | [50] | [1] | [43] | [0] | [0] | 0 | 0 | 0 | 0 | 0 | 0 | 0 | 0 | 0 | [0] | [0] | [0] | [0] | [0] | 2 | 1a | 0 | 0 | 2 | 2 | 0 | 1 | 0 | 0 | 135 | 28 | 1 | 0 | 0 | 0 | 0 | 1 | 0.04 | 0 | 0 | 430 | 0
3620 | 19 | N30-14-2 | 29 | 0 | Rapport des essais: de tirants sous dÃ©formation imposÃ©e de courte durÃ©e | 1993 | 0 | Switzerland | Ã‰cole Polytechnique FÃ©dÃ©rale de Lausanne | Construction Materials Laboratory | Bicher Farra, Jean-Paul Jaccoud | 1150 | 1150 | 1000 | 1000 | 100 | 100 | [2,7,6] | [6,7,15] | [0,60,0] | [0,21,0] | 0 | [32.1,36.9,45.8] | [1,160x320,0] | [7,28,90] | [2.64] | [1,160x320,1] | [28] | [32200] | [1,160x320,2] | [28] | [0,0,0,0,0.43,32,0,Sikament320,0] | 196317 | 2 | 558.2 | [14] | [50] | [1] | [43] | [0] | [0] | 0 | 0 | 0 | 0 | 0 | 0 | 0 | 0 | 0 | [0] | [0] | [0] | [0] | [0] | 2 | 1a | 0 | 0 | 2 | 2 | 0 | 1 | 0 | 0 | 298 | 28 | 1 | 0 | 0 | 0 | 0 | 5 | 0.23 | 0 | 0.312 | 189 | 0
3621 | 19 | N30-14-2 | 28 | 0 | Rapport des essais: de tirants sous dÃ©formation imposÃ©e de courte durÃ©e | 1993 | 0 | Switzerland | Ã‰cole Polytechnique FÃ©dÃ©rale de Lausanne | Construction Materials Laboratory | Bicher Farra, Jean-Paul Jaccoud | 1150 | 1150 | 1000 | 1000 | 100 | 100 | [2,7,6] | [6,7,15] | [0,60,0] | [0,21,0] | 0 | [32.1,36.9,45.8] | [1,160x320,0] | [7,28,90] | [2.64] | [1,160x320,1] | [28] | [32200] | [1,160x320,2] | [28] | [0,0,0,0,0.43,32,0,Sikament320,0] | 196317 | 2 | 558.2 | [14] | [50] | [1] | [43] | [0] | [0] | 0 | 0 | 0 | 0 | 0 | 0 | 0 | 0 | 0 | [0] | [0] | [0] | [0] | [0] | 2 | 1a | 0 | 0 | 2 | 2 | 0 | 1 | 0 | 0 | 259 | 28 | 1 | 0 | 0 | 0 | 0 | 5 | 0.18 | 0 | 0.246 | 188 | 0
3622 | 19 | N30-14-2 | 20 | 0 | Rapport des essais: de tirants sous dÃ©formation imposÃ©e de courte durÃ©e | 1993 | 0 | Switzerland | Ã‰cole Polytechnique FÃ©dÃ©rale de Lausanne | Construction Materials Laboratory | Bicher Farra, Jean-Paul Jaccoud | 1150 | 1150 | 1000 | 1000 | 100 | 100 | [2,7,6] | [6,7,15] | [0,60,0] | [0,21,0] | 0 | [32.1,36.9,45.8] | [1,160x320,0] | [7,28,90] | [2.64] | [1,160x320,1] | [28] | [32200] | [1,160x320,2] | [28] | [0,0,0,0,0.43,32,0,Sikament320,0] | 196317 | 2 | 558.2 | [14] | [50] | [1] | [43] | [0] | [0] | 0 | 0 | 0 | 0 | 0 | 0 | 0 | 0 | 0 | [0] | [0] | [0] | [0] | [0] | 2 | 1a | 0 | 0 | 2 | 2 | 0 | 1 | 0 | 0 | 165 | 28 | 1 | 0 | 0 | 0 | 0 | 4 | 0.1 | 0 | 0.112 | 225 | 0
3623 | 19 | N30-14-2 | 3 | 0 | Rapport des essais: de tirants sous dÃ©formation imposÃ©e de courte durÃ©e | 1993 | 0 | Switzerland | Ã‰cole Polytechnique FÃ©dÃ©rale de Lausanne | Construction Materials Laboratory | Bicher Farra, Jean-Paul Jaccoud | 1150 | 1150 | 1000 | 1000 | 100 | 100 | [2,7,6] | [6,7,15] | [0,60,0] | [0,21,0] | 0 | [32.1,36.9,45.8] | [1,160x320,0] | [7,28,90] | [2.64] | [1,160x320,1] | [28] | [32200] | [1,160x320,2] | [28] | [0,0,0,0,0.43,32,0,Sikament320,0] | 196317 | 2 | 558.2 | [14] | [50] | [1] | [43] | [0] | [0] | 0 | 0 | 0 | 0 | 0 | 0 | 0 | 0 | 0 | [0] | [0] | [0] | [0] | [0] | 2 | 1a | 0 | 0 | 2 | 2 | 0 | 1 | 0 | 0 | 105 | 28 | 1 | 0 | 0 | 0 | 0 | 0 | 0 | 0 | 0.003 | 0 | 0
3624 | 19 | N30-14-2 | 27 | 0 | Rapport des essais: de tirants sous dÃ©formation imposÃ©e de courte durÃ©e | 1993 | 0 | Switzerland | Ã‰cole Polytechnique FÃ©dÃ©rale de Lausanne | Construction Materials Laboratory | Bicher Farra, Jean-Paul Jaccoud | 1150 | 1150 | 1000 | 1000 | 100 | 100 | [2,7,6] | [6,7,15] | [0,60,0] | [0,21,0] | 0 | [32.1,36.9,45.8] | [1,160x320,0] | [7,28,90] | [2.64] | [1,160x320,1] | [28] | [32200] | [1,160x320,2] | [28] | [0,0,0,0,0.43,32,0,Sikament320,0] | 196317 | 2 | 558.2 | [14] | [50] | [1] | [43] | [0] | [0] | 0 | 0 | 0 | 0 | 0 | 0 | 0 | 0 | 0 | [0] | [0] | [0] | [0] | [0] | 2 | 1a | 0 | 0 | 2 | 2 | 0 | 1 | 0 | 0 | 222 | 28 | 1 | 0 | 0 | 0 | 0 | 5 | 0.14 | 0 | 0.18 | 187 | 0
3625 | 19 | N30-14-2 | 26 | 0 | Rapport des essais: de tirants sous dÃ©formation imposÃ©e de courte durÃ©e | 1993 | 0 | Switzerland | Ã‰cole Polytechnique FÃ©dÃ©rale de Lausanne | Construction Materials Laboratory | Bicher Farra, Jean-Paul Jaccoud | 1150 | 1150 | 1000 | 1000 | 100 | 100 | [2,7,6] | [6,7,15] | [0,60,0] | [0,21,0] | 0 | [32.1,36.9,45.8] | [1,160x320,0] | [7,28,90] | [2.64] | [1,160x320,1] | [28] | [32200] | [1,160x320,2] | [28] | [0,0,0,0,0.43,32,0,Sikament320,0] | 196317 | 2 | 558.2 | [14] | [50] | [1] | [43] | [0] | [0] | 0 | 0 | 0 | 0 | 0 | 0 | 0 | 0 | 0 | [0] | [0] | [0] | [0] | [0] | 2 | 1a | 0 | 0 | 2 | 2 | 0 | 1 | 0 | 0 | 198 | 28 | 1 | 0 | 0 | 0 | 0 | 5 | 0.13 | 0 | 0.166 | 186 | 0
3626 | 19 | N30-14-2 | 21 | 0 | Rapport des essais: de tirants sous dÃ©formation imposÃ©e de courte durÃ©e | 1993 | 0 | Switzerland | Ã‰cole Polytechnique FÃ©dÃ©rale de Lausanne | Construction Materials Laboratory | Bicher Farra, Jean-Paul Jaccoud | 1150 | 1150 | 1000 | 1000 | 100 | 100 | [2,7,6] | [6,7,15] | [0,60,0] | [0,21,0] | 0 | [32.1,36.9,45.8] | [1,160x320,0] | [7,28,90] | [2.64] | [1,160x320,1] | [28] | [32200] | [1,160x320,2] | [28] | [0,0,0,0,0.43,32,0,Sikament320,0] | 196317 | 2 | 558.2 | [14] | [50] | [1] | [43] | [0] | [0] | 0 | 0 | 0 | 0 | 0 | 0 | 0 | 0 | 0 | [0] | [0] | [0] | [0] | [0] | 2 | 1a | 0 | 0 | 2 | 2 | 0 | 1 | 0 | 0 | 176 | 28 | 1 | 0 | 0 | 0 | 0 | 4 | 0.1 | 0 | 0.12 | 225 | 0
3627 | 19 | N30-14-2 | 16 | 0 | Rapport des essais: de tirants sous dÃ©formation imposÃ©e de courte durÃ©e | 1993 | 0 | Switzerland | Ã‰cole Polytechnique FÃ©dÃ©rale de Lausanne | Construction Materials Laboratory | Bicher Farra, Jean-Paul Jaccoud | 1150 | 1150 | 1000 | 1000 | 100 | 100 | [2,7,6] | [6,7,15] | [0,60,0] | [0,21,0] | 0 | [32.1,36.9,45.8] | [1,160x320,0] | [7,28,90] | [2.64] | [1,160x320,1] | [28] | [32200] | [1,160x320,2] | [28] | [0,0,0,0,0.43,32,0,Sikament320,0] | 196317 | 2 | 558.2 | [14] | [50] | [1] | [43] | [0] | [0] | 0 | 0 | 0 | 0 | 0 | 0 | 0 | 0 | 0 | [0] | [0] | [0] | [0] | [0] | 2 | 1a | 0 | 0 | 2 | 2 | 0 | 1 | 0 | 0 | 164 | 28 | 1 | 0 | 0 | 0 | 0 | 3 | 0.09 | 0 | 0.107 | 281 | 0
3628 | 19 | N30-14-2 | 13 | 0 | Rapport des essais: de tirants sous dÃ©formation imposÃ©e de courte durÃ©e | 1993 | 0 | Switzerland | Ã‰cole Polytechnique FÃ©dÃ©rale de Lausanne | Construction Materials Laboratory | Bicher Farra, Jean-Paul Jaccoud | 1150 | 1150 | 1000 | 1000 | 100 | 100 | [2,7,6] | [6,7,15] | [0,60,0] | [0,21,0] | 0 | [32.1,36.9,45.8] | [1,160x320,0] | [7,28,90] | [2.64] | [1,160x320,1] | [28] | [32200] | [1,160x320,2] | [28] | [0,0,0,0,0.43,32,0,Sikament320,0] | 196317 | 2 | 558.2 | [14] | [50] | [1] | [43] | [0] | [0] | 0 | 0 | 0 | 0 | 0 | 0 | 0 | 0 | 0 | [0] | [0] | [0] | [0] | [0] | 2 | 1a | 0 | 0 | 2 | 2 | 0 | 1 | 0 | 0 | 164 | 28 | 1 | 0 | 0 | 0 | 0 | 3 | 0.08 | 0 | 0.102 | 273 | 0
3629 | 19 | N30-14-2 | 19 | 0 | Rapport des essais: de tirants sous dÃ©formation imposÃ©e de courte durÃ©e | 1993 | 0 | Switzerland | Ã‰cole Polytechnique FÃ©dÃ©rale de Lausanne | Construction Materials Laboratory | Bicher Farra, Jean-Paul Jaccoud | 1150 | 1150 | 1000 | 1000 | 100 | 100 | [2,7,6] | [6,7,15] | [0,60,0] | [0,21,0] | 0 | [32.1,36.9,45.8] | [1,160x320,0] | [7,28,90] | [2.64] | [1,160x320,1] | [28] | [32200] | [1,160x320,2] | [28] | [0,0,0,0,0.43,32,0,Sikament320,0] | 196317 | 2 | 558.2 | [14] | [50] | [1] | [43] | [0] | [0] | 0 | 0 | 0 | 0 | 0 | 0 | 0 | 0 | 0 | [0] | [0] | [0] | [0] | [0] | 2 | 1a | 0 | 0 | 2 | 2 | 0 | 1 | 0 | 0 | 145 | 28 | 1 | 0 | 0 | 0 | 0 | 4 | 0.09 | 0 | 0.108 | 220 | 0
3630 | 19 | N30-14-2 | 1 | 0 | Rapport des essais: de tirants sous dÃ©formation imposÃ©e de courte durÃ©e | 1993 | 0 | Switzerland | Ã‰cole Polytechnique FÃ©dÃ©rale de Lausanne | Construction Materials Laboratory | Bicher Farra, Jean-Paul Jaccoud | 1150 | 1150 | 1000 | 1000 | 100 | 100 | [2,7,6] | [6,7,15] | [0,60,0] | [0,21,0] | 0 | [32.1,36.9,45.8] | [1,160x320,0] | [7,28,90] | [2.64] | [1,160x320,1] | [28] | [32200] | [1,160x320,2] | [28] | [0,0,0,0,0.43,32,0,Sikament320,0] | 196317 | 2 | 558.2 | [14] | [50] | [1] | [43] | [0] | [0] | 0 | 0 | 0 | 0 | 0 | 0 | 0 | 0 | 0 | [0] | [0] | [0] | [0] | [0] | 2 | 1a | 0 | 0 | 2 | 2 | 0 | 1 | 0 | 0 | 0 | 28 | 1 | 0 | 0 | 0 | 0 | 0 | 0 | 0 | 0 | 0 | 0
3631 | 19 | N30-14-2 | 24 | 0 | Rapport des essais: de tirants sous dÃ©formation imposÃ©e de courte durÃ©e | 1993 | 0 | Switzerland | Ã‰cole Polytechnique FÃ©dÃ©rale de Lausanne | Construction Materials Laboratory | Bicher Farra, Jean-Paul Jaccoud | 1150 | 1150 | 1000 | 1000 | 100 | 100 | [2,7,6] | [6,7,15] | [0,60,0] | [0,21,0] | 0 | [32.1,36.9,45.8] | [1,160x320,0] | [7,28,90] | [2.64] | [1,160x320,1] | [28] | [32200] | [1,160x320,2] | [28] | [0,0,0,0,0.43,32,0,Sikament320,0] | 196317 | 2 | 558.2 | [14] | [50] | [1] | [43] | [0] | [0] | 0 | 0 | 0 | 0 | 0 | 0 | 0 | 0 | 0 | [0] | [0] | [0] | [0] | [0] | 2 | 1a | 0 | 0 | 2 | 2 | 0 | 1 | 0 | 0 | 215 | 28 | 1 | 0 | 0 | 0 | 0 | 4 | 0.14 | 0 | 0.163 | 227 | 0
3632 | 19 | N30-14-2 | 8 | 0 | Rapport des essais: de tirants sous dÃ©formation imposÃ©e de courte durÃ©e | 1993 | 0 | Switzerland | Ã‰cole Polytechnique FÃ©dÃ©rale de Lausanne | Construction Materials Laboratory | Bicher Farra, Jean-Paul Jaccoud | 1150 | 1150 | 1000 | 1000 | 100 | 100 | [2,7,6] | [6,7,15] | [0,60,0] | [0,21,0] | 0 | [32.1,36.9,45.8] | [1,160x320,0] | [7,28,90] | [2.64] | [1,160x320,1] | [28] | [32200] | [1,160x320,2] | [28] | [0,0,0,0,0.43,32,0,Sikament320,0] | 196317 | 2 | 558.2 | [14] | [50] | [1] | [43] | [0] | [0] | 0 | 0 | 0 | 0 | 0 | 0 | 0 | 0 | 0 | [0] | [0] | [0] | [0] | [0] | 2 | 1a | 0 | 0 | 2 | 2 | 0 | 1 | 0 | 0 | 150 | 28 | 1 | 0 | 0 | 0 | 0 | 1 | 0.08 | 0 | 0.085 | 565 | 0
3633 | 19 | N30-14-2 | 12 | 0 | Rapport des essais: de tirants sous dÃ©formation imposÃ©e de courte durÃ©e | 1993 | 0 | Switzerland | Ã‰cole Polytechnique FÃ©dÃ©rale de Lausanne | Construction Materials Laboratory | Bicher Farra, Jean-Paul Jaccoud | 1150 | 1150 | 1000 | 1000 | 100 | 100 | [2,7,6] | [6,7,15] | [0,60,0] | [0,21,0] | 0 | [32.1,36.9,45.8] | [1,160x320,0] | [7,28,90] | [2.64] | [1,160x320,1] | [28] | [32200] | [1,160x320,2] | [28] | [0,0,0,0,0.43,32,0,Sikament320,0] | 196317 | 2 | 558.2 | [14] | [50] | [1] | [43] | [0] | [0] | 0 | 0 | 0 | 0 | 0 | 0 | 0 | 0 | 0 | [0] | [0] | [0] | [0] | [0] | 2 | 1a | 0 | 0 | 2 | 2 | 0 | 1 | 0 | 0 | 164 | 28 | 1 | 0 | 0 | 0 | 0 | 2 | 0.09 | 0 | 0 | 375 | 0
3634 | 19 | N30-14-2 | 7 | 0 | Rapport des essais: de tirants sous dÃ©formation imposÃ©e de courte durÃ©e | 1993 | 0 | Switzerland | Ã‰cole Polytechnique FÃ©dÃ©rale de Lausanne | Construction Materials Laboratory | Bicher Farra, Jean-Paul Jaccoud | 1150 | 1150 | 1000 | 1000 | 100 | 100 | [2,7,6] | [6,7,15] | [0,60,0] | [0,21,0] | 0 | [32.1,36.9,45.8] | [1,160x320,0] | [7,28,90] | [2.64] | [1,160x320,1] | [28] | [32200] | [1,160x320,2] | [28] | [0,0,0,0,0.43,32,0,Sikament320,0] | 196317 | 2 | 558.2 | [14] | [50] | [1] | [43] | [0] | [0] | 0 | 0 | 0 | 0 | 0 | 0 | 0 | 0 | 0 | [0] | [0] | [0] | [0] | [0] | 2 | 1a | 0 | 0 | 2 | 2 | 0 | 1 | 0 | 0 | 136 | 28 | 1 | 0 | 0 | 0 | 0 | 1 | 0.06 | 0 | 0.073 | 545 | 0
3635 | 19 | N30-14-2 | 5 | 0 | Rapport des essais: de tirants sous dÃ©formation imposÃ©e de courte durÃ©e | 1993 | 0 | Switzerland | Ã‰cole Polytechnique FÃ©dÃ©rale de Lausanne | Construction Materials Laboratory | Bicher Farra, Jean-Paul Jaccoud | 1150 | 1150 | 1000 | 1000 | 100 | 100 | [2,7,6] | [6,7,15] | [0,60,0] | [0,21,0] | 0 | [32.1,36.9,45.8] | [1,160x320,0] | [7,28,90] | [2.64] | [1,160x320,1] | [28] | [32200] | [1,160x320,2] | [28] | [0,0,0,0,0.43,32,0,Sikament320,0] | 196317 | 2 | 558.2 | [14] | [50] | [1] | [43] | [0] | [0] | 0 | 0 | 0 | 0 | 0 | 0 | 0 | 0 | 0 | [0] | [0] | [0] | [0] | [0] | 2 | 1a | 0 | 0 | 2 | 2 | 0 | 1 | 0 | 0 | 114 | 28 | 1 | 0 | 0 | 0 | 0 | 1 | 0.04 | 0 | 0.054 | 430 | 0
3636 | 19 | N30-14-2 | 6 | 0 | Rapport des essais: de tirants sous dÃ©formation imposÃ©e de courte durÃ©e | 1993 | 0 | Switzerland | Ã‰cole Polytechnique FÃ©dÃ©rale de Lausanne | Construction Materials Laboratory | Bicher Farra, Jean-Paul Jaccoud | 1150 | 1150 | 1000 | 1000 | 100 | 100 | [2,7,6] | [6,7,15] | [0,60,0] | [0,21,0] | 0 | [32.1,36.9,45.8] | [1,160x320,0] | [7,28,90] | [2.64] | [1,160x320,1] | [28] | [32200] | [1,160x320,2] | [28] | [0,0,0,0,0.43,32,0,Sikament320,0] | 196317 | 2 | 558.2 | [14] | [50] | [1] | [43] | [0] | [0] | 0 | 0 | 0 | 0 | 0 | 0 | 0 | 0 | 0 | [0] | [0] | [0] | [0] | [0] | 2 | 1a | 0 | 0 | 2 | 2 | 0 | 1 | 0 | 0 | 124 | 28 | 1 | 0 | 0 | 0 | 0 | 1 | 0.06 | 0 | 0.064 | 544 | 0
3637 | 19 | N30-14-2 | 15 | 0 | Rapport des essais: de tirants sous dÃ©formation imposÃ©e de courte durÃ©e | 1993 | 0 | Switzerland | Ã‰cole Polytechnique FÃ©dÃ©rale de Lausanne | Construction Materials Laboratory | Bicher Farra, Jean-Paul Jaccoud | 1150 | 1150 | 1000 | 1000 | 100 | 100 | [2,7,6] | [6,7,15] | [0,60,0] | [0,21,0] | 0 | [32.1,36.9,45.8] | [1,160x320,0] | [7,28,90] | [2.64] | [1,160x320,1] | [28] | [32200] | [1,160x320,2] | [28] | [0,0,0,0,0.43,32,0,Sikament320,0] | 196317 | 2 | 558.2 | [14] | [50] | [1] | [43] | [0] | [0] | 0 | 0 | 0 | 0 | 0 | 0 | 0 | 0 | 0 | [0] | [0] | [0] | [0] | [0] | 2 | 1a | 0 | 0 | 2 | 2 | 0 | 1 | 0 | 0 | 151 | 28 | 1 | 0 | 0 | 0 | 0 | 3 | 0.08 | 0 | 0.101 | 281 | 0
3638 | 19 | N30-14-2 | 11 | 0 | Rapport des essais: de tirants sous dÃ©formation imposÃ©e de courte durÃ©e | 1993 | 0 | Switzerland | Ã‰cole Polytechnique FÃ©dÃ©rale de Lausanne | Construction Materials Laboratory | Bicher Farra, Jean-Paul Jaccoud | 1150 | 1150 | 1000 | 1000 | 100 | 100 | [2,7,6] | [6,7,15] | [0,60,0] | [0,21,0] | 0 | [32.1,36.9,45.8] | [1,160x320,0] | [7,28,90] | [2.64] | [1,160x320,1] | [28] | [32200] | [1,160x320,2] | [28] | [0,0,0,0,0.43,32,0,Sikament320,0] | 196317 | 2 | 558.2 | [14] | [50] | [1] | [43] | [0] | [0] | 0 | 0 | 0 | 0 | 0 | 0 | 0 | 0 | 0 | [0] | [0] | [0] | [0] | [0] | 2 | 1a | 0 | 0 | 2 | 2 | 0 | 1 | 0 | 0 | 151 | 28 | 1 | 0 | 0 | 0 | 0 | 2 | 0.08 | 0 | 0.092 | 371 | 0
3639 | 19 | N30-14-3 | 2 | 0 | Rapport des essais: de tirants sous dÃ©formation imposÃ©e de courte durÃ©e | 1993 | 0 | Switzerland | Ã‰cole Polytechnique FÃ©dÃ©rale de Lausanne | Construction Materials Laboratory | Bicher Farra, Jean-Paul Jaccoud | 1150 | 1150 | 1000 | 1000 | 100 | 100 | [2,7,6] | [6,7,15] | [0,60,0] | [0,21,0] | 0 | [32.1,36.9,45.8] | [1,160x320,0] | [7,28,90] | [2.64] | [1,160x320,1] | [28] | [32200] | [1,160x320,2] | [28] | [0,0,0,0,0.43,32,0,Sikament320,0] | 196317 | 2 | 558.2 | [14] | [50] | [1] | [43] | [0] | [0] | 0 | 0 | 0 | 0 | 0 | 0 | 0 | 0 | 0 | [0] | [0] | [0] | [0] | [0] | 2 | 1a | 0 | 0 | 2 | 2 | 0 | 1 | 0 | 0 | 65 | 28 | 1 | 0 | 0 | 0 | 0 | 0 | 0 | 0 | 0.001 | 0 | 0
3640 | 19 | N30-14-3 | 27 | 0 | Rapport des essais: de tirants sous dÃ©formation imposÃ©e de courte durÃ©e | 1993 | 0 | Switzerland | Ã‰cole Polytechnique FÃ©dÃ©rale de Lausanne | Construction Materials Laboratory | Bicher Farra, Jean-Paul Jaccoud | 1150 | 1150 | 1000 | 1000 | 100 | 100 | [2,7,6] | [6,7,15] | [0,60,0] | [0,21,0] | 0 | [32.1,36.9,45.8] | [1,160x320,0] | [7,28,90] | [2.64] | [1,160x320,1] | [28] | [32200] | [1,160x320,2] | [28] | [0,0,0,0,0.43,32,0,Sikament320,0] | 196317 | 2 | 558.2 | [14] | [50] | [1] | [43] | [0] | [0] | 0 | 0 | 0 | 0 | 0 | 0 | 0 | 0 | 0 | [0] | [0] | [0] | [0] | [0] | 2 | 1a | 0 | 0 | 2 | 2 | 0 | 1 | 0 | 0 | 261 | 28 | 1 | 0 | 0 | 0 | 0 | 5 | 0.2 | 0 | 0.276 | 189 | 0
3641 | 19 | N30-14-3 | 1 | 0 | Rapport des essais: de tirants sous dÃ©formation imposÃ©e de courte durÃ©e | 1993 | 0 | Switzerland | Ã‰cole Polytechnique FÃ©dÃ©rale de Lausanne | Construction Materials Laboratory | Bicher Farra, Jean-Paul Jaccoud | 1150 | 1150 | 1000 | 1000 | 100 | 100 | [2,7,6] | [6,7,15] | [0,60,0] | [0,21,0] | 0 | [32.1,36.9,45.8] | [1,160x320,0] | [7,28,90] | [2.64] | [1,160x320,1] | [28] | [32200] | [1,160x320,2] | [28] | [0,0,0,0,0.43,32,0,Sikament320,0] | 196317 | 2 | 558.2 | [14] | [50] | [1] | [43] | [0] | [0] | 0 | 0 | 0 | 0 | 0 | 0 | 0 | 0 | 0 | [0] | [0] | [0] | [0] | [0] | 2 | 1a | 0 | 0 | 2 | 2 | 0 | 1 | 0 | 0 | 2 | 28 | 1 | 0 | 0 | 0 | 0 | 0 | 0 | 0 | -0.002 | 0 | 0
3642 | 19 | N30-14-3 | 16 | 0 | Rapport des essais: de tirants sous dÃ©formation imposÃ©e de courte durÃ©e | 1993 | 0 | Switzerland | Ã‰cole Polytechnique FÃ©dÃ©rale de Lausanne | Construction Materials Laboratory | Bicher Farra, Jean-Paul Jaccoud | 1150 | 1150 | 1000 | 1000 | 100 | 100 | [2,7,6] | [6,7,15] | [0,60,0] | [0,21,0] | 0 | [32.1,36.9,45.8] | [1,160x320,0] | [7,28,90] | [2.64] | [1,160x320,1] | [28] | [32200] | [1,160x320,2] | [28] | [0,0,0,0,0.43,32,0,Sikament320,0] | 196317 | 2 | 558.2 | [14] | [50] | [1] | [43] | [0] | [0] | 0 | 0 | 0 | 0 | 0 | 0 | 0 | 0 | 0 | [0] | [0] | [0] | [0] | [0] | 2 | 1a | 0 | 0 | 2 | 2 | 0 | 1 | 0 | 0 | 185 | 28 | 1 | 0 | 0 | 0 | 0 | 3 | 0.1 | 0 | 0.144 | 281 | 0
3643 | 19 | N30-14-3 | 23 | 0 | Rapport des essais: de tirants sous dÃ©formation imposÃ©e de courte durÃ©e | 1993 | 0 | Switzerland | Ã‰cole Polytechnique FÃ©dÃ©rale de Lausanne | Construction Materials Laboratory | Bicher Farra, Jean-Paul Jaccoud | 1150 | 1150 | 1000 | 1000 | 100 | 100 | [2,7,6] | [6,7,15] | [0,60,0] | [0,21,0] | 0 | [32.1,36.9,45.8] | [1,160x320,0] | [7,28,90] | [2.64] | [1,160x320,1] | [28] | [32200] | [1,160x320,2] | [28] | [0,0,0,0,0.43,32,0,Sikament320,0] | 196317 | 2 | 558.2 | [14] | [50] | [1] | [43] | [0] | [0] | 0 | 0 | 0 | 0 | 0 | 0 | 0 | 0 | 0 | [0] | [0] | [0] | [0] | [0] | 2 | 1a | 0 | 0 | 2 | 2 | 0 | 1 | 0 | 0 | 215 | 28 | 1 | 0 | 0 | 0 | 0 | 4 | 0.14 | 0 | 0.199 | 227 | 0
3644 | 19 | N30-14-3 | 24 | 0 | Rapport des essais: de tirants sous dÃ©formation imposÃ©e de courte durÃ©e | 1993 | 0 | Switzerland | Ã‰cole Polytechnique FÃ©dÃ©rale de Lausanne | Construction Materials Laboratory | Bicher Farra, Jean-Paul Jaccoud | 1150 | 1150 | 1000 | 1000 | 100 | 100 | [2,7,6] | [6,7,15] | [0,60,0] | [0,21,0] | 0 | [32.1,36.9,45.8] | [1,160x320,0] | [7,28,90] | [2.64] | [1,160x320,1] | [28] | [32200] | [1,160x320,2] | [28] | [0,0,0,0,0.43,32,0,Sikament320,0] | 196317 | 2 | 558.2 | [14] | [50] | [1] | [43] | [0] | [0] | 0 | 0 | 0 | 0 | 0 | 0 | 0 | 0 | 0 | [0] | [0] | [0] | [0] | [0] | 2 | 1a | 0 | 0 | 2 | 2 | 0 | 1 | 0 | 0 | 223 | 28 | 1 | 0 | 0 | 0 | 0 | 5 | 0.14 | 0 | 0 | 186 | 0
3645 | 19 | N30-14-3 | 20 | 0 | Rapport des essais: de tirants sous dÃ©formation imposÃ©e de courte durÃ©e | 1993 | 0 | Switzerland | Ã‰cole Polytechnique FÃ©dÃ©rale de Lausanne | Construction Materials Laboratory | Bicher Farra, Jean-Paul Jaccoud | 1150 | 1150 | 1000 | 1000 | 100 | 100 | [2,7,6] | [6,7,15] | [0,60,0] | [0,21,0] | 0 | [32.1,36.9,45.8] | [1,160x320,0] | [7,28,90] | [2.64] | [1,160x320,1] | [28] | [32200] | [1,160x320,2] | [28] | [0,0,0,0,0.43,32,0,Sikament320,0] | 196317 | 2 | 558.2 | [14] | [50] | [1] | [43] | [0] | [0] | 0 | 0 | 0 | 0 | 0 | 0 | 0 | 0 | 0 | [0] | [0] | [0] | [0] | [0] | 2 | 1a | 0 | 0 | 2 | 2 | 0 | 1 | 0 | 0 | 177 | 28 | 1 | 0 | 0 | 0 | 0 | 4 | 0.11 | 0 | 0.147 | 226 | 0
3646 | 19 | N30-14-3 | 18 | 0 | Rapport des essais: de tirants sous dÃ©formation imposÃ©e de courte durÃ©e | 1993 | 0 | Switzerland | Ã‰cole Polytechnique FÃ©dÃ©rale de Lausanne | Construction Materials Laboratory | Bicher Farra, Jean-Paul Jaccoud | 1150 | 1150 | 1000 | 1000 | 100 | 100 | [2,7,6] | [6,7,15] | [0,60,0] | [0,21,0] | 0 | [32.1,36.9,45.8] | [1,160x320,0] | [7,28,90] | [2.64] | [1,160x320,1] | [28] | [32200] | [1,160x320,2] | [28] | [0,0,0,0,0.43,32,0,Sikament320,0] | 196317 | 2 | 558.2 | [14] | [50] | [1] | [43] | [0] | [0] | 0 | 0 | 0 | 0 | 0 | 0 | 0 | 0 | 0 | [0] | [0] | [0] | [0] | [0] | 2 | 1a | 0 | 0 | 2 | 2 | 0 | 1 | 0 | 0 | 150 | 28 | 1 | 0 | 0 | 0 | 0 | 4 | 0.09 | 0 | 0.135 | 220 | 0
3647 | 19 | N30-14-3 | 8 | 0 | Rapport des essais: de tirants sous dÃ©formation imposÃ©e de courte durÃ©e | 1993 | 0 | Switzerland | Ã‰cole Polytechnique FÃ©dÃ©rale de Lausanne | Construction Materials Laboratory | Bicher Farra, Jean-Paul Jaccoud | 1150 | 1150 | 1000 | 1000 | 100 | 100 | [2,7,6] | [6,7,15] | [0,60,0] | [0,21,0] | 0 | [32.1,36.9,45.8] | [1,160x320,0] | [7,28,90] | [2.64] | [1,160x320,1] | [28] | [32200] | [1,160x320,2] | [28] | [0,0,0,0,0.43,32,0,Sikament320,0] | 196317 | 2 | 558.2 | [14] | [50] | [1] | [43] | [0] | [0] | 0 | 0 | 0 | 0 | 0 | 0 | 0 | 0 | 0 | [0] | [0] | [0] | [0] | [0] | 2 | 1a | 0 | 0 | 2 | 2 | 0 | 1 | 0 | 0 | 161 | 28 | 1 | 0 | 0 | 0 | 0 | 1 | 0.05 | 0 | 0.065 | 458 | 0
3648 | 19 | N30-14-3 | 26 | 0 | Rapport des essais: de tirants sous dÃ©formation imposÃ©e de courte durÃ©e | 1993 | 0 | Switzerland | Ã‰cole Polytechnique FÃ©dÃ©rale de Lausanne | Construction Materials Laboratory | Bicher Farra, Jean-Paul Jaccoud | 1150 | 1150 | 1000 | 1000 | 100 | 100 | [2,7,6] | [6,7,15] | [0,60,0] | [0,21,0] | 0 | [32.1,36.9,45.8] | [1,160x320,0] | [7,28,90] | [2.64] | [1,160x320,1] | [28] | [32200] | [1,160x320,2] | [28] | [0,0,0,0,0.43,32,0,Sikament320,0] | 196317 | 2 | 558.2 | [14] | [50] | [1] | [43] | [0] | [0] | 0 | 0 | 0 | 0 | 0 | 0 | 0 | 0 | 0 | [0] | [0] | [0] | [0] | [0] | 2 | 1a | 0 | 0 | 2 | 2 | 0 | 1 | 0 | 0 | 224 | 28 | 1 | 0 | 0 | 0 | 0 | 5 | 0.16 | 0 | 0.217 | 188 | 0
3649 | 19 | N30-14-3 | 12 | 0 | Rapport des essais: de tirants sous dÃ©formation imposÃ©e de courte durÃ©e | 1993 | 0 | Switzerland | Ã‰cole Polytechnique FÃ©dÃ©rale de Lausanne | Construction Materials Laboratory | Bicher Farra, Jean-Paul Jaccoud | 1150 | 1150 | 1000 | 1000 | 100 | 100 | [2,7,6] | [6,7,15] | [0,60,0] | [0,21,0] | 0 | [32.1,36.9,45.8] | [1,160x320,0] | [7,28,90] | [2.64] | [1,160x320,1] | [28] | [32200] | [1,160x320,2] | [28] | [0,0,0,0,0.43,32,0,Sikament320,0] | 196317 | 2 | 558.2 | [14] | [50] | [1] | [43] | [0] | [0] | 0 | 0 | 0 | 0 | 0 | 0 | 0 | 0 | 0 | [0] | [0] | [0] | [0] | [0] | 2 | 1a | 0 | 0 | 2 | 2 | 0 | 1 | 0 | 0 | 174 | 28 | 1 | 0 | 0 | 0 | 0 | 3 | 0.08 | 0 | 0 | 271 | 0
3650 | 19 | N30-14-3 | 13 | 0 | Rapport des essais: de tirants sous dÃ©formation imposÃ©e de courte durÃ©e | 1993 | 0 | Switzerland | Ã‰cole Polytechnique FÃ©dÃ©rale de Lausanne | Construction Materials Laboratory | Bicher Farra, Jean-Paul Jaccoud | 1150 | 1150 | 1000 | 1000 | 100 | 100 | [2,7,6] | [6,7,15] | [0,60,0] | [0,21,0] | 0 | [32.1,36.9,45.8] | [1,160x320,0] | [7,28,90] | [2.64] | [1,160x320,1] | [28] | [32200] | [1,160x320,2] | [28] | [0,0,0,0,0.43,32,0,Sikament320,0] | 196317 | 2 | 558.2 | [14] | [50] | [1] | [43] | [0] | [0] | 0 | 0 | 0 | 0 | 0 | 0 | 0 | 0 | 0 | [0] | [0] | [0] | [0] | [0] | 2 | 1a | 0 | 0 | 2 | 2 | 0 | 1 | 0 | 0 | 155 | 28 | 1 | 0 | 0 | 0 | 0 | 3 | 0.08 | 0 | 0.125 | 271 | 0
3651 | 19 | N30-14-3 | 5 | 0 | Rapport des essais: de tirants sous dÃ©formation imposÃ©e de courte durÃ©e | 1993 | 0 | Switzerland | Ã‰cole Polytechnique FÃ©dÃ©rale de Lausanne | Construction Materials Laboratory | Bicher Farra, Jean-Paul Jaccoud | 1150 | 1150 | 1000 | 1000 | 100 | 100 | [2,7,6] | [6,7,15] | [0,60,0] | [0,21,0] | 0 | [32.1,36.9,45.8] | [1,160x320,0] | [7,28,90] | [2.64] | [1,160x320,1] | [28] | [32200] | [1,160x320,2] | [28] | [0,0,0,0,0.43,32,0,Sikament320,0] | 196317 | 2 | 558.2 | [14] | [50] | [1] | [43] | [0] | [0] | 0 | 0 | 0 | 0 | 0 | 0 | 0 | 0 | 0 | [0] | [0] | [0] | [0] | [0] | 2 | 1a | 0 | 0 | 2 | 2 | 0 | 1 | 0 | 0 | 130 | 28 | 1 | 0 | 0 | 0 | 0 | 1 | 0.02 | 0 | 0.035 | 278 | 0
3652 | 19 | N30-14-3 | 14 | 0 | Rapport des essais: de tirants sous dÃ©formation imposÃ©e de courte durÃ©e | 1993 | 0 | Switzerland | Ã‰cole Polytechnique FÃ©dÃ©rale de Lausanne | Construction Materials Laboratory | Bicher Farra, Jean-Paul Jaccoud | 1150 | 1150 | 1000 | 1000 | 100 | 100 | [2,7,6] | [6,7,15] | [0,60,0] | [0,21,0] | 0 | [32.1,36.9,45.8] | [1,160x320,0] | [7,28,90] | [2.64] | [1,160x320,1] | [28] | [32200] | [1,160x320,2] | [28] | [0,0,0,0,0.43,32,0,Sikament320,0] | 196317 | 2 | 558.2 | [14] | [50] | [1] | [43] | [0] | [0] | 0 | 0 | 0 | 0 | 0 | 0 | 0 | 0 | 0 | [0] | [0] | [0] | [0] | [0] | 2 | 1a | 0 | 0 | 2 | 2 | 0 | 1 | 0 | 0 | 163 | 28 | 1 | 0 | 0 | 0 | 0 | 3 | 0.09 | 0 | 0.128 | 279 | 0
3653 | 19 | N30-14-3 | 6 | 0 | Rapport des essais: de tirants sous dÃ©formation imposÃ©e de courte durÃ©e | 1993 | 0 | Switzerland | Ã‰cole Polytechnique FÃ©dÃ©rale de Lausanne | Construction Materials Laboratory | Bicher Farra, Jean-Paul Jaccoud | 1150 | 1150 | 1000 | 1000 | 100 | 100 | [2,7,6] | [6,7,15] | [0,60,0] | [0,21,0] | 0 | [32.1,36.9,45.8] | [1,160x320,0] | [7,28,90] | [2.64] | [1,160x320,1] | [28] | [32200] | [1,160x320,2] | [28] | [0,0,0,0,0.43,32,0,Sikament320,0] | 196317 | 2 | 558.2 | [14] | [50] | [1] | [43] | [0] | [0] | 0 | 0 | 0 | 0 | 0 | 0 | 0 | 0 | 0 | [0] | [0] | [0] | [0] | [0] | 2 | 1a | 0 | 0 | 2 | 2 | 0 | 1 | 0 | 0 | 140 | 28 | 1 | 0 | 0 | 0 | 0 | 1 | 0.04 | 0 | 0.046 | 402 | 0
3654 | 19 | N30-14-3 | 25 | 0 | Rapport des essais: de tirants sous dÃ©formation imposÃ©e de courte durÃ©e | 1993 | 0 | Switzerland | Ã‰cole Polytechnique FÃ©dÃ©rale de Lausanne | Construction Materials Laboratory | Bicher Farra, Jean-Paul Jaccoud | 1150 | 1150 | 1000 | 1000 | 100 | 100 | [2,7,6] | [6,7,15] | [0,60,0] | [0,21,0] | 0 | [32.1,36.9,45.8] | [1,160x320,0] | [7,28,90] | [2.64] | [1,160x320,1] | [28] | [32200] | [1,160x320,2] | [28] | [0,0,0,0,0.43,32,0,Sikament320,0] | 196317 | 2 | 558.2 | [14] | [50] | [1] | [43] | [0] | [0] | 0 | 0 | 0 | 0 | 0 | 0 | 0 | 0 | 0 | [0] | [0] | [0] | [0] | [0] | 2 | 1a | 0 | 0 | 2 | 2 | 0 | 1 | 0 | 0 | 193 | 28 | 1 | 0 | 0 | 0 | 0 | 5 | 0.14 | 0 | 0.195 | 186 | 0
3655 | 19 | N30-14-3 | 11 | 0 | Rapport des essais: de tirants sous dÃ©formation imposÃ©e de courte durÃ©e | 1993 | 0 | Switzerland | Ã‰cole Polytechnique FÃ©dÃ©rale de Lausanne | Construction Materials Laboratory | Bicher Farra, Jean-Paul Jaccoud | 1150 | 1150 | 1000 | 1000 | 100 | 100 | [2,7,6] | [6,7,15] | [0,60,0] | [0,21,0] | 0 | [32.1,36.9,45.8] | [1,160x320,0] | [7,28,90] | [2.64] | [1,160x320,1] | [28] | [32200] | [1,160x320,2] | [28] | [0,0,0,0,0.43,32,0,Sikament320,0] | 196317 | 2 | 558.2 | [14] | [50] | [1] | [43] | [0] | [0] | 0 | 0 | 0 | 0 | 0 | 0 | 0 | 0 | 0 | [0] | [0] | [0] | [0] | [0] | 2 | 1a | 0 | 0 | 2 | 2 | 0 | 1 | 0 | 0 | 162 | 28 | 1 | 0 | 0 | 0 | 0 | 2 | 0.09 | 0 | 0.119 | 376 | 0
3656 | 19 | N30-14-3 | 17 | 0 | Rapport des essais: de tirants sous dÃ©formation imposÃ©e de courte durÃ©e | 1993 | 0 | Switzerland | Ã‰cole Polytechnique FÃ©dÃ©rale de Lausanne | Construction Materials Laboratory | Bicher Farra, Jean-Paul Jaccoud | 1150 | 1150 | 1000 | 1000 | 100 | 100 | [2,7,6] | [6,7,15] | [0,60,0] | [0,21,0] | 0 | [32.1,36.9,45.8] | [1,160x320,0] | [7,28,90] | [2.64] | [1,160x320,1] | [28] | [32200] | [1,160x320,2] | [28] | [0,0,0,0,0.43,32,0,Sikament320,0] | 196317 | 2 | 558.2 | [14] | [50] | [1] | [43] | [0] | [0] | 0 | 0 | 0 | 0 | 0 | 0 | 0 | 0 | 0 | [0] | [0] | [0] | [0] | [0] | 2 | 1a | 0 | 0 | 2 | 2 | 0 | 1 | 0 | 0 | 188 | 28 | 1 | 0 | 0 | 0 | 0 | 4 | 0.09 | 0 | 0 | 220 | 0
3657 | 19 | N30-14-3 | 10 | 0 | Rapport des essais: de tirants sous dÃ©formation imposÃ©e de courte durÃ©e | 1993 | 0 | Switzerland | Ã‰cole Polytechnique FÃ©dÃ©rale de Lausanne | Construction Materials Laboratory | Bicher Farra, Jean-Paul Jaccoud | 1150 | 1150 | 1000 | 1000 | 100 | 100 | [2,7,6] | [6,7,15] | [0,60,0] | [0,21,0] | 0 | [32.1,36.9,45.8] | [1,160x320,0] | [7,28,90] | [2.64] | [1,160x320,1] | [28] | [32200] | [1,160x320,2] | [28] | [0,0,0,0,0.43,32,0,Sikament320,0] | 196317 | 2 | 558.2 | [14] | [50] | [1] | [43] | [0] | [0] | 0 | 0 | 0 | 0 | 0 | 0 | 0 | 0 | 0 | [0] | [0] | [0] | [0] | [0] | 2 | 1a | 0 | 0 | 2 | 2 | 0 | 1 | 0 | 0 | 139 | 28 | 1 | 0 | 0 | 0 | 0 | 2 | 0.07 | 0 | 0.094 | 344 | 0
3658 | 19 | N30-14-3 | 7 | 0 | Rapport des essais: de tirants sous dÃ©formation imposÃ©e de courte durÃ©e | 1993 | 0 | Switzerland | Ã‰cole Polytechnique FÃ©dÃ©rale de Lausanne | Construction Materials Laboratory | Bicher Farra, Jean-Paul Jaccoud | 1150 | 1150 | 1000 | 1000 | 100 | 100 | [2,7,6] | [6,7,15] | [0,60,0] | [0,21,0] | 0 | [32.1,36.9,45.8] | [1,160x320,0] | [7,28,90] | [2.64] | [1,160x320,1] | [28] | [32200] | [1,160x320,2] | [28] | [0,0,0,0,0.43,32,0,Sikament320,0] | 196317 | 2 | 558.2 | [14] | [50] | [1] | [43] | [0] | [0] | 0 | 0 | 0 | 0 | 0 | 0 | 0 | 0 | 0 | [0] | [0] | [0] | [0] | [0] | 2 | 1a | 0 | 0 | 2 | 2 | 0 | 1 | 0 | 0 | 148 | 28 | 1 | 0 | 0 | 0 | 0 | 1 | 0.04 | 0 | 0.051 | 424 | 0
3659 | 19 | N30-14-3 | 28 | 0 | Rapport des essais: de tirants sous dÃ©formation imposÃ©e de courte durÃ©e | 1993 | 0 | Switzerland | Ã‰cole Polytechnique FÃ©dÃ©rale de Lausanne | Construction Materials Laboratory | Bicher Farra, Jean-Paul Jaccoud | 1150 | 1150 | 1000 | 1000 | 100 | 100 | [2,7,6] | [6,7,15] | [0,60,0] | [0,21,0] | 0 | [32.1,36.9,45.8] | [1,160x320,0] | [7,28,90] | [2.64] | [1,160x320,1] | [28] | [32200] | [1,160x320,2] | [28] | [0,0,0,0,0.43,32,0,Sikament320,0] | 196317 | 2 | 558.2 | [14] | [50] | [1] | [43] | [0] | [0] | 0 | 0 | 0 | 0 | 0 | 0 | 0 | 0 | 0 | [0] | [0] | [0] | [0] | [0] | 2 | 1a | 0 | 0 | 2 | 2 | 0 | 1 | 0 | 0 | 300 | 28 | 1 | 0 | 0 | 0 | 0 | 5 | 0.25 | 0 | 0.338 | 190 | 0
3660 | 19 | N30-14-3 | 21 | 0 | Rapport des essais: de tirants sous dÃ©formation imposÃ©e de courte durÃ©e | 1993 | 0 | Switzerland | Ã‰cole Polytechnique FÃ©dÃ©rale de Lausanne | Construction Materials Laboratory | Bicher Farra, Jean-Paul Jaccoud | 1150 | 1150 | 1000 | 1000 | 100 | 100 | [2,7,6] | [6,7,15] | [0,60,0] | [0,21,0] | 0 | [32.1,36.9,45.8] | [1,160x320,0] | [7,28,90] | [2.64] | [1,160x320,1] | [28] | [32200] | [1,160x320,2] | [28] | [0,0,0,0,0.43,32,0,Sikament320,0] | 196317 | 2 | 558.2 | [14] | [50] | [1] | [43] | [0] | [0] | 0 | 0 | 0 | 0 | 0 | 0 | 0 | 0 | 0 | [0] | [0] | [0] | [0] | [0] | 2 | 1a | 0 | 0 | 2 | 2 | 0 | 1 | 0 | 0 | 190 | 28 | 1 | 0 | 0 | 0 | 0 | 4 | 0.12 | 0 | 0.158 | 226 | 0
3661 | 19 | N30-14-3 | 15 | 0 | Rapport des essais: de tirants sous dÃ©formation imposÃ©e de courte durÃ©e | 1993 | 0 | Switzerland | Ã‰cole Polytechnique FÃ©dÃ©rale de Lausanne | Construction Materials Laboratory | Bicher Farra, Jean-Paul Jaccoud | 1150 | 1150 | 1000 | 1000 | 100 | 100 | [2,7,6] | [6,7,15] | [0,60,0] | [0,21,0] | 0 | [32.1,36.9,45.8] | [1,160x320,0] | [7,28,90] | [2.64] | [1,160x320,1] | [28] | [32200] | [1,160x320,2] | [28] | [0,0,0,0,0.43,32,0,Sikament320,0] | 196317 | 2 | 558.2 | [14] | [50] | [1] | [43] | [0] | [0] | 0 | 0 | 0 | 0 | 0 | 0 | 0 | 0 | 0 | [0] | [0] | [0] | [0] | [0] | 2 | 1a | 0 | 0 | 2 | 2 | 0 | 1 | 0 | 0 | 171 | 28 | 1 | 0 | 0 | 0 | 0 | 3 | 0.09 | 0 | 0.133 | 279 | 0
3662 | 19 | N30-14-3 | 9 | 0 | Rapport des essais: de tirants sous dÃ©formation imposÃ©e de courte durÃ©e | 1993 | 0 | Switzerland | Ã‰cole Polytechnique FÃ©dÃ©rale de Lausanne | Construction Materials Laboratory | Bicher Farra, Jean-Paul Jaccoud | 1150 | 1150 | 1000 | 1000 | 100 | 100 | [2,7,6] | [6,7,15] | [0,60,0] | [0,21,0] | 0 | [32.1,36.9,45.8] | [1,160x320,0] | [7,28,90] | [2.64] | [1,160x320,1] | [28] | [32200] | [1,160x320,2] | [28] | [0,0,0,0,0.43,32,0,Sikament320,0] | 196317 | 2 | 558.2 | [14] | [50] | [1] | [43] | [0] | [0] | 0 | 0 | 0 | 0 | 0 | 0 | 0 | 0 | 0 | [0] | [0] | [0] | [0] | [0] | 2 | 1a | 0 | 0 | 2 | 2 | 0 | 1 | 0 | 0 | 175 | 28 | 1 | 0 | 0 | 0 | 0 | 2 | 0.07 | 0 | 0 | 344 | 0
3663 | 19 | N30-14-3 | 3 | 0 | Rapport des essais: de tirants sous dÃ©formation imposÃ©e de courte durÃ©e | 1993 | 0 | Switzerland | Ã‰cole Polytechnique FÃ©dÃ©rale de Lausanne | Construction Materials Laboratory | Bicher Farra, Jean-Paul Jaccoud | 1150 | 1150 | 1000 | 1000 | 100 | 100 | [2,7,6] | [6,7,15] | [0,60,0] | [0,21,0] | 0 | [32.1,36.9,45.8] | [1,160x320,0] | [7,28,90] | [2.64] | [1,160x320,1] | [28] | [32200] | [1,160x320,2] | [28] | [0,0,0,0,0.43,32,0,Sikament320,0] | 196317 | 2 | 558.2 | [14] | [50] | [1] | [43] | [0] | [0] | 0 | 0 | 0 | 0 | 0 | 0 | 0 | 0 | 0 | [0] | [0] | [0] | [0] | [0] | 2 | 1a | 0 | 0 | 2 | 2 | 0 | 1 | 0 | 0 | 103 | 28 | 1 | 0 | 0 | 0 | 0 | 0 | 0 | 0 | 0.004 | 0 | 0
3664 | 19 | N30-14-3 | 4 | 0 | Rapport des essais: de tirants sous dÃ©formation imposÃ©e de courte durÃ©e | 1993 | 0 | Switzerland | Ã‰cole Polytechnique FÃ©dÃ©rale de Lausanne | Construction Materials Laboratory | Bicher Farra, Jean-Paul Jaccoud | 1150 | 1150 | 1000 | 1000 | 100 | 100 | [2,7,6] | [6,7,15] | [0,60,0] | [0,21,0] | 0 | [32.1,36.9,45.8] | [1,160x320,0] | [7,28,90] | [2.64] | [1,160x320,1] | [28] | [32200] | [1,160x320,2] | [28] | [0,0,0,0,0.43,32,0,Sikament320,0] | 196317 | 2 | 558.2 | [14] | [50] | [1] | [43] | [0] | [0] | 0 | 0 | 0 | 0 | 0 | 0 | 0 | 0 | 0 | [0] | [0] | [0] | [0] | [0] | 2 | 1a | 0 | 0 | 2 | 2 | 0 | 1 | 0 | 0 | 141 | 28 | 1 | 0 | 0 | 0 | 0 | 1 | 0.02 | 0 | 0 | 278 | 0
3665 | 19 | N30-14-3 | 19 | 0 | Rapport des essais: de tirants sous dÃ©formation imposÃ©e de courte durÃ©e | 1993 | 0 | Switzerland | Ã‰cole Polytechnique FÃ©dÃ©rale de Lausanne | Construction Materials Laboratory | Bicher Farra, Jean-Paul Jaccoud | 1150 | 1150 | 1000 | 1000 | 100 | 100 | [2,7,6] | [6,7,15] | [0,60,0] | [0,21,0] | 0 | [32.1,36.9,45.8] | [1,160x320,0] | [7,28,90] | [2.64] | [1,160x320,1] | [28] | [32200] | [1,160x320,2] | [28] | [0,0,0,0,0.43,32,0,Sikament320,0] | 196317 | 2 | 558.2 | [14] | [50] | [1] | [43] | [0] | [0] | 0 | 0 | 0 | 0 | 0 | 0 | 0 | 0 | 0 | [0] | [0] | [0] | [0] | [0] | 2 | 1a | 0 | 0 | 2 | 2 | 0 | 1 | 0 | 0 | 165 | 28 | 1 | 0 | 0 | 0 | 0 | 4 | 0.1 | 0 | 0.141 | 226 | 0
3666 | 19 | N30-14-3 | 22 | 0 | Rapport des essais: de tirants sous dÃ©formation imposÃ©e de courte durÃ©e | 1993 | 0 | Switzerland | Ã‰cole Polytechnique FÃ©dÃ©rale de Lausanne | Construction Materials Laboratory | Bicher Farra, Jean-Paul Jaccoud | 1150 | 1150 | 1000 | 1000 | 100 | 100 | [2,7,6] | [6,7,15] | [0,60,0] | [0,21,0] | 0 | [32.1,36.9,45.8] | [1,160x320,0] | [7,28,90] | [2.64] | [1,160x320,1] | [28] | [32200] | [1,160x320,2] | [28] | [0,0,0,0,0.43,32,0,Sikament320,0] | 196317 | 2 | 558.2 | [14] | [50] | [1] | [43] | [0] | [0] | 0 | 0 | 0 | 0 | 0 | 0 | 0 | 0 | 0 | [0] | [0] | [0] | [0] | [0] | 2 | 1a | 0 | 0 | 2 | 2 | 0 | 1 | 0 | 0 | 201 | 28 | 1 | 0 | 0 | 0 | 0 | 4 | 0.13 | 0 | 0.175 | 227 | 0
3667 | 19 | N30-20-1 | 7 | 0 | Rapport des essais: de tirants sous dÃ©formation imposÃ©e de courte durÃ©e | 1993 | 0 | Switzerland | Ã‰cole Polytechnique FÃ©dÃ©rale de Lausanne | Construction Materials Laboratory | Bicher Farra, Jean-Paul Jaccoud | 1150 | 1150 | 1000 | 1000 | 100 | 100 | [2,7,6] | [6,7,15] | [0,60,0] | [0,21,0] | 0 | [32.1,36.9,45.8] | [1,160x320,0] | [7,28,90] | [2.64] | [1,160x320,1] | [28] | [32200] | [1,160x320,2] | [28] | [0,0,0,0,0.43,32,0,Sikament320,0] | 197500 | 2 | 531.6 | [20] | [50] | [1] | [40] | [0] | [0] | 0 | 0 | 0 | 0 | 0 | 0 | 0 | 0 | 0 | [0] | [0] | [0] | [0] | [0] | 2 | 1a | 0 | 0 | 2 | 2 | 0 | 1 | 0 | 0 | 61 | 28 | 1 | 0 | 0 | 0 | 0 | 2 | 0.03 | 0 | 0.039 | 298 | 0
3668 | 19 | N30-20-1 | 13 | 0 | Rapport des essais: de tirants sous dÃ©formation imposÃ©e de courte durÃ©e | 1993 | 0 | Switzerland | Ã‰cole Polytechnique FÃ©dÃ©rale de Lausanne | Construction Materials Laboratory | Bicher Farra, Jean-Paul Jaccoud | 1150 | 1150 | 1000 | 1000 | 100 | 100 | [2,7,6] | [6,7,15] | [0,60,0] | [0,21,0] | 0 | [32.1,36.9,45.8] | [1,160x320,0] | [7,28,90] | [2.64] | [1,160x320,1] | [28] | [32200] | [1,160x320,2] | [28] | [0,0,0,0,0.43,32,0,Sikament320,0] | 197500 | 2 | 531.6 | [20] | [50] | [1] | [40] | [0] | [0] | 0 | 0 | 0 | 0 | 0 | 0 | 0 | 0 | 0 | [0] | [0] | [0] | [0] | [0] | 2 | 1a | 0 | 0 | 2 | 2 | 0 | 1 | 0 | 0 | 67 | 28 | 1 | 0 | 0 | 0 | 0 | 4 | 0.04 | 0 | 0.053 | 203 | 0
3669 | 19 | N30-20-1 | 12 | 0 | Rapport des essais: de tirants sous dÃ©formation imposÃ©e de courte durÃ©e | 1993 | 0 | Switzerland | Ã‰cole Polytechnique FÃ©dÃ©rale de Lausanne | Construction Materials Laboratory | Bicher Farra, Jean-Paul Jaccoud | 1150 | 1150 | 1000 | 1000 | 100 | 100 | [2,7,6] | [6,7,15] | [0,60,0] | [0,21,0] | 0 | [32.1,36.9,45.8] | [1,160x320,0] | [7,28,90] | [2.64] | [1,160x320,1] | [28] | [32200] | [1,160x320,2] | [28] | [0,0,0,0,0.43,32,0,Sikament320,0] | 197500 | 2 | 531.6 | [20] | [50] | [1] | [40] | [0] | [0] | 0 | 0 | 0 | 0 | 0 | 0 | 0 | 0 | 0 | [0] | [0] | [0] | [0] | [0] | 2 | 1a | 0 | 0 | 2 | 2 | 0 | 1 | 0 | 0 | 65 | 28 | 1 | 0 | 0 | 0 | 0 | 4 | 0.03 | 0 | 0.049 | 198 | 0
3670 | 19 | N30-20-1 | 27 | 0 | Rapport des essais: de tirants sous dÃ©formation imposÃ©e de courte durÃ©e | 1993 | 0 | Switzerland | Ã‰cole Polytechnique FÃ©dÃ©rale de Lausanne | Construction Materials Laboratory | Bicher Farra, Jean-Paul Jaccoud | 1150 | 1150 | 1000 | 1000 | 100 | 100 | [2,7,6] | [6,7,15] | [0,60,0] | [0,21,0] | 0 | [32.1,36.9,45.8] | [1,160x320,0] | [7,28,90] | [2.64] | [1,160x320,1] | [28] | [32200] | [1,160x320,2] | [28] | [0,0,0,0,0.43,32,0,Sikament320,0] | 197500 | 2 | 531.6 | [20] | [50] | [1] | [40] | [0] | [0] | 0 | 0 | 0 | 0 | 0 | 0 | 0 | 0 | 0 | [0] | [0] | [0] | [0] | [0] | 2 | 1a | 0 | 0 | 2 | 2 | 0 | 1 | 0 | 0 | 116 | 28 | 1 | 0 | 0 | 0 | 0 | 7 | 0.07 | 0 | 0.104 | 134 | 0
3671 | 19 | N30-20-1 | 29 | 0 | Rapport des essais: de tirants sous dÃ©formation imposÃ©e de courte durÃ©e | 1993 | 0 | Switzerland | Ã‰cole Polytechnique FÃ©dÃ©rale de Lausanne | Construction Materials Laboratory | Bicher Farra, Jean-Paul Jaccoud | 1150 | 1150 | 1000 | 1000 | 100 | 100 | [2,7,6] | [6,7,15] | [0,60,0] | [0,21,0] | 0 | [32.1,36.9,45.8] | [1,160x320,0] | [7,28,90] | [2.64] | [1,160x320,1] | [28] | [32200] | [1,160x320,2] | [28] | [0,0,0,0,0.43,32,0,Sikament320,0] | 197500 | 2 | 531.6 | [20] | [50] | [1] | [40] | [0] | [0] | 0 | 0 | 0 | 0 | 0 | 0 | 0 | 0 | 0 | [0] | [0] | [0] | [0] | [0] | 2 | 1a | 0 | 0 | 2 | 2 | 0 | 1 | 0 | 0 | 128 | 28 | 1 | 0 | 0 | 0 | 0 | 7 | 0.07 | 0 | 0.114 | 134 | 0
3672 | 19 | N30-20-1 | 26 | 0 | Rapport des essais: de tirants sous dÃ©formation imposÃ©e de courte durÃ©e | 1993 | 0 | Switzerland | Ã‰cole Polytechnique FÃ©dÃ©rale de Lausanne | Construction Materials Laboratory | Bicher Farra, Jean-Paul Jaccoud | 1150 | 1150 | 1000 | 1000 | 100 | 100 | [2,7,6] | [6,7,15] | [0,60,0] | [0,21,0] | 0 | [32.1,36.9,45.8] | [1,160x320,0] | [7,28,90] | [2.64] | [1,160x320,1] | [28] | [32200] | [1,160x320,2] | [28] | [0,0,0,0,0.43,32,0,Sikament320,0] | 197500 | 2 | 531.6 | [20] | [50] | [1] | [40] | [0] | [0] | 0 | 0 | 0 | 0 | 0 | 0 | 0 | 0 | 0 | [0] | [0] | [0] | [0] | [0] | 2 | 1a | 0 | 0 | 2 | 2 | 0 | 1 | 0 | 0 | 121 | 28 | 1 | 0 | 0 | 0 | 0 | 7 | 0.07 | 0 | 0 | 134 | 0
3673 | 19 | N30-20-1 | 5 | 0 | Rapport des essais: de tirants sous dÃ©formation imposÃ©e de courte durÃ©e | 1993 | 0 | Switzerland | Ã‰cole Polytechnique FÃ©dÃ©rale de Lausanne | Construction Materials Laboratory | Bicher Farra, Jean-Paul Jaccoud | 1150 | 1150 | 1000 | 1000 | 100 | 100 | [2,7,6] | [6,7,15] | [0,60,0] | [0,21,0] | 0 | [32.1,36.9,45.8] | [1,160x320,0] | [7,28,90] | [2.64] | [1,160x320,1] | [28] | [32200] | [1,160x320,2] | [28] | [0,0,0,0,0.43,32,0,Sikament320,0] | 197500 | 2 | 531.6 | [20] | [50] | [1] | [40] | [0] | [0] | 0 | 0 | 0 | 0 | 0 | 0 | 0 | 0 | 0 | [0] | [0] | [0] | [0] | [0] | 2 | 1a | 0 | 0 | 2 | 2 | 0 | 1 | 0 | 0 | 49 | 28 | 1 | 0 | 0 | 0 | 0 | 2 | 0.02 | 0 | 0.03 | 274 | 0
3674 | 19 | N30-20-1 | 31 | 0 | Rapport des essais: de tirants sous dÃ©formation imposÃ©e de courte durÃ©e | 1993 | 0 | Switzerland | Ã‰cole Polytechnique FÃ©dÃ©rale de Lausanne | Construction Materials Laboratory | Bicher Farra, Jean-Paul Jaccoud | 1150 | 1150 | 1000 | 1000 | 100 | 100 | [2,7,6] | [6,7,15] | [0,60,0] | [0,21,0] | 0 | [32.1,36.9,45.8] | [1,160x320,0] | [7,28,90] | [2.64] | [1,160x320,1] | [28] | [32200] | [1,160x320,2] | [28] | [0,0,0,0,0.43,32,0,Sikament320,0] | 197500 | 2 | 531.6 | [20] | [50] | [1] | [40] | [0] | [0] | 0 | 0 | 0 | 0 | 0 | 0 | 0 | 0 | 0 | [0] | [0] | [0] | [0] | [0] | 2 | 1a | 0 | 0 | 2 | 2 | 0 | 1 | 0 | 0 | 160 | 28 | 1 | 0 | 0 | 0 | 0 | 7 | 0.11 | 0 | 0.168 | 136 | 0
3675 | 19 | N30-20-1 | 9 | 0 | Rapport des essais: de tirants sous dÃ©formation imposÃ©e de courte durÃ©e | 1993 | 0 | Switzerland | Ã‰cole Polytechnique FÃ©dÃ©rale de Lausanne | Construction Materials Laboratory | Bicher Farra, Jean-Paul Jaccoud | 1150 | 1150 | 1000 | 1000 | 100 | 100 | [2,7,6] | [6,7,15] | [0,60,0] | [0,21,0] | 0 | [32.1,36.9,45.8] | [1,160x320,0] | [7,28,90] | [2.64] | [1,160x320,1] | [28] | [32200] | [1,160x320,2] | [28] | [0,0,0,0,0.43,32,0,Sikament320,0] | 197500 | 2 | 531.6 | [20] | [50] | [1] | [40] | [0] | [0] | 0 | 0 | 0 | 0 | 0 | 0 | 0 | 0 | 0 | [0] | [0] | [0] | [0] | [0] | 2 | 1a | 0 | 0 | 2 | 2 | 0 | 1 | 0 | 0 | 64 | 28 | 1 | 0 | 0 | 0 | 0 | 3 | 0.03 | 0 | 0.045 | 231 | 0
3676 | 19 | N30-20-1 | 20 | 0 | Rapport des essais: de tirants sous dÃ©formation imposÃ©e de courte durÃ©e | 1993 | 0 | Switzerland | Ã‰cole Polytechnique FÃ©dÃ©rale de Lausanne | Construction Materials Laboratory | Bicher Farra, Jean-Paul Jaccoud | 1150 | 1150 | 1000 | 1000 | 100 | 100 | [2,7,6] | [6,7,15] | [0,60,0] | [0,21,0] | 0 | [32.1,36.9,45.8] | [1,160x320,0] | [7,28,90] | [2.64] | [1,160x320,1] | [28] | [32200] | [1,160x320,2] | [28] | [0,0,0,0,0.43,32,0,Sikament320,0] | 197500 | 2 | 531.6 | [20] | [50] | [1] | [40] | [0] | [0] | 0 | 0 | 0 | 0 | 0 | 0 | 0 | 0 | 0 | [0] | [0] | [0] | [0] | [0] | 2 | 1a | 0 | 0 | 2 | 2 | 0 | 1 | 0 | 0 | 96 | 28 | 1 | 0 | 0 | 0 | 0 | 5 | 0.06 | 0 | 0.08 | 175 | 0
3677 | 19 | N30-20-1 | 24 | 0 | Rapport des essais: de tirants sous dÃ©formation imposÃ©e de courte durÃ©e | 1993 | 0 | Switzerland | Ã‰cole Polytechnique FÃ©dÃ©rale de Lausanne | Construction Materials Laboratory | Bicher Farra, Jean-Paul Jaccoud | 1150 | 1150 | 1000 | 1000 | 100 | 100 | [2,7,6] | [6,7,15] | [0,60,0] | [0,21,0] | 0 | [32.1,36.9,45.8] | [1,160x320,0] | [7,28,90] | [2.64] | [1,160x320,1] | [28] | [32200] | [1,160x320,2] | [28] | [0,0,0,0,0.43,32,0,Sikament320,0] | 197500 | 2 | 531.6 | [20] | [50] | [1] | [40] | [0] | [0] | 0 | 0 | 0 | 0 | 0 | 0 | 0 | 0 | 0 | [0] | [0] | [0] | [0] | [0] | 2 | 1a | 0 | 0 | 2 | 2 | 0 | 1 | 0 | 0 | 112 | 28 | 1 | 0 | 0 | 0 | 0 | 6 | 0.07 | 0 | 0.099 | 152 | 0
3678 | 19 | N30-20-1 | 6 | 0 | Rapport des essais: de tirants sous dÃ©formation imposÃ©e de courte durÃ©e | 1993 | 0 | Switzerland | Ã‰cole Polytechnique FÃ©dÃ©rale de Lausanne | Construction Materials Laboratory | Bicher Farra, Jean-Paul Jaccoud | 1150 | 1150 | 1000 | 1000 | 100 | 100 | [2,7,6] | [6,7,15] | [0,60,0] | [0,21,0] | 0 | [32.1,36.9,45.8] | [1,160x320,0] | [7,28,90] | [2.64] | [1,160x320,1] | [28] | [32200] | [1,160x320,2] | [28] | [0,0,0,0,0.43,32,0,Sikament320,0] | 197500 | 2 | 531.6 | [20] | [50] | [1] | [40] | [0] | [0] | 0 | 0 | 0 | 0 | 0 | 0 | 0 | 0 | 0 | [0] | [0] | [0] | [0] | [0] | 2 | 1a | 0 | 0 | 2 | 2 | 0 | 1 | 0 | 0 | 54 | 28 | 1 | 0 | 0 | 0 | 0 | 2 | 0.03 | 0 | 0.034 | 295 | 0
3679 | 19 | N30-20-1 | 33 | 0 | Rapport des essais: de tirants sous dÃ©formation imposÃ©e de courte durÃ©e | 1993 | 0 | Switzerland | Ã‰cole Polytechnique FÃ©dÃ©rale de Lausanne | Construction Materials Laboratory | Bicher Farra, Jean-Paul Jaccoud | 1150 | 1150 | 1000 | 1000 | 100 | 100 | [2,7,6] | [6,7,15] | [0,60,0] | [0,21,0] | 0 | [32.1,36.9,45.8] | [1,160x320,0] | [7,28,90] | [2.64] | [1,160x320,1] | [28] | [32200] | [1,160x320,2] | [28] | [0,0,0,0,0.43,32,0,Sikament320,0] | 197500 | 2 | 531.6 | [20] | [50] | [1] | [40] | [0] | [0] | 0 | 0 | 0 | 0 | 0 | 0 | 0 | 0 | 0 | [0] | [0] | [0] | [0] | [0] | 2 | 1a | 0 | 0 | 2 | 2 | 0 | 1 | 0 | 0 | 221 | 28 | 1 | 0 | 0 | 0 | 0 | 7 | 0.15 | 0 | 0.178 | 136 | 0
3680 | 19 | N30-20-1 | 18 | 0 | Rapport des essais: de tirants sous dÃ©formation imposÃ©e de courte durÃ©e | 1993 | 0 | Switzerland | Ã‰cole Polytechnique FÃ©dÃ©rale de Lausanne | Construction Materials Laboratory | Bicher Farra, Jean-Paul Jaccoud | 1150 | 1150 | 1000 | 1000 | 100 | 100 | [2,7,6] | [6,7,15] | [0,60,0] | [0,21,0] | 0 | [32.1,36.9,45.8] | [1,160x320,0] | [7,28,90] | [2.64] | [1,160x320,1] | [28] | [32200] | [1,160x320,2] | [28] | [0,0,0,0,0.43,32,0,Sikament320,0] | 197500 | 2 | 531.6 | [20] | [50] | [1] | [40] | [0] | [0] | 0 | 0 | 0 | 0 | 0 | 0 | 0 | 0 | 0 | [0] | [0] | [0] | [0] | [0] | 2 | 1a | 0 | 0 | 2 | 2 | 0 | 1 | 0 | 0 | 83 | 28 | 1 | 0 | 0 | 0 | 0 | 5 | 0.05 | 0 | 0.068 | 174 | 0
3681 | 19 | N30-20-1 | 11 | 0 | Rapport des essais: de tirants sous dÃ©formation imposÃ©e de courte durÃ©e | 1993 | 0 | Switzerland | Ã‰cole Polytechnique FÃ©dÃ©rale de Lausanne | Construction Materials Laboratory | Bicher Farra, Jean-Paul Jaccoud | 1150 | 1150 | 1000 | 1000 | 100 | 100 | [2,7,6] | [6,7,15] | [0,60,0] | [0,21,0] | 0 | [32.1,36.9,45.8] | [1,160x320,0] | [7,28,90] | [2.64] | [1,160x320,1] | [28] | [32200] | [1,160x320,2] | [28] | [0,0,0,0,0.43,32,0,Sikament320,0] | 197500 | 2 | 531.6 | [20] | [50] | [1] | [40] | [0] | [0] | 0 | 0 | 0 | 0 | 0 | 0 | 0 | 0 | 0 | [0] | [0] | [0] | [0] | [0] | 2 | 1a | 0 | 0 | 2 | 2 | 0 | 1 | 0 | 0 | 72 | 28 | 1 | 0 | 0 | 0 | 0 | 4 | 0.03 | 0 | 0 | 198 | 0
3682 | 19 | N30-20-1 | 1 | 0 | Rapport des essais: de tirants sous dÃ©formation imposÃ©e de courte durÃ©e | 1993 | 0 | Switzerland | Ã‰cole Polytechnique FÃ©dÃ©rale de Lausanne | Construction Materials Laboratory | Bicher Farra, Jean-Paul Jaccoud | 1150 | 1150 | 1000 | 1000 | 100 | 100 | [2,7,6] | [6,7,15] | [0,60,0] | [0,21,0] | 0 | [32.1,36.9,45.8] | [1,160x320,0] | [7,28,90] | [2.64] | [1,160x320,1] | [28] | [32200] | [1,160x320,2] | [28] | [0,0,0,0,0.43,32,0,Sikament320,0] | 197500 | 2 | 531.6 | [20] | [50] | [1] | [40] | [0] | [0] | 0 | 0 | 0 | 0 | 0 | 0 | 0 | 0 | 0 | [0] | [0] | [0] | [0] | [0] | 2 | 1a | 0 | 0 | 2 | 2 | 0 | 1 | 0 | 0 | 0 | 28 | 1 | 0 | 0 | 0 | 0 | 0 | 0 | 0 | 0 | 0 | 0
3683 | 19 | N30-20-1 | 17 | 0 | Rapport des essais: de tirants sous dÃ©formation imposÃ©e de courte durÃ©e | 1993 | 0 | Switzerland | Ã‰cole Polytechnique FÃ©dÃ©rale de Lausanne | Construction Materials Laboratory | Bicher Farra, Jean-Paul Jaccoud | 1150 | 1150 | 1000 | 1000 | 100 | 100 | [2,7,6] | [6,7,15] | [0,60,0] | [0,21,0] | 0 | [32.1,36.9,45.8] | [1,160x320,0] | [7,28,90] | [2.64] | [1,160x320,1] | [28] | [32200] | [1,160x320,2] | [28] | [0,0,0,0,0.43,32,0,Sikament320,0] | 197500 | 2 | 531.6 | [20] | [50] | [1] | [40] | [0] | [0] | 0 | 0 | 0 | 0 | 0 | 0 | 0 | 0 | 0 | [0] | [0] | [0] | [0] | [0] | 2 | 1a | 0 | 0 | 2 | 2 | 0 | 1 | 0 | 0 | 75 | 28 | 1 | 0 | 0 | 0 | 0 | 5 | 0.04 | 0 | 0.064 | 173 | 0
3684 | 19 | N30-20-1 | 16 | 0 | Rapport des essais: de tirants sous dÃ©formation imposÃ©e de courte durÃ©e | 1993 | 0 | Switzerland | Ã‰cole Polytechnique FÃ©dÃ©rale de Lausanne | Construction Materials Laboratory | Bicher Farra, Jean-Paul Jaccoud | 1150 | 1150 | 1000 | 1000 | 100 | 100 | [2,7,6] | [6,7,15] | [0,60,0] | [0,21,0] | 0 | [32.1,36.9,45.8] | [1,160x320,0] | [7,28,90] | [2.64] | [1,160x320,1] | [28] | [32200] | [1,160x320,2] | [28] | [0,0,0,0,0.43,32,0,Sikament320,0] | 197500 | 2 | 531.6 | [20] | [50] | [1] | [40] | [0] | [0] | 0 | 0 | 0 | 0 | 0 | 0 | 0 | 0 | 0 | [0] | [0] | [0] | [0] | [0] | 2 | 1a | 0 | 0 | 2 | 2 | 0 | 1 | 0 | 0 | 80 | 28 | 1 | 0 | 0 | 0 | 0 | 5 | 0.04 | 0 | 0.063 | 173 | 0
3685 | 19 | N30-20-1 | 14 | 0 | Rapport des essais: de tirants sous dÃ©formation imposÃ©e de courte durÃ©e | 1993 | 0 | Switzerland | Ã‰cole Polytechnique FÃ©dÃ©rale de Lausanne | Construction Materials Laboratory | Bicher Farra, Jean-Paul Jaccoud | 1150 | 1150 | 1000 | 1000 | 100 | 100 | [2,7,6] | [6,7,15] | [0,60,0] | [0,21,0] | 0 | [32.1,36.9,45.8] | [1,160x320,0] | [7,28,90] | [2.64] | [1,160x320,1] | [28] | [32200] | [1,160x320,2] | [28] | [0,0,0,0,0.43,32,0,Sikament320,0] | 197500 | 2 | 531.6 | [20] | [50] | [1] | [40] | [0] | [0] | 0 | 0 | 0 | 0 | 0 | 0 | 0 | 0 | 0 | [0] | [0] | [0] | [0] | [0] | 2 | 1a | 0 | 0 | 2 | 2 | 0 | 1 | 0 | 0 | 73 | 28 | 1 | 0 | 0 | 0 | 0 | 4 | 0.04 | 0 | 0.057 | 202 | 0
3686 | 19 | N30-20-1 | 3 | 0 | Rapport des essais: de tirants sous dÃ©formation imposÃ©e de courte durÃ©e | 1993 | 0 | Switzerland | Ã‰cole Polytechnique FÃ©dÃ©rale de Lausanne | Construction Materials Laboratory | Bicher Farra, Jean-Paul Jaccoud | 1150 | 1150 | 1000 | 1000 | 100 | 100 | [2,7,6] | [6,7,15] | [0,60,0] | [0,21,0] | 0 | [32.1,36.9,45.8] | [1,160x320,0] | [7,28,90] | [2.64] | [1,160x320,1] | [28] | [32200] | [1,160x320,2] | [28] | [0,0,0,0,0.43,32,0,Sikament320,0] | 197500 | 2 | 531.6 | [20] | [50] | [1] | [40] | [0] | [0] | 0 | 0 | 0 | 0 | 0 | 0 | 0 | 0 | 0 | [0] | [0] | [0] | [0] | [0] | 2 | 1a | 0 | 0 | 2 | 2 | 0 | 1 | 0 | 0 | 46 | 28 | 1 | 0 | 0 | 0 | 0 | 0 | 0 | 0 | 0.007 | 0 | 0
3687 | 19 | N30-20-1 | 10 | 0 | Rapport des essais: de tirants sous dÃ©formation imposÃ©e de courte durÃ©e | 1993 | 0 | Switzerland | Ã‰cole Polytechnique FÃ©dÃ©rale de Lausanne | Construction Materials Laboratory | Bicher Farra, Jean-Paul Jaccoud | 1150 | 1150 | 1000 | 1000 | 100 | 100 | [2,7,6] | [6,7,15] | [0,60,0] | [0,21,0] | 0 | [32.1,36.9,45.8] | [1,160x320,0] | [7,28,90] | [2.64] | [1,160x320,1] | [28] | [32200] | [1,160x320,2] | [28] | [0,0,0,0,0.43,32,0,Sikament320,0] | 197500 | 2 | 531.6 | [20] | [50] | [1] | [40] | [0] | [0] | 0 | 0 | 0 | 0 | 0 | 0 | 0 | 0 | 0 | [0] | [0] | [0] | [0] | [0] | 2 | 1a | 0 | 0 | 2 | 2 | 0 | 1 | 0 | 0 | 67 | 28 | 1 | 0 | 0 | 0 | 0 | 3 | 0.03 | 0 | 0.047 | 238 | 0
3688 | 19 | N30-20-1 | 22 | 0 | Rapport des essais: de tirants sous dÃ©formation imposÃ©e de courte durÃ©e | 1993 | 0 | Switzerland | Ã‰cole Polytechnique FÃ©dÃ©rale de Lausanne | Construction Materials Laboratory | Bicher Farra, Jean-Paul Jaccoud | 1150 | 1150 | 1000 | 1000 | 100 | 100 | [2,7,6] | [6,7,15] | [0,60,0] | [0,21,0] | 0 | [32.1,36.9,45.8] | [1,160x320,0] | [7,28,90] | [2.64] | [1,160x320,1] | [28] | [32200] | [1,160x320,2] | [28] | [0,0,0,0,0.43,32,0,Sikament320,0] | 197500 | 2 | 531.6 | [20] | [50] | [1] | [40] | [0] | [0] | 0 | 0 | 0 | 0 | 0 | 0 | 0 | 0 | 0 | [0] | [0] | [0] | [0] | [0] | 2 | 1a | 0 | 0 | 2 | 2 | 0 | 1 | 0 | 0 | 108 | 28 | 1 | 0 | 0 | 0 | 0 | 5 | 0.07 | 0 | 0.092 | 176 | 0
3689 | 19 | N30-20-1 | 21 | 0 | Rapport des essais: de tirants sous dÃ©formation imposÃ©e de courte durÃ©e | 1993 | 0 | Switzerland | Ã‰cole Polytechnique FÃ©dÃ©rale de Lausanne | Construction Materials Laboratory | Bicher Farra, Jean-Paul Jaccoud | 1150 | 1150 | 1000 | 1000 | 100 | 100 | [2,7,6] | [6,7,15] | [0,60,0] | [0,21,0] | 0 | [32.1,36.9,45.8] | [1,160x320,0] | [7,28,90] | [2.64] | [1,160x320,1] | [28] | [32200] | [1,160x320,2] | [28] | [0,0,0,0,0.43,32,0,Sikament320,0] | 197500 | 2 | 531.6 | [20] | [50] | [1] | [40] | [0] | [0] | 0 | 0 | 0 | 0 | 0 | 0 | 0 | 0 | 0 | [0] | [0] | [0] | [0] | [0] | 2 | 1a | 0 | 0 | 2 | 2 | 0 | 1 | 0 | 0 | 102 | 28 | 1 | 0 | 0 | 0 | 0 | 5 | 0.06 | 0 | 0.085 | 176 | 0
3690 | 19 | N30-20-1 | 8 | 0 | Rapport des essais: de tirants sous dÃ©formation imposÃ©e de courte durÃ©e | 1993 | 0 | Switzerland | Ã‰cole Polytechnique FÃ©dÃ©rale de Lausanne | Construction Materials Laboratory | Bicher Farra, Jean-Paul Jaccoud | 1150 | 1150 | 1000 | 1000 | 100 | 100 | [2,7,6] | [6,7,15] | [0,60,0] | [0,21,0] | 0 | [32.1,36.9,45.8] | [1,160x320,0] | [7,28,90] | [2.64] | [1,160x320,1] | [28] | [32200] | [1,160x320,2] | [28] | [0,0,0,0,0.43,32,0,Sikament320,0] | 197500 | 2 | 531.6 | [20] | [50] | [1] | [40] | [0] | [0] | 0 | 0 | 0 | 0 | 0 | 0 | 0 | 0 | 0 | [0] | [0] | [0] | [0] | [0] | 2 | 1a | 0 | 0 | 2 | 2 | 0 | 1 | 0 | 0 | 66 | 28 | 1 | 0 | 0 | 0 | 0 | 3 | 0.03 | 0 | 0 | 231 | 0
3691 | 19 | N30-20-1 | 2 | 0 | Rapport des essais: de tirants sous dÃ©formation imposÃ©e de courte durÃ©e | 1993 | 0 | Switzerland | Ã‰cole Polytechnique FÃ©dÃ©rale de Lausanne | Construction Materials Laboratory | Bicher Farra, Jean-Paul Jaccoud | 1150 | 1150 | 1000 | 1000 | 100 | 100 | [2,7,6] | [6,7,15] | [0,60,0] | [0,21,0] | 0 | [32.1,36.9,45.8] | [1,160x320,0] | [7,28,90] | [2.64] | [1,160x320,1] | [28] | [32200] | [1,160x320,2] | [28] | [0,0,0,0,0.43,32,0,Sikament320,0] | 197500 | 2 | 531.6 | [20] | [50] | [1] | [40] | [0] | [0] | 0 | 0 | 0 | 0 | 0 | 0 | 0 | 0 | 0 | [0] | [0] | [0] | [0] | [0] | 2 | 1a | 0 | 0 | 2 | 2 | 0 | 1 | 0 | 0 | 33 | 28 | 1 | 0 | 0 | 0 | 0 | 0 | 0 | 0 | 0.005 | 0 | 0
3692 | 19 | N30-20-1 | 32 | 0 | Rapport des essais: de tirants sous dÃ©formation imposÃ©e de courte durÃ©e | 1993 | 0 | Switzerland | Ã‰cole Polytechnique FÃ©dÃ©rale de Lausanne | Construction Materials Laboratory | Bicher Farra, Jean-Paul Jaccoud | 1150 | 1150 | 1000 | 1000 | 100 | 100 | [2,7,6] | [6,7,15] | [0,60,0] | [0,21,0] | 0 | [32.1,36.9,45.8] | [1,160x320,0] | [7,28,90] | [2.64] | [1,160x320,1] | [28] | [32200] | [1,160x320,2] | [28] | [0,0,0,0,0.43,32,0,Sikament320,0] | 197500 | 2 | 531.6 | [20] | [50] | [1] | [40] | [0] | [0] | 0 | 0 | 0 | 0 | 0 | 0 | 0 | 0 | 0 | [0] | [0] | [0] | [0] | [0] | 2 | 1a | 0 | 0 | 2 | 2 | 0 | 1 | 0 | 0 | 192 | 28 | 1 | 0 | 0 | 0 | 0 | 7 | 0.13 | 0 | 0.156 | 136 | 0
3693 | 19 | N30-20-1 | 4 | 0 | Rapport des essais: de tirants sous dÃ©formation imposÃ©e de courte durÃ©e | 1993 | 0 | Switzerland | Ã‰cole Polytechnique FÃ©dÃ©rale de Lausanne | Construction Materials Laboratory | Bicher Farra, Jean-Paul Jaccoud | 1150 | 1150 | 1000 | 1000 | 100 | 100 | [2,7,6] | [6,7,15] | [0,60,0] | [0,21,0] | 0 | [32.1,36.9,45.8] | [1,160x320,0] | [7,28,90] | [2.64] | [1,160x320,1] | [28] | [32200] | [1,160x320,2] | [28] | [0,0,0,0,0.43,32,0,Sikament320,0] | 197500 | 2 | 531.6 | [20] | [50] | [1] | [40] | [0] | [0] | 0 | 0 | 0 | 0 | 0 | 0 | 0 | 0 | 0 | [0] | [0] | [0] | [0] | [0] | 2 | 1a | 0 | 0 | 2 | 2 | 0 | 1 | 0 | 0 | 53 | 28 | 1 | 0 | 0 | 0 | 0 | 2 | 0.02 | 0 | 0 | 274 | 0
3694 | 19 | N30-20-1 | 28 | 0 | Rapport des essais: de tirants sous dÃ©formation imposÃ©e de courte durÃ©e | 1993 | 0 | Switzerland | Ã‰cole Polytechnique FÃ©dÃ©rale de Lausanne | Construction Materials Laboratory | Bicher Farra, Jean-Paul Jaccoud | 1150 | 1150 | 1000 | 1000 | 100 | 100 | [2,7,6] | [6,7,15] | [0,60,0] | [0,21,0] | 0 | [32.1,36.9,45.8] | [1,160x320,0] | [7,28,90] | [2.64] | [1,160x320,1] | [28] | [32200] | [1,160x320,2] | [28] | [0,0,0,0,0.43,32,0,Sikament320,0] | 197500 | 2 | 531.6 | [20] | [50] | [1] | [40] | [0] | [0] | 0 | 0 | 0 | 0 | 0 | 0 | 0 | 0 | 0 | [0] | [0] | [0] | [0] | [0] | 2 | 1a | 0 | 0 | 2 | 2 | 0 | 1 | 0 | 0 | 122 | 28 | 1 | 0 | 0 | 0 | 0 | 7 | 0.07 | 0 | 0.107 | 134 | 0
3695 | 19 | N30-20-1 | 23 | 0 | Rapport des essais: de tirants sous dÃ©formation imposÃ©e de courte durÃ©e | 1993 | 0 | Switzerland | Ã‰cole Polytechnique FÃ©dÃ©rale de Lausanne | Construction Materials Laboratory | Bicher Farra, Jean-Paul Jaccoud | 1150 | 1150 | 1000 | 1000 | 100 | 100 | [2,7,6] | [6,7,15] | [0,60,0] | [0,21,0] | 0 | [32.1,36.9,45.8] | [1,160x320,0] | [7,28,90] | [2.64] | [1,160x320,1] | [28] | [32200] | [1,160x320,2] | [28] | [0,0,0,0,0.43,32,0,Sikament320,0] | 197500 | 2 | 531.6 | [20] | [50] | [1] | [40] | [0] | [0] | 0 | 0 | 0 | 0 | 0 | 0 | 0 | 0 | 0 | [0] | [0] | [0] | [0] | [0] | 2 | 1a | 0 | 0 | 2 | 2 | 0 | 1 | 0 | 0 | 115 | 28 | 1 | 0 | 0 | 0 | 0 | 6 | 0.07 | 0 | 0 | 152 | 0
3696 | 19 | N30-20-1 | 25 | 0 | Rapport des essais: de tirants sous dÃ©formation imposÃ©e de courte durÃ©e | 1993 | 0 | Switzerland | Ã‰cole Polytechnique FÃ©dÃ©rale de Lausanne | Construction Materials Laboratory | Bicher Farra, Jean-Paul Jaccoud | 1150 | 1150 | 1000 | 1000 | 100 | 100 | [2,7,6] | [6,7,15] | [0,60,0] | [0,21,0] | 0 | [32.1,36.9,45.8] | [1,160x320,0] | [7,28,90] | [2.64] | [1,160x320,1] | [28] | [32200] | [1,160x320,2] | [28] | [0,0,0,0,0.43,32,0,Sikament320,0] | 197500 | 2 | 531.6 | [20] | [50] | [1] | [40] | [0] | [0] | 0 | 0 | 0 | 0 | 0 | 0 | 0 | 0 | 0 | [0] | [0] | [0] | [0] | [0] | 2 | 1a | 0 | 0 | 2 | 2 | 0 | 1 | 0 | 0 | 115 | 28 | 1 | 0 | 0 | 0 | 0 | 6 | 0.07 | 0 | 0.103 | 152 | 0
3697 | 19 | N30-20-1 | 15 | 0 | Rapport des essais: de tirants sous dÃ©formation imposÃ©e de courte durÃ©e | 1993 | 0 | Switzerland | Ã‰cole Polytechnique FÃ©dÃ©rale de Lausanne | Construction Materials Laboratory | Bicher Farra, Jean-Paul Jaccoud | 1150 | 1150 | 1000 | 1000 | 100 | 100 | [2,7,6] | [6,7,15] | [0,60,0] | [0,21,0] | 0 | [32.1,36.9,45.8] | [1,160x320,0] | [7,28,90] | [2.64] | [1,160x320,1] | [28] | [32200] | [1,160x320,2] | [28] | [0,0,0,0,0.43,32,0,Sikament320,0] | 197500 | 2 | 531.6 | [20] | [50] | [1] | [40] | [0] | [0] | 0 | 0 | 0 | 0 | 0 | 0 | 0 | 0 | 0 | [0] | [0] | [0] | [0] | [0] | 2 | 1a | 0 | 0 | 2 | 2 | 0 | 1 | 0 | 0 | 80 | 28 | 1 | 0 | 0 | 0 | 0 | 4 | 0.04 | 0 | 0 | 203 | 0
3698 | 19 | N30-20-1 | 30 | 0 | Rapport des essais: de tirants sous dÃ©formation imposÃ©e de courte durÃ©e | 1993 | 0 | Switzerland | Ã‰cole Polytechnique FÃ©dÃ©rale de Lausanne | Construction Materials Laboratory | Bicher Farra, Jean-Paul Jaccoud | 1150 | 1150 | 1000 | 1000 | 100 | 100 | [2,7,6] | [6,7,15] | [0,60,0] | [0,21,0] | 0 | [32.1,36.9,45.8] | [1,160x320,0] | [7,28,90] | [2.64] | [1,160x320,1] | [28] | [32200] | [1,160x320,2] | [28] | [0,0,0,0,0.43,32,0,Sikament320,0] | 197500 | 2 | 531.6 | [20] | [50] | [1] | [40] | [0] | [0] | 0 | 0 | 0 | 0 | 0 | 0 | 0 | 0 | 0 | [0] | [0] | [0] | [0] | [0] | 2 | 1a | 0 | 0 | 2 | 2 | 0 | 1 | 0 | 0 | 156 | 28 | 1 | 0 | 0 | 0 | 0 | 7 | 0.1 | 0 | 0.158 | 136 | 0
3699 | 19 | N30-20-1 | 19 | 0 | Rapport des essais: de tirants sous dÃ©formation imposÃ©e de courte durÃ©e | 1993 | 0 | Switzerland | Ã‰cole Polytechnique FÃ©dÃ©rale de Lausanne | Construction Materials Laboratory | Bicher Farra, Jean-Paul Jaccoud | 1150 | 1150 | 1000 | 1000 | 100 | 100 | [2,7,6] | [6,7,15] | [0,60,0] | [0,21,0] | 0 | [32.1,36.9,45.8] | [1,160x320,0] | [7,28,90] | [2.64] | [1,160x320,1] | [28] | [32200] | [1,160x320,2] | [28] | [0,0,0,0,0.43,32,0,Sikament320,0] | 197500 | 2 | 531.6 | [20] | [50] | [1] | [40] | [0] | [0] | 0 | 0 | 0 | 0 | 0 | 0 | 0 | 0 | 0 | [0] | [0] | [0] | [0] | [0] | 2 | 1a | 0 | 0 | 2 | 2 | 0 | 1 | 0 | 0 | 89 | 28 | 1 | 0 | 0 | 0 | 0 | 5 | 0.05 | 0 | 0.073 | 175 | 0
3700 | 19 | N30-20-2 | 2 | 0 | Rapport des essais: de tirants sous dÃ©formation imposÃ©e de courte durÃ©e | 1993 | 0 | Switzerland | Ã‰cole Polytechnique FÃ©dÃ©rale de Lausanne | Construction Materials Laboratory | Bicher Farra, Jean-Paul Jaccoud | 1150 | 1150 | 1000 | 1000 | 100 | 100 | [2,7,6] | [6,7,15] | [0,60,0] | [0,21,0] | 0 | [32.1,36.9,45.8] | [1,160x320,0] | [7,28,90] | [2.64] | [1,160x320,1] | [28] | [32200] | [1,160x320,2] | [28] | [0,0,0,0,0.43,32,0,Sikament320,0] | 197500 | 2 | 531.6 | [20] | [50] | [1] | [40] | [0] | [0] | 0 | 0 | 0 | 0 | 0 | 0 | 0 | 0 | 0 | [0] | [0] | [0] | [0] | [0] | 2 | 1a | 0 | 0 | 2 | 2 | 0 | 1 | 0 | 0 | 33 | 28 | 1 | 0 | 0 | 0 | 0 | 0 | 0 | 0 | 0 | 0 | 0
3701 | 19 | N30-20-2 | 22 | 0 | Rapport des essais: de tirants sous dÃ©formation imposÃ©e de courte durÃ©e | 1993 | 0 | Switzerland | Ã‰cole Polytechnique FÃ©dÃ©rale de Lausanne | Construction Materials Laboratory | Bicher Farra, Jean-Paul Jaccoud | 1150 | 1150 | 1000 | 1000 | 100 | 100 | [2,7,6] | [6,7,15] | [0,60,0] | [0,21,0] | 0 | [32.1,36.9,45.8] | [1,160x320,0] | [7,28,90] | [2.64] | [1,160x320,1] | [28] | [32200] | [1,160x320,2] | [28] | [0,0,0,0,0.43,32,0,Sikament320,0] | 197500 | 2 | 531.6 | [20] | [50] | [1] | [40] | [0] | [0] | 0 | 0 | 0 | 0 | 0 | 0 | 0 | 0 | 0 | [0] | [0] | [0] | [0] | [0] | 2 | 1a | 0 | 0 | 2 | 2 | 0 | 1 | 0 | 0 | 93 | 28 | 1 | 0 | 0 | 0 | 0 | 7 | 0.05 | 0 | 0 | 134 | 0
3702 | 19 | N30-20-2 | 26 | 0 | Rapport des essais: de tirants sous dÃ©formation imposÃ©e de courte durÃ©e | 1993 | 0 | Switzerland | Ã‰cole Polytechnique FÃ©dÃ©rale de Lausanne | Construction Materials Laboratory | Bicher Farra, Jean-Paul Jaccoud | 1150 | 1150 | 1000 | 1000 | 100 | 100 | [2,7,6] | [6,7,15] | [0,60,0] | [0,21,0] | 0 | [32.1,36.9,45.8] | [1,160x320,0] | [7,28,90] | [2.64] | [1,160x320,1] | [28] | [32200] | [1,160x320,2] | [28] | [0,0,0,0,0.43,32,0,Sikament320,0] | 197500 | 2 | 531.6 | [20] | [50] | [1] | [40] | [0] | [0] | 0 | 0 | 0 | 0 | 0 | 0 | 0 | 0 | 0 | [0] | [0] | [0] | [0] | [0] | 2 | 1a | 0 | 0 | 2 | 2 | 0 | 1 | 0 | 0 | 127 | 28 | 1 | 0 | 0 | 0 | 0 | 7 | 0.08 | 0 | 0 | 135 | 0
3703 | 19 | N30-20-2 | 21 | 0 | Rapport des essais: de tirants sous dÃ©formation imposÃ©e de courte durÃ©e | 1993 | 0 | Switzerland | Ã‰cole Polytechnique FÃ©dÃ©rale de Lausanne | Construction Materials Laboratory | Bicher Farra, Jean-Paul Jaccoud | 1150 | 1150 | 1000 | 1000 | 100 | 100 | [2,7,6] | [6,7,15] | [0,60,0] | [0,21,0] | 0 | [32.1,36.9,45.8] | [1,160x320,0] | [7,28,90] | [2.64] | [1,160x320,1] | [28] | [32200] | [1,160x320,2] | [28] | [0,0,0,0,0.43,32,0,Sikament320,0] | 197500 | 2 | 531.6 | [20] | [50] | [1] | [40] | [0] | [0] | 0 | 0 | 0 | 0 | 0 | 0 | 0 | 0 | 0 | [0] | [0] | [0] | [0] | [0] | 2 | 1a | 0 | 0 | 2 | 2 | 0 | 1 | 0 | 0 | 86 | 28 | 1 | 0 | 0 | 0 | 0 | 7 | 0.05 | 0 | 0 | 133 | 0
3704 | 19 | N30-20-2 | 1 | 0 | Rapport des essais: de tirants sous dÃ©formation imposÃ©e de courte durÃ©e | 1993 | 0 | Switzerland | Ã‰cole Polytechnique FÃ©dÃ©rale de Lausanne | Construction Materials Laboratory | Bicher Farra, Jean-Paul Jaccoud | 1150 | 1150 | 1000 | 1000 | 100 | 100 | [2,7,6] | [6,7,15] | [0,60,0] | [0,21,0] | 0 | [32.1,36.9,45.8] | [1,160x320,0] | [7,28,90] | [2.64] | [1,160x320,1] | [28] | [32200] | [1,160x320,2] | [28] | [0,0,0,0,0.43,32,0,Sikament320,0] | 197500 | 2 | 531.6 | [20] | [50] | [1] | [40] | [0] | [0] | 0 | 0 | 0 | 0 | 0 | 0 | 0 | 0 | 0 | [0] | [0] | [0] | [0] | [0] | 2 | 1a | 0 | 0 | 2 | 2 | 0 | 1 | 0 | 0 | 0 | 28 | 1 | 0 | 0 | 0 | 0 | 0 | 0 | 0 | 0 | 0 | 0
3705 | 19 | N30-20-2 | 19 | 0 | Rapport des essais: de tirants sous dÃ©formation imposÃ©e de courte durÃ©e | 1993 | 0 | Switzerland | Ã‰cole Polytechnique FÃ©dÃ©rale de Lausanne | Construction Materials Laboratory | Bicher Farra, Jean-Paul Jaccoud | 1150 | 1150 | 1000 | 1000 | 100 | 100 | [2,7,6] | [6,7,15] | [0,60,0] | [0,21,0] | 0 | [32.1,36.9,45.8] | [1,160x320,0] | [7,28,90] | [2.64] | [1,160x320,1] | [28] | [32200] | [1,160x320,2] | [28] | [0,0,0,0,0.43,32,0,Sikament320,0] | 197500 | 2 | 531.6 | [20] | [50] | [1] | [40] | [0] | [0] | 0 | 0 | 0 | 0 | 0 | 0 | 0 | 0 | 0 | [0] | [0] | [0] | [0] | [0] | 2 | 1a | 0 | 0 | 2 | 2 | 0 | 1 | 0 | 0 | 86 | 28 | 1 | 0 | 0 | 0 | 0 | 6 | 0.04 | 0 | 0 | 172 | 0
3706 | 19 | N30-20-2 | 18 | 0 | Rapport des essais: de tirants sous dÃ©formation imposÃ©e de courte durÃ©e | 1993 | 0 | Switzerland | Ã‰cole Polytechnique FÃ©dÃ©rale de Lausanne | Construction Materials Laboratory | Bicher Farra, Jean-Paul Jaccoud | 1150 | 1150 | 1000 | 1000 | 100 | 100 | [2,7,6] | [6,7,15] | [0,60,0] | [0,21,0] | 0 | [32.1,36.9,45.8] | [1,160x320,0] | [7,28,90] | [2.64] | [1,160x320,1] | [28] | [32200] | [1,160x320,2] | [28] | [0,0,0,0,0.43,32,0,Sikament320,0] | 197500 | 2 | 531.6 | [20] | [50] | [1] | [40] | [0] | [0] | 0 | 0 | 0 | 0 | 0 | 0 | 0 | 0 | 0 | [0] | [0] | [0] | [0] | [0] | 2 | 1a | 0 | 0 | 2 | 2 | 0 | 1 | 0 | 0 | 81 | 28 | 1 | 0 | 0 | 0 | 0 | 5 | 0.04 | 0 | 0 | 172 | 0
3707 | 19 | N30-20-2 | 27 | 0 | Rapport des essais: de tirants sous dÃ©formation imposÃ©e de courte durÃ©e | 1993 | 0 | Switzerland | Ã‰cole Polytechnique FÃ©dÃ©rale de Lausanne | Construction Materials Laboratory | Bicher Farra, Jean-Paul Jaccoud | 1150 | 1150 | 1000 | 1000 | 100 | 100 | [2,7,6] | [6,7,15] | [0,60,0] | [0,21,0] | 0 | [32.1,36.9,45.8] | [1,160x320,0] | [7,28,90] | [2.64] | [1,160x320,1] | [28] | [32200] | [1,160x320,2] | [28] | [0,0,0,0,0.43,32,0,Sikament320,0] | 197500 | 2 | 531.6 | [20] | [50] | [1] | [40] | [0] | [0] | 0 | 0 | 0 | 0 | 0 | 0 | 0 | 0 | 0 | [0] | [0] | [0] | [0] | [0] | 2 | 1a | 0 | 0 | 2 | 2 | 0 | 1 | 0 | 0 | 159 | 28 | 1 | 0 | 0 | 0 | 0 | 7 | 0.11 | 0 | 0 | 136 | 0
3708 | 19 | N30-20-2 | 5 | 0 | Rapport des essais: de tirants sous dÃ©formation imposÃ©e de courte durÃ©e | 1993 | 0 | Switzerland | Ã‰cole Polytechnique FÃ©dÃ©rale de Lausanne | Construction Materials Laboratory | Bicher Farra, Jean-Paul Jaccoud | 1150 | 1150 | 1000 | 1000 | 100 | 100 | [2,7,6] | [6,7,15] | [0,60,0] | [0,21,0] | 0 | [32.1,36.9,45.8] | [1,160x320,0] | [7,28,90] | [2.64] | [1,160x320,1] | [28] | [32200] | [1,160x320,2] | [28] | [0,0,0,0,0.43,32,0,Sikament320,0] | 197500 | 2 | 531.6 | [20] | [50] | [1] | [40] | [0] | [0] | 0 | 0 | 0 | 0 | 0 | 0 | 0 | 0 | 0 | [0] | [0] | [0] | [0] | [0] | 2 | 1a | 0 | 0 | 2 | 2 | 0 | 1 | 0 | 0 | 48 | 28 | 1 | 0 | 0 | 0 | 0 | 1 | 0.03 | 0 | 0 | 427 | 0
3709 | 19 | N30-20-2 | 29 | 0 | Rapport des essais: de tirants sous dÃ©formation imposÃ©e de courte durÃ©e | 1993 | 0 | Switzerland | Ã‰cole Polytechnique FÃ©dÃ©rale de Lausanne | Construction Materials Laboratory | Bicher Farra, Jean-Paul Jaccoud | 1150 | 1150 | 1000 | 1000 | 100 | 100 | [2,7,6] | [6,7,15] | [0,60,0] | [0,21,0] | 0 | [32.1,36.9,45.8] | [1,160x320,0] | [7,28,90] | [2.64] | [1,160x320,1] | [28] | [32200] | [1,160x320,2] | [28] | [0,0,0,0,0.43,32,0,Sikament320,0] | 197500 | 2 | 531.6 | [20] | [50] | [1] | [40] | [0] | [0] | 0 | 0 | 0 | 0 | 0 | 0 | 0 | 0 | 0 | [0] | [0] | [0] | [0] | [0] | 2 | 1a | 0 | 0 | 2 | 2 | 0 | 1 | 0 | 0 | 220 | 28 | 1 | 0 | 0 | 0 | 0 | 7 | 0.16 | 0 | 0 | 136 | 0
3710 | 19 | N30-20-2 | 23 | 0 | Rapport des essais: de tirants sous dÃ©formation imposÃ©e de courte durÃ©e | 1993 | 0 | Switzerland | Ã‰cole Polytechnique FÃ©dÃ©rale de Lausanne | Construction Materials Laboratory | Bicher Farra, Jean-Paul Jaccoud | 1150 | 1150 | 1000 | 1000 | 100 | 100 | [2,7,6] | [6,7,15] | [0,60,0] | [0,21,0] | 0 | [32.1,36.9,45.8] | [1,160x320,0] | [7,28,90] | [2.64] | [1,160x320,1] | [28] | [32200] | [1,160x320,2] | [28] | [0,0,0,0,0.43,32,0,Sikament320,0] | 197500 | 2 | 531.6 | [20] | [50] | [1] | [40] | [0] | [0] | 0 | 0 | 0 | 0 | 0 | 0 | 0 | 0 | 0 | [0] | [0] | [0] | [0] | [0] | 2 | 1a | 0 | 0 | 2 | 2 | 0 | 1 | 0 | 0 | 99 | 28 | 1 | 0 | 0 | 0 | 0 | 7 | 0.05 | 0 | 0 | 134 | 0
3711 | 19 | N30-20-2 | 7 | 0 | Rapport des essais: de tirants sous dÃ©formation imposÃ©e de courte durÃ©e | 1993 | 0 | Switzerland | Ã‰cole Polytechnique FÃ©dÃ©rale de Lausanne | Construction Materials Laboratory | Bicher Farra, Jean-Paul Jaccoud | 1150 | 1150 | 1000 | 1000 | 100 | 100 | [2,7,6] | [6,7,15] | [0,60,0] | [0,21,0] | 0 | [32.1,36.9,45.8] | [1,160x320,0] | [7,28,90] | [2.64] | [1,160x320,1] | [28] | [32200] | [1,160x320,2] | [28] | [0,0,0,0,0.43,32,0,Sikament320,0] | 197500 | 2 | 531.6 | [20] | [50] | [1] | [40] | [0] | [0] | 0 | 0 | 0 | 0 | 0 | 0 | 0 | 0 | 0 | [0] | [0] | [0] | [0] | [0] | 2 | 1a | 0 | 0 | 2 | 2 | 0 | 1 | 0 | 0 | 60 | 28 | 1 | 0 | 0 | 0 | 0 | 1 | 0.04 | 0 | 0 | 449 | 0
3712 | 19 | N30-20-2 | 9 | 0 | Rapport des essais: de tirants sous dÃ©formation imposÃ©e de courte durÃ©e | 1993 | 0 | Switzerland | Ã‰cole Polytechnique FÃ©dÃ©rale de Lausanne | Construction Materials Laboratory | Bicher Farra, Jean-Paul Jaccoud | 1150 | 1150 | 1000 | 1000 | 100 | 100 | [2,7,6] | [6,7,15] | [0,60,0] | [0,21,0] | 0 | [32.1,36.9,45.8] | [1,160x320,0] | [7,28,90] | [2.64] | [1,160x320,1] | [28] | [32200] | [1,160x320,2] | [28] | [0,0,0,0,0.43,32,0,Sikament320,0] | 197500 | 2 | 531.6 | [20] | [50] | [1] | [40] | [0] | [0] | 0 | 0 | 0 | 0 | 0 | 0 | 0 | 0 | 0 | [0] | [0] | [0] | [0] | [0] | 2 | 1a | 0 | 0 | 2 | 2 | 0 | 1 | 0 | 0 | 52 | 28 | 1 | 0 | 0 | 0 | 0 | 2 | 0.03 | 0 | 0 | 326 | 0
3713 | 19 | N30-20-2 | 17 | 0 | Rapport des essais: de tirants sous dÃ©formation imposÃ©e de courte durÃ©e | 1993 | 0 | Switzerland | Ã‰cole Polytechnique FÃ©dÃ©rale de Lausanne | Construction Materials Laboratory | Bicher Farra, Jean-Paul Jaccoud | 1150 | 1150 | 1000 | 1000 | 100 | 100 | [2,7,6] | [6,7,15] | [0,60,0] | [0,21,0] | 0 | [32.1,36.9,45.8] | [1,160x320,0] | [7,28,90] | [2.64] | [1,160x320,1] | [28] | [32200] | [1,160x320,2] | [28] | [0,0,0,0,0.43,32,0,Sikament320,0] | 197500 | 2 | 531.6 | [20] | [50] | [1] | [40] | [0] | [0] | 0 | 0 | 0 | 0 | 0 | 0 | 0 | 0 | 0 | [0] | [0] | [0] | [0] | [0] | 2 | 1a | 0 | 0 | 2 | 2 | 0 | 1 | 0 | 0 | 77 | 28 | 1 | 0 | 0 | 0 | 0 | 5 | 0.04 | 0 | 0 | 171 | 0
3714 | 19 | N30-20-2 | 24 | 0 | Rapport des essais: de tirants sous dÃ©formation imposÃ©e de courte durÃ©e | 1993 | 0 | Switzerland | Ã‰cole Polytechnique FÃ©dÃ©rale de Lausanne | Construction Materials Laboratory | Bicher Farra, Jean-Paul Jaccoud | 1150 | 1150 | 1000 | 1000 | 100 | 100 | [2,7,6] | [6,7,15] | [0,60,0] | [0,21,0] | 0 | [32.1,36.9,45.8] | [1,160x320,0] | [7,28,90] | [2.64] | [1,160x320,1] | [28] | [32200] | [1,160x320,2] | [28] | [0,0,0,0,0.43,32,0,Sikament320,0] | 197500 | 2 | 531.6 | [20] | [50] | [1] | [40] | [0] | [0] | 0 | 0 | 0 | 0 | 0 | 0 | 0 | 0 | 0 | [0] | [0] | [0] | [0] | [0] | 2 | 1a | 0 | 0 | 2 | 2 | 0 | 1 | 0 | 0 | 105 | 28 | 1 | 0 | 0 | 0 | 0 | 7 | 0.06 | 0 | 0 | 134 | 0
3715 | 19 | N30-20-2 | 8 | 0 | Rapport des essais: de tirants sous dÃ©formation imposÃ©e de courte durÃ©e | 1993 | 0 | Switzerland | Ã‰cole Polytechnique FÃ©dÃ©rale de Lausanne | Construction Materials Laboratory | Bicher Farra, Jean-Paul Jaccoud | 1150 | 1150 | 1000 | 1000 | 100 | 100 | [2,7,6] | [6,7,15] | [0,60,0] | [0,21,0] | 0 | [32.1,36.9,45.8] | [1,160x320,0] | [7,28,90] | [2.64] | [1,160x320,1] | [28] | [32200] | [1,160x320,2] | [28] | [0,0,0,0,0.43,32,0,Sikament320,0] | 197500 | 2 | 531.6 | [20] | [50] | [1] | [40] | [0] | [0] | 0 | 0 | 0 | 0 | 0 | 0 | 0 | 0 | 0 | [0] | [0] | [0] | [0] | [0] | 2 | 1a | 0 | 0 | 2 | 2 | 0 | 1 | 0 | 0 | 63 | 28 | 1 | 0 | 0 | 0 | 0 | 1 | 0.03 | 0 | 0 | 291 | 0
3716 | 19 | N30-20-2 | 15 | 0 | Rapport des essais: de tirants sous dÃ©formation imposÃ©e de courte durÃ©e | 1993 | 0 | Switzerland | Ã‰cole Polytechnique FÃ©dÃ©rale de Lausanne | Construction Materials Laboratory | Bicher Farra, Jean-Paul Jaccoud | 1150 | 1150 | 1000 | 1000 | 100 | 100 | [2,7,6] | [6,7,15] | [0,60,0] | [0,21,0] | 0 | [32.1,36.9,45.8] | [1,160x320,0] | [7,28,90] | [2.64] | [1,160x320,1] | [28] | [32200] | [1,160x320,2] | [28] | [0,0,0,0,0.43,32,0,Sikament320,0] | 197500 | 2 | 531.6 | [20] | [50] | [1] | [40] | [0] | [0] | 0 | 0 | 0 | 0 | 0 | 0 | 0 | 0 | 0 | [0] | [0] | [0] | [0] | [0] | 2 | 1a | 0 | 0 | 2 | 2 | 0 | 1 | 0 | 0 | 71 | 28 | 1 | 0 | 0 | 0 | 0 | 4 | 0.04 | 0 | 0 | 198 | 0
3717 | 19 | N30-20-2 | 13 | 0 | Rapport des essais: de tirants sous dÃ©formation imposÃ©e de courte durÃ©e | 1993 | 0 | Switzerland | Ã‰cole Polytechnique FÃ©dÃ©rale de Lausanne | Construction Materials Laboratory | Bicher Farra, Jean-Paul Jaccoud | 1150 | 1150 | 1000 | 1000 | 100 | 100 | [2,7,6] | [6,7,15] | [0,60,0] | [0,21,0] | 0 | [32.1,36.9,45.8] | [1,160x320,0] | [7,28,90] | [2.64] | [1,160x320,1] | [28] | [32200] | [1,160x320,2] | [28] | [0,0,0,0,0.43,32,0,Sikament320,0] | 197500 | 2 | 531.6 | [20] | [50] | [1] | [40] | [0] | [0] | 0 | 0 | 0 | 0 | 0 | 0 | 0 | 0 | 0 | [0] | [0] | [0] | [0] | [0] | 2 | 1a | 0 | 0 | 2 | 2 | 0 | 1 | 0 | 0 | 65 | 28 | 1 | 0 | 0 | 0 | 0 | 3 | 0.04 | 0 | 0 | 248 | 0
3718 | 19 | N30-20-2 | 28 | 0 | Rapport des essais: de tirants sous dÃ©formation imposÃ©e de courte durÃ©e | 1993 | 0 | Switzerland | Ã‰cole Polytechnique FÃ©dÃ©rale de Lausanne | Construction Materials Laboratory | Bicher Farra, Jean-Paul Jaccoud | 1150 | 1150 | 1000 | 1000 | 100 | 100 | [2,7,6] | [6,7,15] | [0,60,0] | [0,21,0] | 0 | [32.1,36.9,45.8] | [1,160x320,0] | [7,28,90] | [2.64] | [1,160x320,1] | [28] | [32200] | [1,160x320,2] | [28] | [0,0,0,0,0.43,32,0,Sikament320,0] | 197500 | 2 | 531.6 | [20] | [50] | [1] | [40] | [0] | [0] | 0 | 0 | 0 | 0 | 0 | 0 | 0 | 0 | 0 | [0] | [0] | [0] | [0] | [0] | 2 | 1a | 0 | 0 | 2 | 2 | 0 | 1 | 0 | 0 | 191 | 28 | 1 | 0 | 0 | 0 | 0 | 7 | 0.13 | 0 | 0 | 136 | 0
3719 | 19 | N30-20-2 | 25 | 0 | Rapport des essais: de tirants sous dÃ©formation imposÃ©e de courte durÃ©e | 1993 | 0 | Switzerland | Ã‰cole Polytechnique FÃ©dÃ©rale de Lausanne | Construction Materials Laboratory | Bicher Farra, Jean-Paul Jaccoud | 1150 | 1150 | 1000 | 1000 | 100 | 100 | [2,7,6] | [6,7,15] | [0,60,0] | [0,21,0] | 0 | [32.1,36.9,45.8] | [1,160x320,0] | [7,28,90] | [2.64] | [1,160x320,1] | [28] | [32200] | [1,160x320,2] | [28] | [0,0,0,0,0.43,32,0,Sikament320,0] | 197500 | 2 | 531.6 | [20] | [50] | [1] | [40] | [0] | [0] | 0 | 0 | 0 | 0 | 0 | 0 | 0 | 0 | 0 | [0] | [0] | [0] | [0] | [0] | 2 | 1a | 0 | 0 | 2 | 2 | 0 | 1 | 0 | 0 | 112 | 28 | 1 | 0 | 0 | 0 | 0 | 7 | 0.06 | 0 | 0 | 134 | 0
3720 | 19 | N30-20-2 | 11 | 0 | Rapport des essais: de tirants sous dÃ©formation imposÃ©e de courte durÃ©e | 1993 | 0 | Switzerland | Ã‰cole Polytechnique FÃ©dÃ©rale de Lausanne | Construction Materials Laboratory | Bicher Farra, Jean-Paul Jaccoud | 1150 | 1150 | 1000 | 1000 | 100 | 100 | [2,7,6] | [6,7,15] | [0,60,0] | [0,21,0] | 0 | [32.1,36.9,45.8] | [1,160x320,0] | [7,28,90] | [2.64] | [1,160x320,1] | [28] | [32200] | [1,160x320,2] | [28] | [0,0,0,0,0.43,32,0,Sikament320,0] | 197500 | 2 | 531.6 | [20] | [50] | [1] | [40] | [0] | [0] | 0 | 0 | 0 | 0 | 0 | 0 | 0 | 0 | 0 | [0] | [0] | [0] | [0] | [0] | 2 | 1a | 0 | 0 | 2 | 2 | 0 | 1 | 0 | 0 | 65 | 28 | 1 | 0 | 0 | 0 | 0 | 2 | 0.04 | 0 | 0 | 313 | 0
3721 | 19 | N30-20-2 | 10 | 0 | Rapport des essais: de tirants sous dÃ©formation imposÃ©e de courte durÃ©e | 1993 | 0 | Switzerland | Ã‰cole Polytechnique FÃ©dÃ©rale de Lausanne | Construction Materials Laboratory | Bicher Farra, Jean-Paul Jaccoud | 1150 | 1150 | 1000 | 1000 | 100 | 100 | [2,7,6] | [6,7,15] | [0,60,0] | [0,21,0] | 0 | [32.1,36.9,45.8] | [1,160x320,0] | [7,28,90] | [2.64] | [1,160x320,1] | [28] | [32200] | [1,160x320,2] | [28] | [0,0,0,0,0.43,32,0,Sikament320,0] | 197500 | 2 | 531.6 | [20] | [50] | [1] | [40] | [0] | [0] | 0 | 0 | 0 | 0 | 0 | 0 | 0 | 0 | 0 | [0] | [0] | [0] | [0] | [0] | 2 | 1a | 0 | 0 | 2 | 2 | 0 | 1 | 0 | 0 | 61 | 28 | 1 | 0 | 0 | 0 | 0 | 2 | 0.03 | 0 | 0 | 314 | 0
3722 | 19 | N30-20-2 | 4 | 0 | Rapport des essais: de tirants sous dÃ©formation imposÃ©e de courte durÃ©e | 1993 | 0 | Switzerland | Ã‰cole Polytechnique FÃ©dÃ©rale de Lausanne | Construction Materials Laboratory | Bicher Farra, Jean-Paul Jaccoud | 1150 | 1150 | 1000 | 1000 | 100 | 100 | [2,7,6] | [6,7,15] | [0,60,0] | [0,21,0] | 0 | [32.1,36.9,45.8] | [1,160x320,0] | [7,28,90] | [2.64] | [1,160x320,1] | [28] | [32200] | [1,160x320,2] | [28] | [0,0,0,0,0.43,32,0,Sikament320,0] | 197500 | 2 | 531.6 | [20] | [50] | [1] | [40] | [0] | [0] | 0 | 0 | 0 | 0 | 0 | 0 | 0 | 0 | 0 | [0] | [0] | [0] | [0] | [0] | 2 | 1a | 0 | 0 | 2 | 2 | 0 | 1 | 0 | 0 | 50 | 28 | 1 | 0 | 0 | 0 | 0 | 1 | 0.02 | 0 | 0 | 336 | 0
3723 | 19 | N30-20-2 | 16 | 0 | Rapport des essais: de tirants sous dÃ©formation imposÃ©e de courte durÃ©e | 1993 | 0 | Switzerland | Ã‰cole Polytechnique FÃ©dÃ©rale de Lausanne | Construction Materials Laboratory | Bicher Farra, Jean-Paul Jaccoud | 1150 | 1150 | 1000 | 1000 | 100 | 100 | [2,7,6] | [6,7,15] | [0,60,0] | [0,21,0] | 0 | [32.1,36.9,45.8] | [1,160x320,0] | [7,28,90] | [2.64] | [1,160x320,1] | [28] | [32200] | [1,160x320,2] | [28] | [0,0,0,0,0.43,32,0,Sikament320,0] | 197500 | 2 | 531.6 | [20] | [50] | [1] | [40] | [0] | [0] | 0 | 0 | 0 | 0 | 0 | 0 | 0 | 0 | 0 | [0] | [0] | [0] | [0] | [0] | 2 | 1a | 0 | 0 | 2 | 2 | 0 | 1 | 0 | 0 | 78 | 28 | 1 | 0 | 0 | 0 | 0 | 4 | 0.04 | 0 | 0 | 201 | 0
3724 | 19 | N30-20-2 | 14 | 0 | Rapport des essais: de tirants sous dÃ©formation imposÃ©e de courte durÃ©e | 1993 | 0 | Switzerland | Ã‰cole Polytechnique FÃ©dÃ©rale de Lausanne | Construction Materials Laboratory | Bicher Farra, Jean-Paul Jaccoud | 1150 | 1150 | 1000 | 1000 | 100 | 100 | [2,7,6] | [6,7,15] | [0,60,0] | [0,21,0] | 0 | [32.1,36.9,45.8] | [1,160x320,0] | [7,28,90] | [2.64] | [1,160x320,1] | [28] | [32200] | [1,160x320,2] | [28] | [0,0,0,0,0.43,32,0,Sikament320,0] | 197500 | 2 | 531.6 | [20] | [50] | [1] | [40] | [0] | [0] | 0 | 0 | 0 | 0 | 0 | 0 | 0 | 0 | 0 | [0] | [0] | [0] | [0] | [0] | 2 | 1a | 0 | 0 | 2 | 2 | 0 | 1 | 0 | 0 | 71 | 28 | 1 | 0 | 0 | 0 | 0 | 3 | 0.04 | 0 | 0 | 245 | 0
3725 | 19 | N30-20-2 | 3 | 0 | Rapport des essais: de tirants sous dÃ©formation imposÃ©e de courte durÃ©e | 1993 | 0 | Switzerland | Ã‰cole Polytechnique FÃ©dÃ©rale de Lausanne | Construction Materials Laboratory | Bicher Farra, Jean-Paul Jaccoud | 1150 | 1150 | 1000 | 1000 | 100 | 100 | [2,7,6] | [6,7,15] | [0,60,0] | [0,21,0] | 0 | [32.1,36.9,45.8] | [1,160x320,0] | [7,28,90] | [2.64] | [1,160x320,1] | [28] | [32200] | [1,160x320,2] | [28] | [0,0,0,0,0.43,32,0,Sikament320,0] | 197500 | 2 | 531.6 | [20] | [50] | [1] | [40] | [0] | [0] | 0 | 0 | 0 | 0 | 0 | 0 | 0 | 0 | 0 | [0] | [0] | [0] | [0] | [0] | 2 | 1a | 0 | 0 | 2 | 2 | 0 | 1 | 0 | 0 | 45 | 28 | 1 | 0 | 0 | 0 | 0 | 0 | 0 | 0 | 0 | 0 | 0
3726 | 19 | N30-20-2 | 12 | 0 | Rapport des essais: de tirants sous dÃ©formation imposÃ©e de courte durÃ©e | 1993 | 0 | Switzerland | Ã‰cole Polytechnique FÃ©dÃ©rale de Lausanne | Construction Materials Laboratory | Bicher Farra, Jean-Paul Jaccoud | 1150 | 1150 | 1000 | 1000 | 100 | 100 | [2,7,6] | [6,7,15] | [0,60,0] | [0,21,0] | 0 | [32.1,36.9,45.8] | [1,160x320,0] | [7,28,90] | [2.64] | [1,160x320,1] | [28] | [32200] | [1,160x320,2] | [28] | [0,0,0,0,0.43,32,0,Sikament320,0] | 197500 | 2 | 531.6 | [20] | [50] | [1] | [40] | [0] | [0] | 0 | 0 | 0 | 0 | 0 | 0 | 0 | 0 | 0 | [0] | [0] | [0] | [0] | [0] | 2 | 1a | 0 | 0 | 2 | 2 | 0 | 1 | 0 | 0 | 63 | 28 | 1 | 0 | 0 | 0 | 0 | 3 | 0.03 | 0 | 0 | 236 | 0
3727 | 19 | N30-20-2 | 20 | 0 | Rapport des essais: de tirants sous dÃ©formation imposÃ©e de courte durÃ©e | 1993 | 0 | Switzerland | Ã‰cole Polytechnique FÃ©dÃ©rale de Lausanne | Construction Materials Laboratory | Bicher Farra, Jean-Paul Jaccoud | 1150 | 1150 | 1000 | 1000 | 100 | 100 | [2,7,6] | [6,7,15] | [0,60,0] | [0,21,0] | 0 | [32.1,36.9,45.8] | [1,160x320,0] | [7,28,90] | [2.64] | [1,160x320,1] | [28] | [32200] | [1,160x320,2] | [28] | [0,0,0,0,0.43,32,0,Sikament320,0] | 197500 | 2 | 531.6 | [20] | [50] | [1] | [40] | [0] | [0] | 0 | 0 | 0 | 0 | 0 | 0 | 0 | 0 | 0 | [0] | [0] | [0] | [0] | [0] | 2 | 1a | 0 | 0 | 2 | 2 | 0 | 1 | 0 | 0 | 86 | 28 | 1 | 0 | 0 | 0 | 0 | 6 | 0.05 | 0 | 0 | 150 | 0
3728 | 19 | N30-20-2 | 6 | 0 | Rapport des essais: de tirants sous dÃ©formation imposÃ©e de courte durÃ©e | 1993 | 0 | Switzerland | Ã‰cole Polytechnique FÃ©dÃ©rale de Lausanne | Construction Materials Laboratory | Bicher Farra, Jean-Paul Jaccoud | 1150 | 1150 | 1000 | 1000 | 100 | 100 | [2,7,6] | [6,7,15] | [0,60,0] | [0,21,0] | 0 | [32.1,36.9,45.8] | [1,160x320,0] | [7,28,90] | [2.64] | [1,160x320,1] | [28] | [32200] | [1,160x320,2] | [28] | [0,0,0,0,0.43,32,0,Sikament320,0] | 197500 | 2 | 531.6 | [20] | [50] | [1] | [40] | [0] | [0] | 0 | 0 | 0 | 0 | 0 | 0 | 0 | 0 | 0 | [0] | [0] | [0] | [0] | [0] | 2 | 1a | 0 | 0 | 2 | 2 | 0 | 1 | 0 | 0 | 55 | 28 | 1 | 0 | 0 | 0 | 0 | 1 | 0.03 | 0 | 0 | 411 | 0
3729 | 19 | N30-20-3 | 13 | 0 | Rapport des essais: de tirants sous dÃ©formation imposÃ©e de courte durÃ©e | 1993 | 0 | Switzerland | Ã‰cole Polytechnique FÃ©dÃ©rale de Lausanne | Construction Materials Laboratory | Bicher Farra, Jean-Paul Jaccoud | 1150 | 1150 | 1000 | 1000 | 100 | 100 | [2,7,6] | [6,7,15] | [0,60,0] | [0,21,0] | 0 | [32.1,36.9,45.8] | [1,160x320,0] | [7,28,90] | [2.64] | [1,160x320,1] | [28] | [32200] | [1,160x320,2] | [28] | [0,0,0,0,0.43,32,0,Sikament320,0] | 197500 | 2 | 531.6 | [20] | [50] | [1] | [40] | [0] | [0] | 0 | 0 | 0 | 0 | 0 | 0 | 0 | 0 | 0 | [0] | [0] | [0] | [0] | [0] | 2 | 1a | 0 | 0 | 2 | 2 | 0 | 1 | 0 | 0 | 70 | 28 | 1 | 0 | 0 | 0 | 0 | 4 | 0.04 | 0 | 0.03 | 203 | 0
3730 | 19 | N30-20-3 | 30 | 0 | Rapport des essais: de tirants sous dÃ©formation imposÃ©e de courte durÃ©e | 1993 | 0 | Switzerland | Ã‰cole Polytechnique FÃ©dÃ©rale de Lausanne | Construction Materials Laboratory | Bicher Farra, Jean-Paul Jaccoud | 1150 | 1150 | 1000 | 1000 | 100 | 100 | [2,7,6] | [6,7,15] | [0,60,0] | [0,21,0] | 0 | [32.1,36.9,45.8] | [1,160x320,0] | [7,28,90] | [2.64] | [1,160x320,1] | [28] | [32200] | [1,160x320,2] | [28] | [0,0,0,0,0.43,32,0,Sikament320,0] | 197500 | 2 | 531.6 | [20] | [50] | [1] | [40] | [0] | [0] | 0 | 0 | 0 | 0 | 0 | 0 | 0 | 0 | 0 | [0] | [0] | [0] | [0] | [0] | 2 | 1a | 0 | 0 | 2 | 2 | 0 | 1 | 0 | 0 | 220 | 28 | 1 | 0 | 0 | 0 | 0 | 6 | 0.16 | 0 | 0.179 | 155 | 0
3731 | 19 | N30-20-3 | 25 | 0 | Rapport des essais: de tirants sous dÃ©formation imposÃ©e de courte durÃ©e | 1993 | 0 | Switzerland | Ã‰cole Polytechnique FÃ©dÃ©rale de Lausanne | Construction Materials Laboratory | Bicher Farra, Jean-Paul Jaccoud | 1150 | 1150 | 1000 | 1000 | 100 | 100 | [2,7,6] | [6,7,15] | [0,60,0] | [0,21,0] | 0 | [32.1,36.9,45.8] | [1,160x320,0] | [7,28,90] | [2.64] | [1,160x320,1] | [28] | [32200] | [1,160x320,2] | [28] | [0,0,0,0,0.43,32,0,Sikament320,0] | 197500 | 2 | 531.6 | [20] | [50] | [1] | [40] | [0] | [0] | 0 | 0 | 0 | 0 | 0 | 0 | 0 | 0 | 0 | [0] | [0] | [0] | [0] | [0] | 2 | 1a | 0 | 0 | 2 | 2 | 0 | 1 | 0 | 0 | 128 | 28 | 1 | 0 | 0 | 0 | 0 | 6 | 0.08 | 0 | 0.116 | 153 | 0
3732 | 19 | N30-20-3 | 20 | 0 | Rapport des essais: de tirants sous dÃ©formation imposÃ©e de courte durÃ©e | 1993 | 0 | Switzerland | Ã‰cole Polytechnique FÃ©dÃ©rale de Lausanne | Construction Materials Laboratory | Bicher Farra, Jean-Paul Jaccoud | 1150 | 1150 | 1000 | 1000 | 100 | 100 | [2,7,6] | [6,7,15] | [0,60,0] | [0,21,0] | 0 | [32.1,36.9,45.8] | [1,160x320,0] | [7,28,90] | [2.64] | [1,160x320,1] | [28] | [32200] | [1,160x320,2] | [28] | [0,0,0,0,0.43,32,0,Sikament320,0] | 197500 | 2 | 531.6 | [20] | [50] | [1] | [40] | [0] | [0] | 0 | 0 | 0 | 0 | 0 | 0 | 0 | 0 | 0 | [0] | [0] | [0] | [0] | [0] | 2 | 1a | 0 | 0 | 2 | 2 | 0 | 1 | 0 | 0 | 102 | 28 | 1 | 0 | 0 | 0 | 0 | 6 | 0.06 | 0 | 0.08 | 152 | 0
3733 | 19 | N30-20-3 | 6 | 0 | Rapport des essais: de tirants sous dÃ©formation imposÃ©e de courte durÃ©e | 1993 | 0 | Switzerland | Ã‰cole Polytechnique FÃ©dÃ©rale de Lausanne | Construction Materials Laboratory | Bicher Farra, Jean-Paul Jaccoud | 1150 | 1150 | 1000 | 1000 | 100 | 100 | [2,7,6] | [6,7,15] | [0,60,0] | [0,21,0] | 0 | [32.1,36.9,45.8] | [1,160x320,0] | [7,28,90] | [2.64] | [1,160x320,1] | [28] | [32200] | [1,160x320,2] | [28] | [0,0,0,0,0.43,32,0,Sikament320,0] | 197500 | 2 | 531.6 | [20] | [50] | [1] | [40] | [0] | [0] | 0 | 0 | 0 | 0 | 0 | 0 | 0 | 0 | 0 | [0] | [0] | [0] | [0] | [0] | 2 | 1a | 0 | 0 | 2 | 2 | 0 | 1 | 0 | 0 | 61 | 28 | 1 | 0 | 0 | 0 | 0 | 2 | 0.03 | 0 | 0 | 290 | 0
3734 | 19 | N30-20-3 | 10 | 0 | Rapport des essais: de tirants sous dÃ©formation imposÃ©e de courte durÃ©e | 1993 | 0 | Switzerland | Ã‰cole Polytechnique FÃ©dÃ©rale de Lausanne | Construction Materials Laboratory | Bicher Farra, Jean-Paul Jaccoud | 1150 | 1150 | 1000 | 1000 | 100 | 100 | [2,7,6] | [6,7,15] | [0,60,0] | [0,21,0] | 0 | [32.1,36.9,45.8] | [1,160x320,0] | [7,28,90] | [2.64] | [1,160x320,1] | [28] | [32200] | [1,160x320,2] | [28] | [0,0,0,0,0.43,32,0,Sikament320,0] | 197500 | 2 | 531.6 | [20] | [50] | [1] | [40] | [0] | [0] | 0 | 0 | 0 | 0 | 0 | 0 | 0 | 0 | 0 | [0] | [0] | [0] | [0] | [0] | 2 | 1a | 0 | 0 | 2 | 2 | 0 | 1 | 0 | 0 | 68 | 28 | 1 | 0 | 0 | 0 | 0 | 3 | 0.03 | 0 | 0 | 235 | 0
3735 | 19 | N30-20-3 | 5 | 0 | Rapport des essais: de tirants sous dÃ©formation imposÃ©e de courte durÃ©e | 1993 | 0 | Switzerland | Ã‰cole Polytechnique FÃ©dÃ©rale de Lausanne | Construction Materials Laboratory | Bicher Farra, Jean-Paul Jaccoud | 1150 | 1150 | 1000 | 1000 | 100 | 100 | [2,7,6] | [6,7,15] | [0,60,0] | [0,21,0] | 0 | [32.1,36.9,45.8] | [1,160x320,0] | [7,28,90] | [2.64] | [1,160x320,1] | [28] | [32200] | [1,160x320,2] | [28] | [0,0,0,0,0.43,32,0,Sikament320,0] | 197500 | 2 | 531.6 | [20] | [50] | [1] | [40] | [0] | [0] | 0 | 0 | 0 | 0 | 0 | 0 | 0 | 0 | 0 | [0] | [0] | [0] | [0] | [0] | 2 | 1a | 0 | 0 | 2 | 2 | 0 | 1 | 0 | 0 | 57 | 28 | 1 | 0 | 0 | 0 | 0 | 2 | 0.02 | 0 | 0 | 226 | 0
3736 | 19 | N30-20-3 | 7 | 0 | Rapport des essais: de tirants sous dÃ©formation imposÃ©e de courte durÃ©e | 1993 | 0 | Switzerland | Ã‰cole Polytechnique FÃ©dÃ©rale de Lausanne | Construction Materials Laboratory | Bicher Farra, Jean-Paul Jaccoud | 1150 | 1150 | 1000 | 1000 | 100 | 100 | [2,7,6] | [6,7,15] | [0,60,0] | [0,21,0] | 0 | [32.1,36.9,45.8] | [1,160x320,0] | [7,28,90] | [2.64] | [1,160x320,1] | [28] | [32200] | [1,160x320,2] | [28] | [0,0,0,0,0.43,32,0,Sikament320,0] | 197500 | 2 | 531.6 | [20] | [50] | [1] | [40] | [0] | [0] | 0 | 0 | 0 | 0 | 0 | 0 | 0 | 0 | 0 | [0] | [0] | [0] | [0] | [0] | 2 | 1a | 0 | 0 | 2 | 2 | 0 | 1 | 0 | 0 | 61 | 28 | 1 | 0 | 0 | 0 | 0 | 3 | 0.02 | 0 | 0 | 224 | 0
3737 | 19 | N30-20-3 | 4 | 0 | Rapport des essais: de tirants sous dÃ©formation imposÃ©e de courte durÃ©e | 1993 | 0 | Switzerland | Ã‰cole Polytechnique FÃ©dÃ©rale de Lausanne | Construction Materials Laboratory | Bicher Farra, Jean-Paul Jaccoud | 1150 | 1150 | 1000 | 1000 | 100 | 100 | [2,7,6] | [6,7,15] | [0,60,0] | [0,21,0] | 0 | [32.1,36.9,45.8] | [1,160x320,0] | [7,28,90] | [2.64] | [1,160x320,1] | [28] | [32200] | [1,160x320,2] | [28] | [0,0,0,0,0.43,32,0,Sikament320,0] | 197500 | 2 | 531.6 | [20] | [50] | [1] | [40] | [0] | [0] | 0 | 0 | 0 | 0 | 0 | 0 | 0 | 0 | 0 | [0] | [0] | [0] | [0] | [0] | 2 | 1a | 0 | 0 | 2 | 2 | 0 | 1 | 0 | 0 | 61 | 28 | 1 | 0 | 0 | 0 | 0 | 2 | 0.02 | 0 | 0 | 226 | 0
3738 | 19 | N30-20-3 | 24 | 0 | Rapport des essais: de tirants sous dÃ©formation imposÃ©e de courte durÃ©e | 1993 | 0 | Switzerland | Ã‰cole Polytechnique FÃ©dÃ©rale de Lausanne | Construction Materials Laboratory | Bicher Farra, Jean-Paul Jaccoud | 1150 | 1150 | 1000 | 1000 | 100 | 100 | [2,7,6] | [6,7,15] | [0,60,0] | [0,21,0] | 0 | [32.1,36.9,45.8] | [1,160x320,0] | [7,28,90] | [2.64] | [1,160x320,1] | [28] | [32200] | [1,160x320,2] | [28] | [0,0,0,0,0.43,32,0,Sikament320,0] | 197500 | 2 | 531.6 | [20] | [50] | [1] | [40] | [0] | [0] | 0 | 0 | 0 | 0 | 0 | 0 | 0 | 0 | 0 | [0] | [0] | [0] | [0] | [0] | 2 | 1a | 0 | 0 | 2 | 2 | 0 | 1 | 0 | 0 | 119 | 28 | 1 | 0 | 0 | 0 | 0 | 6 | 0.08 | 0 | 0.106 | 153 | 0
3739 | 19 | N30-20-3 | 15 | 0 | Rapport des essais: de tirants sous dÃ©formation imposÃ©e de courte durÃ©e | 1993 | 0 | Switzerland | Ã‰cole Polytechnique FÃ©dÃ©rale de Lausanne | Construction Materials Laboratory | Bicher Farra, Jean-Paul Jaccoud | 1150 | 1150 | 1000 | 1000 | 100 | 100 | [2,7,6] | [6,7,15] | [0,60,0] | [0,21,0] | 0 | [32.1,36.9,45.8] | [1,160x320,0] | [7,28,90] | [2.64] | [1,160x320,1] | [28] | [32200] | [1,160x320,2] | [28] | [0,0,0,0,0.43,32,0,Sikament320,0] | 197500 | 2 | 531.6 | [20] | [50] | [1] | [40] | [0] | [0] | 0 | 0 | 0 | 0 | 0 | 0 | 0 | 0 | 0 | [0] | [0] | [0] | [0] | [0] | 2 | 1a | 0 | 0 | 2 | 2 | 0 | 1 | 0 | 0 | 82 | 28 | 1 | 0 | 0 | 0 | 0 | 5 | 0.04 | 0 | 0.049 | 173 | 0
3740 | 19 | N30-20-3 | 9 | 0 | Rapport des essais: de tirants sous dÃ©formation imposÃ©e de courte durÃ©e | 1993 | 0 | Switzerland | Ã‰cole Polytechnique FÃ©dÃ©rale de Lausanne | Construction Materials Laboratory | Bicher Farra, Jean-Paul Jaccoud | 1150 | 1150 | 1000 | 1000 | 100 | 100 | [2,7,6] | [6,7,15] | [0,60,0] | [0,21,0] | 0 | [32.1,36.9,45.8] | [1,160x320,0] | [7,28,90] | [2.64] | [1,160x320,1] | [28] | [32200] | [1,160x320,2] | [28] | [0,0,0,0,0.43,32,0,Sikament320,0] | 197500 | 2 | 531.6 | [20] | [50] | [1] | [40] | [0] | [0] | 0 | 0 | 0 | 0 | 0 | 0 | 0 | 0 | 0 | [0] | [0] | [0] | [0] | [0] | 2 | 1a | 0 | 0 | 2 | 2 | 0 | 1 | 0 | 0 | 61 | 28 | 1 | 0 | 0 | 0 | 0 | 3 | 0.03 | 0 | 0 | 233 | 0
3741 | 19 | N30-20-3 | 23 | 0 | Rapport des essais: de tirants sous dÃ©formation imposÃ©e de courte durÃ©e | 1993 | 0 | Switzerland | Ã‰cole Polytechnique FÃ©dÃ©rale de Lausanne | Construction Materials Laboratory | Bicher Farra, Jean-Paul Jaccoud | 1150 | 1150 | 1000 | 1000 | 100 | 100 | [2,7,6] | [6,7,15] | [0,60,0] | [0,21,0] | 0 | [32.1,36.9,45.8] | [1,160x320,0] | [7,28,90] | [2.64] | [1,160x320,1] | [28] | [32200] | [1,160x320,2] | [28] | [0,0,0,0,0.43,32,0,Sikament320,0] | 197500 | 2 | 531.6 | [20] | [50] | [1] | [40] | [0] | [0] | 0 | 0 | 0 | 0 | 0 | 0 | 0 | 0 | 0 | [0] | [0] | [0] | [0] | [0] | 2 | 1a | 0 | 0 | 2 | 2 | 0 | 1 | 0 | 0 | 112 | 28 | 1 | 0 | 0 | 0 | 0 | 6 | 0.07 | 0 | 0.097 | 153 | 0
3742 | 19 | N30-20-3 | 22 | 0 | Rapport des essais: de tirants sous dÃ©formation imposÃ©e de courte durÃ©e | 1993 | 0 | Switzerland | Ã‰cole Polytechnique FÃ©dÃ©rale de Lausanne | Construction Materials Laboratory | Bicher Farra, Jean-Paul Jaccoud | 1150 | 1150 | 1000 | 1000 | 100 | 100 | [2,7,6] | [6,7,15] | [0,60,0] | [0,21,0] | 0 | [32.1,36.9,45.8] | [1,160x320,0] | [7,28,90] | [2.64] | [1,160x320,1] | [28] | [32200] | [1,160x320,2] | [28] | [0,0,0,0,0.43,32,0,Sikament320,0] | 197500 | 2 | 531.6 | [20] | [50] | [1] | [40] | [0] | [0] | 0 | 0 | 0 | 0 | 0 | 0 | 0 | 0 | 0 | [0] | [0] | [0] | [0] | [0] | 2 | 1a | 0 | 0 | 2 | 2 | 0 | 1 | 0 | 0 | 102 | 28 | 1 | 0 | 0 | 0 | 0 | 6 | 0.06 | 0 | 0.089 | 153 | 0
3743 | 19 | N30-20-3 | 26 | 0 | Rapport des essais: de tirants sous dÃ©formation imposÃ©e de courte durÃ©e | 1993 | 0 | Switzerland | Ã‰cole Polytechnique FÃ©dÃ©rale de Lausanne | Construction Materials Laboratory | Bicher Farra, Jean-Paul Jaccoud | 1150 | 1150 | 1000 | 1000 | 100 | 100 | [2,7,6] | [6,7,15] | [0,60,0] | [0,21,0] | 0 | [32.1,36.9,45.8] | [1,160x320,0] | [7,28,90] | [2.64] | [1,160x320,1] | [28] | [32200] | [1,160x320,2] | [28] | [0,0,0,0,0.43,32,0,Sikament320,0] | 197500 | 2 | 531.6 | [20] | [50] | [1] | [40] | [0] | [0] | 0 | 0 | 0 | 0 | 0 | 0 | 0 | 0 | 0 | [0] | [0] | [0] | [0] | [0] | 2 | 1a | 0 | 0 | 2 | 2 | 0 | 1 | 0 | 0 | 143 | 28 | 1 | 0 | 0 | 0 | 0 | 6 | 0.1 | 0 | 0.131 | 154 | 0
3744 | 19 | N30-20-3 | 2 | 0 | Rapport des essais: de tirants sous dÃ©formation imposÃ©e de courte durÃ©e | 1993 | 0 | Switzerland | Ã‰cole Polytechnique FÃ©dÃ©rale de Lausanne | Construction Materials Laboratory | Bicher Farra, Jean-Paul Jaccoud | 1150 | 1150 | 1000 | 1000 | 100 | 100 | [2,7,6] | [6,7,15] | [0,60,0] | [0,21,0] | 0 | [32.1,36.9,45.8] | [1,160x320,0] | [7,28,90] | [2.64] | [1,160x320,1] | [28] | [32200] | [1,160x320,2] | [28] | [0,0,0,0,0.43,32,0,Sikament320,0] | 197500 | 2 | 531.6 | [20] | [50] | [1] | [40] | [0] | [0] | 0 | 0 | 0 | 0 | 0 | 0 | 0 | 0 | 0 | [0] | [0] | [0] | [0] | [0] | 2 | 1a | 0 | 0 | 2 | 2 | 0 | 1 | 0 | 0 | 32 | 28 | 1 | 0 | 0 | 0 | 0 | 0 | 0 | 0 | 0 | 0 | 0
3745 | 19 | N30-20-3 | 29 | 0 | Rapport des essais: de tirants sous dÃ©formation imposÃ©e de courte durÃ©e | 1993 | 0 | Switzerland | Ã‰cole Polytechnique FÃ©dÃ©rale de Lausanne | Construction Materials Laboratory | Bicher Farra, Jean-Paul Jaccoud | 1150 | 1150 | 1000 | 1000 | 100 | 100 | [2,7,6] | [6,7,15] | [0,60,0] | [0,21,0] | 0 | [32.1,36.9,45.8] | [1,160x320,0] | [7,28,90] | [2.64] | [1,160x320,1] | [28] | [32200] | [1,160x320,2] | [28] | [0,0,0,0,0.43,32,0,Sikament320,0] | 197500 | 2 | 531.6 | [20] | [50] | [1] | [40] | [0] | [0] | 0 | 0 | 0 | 0 | 0 | 0 | 0 | 0 | 0 | [0] | [0] | [0] | [0] | [0] | 2 | 1a | 0 | 0 | 2 | 2 | 0 | 1 | 0 | 0 | 207 | 28 | 1 | 0 | 0 | 0 | 0 | 6 | 0.15 | 0 | 0.197 | 155 | 0
3746 | 19 | N30-20-3 | 1 | 0 | Rapport des essais: de tirants sous dÃ©formation imposÃ©e de courte durÃ©e | 1993 | 0 | Switzerland | Ã‰cole Polytechnique FÃ©dÃ©rale de Lausanne | Construction Materials Laboratory | Bicher Farra, Jean-Paul Jaccoud | 1150 | 1150 | 1000 | 1000 | 100 | 100 | [2,7,6] | [6,7,15] | [0,60,0] | [0,21,0] | 0 | [32.1,36.9,45.8] | [1,160x320,0] | [7,28,90] | [2.64] | [1,160x320,1] | [28] | [32200] | [1,160x320,2] | [28] | [0,0,0,0,0.43,32,0,Sikament320,0] | 197500 | 2 | 531.6 | [20] | [50] | [1] | [40] | [0] | [0] | 0 | 0 | 0 | 0 | 0 | 0 | 0 | 0 | 0 | [0] | [0] | [0] | [0] | [0] | 2 | 1a | 0 | 0 | 2 | 2 | 0 | 1 | 0 | 0 | 0 | 28 | 1 | 0 | 0 | 0 | 0 | 0 | 0 | 0 | 0 | 0 | 0
3747 | 19 | N30-20-3 | 27 | 0 | Rapport des essais: de tirants sous dÃ©formation imposÃ©e de courte durÃ©e | 1993 | 0 | Switzerland | Ã‰cole Polytechnique FÃ©dÃ©rale de Lausanne | Construction Materials Laboratory | Bicher Farra, Jean-Paul Jaccoud | 1150 | 1150 | 1000 | 1000 | 100 | 100 | [2,7,6] | [6,7,15] | [0,60,0] | [0,21,0] | 0 | [32.1,36.9,45.8] | [1,160x320,0] | [7,28,90] | [2.64] | [1,160x320,1] | [28] | [32200] | [1,160x320,2] | [28] | [0,0,0,0,0.43,32,0,Sikament320,0] | 197500 | 2 | 531.6 | [20] | [50] | [1] | [40] | [0] | [0] | 0 | 0 | 0 | 0 | 0 | 0 | 0 | 0 | 0 | [0] | [0] | [0] | [0] | [0] | 2 | 1a | 0 | 0 | 2 | 2 | 0 | 1 | 0 | 0 | 159 | 28 | 1 | 0 | 0 | 0 | 0 | 6 | 0.11 | 0 | 0.15 | 154 | 0
3748 | 19 | N30-20-3 | 21 | 0 | Rapport des essais: de tirants sous dÃ©formation imposÃ©e de courte durÃ©e | 1993 | 0 | Switzerland | Ã‰cole Polytechnique FÃ©dÃ©rale de Lausanne | Construction Materials Laboratory | Bicher Farra, Jean-Paul Jaccoud | 1150 | 1150 | 1000 | 1000 | 100 | 100 | [2,7,6] | [6,7,15] | [0,60,0] | [0,21,0] | 0 | [32.1,36.9,45.8] | [1,160x320,0] | [7,28,90] | [2.64] | [1,160x320,1] | [28] | [32200] | [1,160x320,2] | [28] | [0,0,0,0,0.43,32,0,Sikament320,0] | 197500 | 2 | 531.6 | [20] | [50] | [1] | [40] | [0] | [0] | 0 | 0 | 0 | 0 | 0 | 0 | 0 | 0 | 0 | [0] | [0] | [0] | [0] | [0] | 2 | 1a | 0 | 0 | 2 | 2 | 0 | 1 | 0 | 0 | 95 | 28 | 1 | 0 | 0 | 0 | 0 | 6 | 0.06 | 0 | 0.085 | 152 | 0
3749 | 19 | N30-20-3 | 11 | 0 | Rapport des essais: de tirants sous dÃ©formation imposÃ©e de courte durÃ©e | 1993 | 0 | Switzerland | Ã‰cole Polytechnique FÃ©dÃ©rale de Lausanne | Construction Materials Laboratory | Bicher Farra, Jean-Paul Jaccoud | 1150 | 1150 | 1000 | 1000 | 100 | 100 | [2,7,6] | [6,7,15] | [0,60,0] | [0,21,0] | 0 | [32.1,36.9,45.8] | [1,160x320,0] | [7,28,90] | [2.64] | [1,160x320,1] | [28] | [32200] | [1,160x320,2] | [28] | [0,0,0,0,0.43,32,0,Sikament320,0] | 197500 | 2 | 531.6 | [20] | [50] | [1] | [40] | [0] | [0] | 0 | 0 | 0 | 0 | 0 | 0 | 0 | 0 | 0 | [0] | [0] | [0] | [0] | [0] | 2 | 1a | 0 | 0 | 2 | 2 | 0 | 1 | 0 | 0 | 70 | 28 | 1 | 0 | 0 | 0 | 0 | 4 | 0.03 | 0 | 0 | 198 | 0
3750 | 19 | N30-20-3 | 8 | 0 | Rapport des essais: de tirants sous dÃ©formation imposÃ©e de courte durÃ©e | 1993 | 0 | Switzerland | Ã‰cole Polytechnique FÃ©dÃ©rale de Lausanne | Construction Materials Laboratory | Bicher Farra, Jean-Paul Jaccoud | 1150 | 1150 | 1000 | 1000 | 100 | 100 | [2,7,6] | [6,7,15] | [0,60,0] | [0,21,0] | 0 | [32.1,36.9,45.8] | [1,160x320,0] | [7,28,90] | [2.64] | [1,160x320,1] | [28] | [32200] | [1,160x320,2] | [28] | [0,0,0,0,0.43,32,0,Sikament320,0] | 197500 | 2 | 531.6 | [20] | [50] | [1] | [40] | [0] | [0] | 0 | 0 | 0 | 0 | 0 | 0 | 0 | 0 | 0 | [0] | [0] | [0] | [0] | [0] | 2 | 1a | 0 | 0 | 2 | 2 | 0 | 1 | 0 | 0 | 56 | 28 | 1 | 0 | 0 | 0 | 0 | 3 | 0.02 | 0 | 0 | 224 | 0
3751 | 19 | N30-20-3 | 18 | 0 | Rapport des essais: de tirants sous dÃ©formation imposÃ©e de courte durÃ©e | 1993 | 0 | Switzerland | Ã‰cole Polytechnique FÃ©dÃ©rale de Lausanne | Construction Materials Laboratory | Bicher Farra, Jean-Paul Jaccoud | 1150 | 1150 | 1000 | 1000 | 100 | 100 | [2,7,6] | [6,7,15] | [0,60,0] | [0,21,0] | 0 | [32.1,36.9,45.8] | [1,160x320,0] | [7,28,90] | [2.64] | [1,160x320,1] | [28] | [32200] | [1,160x320,2] | [28] | [0,0,0,0,0.43,32,0,Sikament320,0] | 197500 | 2 | 531.6 | [20] | [50] | [1] | [40] | [0] | [0] | 0 | 0 | 0 | 0 | 0 | 0 | 0 | 0 | 0 | [0] | [0] | [0] | [0] | [0] | 2 | 1a | 0 | 0 | 2 | 2 | 0 | 1 | 0 | 0 | 89 | 28 | 1 | 0 | 0 | 0 | 0 | 5 | 0.05 | 0 | 0.06 | 176 | 0
3752 | 19 | N30-20-3 | 17 | 0 | Rapport des essais: de tirants sous dÃ©formation imposÃ©e de courte durÃ©e | 1993 | 0 | Switzerland | Ã‰cole Polytechnique FÃ©dÃ©rale de Lausanne | Construction Materials Laboratory | Bicher Farra, Jean-Paul Jaccoud | 1150 | 1150 | 1000 | 1000 | 100 | 100 | [2,7,6] | [6,7,15] | [0,60,0] | [0,21,0] | 0 | [32.1,36.9,45.8] | [1,160x320,0] | [7,28,90] | [2.64] | [1,160x320,1] | [28] | [32200] | [1,160x320,2] | [28] | [0,0,0,0,0.43,32,0,Sikament320,0] | 197500 | 2 | 531.6 | [20] | [50] | [1] | [40] | [0] | [0] | 0 | 0 | 0 | 0 | 0 | 0 | 0 | 0 | 0 | [0] | [0] | [0] | [0] | [0] | 2 | 1a | 0 | 0 | 2 | 2 | 0 | 1 | 0 | 0 | 82 | 28 | 1 | 0 | 0 | 0 | 0 | 5 | 0.05 | 0 | 0.056 | 175 | 0
3753 | 19 | N30-20-3 | 16 | 0 | Rapport des essais: de tirants sous dÃ©formation imposÃ©e de courte durÃ©e | 1993 | 0 | Switzerland | Ã‰cole Polytechnique FÃ©dÃ©rale de Lausanne | Construction Materials Laboratory | Bicher Farra, Jean-Paul Jaccoud | 1150 | 1150 | 1000 | 1000 | 100 | 100 | [2,7,6] | [6,7,15] | [0,60,0] | [0,21,0] | 0 | [32.1,36.9,45.8] | [1,160x320,0] | [7,28,90] | [2.64] | [1,160x320,1] | [28] | [32200] | [1,160x320,2] | [28] | [0,0,0,0,0.43,32,0,Sikament320,0] | 197500 | 2 | 531.6 | [20] | [50] | [1] | [40] | [0] | [0] | 0 | 0 | 0 | 0 | 0 | 0 | 0 | 0 | 0 | [0] | [0] | [0] | [0] | [0] | 2 | 1a | 0 | 0 | 2 | 2 | 0 | 1 | 0 | 0 | 74 | 28 | 1 | 0 | 0 | 0 | 0 | 5 | 0.04 | 0 | 0.054 | 173 | 0
3754 | 19 | N30-20-3 | 14 | 0 | Rapport des essais: de tirants sous dÃ©formation imposÃ©e de courte durÃ©e | 1993 | 0 | Switzerland | Ã‰cole Polytechnique FÃ©dÃ©rale de Lausanne | Construction Materials Laboratory | Bicher Farra, Jean-Paul Jaccoud | 1150 | 1150 | 1000 | 1000 | 100 | 100 | [2,7,6] | [6,7,15] | [0,60,0] | [0,21,0] | 0 | [32.1,36.9,45.8] | [1,160x320,0] | [7,28,90] | [2.64] | [1,160x320,1] | [28] | [32200] | [1,160x320,2] | [28] | [0,0,0,0,0.43,32,0,Sikament320,0] | 197500 | 2 | 531.6 | [20] | [50] | [1] | [40] | [0] | [0] | 0 | 0 | 0 | 0 | 0 | 0 | 0 | 0 | 0 | [0] | [0] | [0] | [0] | [0] | 2 | 1a | 0 | 0 | 2 | 2 | 0 | 1 | 0 | 0 | 76 | 28 | 1 | 0 | 0 | 0 | 0 | 4 | 0.04 | 0 | 0.039 | 205 | 0
3755 | 19 | N30-20-3 | 19 | 0 | Rapport des essais: de tirants sous dÃ©formation imposÃ©e de courte durÃ©e | 1993 | 0 | Switzerland | Ã‰cole Polytechnique FÃ©dÃ©rale de Lausanne | Construction Materials Laboratory | Bicher Farra, Jean-Paul Jaccoud | 1150 | 1150 | 1000 | 1000 | 100 | 100 | [2,7,6] | [6,7,15] | [0,60,0] | [0,21,0] | 0 | [32.1,36.9,45.8] | [1,160x320,0] | [7,28,90] | [2.64] | [1,160x320,1] | [28] | [32200] | [1,160x320,2] | [28] | [0,0,0,0,0.43,32,0,Sikament320,0] | 197500 | 2 | 531.6 | [20] | [50] | [1] | [40] | [0] | [0] | 0 | 0 | 0 | 0 | 0 | 0 | 0 | 0 | 0 | [0] | [0] | [0] | [0] | [0] | 2 | 1a | 0 | 0 | 2 | 2 | 0 | 1 | 0 | 0 | 96 | 28 | 1 | 0 | 0 | 0 | 0 | 5 | 0.06 | 0 | 0.071 | 176 | 0
3756 | 19 | N30-20-3 | 3 | 0 | Rapport des essais: de tirants sous dÃ©formation imposÃ©e de courte durÃ©e | 1993 | 0 | Switzerland | Ã‰cole Polytechnique FÃ©dÃ©rale de Lausanne | Construction Materials Laboratory | Bicher Farra, Jean-Paul Jaccoud | 1150 | 1150 | 1000 | 1000 | 100 | 100 | [2,7,6] | [6,7,15] | [0,60,0] | [0,21,0] | 0 | [32.1,36.9,45.8] | [1,160x320,0] | [7,28,90] | [2.64] | [1,160x320,1] | [28] | [32200] | [1,160x320,2] | [28] | [0,0,0,0,0.43,32,0,Sikament320,0] | 197500 | 2 | 531.6 | [20] | [50] | [1] | [40] | [0] | [0] | 0 | 0 | 0 | 0 | 0 | 0 | 0 | 0 | 0 | [0] | [0] | [0] | [0] | [0] | 2 | 1a | 0 | 0 | 2 | 2 | 0 | 1 | 0 | 0 | 45 | 28 | 1 | 0 | 0 | 0 | 0 | 0 | 0 | 0 | 0 | 0 | 0
3757 | 19 | N30-20-3 | 28 | 0 | Rapport des essais: de tirants sous dÃ©formation imposÃ©e de courte durÃ©e | 1993 | 0 | Switzerland | Ã‰cole Polytechnique FÃ©dÃ©rale de Lausanne | Construction Materials Laboratory | Bicher Farra, Jean-Paul Jaccoud | 1150 | 1150 | 1000 | 1000 | 100 | 100 | [2,7,6] | [6,7,15] | [0,60,0] | [0,21,0] | 0 | [32.1,36.9,45.8] | [1,160x320,0] | [7,28,90] | [2.64] | [1,160x320,1] | [28] | [32200] | [1,160x320,2] | [28] | [0,0,0,0,0.43,32,0,Sikament320,0] | 197500 | 2 | 531.6 | [20] | [50] | [1] | [40] | [0] | [0] | 0 | 0 | 0 | 0 | 0 | 0 | 0 | 0 | 0 | [0] | [0] | [0] | [0] | [0] | 2 | 1a | 0 | 0 | 2 | 2 | 0 | 1 | 0 | 0 | 191 | 28 | 1 | 0 | 0 | 0 | 0 | 6 | 0.14 | 0 | 0.192 | 155 | 0
3758 | 19 | N30-20-3 | 12 | 0 | Rapport des essais: de tirants sous dÃ©formation imposÃ©e de courte durÃ©e | 1993 | 0 | Switzerland | Ã‰cole Polytechnique FÃ©dÃ©rale de Lausanne | Construction Materials Laboratory | Bicher Farra, Jean-Paul Jaccoud | 1150 | 1150 | 1000 | 1000 | 100 | 100 | [2,7,6] | [6,7,15] | [0,60,0] | [0,21,0] | 0 | [32.1,36.9,45.8] | [1,160x320,0] | [7,28,90] | [2.64] | [1,160x320,1] | [28] | [32200] | [1,160x320,2] | [28] | [0,0,0,0,0.43,32,0,Sikament320,0] | 197500 | 2 | 531.6 | [20] | [50] | [1] | [40] | [0] | [0] | 0 | 0 | 0 | 0 | 0 | 0 | 0 | 0 | 0 | [0] | [0] | [0] | [0] | [0] | 2 | 1a | 0 | 0 | 2 | 2 | 0 | 1 | 0 | 0 | 61 | 28 | 1 | 0 | 0 | 0 | 0 | 4 | 0.03 | 0 | 0 | 198 | 0
3759 | 19 | N32-10-1 | 3 | 0 | Rapport des essais: de tirants sous dÃ©formation imposÃ©e de courte durÃ©e | 1993 | 0 | Switzerland | Ã‰cole Polytechnique FÃ©dÃ©rale de Lausanne | Construction Materials Laboratory | Bicher Farra, Jean-Paul Jaccoud | 1150 | 1150 | 1000 | 1000 | 100 | 100 | [2,7,6] | [6,7,15] | [0,60,0] | [0,21,0] | 0 | [40.1,53.8,59.4] | [1,160x320,0] | [7,28,90] | [2.98] | [1,160x320,1] | [28] | [30700] | [1,160x320,2] | [28] | [0,0,0,0,0.43,32,0,Sikament320,0] | 200533 | 2 | 579.3 | [10] | [50] | [1] | [45] | [0] | [0] | 0 | 0 | 0 | 0 | 0 | 0 | 0 | 0 | 0 | [0] | [0] | [0] | [0] | [0] | 2 | 1a | 0 | 0 | 2 | 2 | 0 | 1 | 0 | 0 | 203 | 28 | 1 | 0 | 0 | 0 | 0 | 0 | 0 | 0 | 0.007 | 0 | 0
3760 | 19 | N32-10-1 | 18 | 0 | Rapport des essais: de tirants sous dÃ©formation imposÃ©e de courte durÃ©e | 1993 | 0 | Switzerland | Ã‰cole Polytechnique FÃ©dÃ©rale de Lausanne | Construction Materials Laboratory | Bicher Farra, Jean-Paul Jaccoud | 1150 | 1150 | 1000 | 1000 | 100 | 100 | [2,7,6] | [6,7,15] | [0,60,0] | [0,21,0] | 0 | [40.1,53.8,59.4] | [1,160x320,0] | [7,28,90] | [2.98] | [1,160x320,1] | [28] | [30700] | [1,160x320,2] | [28] | [0,0,0,0,0.43,32,0,Sikament320,0] | 200533 | 2 | 579.3 | [10] | [50] | [1] | [45] | [0] | [0] | 0 | 0 | 0 | 0 | 0 | 0 | 0 | 0 | 0 | [0] | [0] | [0] | [0] | [0] | 2 | 1a | 0 | 0 | 2 | 2 | 0 | 1 | 0 | 0 | 440 | 28 | 1 | 0 | 0 | 0 | 0 | 4 | 0.2 | 0 | 0 | 231 | 0
3761 | 19 | N32-10-1 | 1 | 0 | Rapport des essais: de tirants sous dÃ©formation imposÃ©e de courte durÃ©e | 1993 | 0 | Switzerland | Ã‰cole Polytechnique FÃ©dÃ©rale de Lausanne | Construction Materials Laboratory | Bicher Farra, Jean-Paul Jaccoud | 1150 | 1150 | 1000 | 1000 | 100 | 100 | [2,7,6] | [6,7,15] | [0,60,0] | [0,21,0] | 0 | [40.1,53.8,59.4] | [1,160x320,0] | [7,28,90] | [2.98] | [1,160x320,1] | [28] | [30700] | [1,160x320,2] | [28] | [0,0,0,0,0.43,32,0,Sikament320,0] | 200533 | 2 | 579.3 | [10] | [50] | [1] | [45] | [0] | [0] | 0 | 0 | 0 | 0 | 0 | 0 | 0 | 0 | 0 | [0] | [0] | [0] | [0] | [0] | 2 | 1a | 0 | 0 | 2 | 2 | 0 | 1 | 0 | 0 | 0 | 28 | 1 | 0 | 0 | 0 | 0 | 0 | 0 | 0 | 0.002 | 0 | 0
3762 | 19 | N32-10-1 | 24 | 0 | Rapport des essais: de tirants sous dÃ©formation imposÃ©e de courte durÃ©e | 1993 | 0 | Switzerland | Ã‰cole Polytechnique FÃ©dÃ©rale de Lausanne | Construction Materials Laboratory | Bicher Farra, Jean-Paul Jaccoud | 1150 | 1150 | 1000 | 1000 | 100 | 100 | [2,7,6] | [6,7,15] | [0,60,0] | [0,21,0] | 0 | [40.1,53.8,59.4] | [1,160x320,0] | [7,28,90] | [2.98] | [1,160x320,1] | [28] | [30700] | [1,160x320,2] | [28] | [0,0,0,0,0.43,32,0,Sikament320,0] | 200533 | 2 | 579.3 | [10] | [50] | [1] | [45] | [0] | [0] | 0 | 0 | 0 | 0 | 0 | 0 | 0 | 0 | 0 | [0] | [0] | [0] | [0] | [0] | 2 | 1a | 0 | 0 | 2 | 2 | 0 | 1 | 0 | 0 | 445 | 28 | 1 | 0 | 0 | 0 | 0 | 4 | 0.26 | 0 | 0.305 | 235 | 0
3763 | 19 | N32-10-1 | 15 | 0 | Rapport des essais: de tirants sous dÃ©formation imposÃ©e de courte durÃ©e | 1993 | 0 | Switzerland | Ã‰cole Polytechnique FÃ©dÃ©rale de Lausanne | Construction Materials Laboratory | Bicher Farra, Jean-Paul Jaccoud | 1150 | 1150 | 1000 | 1000 | 100 | 100 | [2,7,6] | [6,7,15] | [0,60,0] | [0,21,0] | 0 | [40.1,53.8,59.4] | [1,160x320,0] | [7,28,90] | [2.98] | [1,160x320,1] | [28] | [30700] | [1,160x320,2] | [28] | [0,0,0,0,0.43,32,0,Sikament320,0] | 200533 | 2 | 579.3 | [10] | [50] | [1] | [45] | [0] | [0] | 0 | 0 | 0 | 0 | 0 | 0 | 0 | 0 | 0 | [0] | [0] | [0] | [0] | [0] | 2 | 1a | 0 | 0 | 2 | 2 | 0 | 1 | 0 | 0 | 340 | 28 | 1 | 0 | 0 | 0 | 0 | 3 | 0.18 | 0 | 0.244 | 296 | 0
3764 | 19 | N32-10-1 | 9 | 0 | Rapport des essais: de tirants sous dÃ©formation imposÃ©e de courte durÃ©e | 1993 | 0 | Switzerland | Ã‰cole Polytechnique FÃ©dÃ©rale de Lausanne | Construction Materials Laboratory | Bicher Farra, Jean-Paul Jaccoud | 1150 | 1150 | 1000 | 1000 | 100 | 100 | [2,7,6] | [6,7,15] | [0,60,0] | [0,21,0] | 0 | [40.1,53.8,59.4] | [1,160x320,0] | [7,28,90] | [2.98] | [1,160x320,1] | [28] | [30700] | [1,160x320,2] | [28] | [0,0,0,0,0.43,32,0,Sikament320,0] | 200533 | 2 | 579.3 | [10] | [50] | [1] | [45] | [0] | [0] | 0 | 0 | 0 | 0 | 0 | 0 | 0 | 0 | 0 | [0] | [0] | [0] | [0] | [0] | 2 | 1a | 0 | 0 | 2 | 2 | 0 | 1 | 0 | 0 | 382 | 28 | 1 | 0 | 0 | 0 | 0 | 1 | 0.19 | 0 | 0.209 | 695 | 0
3765 | 19 | N32-10-1 | 21 | 0 | Rapport des essais: de tirants sous dÃ©formation imposÃ©e de courte durÃ©e | 1993 | 0 | Switzerland | Ã‰cole Polytechnique FÃ©dÃ©rale de Lausanne | Construction Materials Laboratory | Bicher Farra, Jean-Paul Jaccoud | 1150 | 1150 | 1000 | 1000 | 100 | 100 | [2,7,6] | [6,7,15] | [0,60,0] | [0,21,0] | 0 | [40.1,53.8,59.4] | [1,160x320,0] | [7,28,90] | [2.98] | [1,160x320,1] | [28] | [30700] | [1,160x320,2] | [28] | [0,0,0,0,0.43,32,0,Sikament320,0] | 200533 | 2 | 579.3 | [10] | [50] | [1] | [45] | [0] | [0] | 0 | 0 | 0 | 0 | 0 | 0 | 0 | 0 | 0 | [0] | [0] | [0] | [0] | [0] | 2 | 1a | 0 | 0 | 2 | 2 | 0 | 1 | 0 | 0 | 405 | 28 | 1 | 0 | 0 | 0 | 0 | 4 | 0.23 | 0 | 0.276 | 235 | 0
3766 | 19 | N32-10-1 | 23 | 0 | Rapport des essais: de tirants sous dÃ©formation imposÃ©e de courte durÃ©e | 1993 | 0 | Switzerland | Ã‰cole Polytechnique FÃ©dÃ©rale de Lausanne | Construction Materials Laboratory | Bicher Farra, Jean-Paul Jaccoud | 1150 | 1150 | 1000 | 1000 | 100 | 100 | [2,7,6] | [6,7,15] | [0,60,0] | [0,21,0] | 0 | [40.1,53.8,59.4] | [1,160x320,0] | [7,28,90] | [2.98] | [1,160x320,1] | [28] | [30700] | [1,160x320,2] | [28] | [0,0,0,0,0.43,32,0,Sikament320,0] | 200533 | 2 | 579.3 | [10] | [50] | [1] | [45] | [0] | [0] | 0 | 0 | 0 | 0 | 0 | 0 | 0 | 0 | 0 | [0] | [0] | [0] | [0] | [0] | 2 | 1a | 0 | 0 | 2 | 2 | 0 | 1 | 0 | 0 | 433 | 28 | 1 | 0 | 0 | 0 | 0 | 4 | 0.25 | 0 | 0.294 | 235 | 0
3767 | 19 | N32-10-1 | 7 | 0 | Rapport des essais: de tirants sous dÃ©formation imposÃ©e de courte durÃ©e | 1993 | 0 | Switzerland | Ã‰cole Polytechnique FÃ©dÃ©rale de Lausanne | Construction Materials Laboratory | Bicher Farra, Jean-Paul Jaccoud | 1150 | 1150 | 1000 | 1000 | 100 | 100 | [2,7,6] | [6,7,15] | [0,60,0] | [0,21,0] | 0 | [40.1,53.8,59.4] | [1,160x320,0] | [7,28,90] | [2.98] | [1,160x320,1] | [28] | [30700] | [1,160x320,2] | [28] | [0,0,0,0,0.43,32,0,Sikament320,0] | 200533 | 2 | 579.3 | [10] | [50] | [1] | [45] | [0] | [0] | 0 | 0 | 0 | 0 | 0 | 0 | 0 | 0 | 0 | [0] | [0] | [0] | [0] | [0] | 2 | 1a | 0 | 0 | 2 | 2 | 0 | 1 | 0 | 0 | 332 | 28 | 1 | 0 | 0 | 0 | 0 | 1 | 0.15 | 0 | 0.163 | 670 | 0
3768 | 19 | N32-10-1 | 10 | 0 | Rapport des essais: de tirants sous dÃ©formation imposÃ©e de courte durÃ©e | 1993 | 0 | Switzerland | Ã‰cole Polytechnique FÃ©dÃ©rale de Lausanne | Construction Materials Laboratory | Bicher Farra, Jean-Paul Jaccoud | 1150 | 1150 | 1000 | 1000 | 100 | 100 | [2,7,6] | [6,7,15] | [0,60,0] | [0,21,0] | 0 | [40.1,53.8,59.4] | [1,160x320,0] | [7,28,90] | [2.98] | [1,160x320,1] | [28] | [30700] | [1,160x320,2] | [28] | [0,0,0,0,0.43,32,0,Sikament320,0] | 200533 | 2 | 579.3 | [10] | [50] | [1] | [45] | [0] | [0] | 0 | 0 | 0 | 0 | 0 | 0 | 0 | 0 | 0 | [0] | [0] | [0] | [0] | [0] | 2 | 1a | 0 | 0 | 2 | 2 | 0 | 1 | 0 | 0 | 405 | 28 | 1 | 0 | 0 | 0 | 0 | 2 | 0.17 | 0 | 0 | 405 | 0
3769 | 19 | N32-10-1 | 20 | 0 | Rapport des essais: de tirants sous dÃ©formation imposÃ©e de courte durÃ©e | 1993 | 0 | Switzerland | Ã‰cole Polytechnique FÃ©dÃ©rale de Lausanne | Construction Materials Laboratory | Bicher Farra, Jean-Paul Jaccoud | 1150 | 1150 | 1000 | 1000 | 100 | 100 | [2,7,6] | [6,7,15] | [0,60,0] | [0,21,0] | 0 | [40.1,53.8,59.4] | [1,160x320,0] | [7,28,90] | [2.98] | [1,160x320,1] | [28] | [30700] | [1,160x320,2] | [28] | [0,0,0,0,0.43,32,0,Sikament320,0] | 200533 | 2 | 579.3 | [10] | [50] | [1] | [45] | [0] | [0] | 0 | 0 | 0 | 0 | 0 | 0 | 0 | 0 | 0 | [0] | [0] | [0] | [0] | [0] | 2 | 1a | 0 | 0 | 2 | 2 | 0 | 1 | 0 | 0 | 384 | 28 | 1 | 0 | 0 | 0 | 0 | 4 | 0.22 | 0 | 0.266 | 235 | 0
3770 | 19 | N32-10-1 | 5 | 0 | Rapport des essais: de tirants sous dÃ©formation imposÃ©e de courte durÃ©e | 1993 | 0 | Switzerland | Ã‰cole Polytechnique FÃ©dÃ©rale de Lausanne | Construction Materials Laboratory | Bicher Farra, Jean-Paul Jaccoud | 1150 | 1150 | 1000 | 1000 | 100 | 100 | [2,7,6] | [6,7,15] | [0,60,0] | [0,21,0] | 0 | [40.1,53.8,59.4] | [1,160x320,0] | [7,28,90] | [2.98] | [1,160x320,1] | [28] | [30700] | [1,160x320,2] | [28] | [0,0,0,0,0.43,32,0,Sikament320,0] | 200533 | 2 | 579.3 | [10] | [50] | [1] | [45] | [0] | [0] | 0 | 0 | 0 | 0 | 0 | 0 | 0 | 0 | 0 | [0] | [0] | [0] | [0] | [0] | 2 | 1a | 0 | 0 | 2 | 2 | 0 | 1 | 0 | 0 | 294 | 28 | 1 | 0 | 0 | 0 | 0 | 1 | 0.1 | 0 | 0.121 | 557 | 0
3771 | 19 | N32-10-1 | 6 | 0 | Rapport des essais: de tirants sous dÃ©formation imposÃ©e de courte durÃ©e | 1993 | 0 | Switzerland | Ã‰cole Polytechnique FÃ©dÃ©rale de Lausanne | Construction Materials Laboratory | Bicher Farra, Jean-Paul Jaccoud | 1150 | 1150 | 1000 | 1000 | 100 | 100 | [2,7,6] | [6,7,15] | [0,60,0] | [0,21,0] | 0 | [40.1,53.8,59.4] | [1,160x320,0] | [7,28,90] | [2.98] | [1,160x320,1] | [28] | [30700] | [1,160x320,2] | [28] | [0,0,0,0,0.43,32,0,Sikament320,0] | 200533 | 2 | 579.3 | [10] | [50] | [1] | [45] | [0] | [0] | 0 | 0 | 0 | 0 | 0 | 0 | 0 | 0 | 0 | [0] | [0] | [0] | [0] | [0] | 2 | 1a | 0 | 0 | 2 | 2 | 0 | 1 | 0 | 0 | 306 | 28 | 1 | 0 | 0 | 0 | 0 | 1 | 0.13 | 0 | 0.138 | 652 | 0
3772 | 19 | N32-10-1 | 2 | 0 | Rapport des essais: de tirants sous dÃ©formation imposÃ©e de courte durÃ©e | 1993 | 0 | Switzerland | Ã‰cole Polytechnique FÃ©dÃ©rale de Lausanne | Construction Materials Laboratory | Bicher Farra, Jean-Paul Jaccoud | 1150 | 1150 | 1000 | 1000 | 100 | 100 | [2,7,6] | [6,7,15] | [0,60,0] | [0,21,0] | 0 | [40.1,53.8,59.4] | [1,160x320,0] | [7,28,90] | [2.98] | [1,160x320,1] | [28] | [30700] | [1,160x320,2] | [28] | [0,0,0,0,0.43,32,0,Sikament320,0] | 200533 | 2 | 579.3 | [10] | [50] | [1] | [45] | [0] | [0] | 0 | 0 | 0 | 0 | 0 | 0 | 0 | 0 | 0 | [0] | [0] | [0] | [0] | [0] | 2 | 1a | 0 | 0 | 2 | 2 | 0 | 1 | 0 | 0 | 128 | 28 | 1 | 0 | 0 | 0 | 0 | 0 | 0 | 0 | 0.006 | 0 | 0
3773 | 19 | N32-10-1 | 22 | 0 | Rapport des essais: de tirants sous dÃ©formation imposÃ©e de courte durÃ©e | 1993 | 0 | Switzerland | Ã‰cole Polytechnique FÃ©dÃ©rale de Lausanne | Construction Materials Laboratory | Bicher Farra, Jean-Paul Jaccoud | 1150 | 1150 | 1000 | 1000 | 100 | 100 | [2,7,6] | [6,7,15] | [0,60,0] | [0,21,0] | 0 | [40.1,53.8,59.4] | [1,160x320,0] | [7,28,90] | [2.98] | [1,160x320,1] | [28] | [30700] | [1,160x320,2] | [28] | [0,0,0,0,0.43,32,0,Sikament320,0] | 200533 | 2 | 579.3 | [10] | [50] | [1] | [45] | [0] | [0] | 0 | 0 | 0 | 0 | 0 | 0 | 0 | 0 | 0 | [0] | [0] | [0] | [0] | [0] | 2 | 1a | 0 | 0 | 2 | 2 | 0 | 1 | 0 | 0 | 421 | 28 | 1 | 0 | 0 | 0 | 0 | 4 | 0.24 | 0 | 0.284 | 235 | 0
3774 | 19 | N32-10-1 | 16 | 0 | Rapport des essais: de tirants sous dÃ©formation imposÃ©e de courte durÃ©e | 1993 | 0 | Switzerland | Ã‰cole Polytechnique FÃ©dÃ©rale de Lausanne | Construction Materials Laboratory | Bicher Farra, Jean-Paul Jaccoud | 1150 | 1150 | 1000 | 1000 | 100 | 100 | [2,7,6] | [6,7,15] | [0,60,0] | [0,21,0] | 0 | [40.1,53.8,59.4] | [1,160x320,0] | [7,28,90] | [2.98] | [1,160x320,1] | [28] | [30700] | [1,160x320,2] | [28] | [0,0,0,0,0.43,32,0,Sikament320,0] | 200533 | 2 | 579.3 | [10] | [50] | [1] | [45] | [0] | [0] | 0 | 0 | 0 | 0 | 0 | 0 | 0 | 0 | 0 | [0] | [0] | [0] | [0] | [0] | 2 | 1a | 0 | 0 | 2 | 2 | 0 | 1 | 0 | 0 | 383 | 28 | 1 | 0 | 0 | 0 | 0 | 3 | 0.2 | 0 | 0.258 | 301 | 0
3775 | 19 | N32-10-1 | 19 | 0 | Rapport des essais: de tirants sous dÃ©formation imposÃ©e de courte durÃ©e | 1993 | 0 | Switzerland | Ã‰cole Polytechnique FÃ©dÃ©rale de Lausanne | Construction Materials Laboratory | Bicher Farra, Jean-Paul Jaccoud | 1150 | 1150 | 1000 | 1000 | 100 | 100 | [2,7,6] | [6,7,15] | [0,60,0] | [0,21,0] | 0 | [40.1,53.8,59.4] | [1,160x320,0] | [7,28,90] | [2.98] | [1,160x320,1] | [28] | [30700] | [1,160x320,2] | [28] | [0,0,0,0,0.43,32,0,Sikament320,0] | 200533 | 2 | 579.3 | [10] | [50] | [1] | [45] | [0] | [0] | 0 | 0 | 0 | 0 | 0 | 0 | 0 | 0 | 0 | [0] | [0] | [0] | [0] | [0] | 2 | 1a | 0 | 0 | 2 | 2 | 0 | 1 | 0 | 0 | 348 | 28 | 1 | 0 | 0 | 0 | 0 | 4 | 0.2 | 0 | 0.256 | 231 | 0
3776 | 19 | N32-10-1 | 17 | 0 | Rapport des essais: de tirants sous dÃ©formation imposÃ©e de courte durÃ©e | 1993 | 0 | Switzerland | Ã‰cole Polytechnique FÃ©dÃ©rale de Lausanne | Construction Materials Laboratory | Bicher Farra, Jean-Paul Jaccoud | 1150 | 1150 | 1000 | 1000 | 100 | 100 | [2,7,6] | [6,7,15] | [0,60,0] | [0,21,0] | 0 | [40.1,53.8,59.4] | [1,160x320,0] | [7,28,90] | [2.98] | [1,160x320,1] | [28] | [30700] | [1,160x320,2] | [28] | [0,0,0,0,0.43,32,0,Sikament320,0] | 200533 | 2 | 579.3 | [10] | [50] | [1] | [45] | [0] | [0] | 0 | 0 | 0 | 0 | 0 | 0 | 0 | 0 | 0 | [0] | [0] | [0] | [0] | [0] | 2 | 1a | 0 | 0 | 2 | 2 | 0 | 1 | 0 | 0 | 405 | 28 | 1 | 0 | 0 | 0 | 0 | 3 | 0.22 | 0 | 0.27 | 301 | 0
3777 | 19 | N32-10-1 | 4 | 0 | Rapport des essais: de tirants sous dÃ©formation imposÃ©e de courte durÃ©e | 1993 | 0 | Switzerland | Ã‰cole Polytechnique FÃ©dÃ©rale de Lausanne | Construction Materials Laboratory | Bicher Farra, Jean-Paul Jaccoud | 1150 | 1150 | 1000 | 1000 | 100 | 100 | [2,7,6] | [6,7,15] | [0,60,0] | [0,21,0] | 0 | [40.1,53.8,59.4] | [1,160x320,0] | [7,28,90] | [2.98] | [1,160x320,1] | [28] | [30700] | [1,160x320,2] | [28] | [0,0,0,0,0.43,32,0,Sikament320,0] | 200533 | 2 | 579.3 | [10] | [50] | [1] | [45] | [0] | [0] | 0 | 0 | 0 | 0 | 0 | 0 | 0 | 0 | 0 | [0] | [0] | [0] | [0] | [0] | 2 | 1a | 0 | 0 | 2 | 2 | 0 | 1 | 0 | 0 | 361 | 28 | 1 | 0 | 0 | 0 | 0 | 1 | 0.1 | 0 | 0 | 557 | 0
3778 | 19 | N32-10-1 | 11 | 0 | Rapport des essais: de tirants sous dÃ©formation imposÃ©e de courte durÃ©e | 1993 | 0 | Switzerland | Ã‰cole Polytechnique FÃ©dÃ©rale de Lausanne | Construction Materials Laboratory | Bicher Farra, Jean-Paul Jaccoud | 1150 | 1150 | 1000 | 1000 | 100 | 100 | [2,7,6] | [6,7,15] | [0,60,0] | [0,21,0] | 0 | [40.1,53.8,59.4] | [1,160x320,0] | [7,28,90] | [2.98] | [1,160x320,1] | [28] | [30700] | [1,160x320,2] | [28] | [0,0,0,0,0.43,32,0,Sikament320,0] | 200533 | 2 | 579.3 | [10] | [50] | [1] | [45] | [0] | [0] | 0 | 0 | 0 | 0 | 0 | 0 | 0 | 0 | 0 | [0] | [0] | [0] | [0] | [0] | 2 | 1a | 0 | 0 | 2 | 2 | 0 | 1 | 0 | 0 | 326 | 28 | 1 | 0 | 0 | 0 | 0 | 2 | 0.17 | 0 | 0.215 | 405 | 0
3779 | 19 | N32-10-1 | 14 | 0 | Rapport des essais: de tirants sous dÃ©formation imposÃ©e de courte durÃ©e | 1993 | 0 | Switzerland | Ã‰cole Polytechnique FÃ©dÃ©rale de Lausanne | Construction Materials Laboratory | Bicher Farra, Jean-Paul Jaccoud | 1150 | 1150 | 1000 | 1000 | 100 | 100 | [2,7,6] | [6,7,15] | [0,60,0] | [0,21,0] | 0 | [40.1,53.8,59.4] | [1,160x320,0] | [7,28,90] | [2.98] | [1,160x320,1] | [28] | [30700] | [1,160x320,2] | [28] | [0,0,0,0,0.43,32,0,Sikament320,0] | 200533 | 2 | 579.3 | [10] | [50] | [1] | [45] | [0] | [0] | 0 | 0 | 0 | 0 | 0 | 0 | 0 | 0 | 0 | [0] | [0] | [0] | [0] | [0] | 2 | 1a | 0 | 0 | 2 | 2 | 0 | 1 | 0 | 0 | 405 | 28 | 1 | 0 | 0 | 0 | 0 | 3 | 0.18 | 0 | 0 | 296 | 0
3780 | 19 | N32-10-1 | 13 | 0 | Rapport des essais: de tirants sous dÃ©formation imposÃ©e de courte durÃ©e | 1993 | 0 | Switzerland | Ã‰cole Polytechnique FÃ©dÃ©rale de Lausanne | Construction Materials Laboratory | Bicher Farra, Jean-Paul Jaccoud | 1150 | 1150 | 1000 | 1000 | 100 | 100 | [2,7,6] | [6,7,15] | [0,60,0] | [0,21,0] | 0 | [40.1,53.8,59.4] | [1,160x320,0] | [7,28,90] | [2.98] | [1,160x320,1] | [28] | [30700] | [1,160x320,2] | [28] | [0,0,0,0,0.43,32,0,Sikament320,0] | 200533 | 2 | 579.3 | [10] | [50] | [1] | [45] | [0] | [0] | 0 | 0 | 0 | 0 | 0 | 0 | 0 | 0 | 0 | [0] | [0] | [0] | [0] | [0] | 2 | 1a | 0 | 0 | 2 | 2 | 0 | 1 | 0 | 0 | 383 | 28 | 1 | 0 | 0 | 0 | 0 | 2 | 0.21 | 0 | 0.244 | 423 | 0
3781 | 19 | N32-10-1 | 12 | 0 | Rapport des essais: de tirants sous dÃ©formation imposÃ©e de courte durÃ©e | 1993 | 0 | Switzerland | Ã‰cole Polytechnique FÃ©dÃ©rale de Lausanne | Construction Materials Laboratory | Bicher Farra, Jean-Paul Jaccoud | 1150 | 1150 | 1000 | 1000 | 100 | 100 | [2,7,6] | [6,7,15] | [0,60,0] | [0,21,0] | 0 | [40.1,53.8,59.4] | [1,160x320,0] | [7,28,90] | [2.98] | [1,160x320,1] | [28] | [30700] | [1,160x320,2] | [28] | [0,0,0,0,0.43,32,0,Sikament320,0] | 200533 | 2 | 579.3 | [10] | [50] | [1] | [45] | [0] | [0] | 0 | 0 | 0 | 0 | 0 | 0 | 0 | 0 | 0 | [0] | [0] | [0] | [0] | [0] | 2 | 1a | 0 | 0 | 2 | 2 | 0 | 1 | 0 | 0 | 361 | 28 | 1 | 0 | 0 | 0 | 0 | 2 | 0.19 | 0 | 0.231 | 422 | 0
3782 | 19 | N32-10-1 | 8 | 0 | Rapport des essais: de tirants sous dÃ©formation imposÃ©e de courte durÃ©e | 1993 | 0 | Switzerland | Ã‰cole Polytechnique FÃ©dÃ©rale de Lausanne | Construction Materials Laboratory | Bicher Farra, Jean-Paul Jaccoud | 1150 | 1150 | 1000 | 1000 | 100 | 100 | [2,7,6] | [6,7,15] | [0,60,0] | [0,21,0] | 0 | [40.1,53.8,59.4] | [1,160x320,0] | [7,28,90] | [2.98] | [1,160x320,1] | [28] | [30700] | [1,160x320,2] | [28] | [0,0,0,0,0.43,32,0,Sikament320,0] | 200533 | 2 | 579.3 | [10] | [50] | [1] | [45] | [0] | [0] | 0 | 0 | 0 | 0 | 0 | 0 | 0 | 0 | 0 | [0] | [0] | [0] | [0] | [0] | 2 | 1a | 0 | 0 | 2 | 2 | 0 | 1 | 0 | 0 | 361 | 28 | 1 | 0 | 0 | 0 | 0 | 1 | 0.17 | 0 | 0.187 | 684 | 0
3783 | 19 | N32-10-2 | 9 | 0 | Rapport des essais: de tirants sous dÃ©formation imposÃ©e de courte durÃ©e | 1993 | 0 | Switzerland | Ã‰cole Polytechnique FÃ©dÃ©rale de Lausanne | Construction Materials Laboratory | Bicher Farra, Jean-Paul Jaccoud | 1150 | 1150 | 1000 | 1000 | 100 | 100 | [2,7,6] | [6,7,15] | [0,60,0] | [0,21,0] | 0 | [40.1,53.8,59.4] | [1,160x320,0] | [7,28,90] | [2.98] | [1,160x320,1] | [28] | [30700] | [1,160x320,2] | [28] | [0,0,0,0,0.43,32,0,Sikament320,0] | 200533 | 2 | 579.3 | [10] | [50] | [1] | [45] | [0] | [0] | 0 | 0 | 0 | 0 | 0 | 0 | 0 | 0 | 0 | [0] | [0] | [0] | [0] | [0] | 2 | 1a | 0 | 0 | 2 | 2 | 0 | 1 | 0 | 0 | 383 | 28 | 1 | 0 | 0 | 0 | 0 | 2 | 0.18 | 0 | 0 | 415 | 0
3784 | 19 | N32-10-2 | 12 | 0 | Rapport des essais: de tirants sous dÃ©formation imposÃ©e de courte durÃ©e | 1993 | 0 | Switzerland | Ã‰cole Polytechnique FÃ©dÃ©rale de Lausanne | Construction Materials Laboratory | Bicher Farra, Jean-Paul Jaccoud | 1150 | 1150 | 1000 | 1000 | 100 | 100 | [2,7,6] | [6,7,15] | [0,60,0] | [0,21,0] | 0 | [40.1,53.8,59.4] | [1,160x320,0] | [7,28,90] | [2.98] | [1,160x320,1] | [28] | [30700] | [1,160x320,2] | [28] | [0,0,0,0,0.43,32,0,Sikament320,0] | 200533 | 2 | 579.3 | [10] | [50] | [1] | [45] | [0] | [0] | 0 | 0 | 0 | 0 | 0 | 0 | 0 | 0 | 0 | [0] | [0] | [0] | [0] | [0] | 2 | 1a | 0 | 0 | 2 | 2 | 0 | 1 | 0 | 0 | 376 | 28 | 1 | 0 | 0 | 0 | 0 | 2 | 0.24 | 0 | 0.259 | 433 | 0
3785 | 19 | N32-10-2 | 10 | 0 | Rapport des essais: de tirants sous dÃ©formation imposÃ©e de courte durÃ©e | 1993 | 0 | Switzerland | Ã‰cole Polytechnique FÃ©dÃ©rale de Lausanne | Construction Materials Laboratory | Bicher Farra, Jean-Paul Jaccoud | 1150 | 1150 | 1000 | 1000 | 100 | 100 | [2,7,6] | [6,7,15] | [0,60,0] | [0,21,0] | 0 | [40.1,53.8,59.4] | [1,160x320,0] | [7,28,90] | [2.98] | [1,160x320,1] | [28] | [30700] | [1,160x320,2] | [28] | [0,0,0,0,0.43,32,0,Sikament320,0] | 200533 | 2 | 579.3 | [10] | [50] | [1] | [45] | [0] | [0] | 0 | 0 | 0 | 0 | 0 | 0 | 0 | 0 | 0 | [0] | [0] | [0] | [0] | [0] | 2 | 1a | 0 | 0 | 2 | 2 | 0 | 1 | 0 | 0 | 287 | 28 | 1 | 0 | 0 | 0 | 0 | 2 | 0.18 | 0 | 0.197 | 415 | 0
3786 | 19 | N32-10-2 | 2 | 0 | Rapport des essais: de tirants sous dÃ©formation imposÃ©e de courte durÃ©e | 1993 | 0 | Switzerland | Ã‰cole Polytechnique FÃ©dÃ©rale de Lausanne | Construction Materials Laboratory | Bicher Farra, Jean-Paul Jaccoud | 1150 | 1150 | 1000 | 1000 | 100 | 100 | [2,7,6] | [6,7,15] | [0,60,0] | [0,21,0] | 0 | [40.1,53.8,59.4] | [1,160x320,0] | [7,28,90] | [2.98] | [1,160x320,1] | [28] | [30700] | [1,160x320,2] | [28] | [0,0,0,0,0.43,32,0,Sikament320,0] | 200533 | 2 | 579.3 | [10] | [50] | [1] | [45] | [0] | [0] | 0 | 0 | 0 | 0 | 0 | 0 | 0 | 0 | 0 | [0] | [0] | [0] | [0] | [0] | 2 | 1a | 0 | 0 | 2 | 2 | 0 | 1 | 0 | 0 | 132 | 28 | 1 | 0 | 0 | 0 | 0 | 0 | 0 | 0 | 0.002 | 0 | 0
3787 | 19 | N32-10-2 | 7 | 0 | Rapport des essais: de tirants sous dÃ©formation imposÃ©e de courte durÃ©e | 1993 | 0 | Switzerland | Ã‰cole Polytechnique FÃ©dÃ©rale de Lausanne | Construction Materials Laboratory | Bicher Farra, Jean-Paul Jaccoud | 1150 | 1150 | 1000 | 1000 | 100 | 100 | [2,7,6] | [6,7,15] | [0,60,0] | [0,21,0] | 0 | [40.1,53.8,59.4] | [1,160x320,0] | [7,28,90] | [2.98] | [1,160x320,1] | [28] | [30700] | [1,160x320,2] | [28] | [0,0,0,0,0.43,32,0,Sikament320,0] | 200533 | 2 | 579.3 | [10] | [50] | [1] | [45] | [0] | [0] | 0 | 0 | 0 | 0 | 0 | 0 | 0 | 0 | 0 | [0] | [0] | [0] | [0] | [0] | 2 | 1a | 0 | 0 | 2 | 2 | 0 | 1 | 0 | 0 | 351 | 28 | 1 | 0 | 0 | 0 | 0 | 1 | 0.18 | 0 | 0.184 | 696 | 0
3788 | 19 | N32-10-2 | 17 | 0 | Rapport des essais: de tirants sous dÃ©formation imposÃ©e de courte durÃ©e | 1993 | 0 | Switzerland | Ã‰cole Polytechnique FÃ©dÃ©rale de Lausanne | Construction Materials Laboratory | Bicher Farra, Jean-Paul Jaccoud | 1150 | 1150 | 1000 | 1000 | 100 | 100 | [2,7,6] | [6,7,15] | [0,60,0] | [0,21,0] | 0 | [40.1,53.8,59.4] | [1,160x320,0] | [7,28,90] | [2.98] | [1,160x320,1] | [28] | [30700] | [1,160x320,2] | [28] | [0,0,0,0,0.43,32,0,Sikament320,0] | 200533 | 2 | 579.3 | [10] | [50] | [1] | [45] | [0] | [0] | 0 | 0 | 0 | 0 | 0 | 0 | 0 | 0 | 0 | [0] | [0] | [0] | [0] | [0] | 2 | 1a | 0 | 0 | 2 | 2 | 0 | 1 | 0 | 0 | 387 | 28 | 1 | 0 | 0 | 0 | 0 | 3 | 0.24 | 0 | 0.283 | 305 | 0
3789 | 19 | N32-10-2 | 15 | 0 | Rapport des essais: de tirants sous dÃ©formation imposÃ©e de courte durÃ©e | 1993 | 0 | Switzerland | Ã‰cole Polytechnique FÃ©dÃ©rale de Lausanne | Construction Materials Laboratory | Bicher Farra, Jean-Paul Jaccoud | 1150 | 1150 | 1000 | 1000 | 100 | 100 | [2,7,6] | [6,7,15] | [0,60,0] | [0,21,0] | 0 | [40.1,53.8,59.4] | [1,160x320,0] | [7,28,90] | [2.98] | [1,160x320,1] | [28] | [30700] | [1,160x320,2] | [28] | [0,0,0,0,0.43,32,0,Sikament320,0] | 200533 | 2 | 579.3 | [10] | [50] | [1] | [45] | [0] | [0] | 0 | 0 | 0 | 0 | 0 | 0 | 0 | 0 | 0 | [0] | [0] | [0] | [0] | [0] | 2 | 1a | 0 | 0 | 2 | 2 | 0 | 1 | 0 | 0 | 339 | 28 | 1 | 0 | 0 | 0 | 0 | 3 | 0.19 | 0 | 0.266 | 298 | 0
3790 | 19 | N32-10-2 | 14 | 0 | Rapport des essais: de tirants sous dÃ©formation imposÃ©e de courte durÃ©e | 1993 | 0 | Switzerland | Ã‰cole Polytechnique FÃ©dÃ©rale de Lausanne | Construction Materials Laboratory | Bicher Farra, Jean-Paul Jaccoud | 1150 | 1150 | 1000 | 1000 | 100 | 100 | [2,7,6] | [6,7,15] | [0,60,0] | [0,21,0] | 0 | [40.1,53.8,59.4] | [1,160x320,0] | [7,28,90] | [2.98] | [1,160x320,1] | [28] | [30700] | [1,160x320,2] | [28] | [0,0,0,0,0.43,32,0,Sikament320,0] | 200533 | 2 | 579.3 | [10] | [50] | [1] | [45] | [0] | [0] | 0 | 0 | 0 | 0 | 0 | 0 | 0 | 0 | 0 | [0] | [0] | [0] | [0] | [0] | 2 | 1a | 0 | 0 | 2 | 2 | 0 | 1 | 0 | 0 | 405 | 28 | 1 | 0 | 0 | 0 | 0 | 3 | 0.19 | 0 | 0 | 298 | 0
3791 | 19 | N32-10-2 | 19 | 0 | Rapport des essais: de tirants sous dÃ©formation imposÃ©e de courte durÃ©e | 1993 | 0 | Switzerland | Ã‰cole Polytechnique FÃ©dÃ©rale de Lausanne | Construction Materials Laboratory | Bicher Farra, Jean-Paul Jaccoud | 1150 | 1150 | 1000 | 1000 | 100 | 100 | [2,7,6] | [6,7,15] | [0,60,0] | [0,21,0] | 0 | [40.1,53.8,59.4] | [1,160x320,0] | [7,28,90] | [2.98] | [1,160x320,1] | [28] | [30700] | [1,160x320,2] | [28] | [0,0,0,0,0.43,32,0,Sikament320,0] | 200533 | 2 | 579.3 | [10] | [50] | [1] | [45] | [0] | [0] | 0 | 0 | 0 | 0 | 0 | 0 | 0 | 0 | 0 | [0] | [0] | [0] | [0] | [0] | 2 | 1a | 0 | 0 | 2 | 2 | 0 | 1 | 0 | 0 | 425 | 28 | 1 | 0 | 0 | 0 | 0 | 3 | 0.26 | 0 | 0.306 | 305 | 0
3792 | 19 | N32-10-2 | 23 | 0 | Rapport des essais: de tirants sous dÃ©formation imposÃ©e de courte durÃ©e | 1993 | 0 | Switzerland | Ã‰cole Polytechnique FÃ©dÃ©rale de Lausanne | Construction Materials Laboratory | Bicher Farra, Jean-Paul Jaccoud | 1150 | 1150 | 1000 | 1000 | 100 | 100 | [2,7,6] | [6,7,15] | [0,60,0] | [0,21,0] | 0 | [40.1,53.8,59.4] | [1,160x320,0] | [7,28,90] | [2.98] | [1,160x320,1] | [28] | [30700] | [1,160x320,2] | [28] | [0,0,0,0,0.43,32,0,Sikament320,0] | 200533 | 2 | 579.3 | [10] | [50] | [1] | [45] | [0] | [0] | 0 | 0 | 0 | 0 | 0 | 0 | 0 | 0 | 0 | [0] | [0] | [0] | [0] | [0] | 2 | 1a | 0 | 0 | 2 | 2 | 0 | 1 | 0 | 0 | 430 | 28 | 1 | 0 | 0 | 0 | 0 | 4 | 0.28 | 0 | 0.328 | 237 | 0
3793 | 19 | N32-10-2 | 6 | 0 | Rapport des essais: de tirants sous dÃ©formation imposÃ©e de courte durÃ©e | 1993 | 0 | Switzerland | Ã‰cole Polytechnique FÃ©dÃ©rale de Lausanne | Construction Materials Laboratory | Bicher Farra, Jean-Paul Jaccoud | 1150 | 1150 | 1000 | 1000 | 100 | 100 | [2,7,6] | [6,7,15] | [0,60,0] | [0,21,0] | 0 | [40.1,53.8,59.4] | [1,160x320,0] | [7,28,90] | [2.98] | [1,160x320,1] | [28] | [30700] | [1,160x320,2] | [28] | [0,0,0,0,0.43,32,0,Sikament320,0] | 200533 | 2 | 579.3 | [10] | [50] | [1] | [45] | [0] | [0] | 0 | 0 | 0 | 0 | 0 | 0 | 0 | 0 | 0 | [0] | [0] | [0] | [0] | [0] | 2 | 1a | 0 | 0 | 2 | 2 | 0 | 1 | 0 | 0 | 309 | 28 | 1 | 0 | 0 | 0 | 0 | 1 | 0.14 | 0 | 0.147 | 673 | 0
3794 | 19 | N32-10-2 | 4 | 0 | Rapport des essais: de tirants sous dÃ©formation imposÃ©e de courte durÃ©e | 1993 | 0 | Switzerland | Ã‰cole Polytechnique FÃ©dÃ©rale de Lausanne | Construction Materials Laboratory | Bicher Farra, Jean-Paul Jaccoud | 1150 | 1150 | 1000 | 1000 | 100 | 100 | [2,7,6] | [6,7,15] | [0,60,0] | [0,21,0] | 0 | [40.1,53.8,59.4] | [1,160x320,0] | [7,28,90] | [2.98] | [1,160x320,1] | [28] | [30700] | [1,160x320,2] | [28] | [0,0,0,0,0.43,32,0,Sikament320,0] | 200533 | 2 | 579.3 | [10] | [50] | [1] | [45] | [0] | [0] | 0 | 0 | 0 | 0 | 0 | 0 | 0 | 0 | 0 | [0] | [0] | [0] | [0] | [0] | 2 | 1a | 0 | 0 | 2 | 2 | 0 | 1 | 0 | 0 | 347 | 28 | 1 | 0 | 0 | 0 | 0 | 1 | 0.1 | 0 | 0 | 578 | 0
3795 | 19 | N32-10-2 | 13 | 0 | Rapport des essais: de tirants sous dÃ©formation imposÃ©e de courte durÃ©e | 1993 | 0 | Switzerland | Ã‰cole Polytechnique FÃ©dÃ©rale de Lausanne | Construction Materials Laboratory | Bicher Farra, Jean-Paul Jaccoud | 1150 | 1150 | 1000 | 1000 | 100 | 100 | [2,7,6] | [6,7,15] | [0,60,0] | [0,21,0] | 0 | [40.1,53.8,59.4] | [1,160x320,0] | [7,28,90] | [2.98] | [1,160x320,1] | [28] | [30700] | [1,160x320,2] | [28] | [0,0,0,0,0.43,32,0,Sikament320,0] | 200533 | 2 | 579.3 | [10] | [50] | [1] | [45] | [0] | [0] | 0 | 0 | 0 | 0 | 0 | 0 | 0 | 0 | 0 | [0] | [0] | [0] | [0] | [0] | 2 | 1a | 0 | 0 | 2 | 2 | 0 | 1 | 0 | 0 | 388 | 28 | 1 | 0 | 0 | 0 | 0 | 2 | 0.25 | 0 | 0.27 | 434 | 0
3796 | 19 | N32-10-2 | 1 | 0 | Rapport des essais: de tirants sous dÃ©formation imposÃ©e de courte durÃ©e | 1993 | 0 | Switzerland | Ã‰cole Polytechnique FÃ©dÃ©rale de Lausanne | Construction Materials Laboratory | Bicher Farra, Jean-Paul Jaccoud | 1150 | 1150 | 1000 | 1000 | 100 | 100 | [2,7,6] | [6,7,15] | [0,60,0] | [0,21,0] | 0 | [40.1,53.8,59.4] | [1,160x320,0] | [7,28,90] | [2.98] | [1,160x320,1] | [28] | [30700] | [1,160x320,2] | [28] | [0,0,0,0,0.43,32,0,Sikament320,0] | 200533 | 2 | 579.3 | [10] | [50] | [1] | [45] | [0] | [0] | 0 | 0 | 0 | 0 | 0 | 0 | 0 | 0 | 0 | [0] | [0] | [0] | [0] | [0] | 2 | 1a | 0 | 0 | 2 | 2 | 0 | 1 | 0 | 0 | 0 | 28 | 1 | 0 | 0 | 0 | 0 | 0 | 0 | 0 | 0.001 | 0 | 0
3797 | 19 | N32-10-2 | 20 | 0 | Rapport des essais: de tirants sous dÃ©formation imposÃ©e de courte durÃ©e | 1993 | 0 | Switzerland | Ã‰cole Polytechnique FÃ©dÃ©rale de Lausanne | Construction Materials Laboratory | Bicher Farra, Jean-Paul Jaccoud | 1150 | 1150 | 1000 | 1000 | 100 | 100 | [2,7,6] | [6,7,15] | [0,60,0] | [0,21,0] | 0 | [40.1,53.8,59.4] | [1,160x320,0] | [7,28,90] | [2.98] | [1,160x320,1] | [28] | [30700] | [1,160x320,2] | [28] | [0,0,0,0,0.43,32,0,Sikament320,0] | 200533 | 2 | 579.3 | [10] | [50] | [1] | [45] | [0] | [0] | 0 | 0 | 0 | 0 | 0 | 0 | 0 | 0 | 0 | [0] | [0] | [0] | [0] | [0] | 2 | 1a | 0 | 0 | 2 | 2 | 0 | 1 | 0 | 0 | 427 | 28 | 1 | 0 | 0 | 0 | 0 | 4 | 0.23 | 0 | 0 | 234 | 0
3798 | 19 | N32-10-2 | 21 | 0 | Rapport des essais: de tirants sous dÃ©formation imposÃ©e de courte durÃ©e | 1993 | 0 | Switzerland | Ã‰cole Polytechnique FÃ©dÃ©rale de Lausanne | Construction Materials Laboratory | Bicher Farra, Jean-Paul Jaccoud | 1150 | 1150 | 1000 | 1000 | 100 | 100 | [2,7,6] | [6,7,15] | [0,60,0] | [0,21,0] | 0 | [40.1,53.8,59.4] | [1,160x320,0] | [7,28,90] | [2.98] | [1,160x320,1] | [28] | [30700] | [1,160x320,2] | [28] | [0,0,0,0,0.43,32,0,Sikament320,0] | 200533 | 2 | 579.3 | [10] | [50] | [1] | [45] | [0] | [0] | 0 | 0 | 0 | 0 | 0 | 0 | 0 | 0 | 0 | [0] | [0] | [0] | [0] | [0] | 2 | 1a | 0 | 0 | 2 | 2 | 0 | 1 | 0 | 0 | 354 | 28 | 1 | 0 | 0 | 0 | 0 | 4 | 0.23 | 0 | 0.291 | 234 | 0
3799 | 19 | N32-10-2 | 8 | 0 | Rapport des essais: de tirants sous dÃ©formation imposÃ©e de courte durÃ©e | 1993 | 0 | Switzerland | Ã‰cole Polytechnique FÃ©dÃ©rale de Lausanne | Construction Materials Laboratory | Bicher Farra, Jean-Paul Jaccoud | 1150 | 1150 | 1000 | 1000 | 100 | 100 | [2,7,6] | [6,7,15] | [0,60,0] | [0,21,0] | 0 | [40.1,53.8,59.4] | [1,160x320,0] | [7,28,90] | [2.98] | [1,160x320,1] | [28] | [30700] | [1,160x320,2] | [28] | [0,0,0,0,0.43,32,0,Sikament320,0] | 200533 | 2 | 579.3 | [10] | [50] | [1] | [45] | [0] | [0] | 0 | 0 | 0 | 0 | 0 | 0 | 0 | 0 | 0 | [0] | [0] | [0] | [0] | [0] | 2 | 1a | 0 | 0 | 2 | 2 | 0 | 1 | 0 | 0 | 370 | 28 | 1 | 0 | 0 | 0 | 0 | 1 | 0.2 | 0 | 0.203 | 706 | 0
3800 | 19 | N32-10-2 | 18 | 0 | Rapport des essais: de tirants sous dÃ©formation imposÃ©e de courte durÃ©e | 1993 | 0 | Switzerland | Ã‰cole Polytechnique FÃ©dÃ©rale de Lausanne | Construction Materials Laboratory | Bicher Farra, Jean-Paul Jaccoud | 1150 | 1150 | 1000 | 1000 | 100 | 100 | [2,7,6] | [6,7,15] | [0,60,0] | [0,21,0] | 0 | [40.1,53.8,59.4] | [1,160x320,0] | [7,28,90] | [2.98] | [1,160x320,1] | [28] | [30700] | [1,160x320,2] | [28] | [0,0,0,0,0.43,32,0,Sikament320,0] | 200533 | 2 | 579.3 | [10] | [50] | [1] | [45] | [0] | [0] | 0 | 0 | 0 | 0 | 0 | 0 | 0 | 0 | 0 | [0] | [0] | [0] | [0] | [0] | 2 | 1a | 0 | 0 | 2 | 2 | 0 | 1 | 0 | 0 | 406 | 28 | 1 | 0 | 0 | 0 | 0 | 3 | 0.25 | 0 | 0.292 | 305 | 0
3801 | 19 | N32-10-2 | 11 | 0 | Rapport des essais: de tirants sous dÃ©formation imposÃ©e de courte durÃ©e | 1993 | 0 | Switzerland | Ã‰cole Polytechnique FÃ©dÃ©rale de Lausanne | Construction Materials Laboratory | Bicher Farra, Jean-Paul Jaccoud | 1150 | 1150 | 1000 | 1000 | 100 | 100 | [2,7,6] | [6,7,15] | [0,60,0] | [0,21,0] | 0 | [40.1,53.8,59.4] | [1,160x320,0] | [7,28,90] | [2.98] | [1,160x320,1] | [28] | [30700] | [1,160x320,2] | [28] | [0,0,0,0,0.43,32,0,Sikament320,0] | 200533 | 2 | 579.3 | [10] | [50] | [1] | [45] | [0] | [0] | 0 | 0 | 0 | 0 | 0 | 0 | 0 | 0 | 0 | [0] | [0] | [0] | [0] | [0] | 2 | 1a | 0 | 0 | 2 | 2 | 0 | 1 | 0 | 0 | 352 | 28 | 1 | 0 | 0 | 0 | 0 | 2 | 0.22 | 0 | 0.236 | 433 | 0
3802 | 19 | N32-10-2 | 24 | 0 | Rapport des essais: de tirants sous dÃ©formation imposÃ©e de courte durÃ©e | 1993 | 0 | Switzerland | Ã‰cole Polytechnique FÃ©dÃ©rale de Lausanne | Construction Materials Laboratory | Bicher Farra, Jean-Paul Jaccoud | 1150 | 1150 | 1000 | 1000 | 100 | 100 | [2,7,6] | [6,7,15] | [0,60,0] | [0,21,0] | 0 | [40.1,53.8,59.4] | [1,160x320,0] | [7,28,90] | [2.98] | [1,160x320,1] | [28] | [30700] | [1,160x320,2] | [28] | [0,0,0,0,0.43,32,0,Sikament320,0] | 200533 | 2 | 579.3 | [10] | [50] | [1] | [45] | [0] | [0] | 0 | 0 | 0 | 0 | 0 | 0 | 0 | 0 | 0 | [0] | [0] | [0] | [0] | [0] | 2 | 1a | 0 | 0 | 2 | 2 | 0 | 1 | 0 | 0 | 449 | 28 | 1 | 0 | 0 | 0 | 0 | 4 | 0.3 | 0 | 0.342 | 237 | 0
3803 | 19 | N32-10-2 | 22 | 0 | Rapport des essais: de tirants sous dÃ©formation imposÃ©e de courte durÃ©e | 1993 | 0 | Switzerland | Ã‰cole Polytechnique FÃ©dÃ©rale de Lausanne | Construction Materials Laboratory | Bicher Farra, Jean-Paul Jaccoud | 1150 | 1150 | 1000 | 1000 | 100 | 100 | [2,7,6] | [6,7,15] | [0,60,0] | [0,21,0] | 0 | [40.1,53.8,59.4] | [1,160x320,0] | [7,28,90] | [2.98] | [1,160x320,1] | [28] | [30700] | [1,160x320,2] | [28] | [0,0,0,0,0.43,32,0,Sikament320,0] | 200533 | 2 | 579.3 | [10] | [50] | [1] | [45] | [0] | [0] | 0 | 0 | 0 | 0 | 0 | 0 | 0 | 0 | 0 | [0] | [0] | [0] | [0] | [0] | 2 | 1a | 0 | 0 | 2 | 2 | 0 | 1 | 0 | 0 | 406 | 28 | 1 | 0 | 0 | 0 | 0 | 4 | 0.26 | 0 | 0.313 | 237 | 0
3804 | 19 | N32-10-2 | 5 | 0 | Rapport des essais: de tirants sous dÃ©formation imposÃ©e de courte durÃ©e | 1993 | 0 | Switzerland | Ã‰cole Polytechnique FÃ©dÃ©rale de Lausanne | Construction Materials Laboratory | Bicher Farra, Jean-Paul Jaccoud | 1150 | 1150 | 1000 | 1000 | 100 | 100 | [2,7,6] | [6,7,15] | [0,60,0] | [0,21,0] | 0 | [40.1,53.8,59.4] | [1,160x320,0] | [7,28,90] | [2.98] | [1,160x320,1] | [28] | [30700] | [1,160x320,2] | [28] | [0,0,0,0,0.43,32,0,Sikament320,0] | 200533 | 2 | 579.3 | [10] | [50] | [1] | [45] | [0] | [0] | 0 | 0 | 0 | 0 | 0 | 0 | 0 | 0 | 0 | [0] | [0] | [0] | [0] | [0] | 2 | 1a | 0 | 0 | 2 | 2 | 0 | 1 | 0 | 0 | 277 | 28 | 1 | 0 | 0 | 0 | 0 | 1 | 0.1 | 0 | 0.123 | 578 | 0
3805 | 19 | N32-10-2 | 3 | 0 | Rapport des essais: de tirants sous dÃ©formation imposÃ©e de courte durÃ©e | 1993 | 0 | Switzerland | Ã‰cole Polytechnique FÃ©dÃ©rale de Lausanne | Construction Materials Laboratory | Bicher Farra, Jean-Paul Jaccoud | 1150 | 1150 | 1000 | 1000 | 100 | 100 | [2,7,6] | [6,7,15] | [0,60,0] | [0,21,0] | 0 | [40.1,53.8,59.4] | [1,160x320,0] | [7,28,90] | [2.98] | [1,160x320,1] | [28] | [30700] | [1,160x320,2] | [28] | [0,0,0,0,0.43,32,0,Sikament320,0] | 200533 | 2 | 579.3 | [10] | [50] | [1] | [45] | [0] | [0] | 0 | 0 | 0 | 0 | 0 | 0 | 0 | 0 | 0 | [0] | [0] | [0] | [0] | [0] | 2 | 1a | 0 | 0 | 2 | 2 | 0 | 1 | 0 | 0 | 208 | 28 | 1 | 0 | 0 | 0 | 0 | 0 | 0 | 0 | 0.003 | 0 | 0
3806 | 19 | N32-10-2 | 16 | 0 | Rapport des essais: de tirants sous dÃ©formation imposÃ©e de courte durÃ©e | 1993 | 0 | Switzerland | Ã‰cole Polytechnique FÃ©dÃ©rale de Lausanne | Construction Materials Laboratory | Bicher Farra, Jean-Paul Jaccoud | 1150 | 1150 | 1000 | 1000 | 100 | 100 | [2,7,6] | [6,7,15] | [0,60,0] | [0,21,0] | 0 | [40.1,53.8,59.4] | [1,160x320,0] | [7,28,90] | [2.98] | [1,160x320,1] | [28] | [30700] | [1,160x320,2] | [28] | [0,0,0,0,0.43,32,0,Sikament320,0] | 200533 | 2 | 579.3 | [10] | [50] | [1] | [45] | [0] | [0] | 0 | 0 | 0 | 0 | 0 | 0 | 0 | 0 | 0 | [0] | [0] | [0] | [0] | [0] | 2 | 1a | 0 | 0 | 2 | 2 | 0 | 1 | 0 | 0 | 337 | 28 | 1 | 0 | 0 | 0 | 0 | 3 | 0.22 | 0 | 0.266 | 306 | 0
3807 | 19 | N32-10-3 | 9 | 0 | Rapport des essais: de tirants sous dÃ©formation imposÃ©e de courte durÃ©e | 1993 | 0 | Switzerland | Ã‰cole Polytechnique FÃ©dÃ©rale de Lausanne | Construction Materials Laboratory | Bicher Farra, Jean-Paul Jaccoud | 1150 | 1150 | 1000 | 1000 | 100 | 100 | [2,7,6] | [6,7,15] | [0,60,0] | [0,21,0] | 0 | [40.1,53.8,59.4] | [1,160x320,0] | [7,28,90] | [2.98] | [1,160x320,1] | [28] | [30700] | [1,160x320,2] | [28] | [0,0,0,0,0.43,32,0,Sikament320,0] | 200533 | 2 | 579.3 | [10] | [50] | [1] | [45] | [0] | [0] | 0 | 0 | 0 | 0 | 0 | 0 | 0 | 0 | 0 | [0] | [0] | [0] | [0] | [0] | 2 | 1a | 0 | 0 | 2 | 2 | 0 | 1 | 0 | 0 | 349 | 28 | 1 | 0 | 0 | 0 | 0 | 1 | 0.16 | 0 | 0.172 | 680 | 0
3808 | 19 | N32-10-3 | 1 | 0 | Rapport des essais: de tirants sous dÃ©formation imposÃ©e de courte durÃ©e | 1993 | 0 | Switzerland | Ã‰cole Polytechnique FÃ©dÃ©rale de Lausanne | Construction Materials Laboratory | Bicher Farra, Jean-Paul Jaccoud | 1150 | 1150 | 1000 | 1000 | 100 | 100 | [2,7,6] | [6,7,15] | [0,60,0] | [0,21,0] | 0 | [40.1,53.8,59.4] | [1,160x320,0] | [7,28,90] | [2.98] | [1,160x320,1] | [28] | [30700] | [1,160x320,2] | [28] | [0,0,0,0,0.43,32,0,Sikament320,0] | 200533 | 2 | 579.3 | [10] | [50] | [1] | [45] | [0] | [0] | 0 | 0 | 0 | 0 | 0 | 0 | 0 | 0 | 0 | [0] | [0] | [0] | [0] | [0] | 2 | 1a | 0 | 0 | 2 | 2 | 0 | 1 | 0 | 0 | 0 | 28 | 1 | 0 | 0 | 0 | 0 | 0 | 0 | 0 | 0.001 | 0 | 0
3809 | 19 | N32-10-3 | 16 | 0 | Rapport des essais: de tirants sous dÃ©formation imposÃ©e de courte durÃ©e | 1993 | 0 | Switzerland | Ã‰cole Polytechnique FÃ©dÃ©rale de Lausanne | Construction Materials Laboratory | Bicher Farra, Jean-Paul Jaccoud | 1150 | 1150 | 1000 | 1000 | 100 | 100 | [2,7,6] | [6,7,15] | [0,60,0] | [0,21,0] | 0 | [40.1,53.8,59.4] | [1,160x320,0] | [7,28,90] | [2.98] | [1,160x320,1] | [28] | [30700] | [1,160x320,2] | [28] | [0,0,0,0,0.43,32,0,Sikament320,0] | 200533 | 2 | 579.3 | [10] | [50] | [1] | [45] | [0] | [0] | 0 | 0 | 0 | 0 | 0 | 0 | 0 | 0 | 0 | [0] | [0] | [0] | [0] | [0] | 2 | 1a | 0 | 0 | 2 | 2 | 0 | 1 | 0 | 0 | 387 | 28 | 1 | 0 | 0 | 0 | 0 | 2 | 0.24 | 0 | 0.292 | 432 | 0
3810 | 19 | N32-10-3 | 18 | 0 | Rapport des essais: de tirants sous dÃ©formation imposÃ©e de courte durÃ©e | 1993 | 0 | Switzerland | Ã‰cole Polytechnique FÃ©dÃ©rale de Lausanne | Construction Materials Laboratory | Bicher Farra, Jean-Paul Jaccoud | 1150 | 1150 | 1000 | 1000 | 100 | 100 | [2,7,6] | [6,7,15] | [0,60,0] | [0,21,0] | 0 | [40.1,53.8,59.4] | [1,160x320,0] | [7,28,90] | [2.98] | [1,160x320,1] | [28] | [30700] | [1,160x320,2] | [28] | [0,0,0,0,0.43,32,0,Sikament320,0] | 200533 | 2 | 579.3 | [10] | [50] | [1] | [45] | [0] | [0] | 0 | 0 | 0 | 0 | 0 | 0 | 0 | 0 | 0 | [0] | [0] | [0] | [0] | [0] | 2 | 1a | 0 | 0 | 2 | 2 | 0 | 1 | 0 | 0 | 322 | 28 | 1 | 0 | 0 | 0 | 0 | 3 | 0.19 | 0 | 0.28 | 297 | 0
3811 | 19 | N32-10-3 | 10 | 0 | Rapport des essais: de tirants sous dÃ©formation imposÃ©e de courte durÃ©e | 1993 | 0 | Switzerland | Ã‰cole Polytechnique FÃ©dÃ©rale de Lausanne | Construction Materials Laboratory | Bicher Farra, Jean-Paul Jaccoud | 1150 | 1150 | 1000 | 1000 | 100 | 100 | [2,7,6] | [6,7,15] | [0,60,0] | [0,21,0] | 0 | [40.1,53.8,59.4] | [1,160x320,0] | [7,28,90] | [2.98] | [1,160x320,1] | [28] | [30700] | [1,160x320,2] | [28] | [0,0,0,0,0.43,32,0,Sikament320,0] | 200533 | 2 | 579.3 | [10] | [50] | [1] | [45] | [0] | [0] | 0 | 0 | 0 | 0 | 0 | 0 | 0 | 0 | 0 | [0] | [0] | [0] | [0] | [0] | 2 | 1a | 0 | 0 | 2 | 2 | 0 | 1 | 0 | 0 | 369 | 28 | 1 | 0 | 0 | 0 | 0 | 1 | 0.18 | 0 | 0.183 | 693 | 0
3812 | 19 | N32-10-3 | 2 | 0 | Rapport des essais: de tirants sous dÃ©formation imposÃ©e de courte durÃ©e | 1993 | 0 | Switzerland | Ã‰cole Polytechnique FÃ©dÃ©rale de Lausanne | Construction Materials Laboratory | Bicher Farra, Jean-Paul Jaccoud | 1150 | 1150 | 1000 | 1000 | 100 | 100 | [2,7,6] | [6,7,15] | [0,60,0] | [0,21,0] | 0 | [40.1,53.8,59.4] | [1,160x320,0] | [7,28,90] | [2.98] | [1,160x320,1] | [28] | [30700] | [1,160x320,2] | [28] | [0,0,0,0,0.43,32,0,Sikament320,0] | 200533 | 2 | 579.3 | [10] | [50] | [1] | [45] | [0] | [0] | 0 | 0 | 0 | 0 | 0 | 0 | 0 | 0 | 0 | [0] | [0] | [0] | [0] | [0] | 2 | 1a | 0 | 0 | 2 | 2 | 0 | 1 | 0 | 0 | 122 | 28 | 1 | 0 | 0 | 0 | 0 | 0 | 0 | 0 | 0.005 | 0 | 0
3813 | 19 | N32-10-3 | 6 | 0 | Rapport des essais: de tirants sous dÃ©formation imposÃ©e de courte durÃ©e | 1993 | 0 | Switzerland | Ã‰cole Polytechnique FÃ©dÃ©rale de Lausanne | Construction Materials Laboratory | Bicher Farra, Jean-Paul Jaccoud | 1150 | 1150 | 1000 | 1000 | 100 | 100 | [2,7,6] | [6,7,15] | [0,60,0] | [0,21,0] | 0 | [40.1,53.8,59.4] | [1,160x320,0] | [7,28,90] | [2.98] | [1,160x320,1] | [28] | [30700] | [1,160x320,2] | [28] | [0,0,0,0,0.43,32,0,Sikament320,0] | 200533 | 2 | 579.3 | [10] | [50] | [1] | [45] | [0] | [0] | 0 | 0 | 0 | 0 | 0 | 0 | 0 | 0 | 0 | [0] | [0] | [0] | [0] | [0] | 2 | 1a | 0 | 0 | 2 | 2 | 0 | 1 | 0 | 0 | 288 | 28 | 1 | 0 | 0 | 0 | 0 | 1 | 0.11 | 0 | 0.119 | 632 | 0
3814 | 19 | N32-10-3 | 12 | 0 | Rapport des essais: de tirants sous dÃ©formation imposÃ©e de courte durÃ©e | 1993 | 0 | Switzerland | Ã‰cole Polytechnique FÃ©dÃ©rale de Lausanne | Construction Materials Laboratory | Bicher Farra, Jean-Paul Jaccoud | 1150 | 1150 | 1000 | 1000 | 100 | 100 | [2,7,6] | [6,7,15] | [0,60,0] | [0,21,0] | 0 | [40.1,53.8,59.4] | [1,160x320,0] | [7,28,90] | [2.98] | [1,160x320,1] | [28] | [30700] | [1,160x320,2] | [28] | [0,0,0,0,0.43,32,0,Sikament320,0] | 200533 | 2 | 579.3 | [10] | [50] | [1] | [45] | [0] | [0] | 0 | 0 | 0 | 0 | 0 | 0 | 0 | 0 | 0 | [0] | [0] | [0] | [0] | [0] | 2 | 1a | 0 | 0 | 2 | 2 | 0 | 1 | 0 | 0 | 395 | 28 | 1 | 0 | 0 | 0 | 0 | 2 | 0.15 | 0 | 0 | 397 | 0
3815 | 19 | N32-10-3 | 17 | 0 | Rapport des essais: de tirants sous dÃ©formation imposÃ©e de courte durÃ©e | 1993 | 0 | Switzerland | Ã‰cole Polytechnique FÃ©dÃ©rale de Lausanne | Construction Materials Laboratory | Bicher Farra, Jean-Paul Jaccoud | 1150 | 1150 | 1000 | 1000 | 100 | 100 | [2,7,6] | [6,7,15] | [0,60,0] | [0,21,0] | 0 | [40.1,53.8,59.4] | [1,160x320,0] | [7,28,90] | [2.98] | [1,160x320,1] | [28] | [30700] | [1,160x320,2] | [28] | [0,0,0,0,0.43,32,0,Sikament320,0] | 200533 | 2 | 579.3 | [10] | [50] | [1] | [45] | [0] | [0] | 0 | 0 | 0 | 0 | 0 | 0 | 0 | 0 | 0 | [0] | [0] | [0] | [0] | [0] | 2 | 1a | 0 | 0 | 2 | 2 | 0 | 1 | 0 | 0 | 401 | 28 | 1 | 0 | 0 | 0 | 0 | 3 | 0.19 | 0 | 0 | 297 | 0
3816 | 19 | N32-10-3 | 4 | 0 | Rapport des essais: de tirants sous dÃ©formation imposÃ©e de courte durÃ©e | 1993 | 0 | Switzerland | Ã‰cole Polytechnique FÃ©dÃ©rale de Lausanne | Construction Materials Laboratory | Bicher Farra, Jean-Paul Jaccoud | 1150 | 1150 | 1000 | 1000 | 100 | 100 | [2,7,6] | [6,7,15] | [0,60,0] | [0,21,0] | 0 | [40.1,53.8,59.4] | [1,160x320,0] | [7,28,90] | [2.98] | [1,160x320,1] | [28] | [30700] | [1,160x320,2] | [28] | [0,0,0,0,0.43,32,0,Sikament320,0] | 200533 | 2 | 579.3 | [10] | [50] | [1] | [45] | [0] | [0] | 0 | 0 | 0 | 0 | 0 | 0 | 0 | 0 | 0 | [0] | [0] | [0] | [0] | [0] | 2 | 1a | 0 | 0 | 2 | 2 | 0 | 1 | 0 | 0 | 318 | 28 | 1 | 0 | 0 | 0 | 0 | 1 | 0.07 | 0 | 0 | 513 | 0
3817 | 19 | N32-10-3 | 8 | 0 | Rapport des essais: de tirants sous dÃ©formation imposÃ©e de courte durÃ©e | 1993 | 0 | Switzerland | Ã‰cole Polytechnique FÃ©dÃ©rale de Lausanne | Construction Materials Laboratory | Bicher Farra, Jean-Paul Jaccoud | 1150 | 1150 | 1000 | 1000 | 100 | 100 | [2,7,6] | [6,7,15] | [0,60,0] | [0,21,0] | 0 | [40.1,53.8,59.4] | [1,160x320,0] | [7,28,90] | [2.98] | [1,160x320,1] | [28] | [30700] | [1,160x320,2] | [28] | [0,0,0,0,0.43,32,0,Sikament320,0] | 200533 | 2 | 579.3 | [10] | [50] | [1] | [45] | [0] | [0] | 0 | 0 | 0 | 0 | 0 | 0 | 0 | 0 | 0 | [0] | [0] | [0] | [0] | [0] | 2 | 1a | 0 | 0 | 2 | 2 | 0 | 1 | 0 | 0 | 332 | 28 | 1 | 0 | 0 | 0 | 0 | 1 | 0.15 | 0 | 0.156 | 668 | 0
3818 | 19 | N32-10-3 | 14 | 0 | Rapport des essais: de tirants sous dÃ©formation imposÃ©e de courte durÃ©e | 1993 | 0 | Switzerland | Ã‰cole Polytechnique FÃ©dÃ©rale de Lausanne | Construction Materials Laboratory | Bicher Farra, Jean-Paul Jaccoud | 1150 | 1150 | 1000 | 1000 | 100 | 100 | [2,7,6] | [6,7,15] | [0,60,0] | [0,21,0] | 0 | [40.1,53.8,59.4] | [1,160x320,0] | [7,28,90] | [2.98] | [1,160x320,1] | [28] | [30700] | [1,160x320,2] | [28] | [0,0,0,0,0.43,32,0,Sikament320,0] | 200533 | 2 | 579.3 | [10] | [50] | [1] | [45] | [0] | [0] | 0 | 0 | 0 | 0 | 0 | 0 | 0 | 0 | 0 | [0] | [0] | [0] | [0] | [0] | 2 | 1a | 0 | 0 | 2 | 2 | 0 | 1 | 0 | 0 | 332 | 28 | 1 | 0 | 0 | 0 | 0 | 2 | 0.2 | 0 | 0.223 | 429 | 0
3819 | 19 | N32-10-3 | 5 | 0 | Rapport des essais: de tirants sous dÃ©formation imposÃ©e de courte durÃ©e | 1993 | 0 | Switzerland | Ã‰cole Polytechnique FÃ©dÃ©rale de Lausanne | Construction Materials Laboratory | Bicher Farra, Jean-Paul Jaccoud | 1150 | 1150 | 1000 | 1000 | 100 | 100 | [2,7,6] | [6,7,15] | [0,60,0] | [0,21,0] | 0 | [40.1,53.8,59.4] | [1,160x320,0] | [7,28,90] | [2.98] | [1,160x320,1] | [28] | [30700] | [1,160x320,2] | [28] | [0,0,0,0,0.43,32,0,Sikament320,0] | 200533 | 2 | 579.3 | [10] | [50] | [1] | [45] | [0] | [0] | 0 | 0 | 0 | 0 | 0 | 0 | 0 | 0 | 0 | [0] | [0] | [0] | [0] | [0] | 2 | 1a | 0 | 0 | 2 | 2 | 0 | 1 | 0 | 0 | 261 | 28 | 1 | 0 | 0 | 0 | 0 | 1 | 0.07 | 0 | 0.096 | 513 | 0
3820 | 19 | N32-10-3 | 20 | 0 | Rapport des essais: de tirants sous dÃ©formation imposÃ©e de courte durÃ©e | 1993 | 0 | Switzerland | Ã‰cole Polytechnique FÃ©dÃ©rale de Lausanne | Construction Materials Laboratory | Bicher Farra, Jean-Paul Jaccoud | 1150 | 1150 | 1000 | 1000 | 100 | 100 | [2,7,6] | [6,7,15] | [0,60,0] | [0,21,0] | 0 | [40.1,53.8,59.4] | [1,160x320,0] | [7,28,90] | [2.98] | [1,160x320,1] | [28] | [30700] | [1,160x320,2] | [28] | [0,0,0,0,0.43,32,0,Sikament320,0] | 200533 | 2 | 579.3 | [10] | [50] | [1] | [45] | [0] | [0] | 0 | 0 | 0 | 0 | 0 | 0 | 0 | 0 | 0 | [0] | [0] | [0] | [0] | [0] | 2 | 1a | 0 | 0 | 2 | 2 | 0 | 1 | 0 | 0 | 391 | 28 | 1 | 0 | 0 | 0 | 0 | 3 | 0.23 | 0 | 0.306 | 304 | 0
3821 | 19 | N32-10-3 | 11 | 0 | Rapport des essais: de tirants sous dÃ©formation imposÃ©e de courte durÃ©e | 1993 | 0 | Switzerland | Ã‰cole Polytechnique FÃ©dÃ©rale de Lausanne | Construction Materials Laboratory | Bicher Farra, Jean-Paul Jaccoud | 1150 | 1150 | 1000 | 1000 | 100 | 100 | [2,7,6] | [6,7,15] | [0,60,0] | [0,21,0] | 0 | [40.1,53.8,59.4] | [1,160x320,0] | [7,28,90] | [2.98] | [1,160x320,1] | [28] | [30700] | [1,160x320,2] | [28] | [0,0,0,0,0.43,32,0,Sikament320,0] | 200533 | 2 | 579.3 | [10] | [50] | [1] | [45] | [0] | [0] | 0 | 0 | 0 | 0 | 0 | 0 | 0 | 0 | 0 | [0] | [0] | [0] | [0] | [0] | 2 | 1a | 0 | 0 | 2 | 2 | 0 | 1 | 0 | 0 | 385 | 28 | 1 | 0 | 0 | 0 | 0 | 1 | 0.2 | 0 | 0.195 | 702 | 0
3822 | 19 | N32-10-3 | 7 | 0 | Rapport des essais: de tirants sous dÃ©formation imposÃ©e de courte durÃ©e | 1993 | 0 | Switzerland | Ã‰cole Polytechnique FÃ©dÃ©rale de Lausanne | Construction Materials Laboratory | Bicher Farra, Jean-Paul Jaccoud | 1150 | 1150 | 1000 | 1000 | 100 | 100 | [2,7,6] | [6,7,15] | [0,60,0] | [0,21,0] | 0 | [40.1,53.8,59.4] | [1,160x320,0] | [7,28,90] | [2.98] | [1,160x320,1] | [28] | [30700] | [1,160x320,2] | [28] | [0,0,0,0,0.43,32,0,Sikament320,0] | 200533 | 2 | 579.3 | [10] | [50] | [1] | [45] | [0] | [0] | 0 | 0 | 0 | 0 | 0 | 0 | 0 | 0 | 0 | [0] | [0] | [0] | [0] | [0] | 2 | 1a | 0 | 0 | 2 | 2 | 0 | 1 | 0 | 0 | 309 | 28 | 1 | 0 | 0 | 0 | 0 | 1 | 0.13 | 0 | 0.14 | 652 | 0
3823 | 19 | N32-10-3 | 24 | 0 | Rapport des essais: de tirants sous dÃ©formation imposÃ©e de courte durÃ©e | 1993 | 0 | Switzerland | Ã‰cole Polytechnique FÃ©dÃ©rale de Lausanne | Construction Materials Laboratory | Bicher Farra, Jean-Paul Jaccoud | 1150 | 1150 | 1000 | 1000 | 100 | 100 | [2,7,6] | [6,7,15] | [0,60,0] | [0,21,0] | 0 | [40.1,53.8,59.4] | [1,160x320,0] | [7,28,90] | [2.98] | [1,160x320,1] | [28] | [30700] | [1,160x320,2] | [28] | [0,0,0,0,0.43,32,0,Sikament320,0] | 200533 | 2 | 579.3 | [10] | [50] | [1] | [45] | [0] | [0] | 0 | 0 | 0 | 0 | 0 | 0 | 0 | 0 | 0 | [0] | [0] | [0] | [0] | [0] | 2 | 1a | 0 | 0 | 2 | 2 | 0 | 1 | 0 | 0 | 466 | 28 | 1 | 0 | 0 | 0 | 0 | 4 | 0.26 | 0 | 0 | 234 | 0
3824 | 19 | N32-10-3 | 22 | 0 | Rapport des essais: de tirants sous dÃ©formation imposÃ©e de courte durÃ©e | 1993 | 0 | Switzerland | Ã‰cole Polytechnique FÃ©dÃ©rale de Lausanne | Construction Materials Laboratory | Bicher Farra, Jean-Paul Jaccoud | 1150 | 1150 | 1000 | 1000 | 100 | 100 | [2,7,6] | [6,7,15] | [0,60,0] | [0,21,0] | 0 | [40.1,53.8,59.4] | [1,160x320,0] | [7,28,90] | [2.98] | [1,160x320,1] | [28] | [30700] | [1,160x320,2] | [28] | [0,0,0,0,0.43,32,0,Sikament320,0] | 200533 | 2 | 579.3 | [10] | [50] | [1] | [45] | [0] | [0] | 0 | 0 | 0 | 0 | 0 | 0 | 0 | 0 | 0 | [0] | [0] | [0] | [0] | [0] | 2 | 1a | 0 | 0 | 2 | 2 | 0 | 1 | 0 | 0 | 424 | 28 | 1 | 0 | 0 | 0 | 0 | 3 | 0.27 | 0 | 0.328 | 306 | 0
3825 | 19 | N32-10-3 | 25 | 0 | Rapport des essais: de tirants sous dÃ©formation imposÃ©e de courte durÃ©e | 1993 | 0 | Switzerland | Ã‰cole Polytechnique FÃ©dÃ©rale de Lausanne | Construction Materials Laboratory | Bicher Farra, Jean-Paul Jaccoud | 1150 | 1150 | 1000 | 1000 | 100 | 100 | [2,7,6] | [6,7,15] | [0,60,0] | [0,21,0] | 0 | [40.1,53.8,59.4] | [1,160x320,0] | [7,28,90] | [2.98] | [1,160x320,1] | [28] | [30700] | [1,160x320,2] | [28] | [0,0,0,0,0.43,32,0,Sikament320,0] | 200533 | 2 | 579.3 | [10] | [50] | [1] | [45] | [0] | [0] | 0 | 0 | 0 | 0 | 0 | 0 | 0 | 0 | 0 | [0] | [0] | [0] | [0] | [0] | 2 | 1a | 0 | 0 | 2 | 2 | 0 | 1 | 0 | 0 | 385 | 28 | 1 | 0 | 0 | 0 | 0 | 4 | 0.26 | 0 | 0.332 | 234 | 0
3826 | 19 | N32-10-3 | 15 | 0 | Rapport des essais: de tirants sous dÃ©formation imposÃ©e de courte durÃ©e | 1993 | 0 | Switzerland | Ã‰cole Polytechnique FÃ©dÃ©rale de Lausanne | Construction Materials Laboratory | Bicher Farra, Jean-Paul Jaccoud | 1150 | 1150 | 1000 | 1000 | 100 | 100 | [2,7,6] | [6,7,15] | [0,60,0] | [0,21,0] | 0 | [40.1,53.8,59.4] | [1,160x320,0] | [7,28,90] | [2.98] | [1,160x320,1] | [28] | [30700] | [1,160x320,2] | [28] | [0,0,0,0,0.43,32,0,Sikament320,0] | 200533 | 2 | 579.3 | [10] | [50] | [1] | [45] | [0] | [0] | 0 | 0 | 0 | 0 | 0 | 0 | 0 | 0 | 0 | [0] | [0] | [0] | [0] | [0] | 2 | 1a | 0 | 0 | 2 | 2 | 0 | 1 | 0 | 0 | 370 | 28 | 1 | 0 | 0 | 0 | 0 | 2 | 0.23 | 0 | 0.27 | 431 | 0
3827 | 19 | N32-10-3 | 23 | 0 | Rapport des essais: de tirants sous dÃ©formation imposÃ©e de courte durÃ©e | 1993 | 0 | Switzerland | Ã‰cole Polytechnique FÃ©dÃ©rale de Lausanne | Construction Materials Laboratory | Bicher Farra, Jean-Paul Jaccoud | 1150 | 1150 | 1000 | 1000 | 100 | 100 | [2,7,6] | [6,7,15] | [0,60,0] | [0,21,0] | 0 | [40.1,53.8,59.4] | [1,160x320,0] | [7,28,90] | [2.98] | [1,160x320,1] | [28] | [30700] | [1,160x320,2] | [28] | [0,0,0,0,0.43,32,0,Sikament320,0] | 200533 | 2 | 579.3 | [10] | [50] | [1] | [45] | [0] | [0] | 0 | 0 | 0 | 0 | 0 | 0 | 0 | 0 | 0 | [0] | [0] | [0] | [0] | [0] | 2 | 1a | 0 | 0 | 2 | 2 | 0 | 1 | 0 | 0 | 436 | 28 | 1 | 0 | 0 | 0 | 0 | 3 | 0.28 | 0 | 0.342 | 306 | 0
3828 | 19 | N32-10-3 | 3 | 0 | Rapport des essais: de tirants sous dÃ©formation imposÃ©e de courte durÃ©e | 1993 | 0 | Switzerland | Ã‰cole Polytechnique FÃ©dÃ©rale de Lausanne | Construction Materials Laboratory | Bicher Farra, Jean-Paul Jaccoud | 1150 | 1150 | 1000 | 1000 | 100 | 100 | [2,7,6] | [6,7,15] | [0,60,0] | [0,21,0] | 0 | [40.1,53.8,59.4] | [1,160x320,0] | [7,28,90] | [2.98] | [1,160x320,1] | [28] | [30700] | [1,160x320,2] | [28] | [0,0,0,0,0.43,32,0,Sikament320,0] | 200533 | 2 | 579.3 | [10] | [50] | [1] | [45] | [0] | [0] | 0 | 0 | 0 | 0 | 0 | 0 | 0 | 0 | 0 | [0] | [0] | [0] | [0] | [0] | 2 | 1a | 0 | 0 | 2 | 2 | 0 | 1 | 0 | 0 | 198 | 28 | 1 | 0 | 0 | 0 | 0 | 0 | 0 | 0 | 0.005 | 0 | 0
3829 | 19 | N32-10-3 | 13 | 0 | Rapport des essais: de tirants sous dÃ©formation imposÃ©e de courte durÃ©e | 1993 | 0 | Switzerland | Ã‰cole Polytechnique FÃ©dÃ©rale de Lausanne | Construction Materials Laboratory | Bicher Farra, Jean-Paul Jaccoud | 1150 | 1150 | 1000 | 1000 | 100 | 100 | [2,7,6] | [6,7,15] | [0,60,0] | [0,21,0] | 0 | [40.1,53.8,59.4] | [1,160x320,0] | [7,28,90] | [2.98] | [1,160x320,1] | [28] | [30700] | [1,160x320,2] | [28] | [0,0,0,0,0.43,32,0,Sikament320,0] | 200533 | 2 | 579.3 | [10] | [50] | [1] | [45] | [0] | [0] | 0 | 0 | 0 | 0 | 0 | 0 | 0 | 0 | 0 | [0] | [0] | [0] | [0] | [0] | 2 | 1a | 0 | 0 | 2 | 2 | 0 | 1 | 0 | 0 | 309 | 28 | 1 | 0 | 0 | 0 | 0 | 2 | 0.15 | 0 | 0.179 | 397 | 0
3830 | 19 | N32-10-3 | 26 | 0 | Rapport des essais: de tirants sous dÃ©formation imposÃ©e de courte durÃ©e | 1993 | 0 | Switzerland | Ã‰cole Polytechnique FÃ©dÃ©rale de Lausanne | Construction Materials Laboratory | Bicher Farra, Jean-Paul Jaccoud | 1150 | 1150 | 1000 | 1000 | 100 | 100 | [2,7,6] | [6,7,15] | [0,60,0] | [0,21,0] | 0 | [40.1,53.8,59.4] | [1,160x320,0] | [7,28,90] | [2.98] | [1,160x320,1] | [28] | [30700] | [1,160x320,2] | [28] | [0,0,0,0,0.43,32,0,Sikament320,0] | 200533 | 2 | 579.3 | [10] | [50] | [1] | [45] | [0] | [0] | 0 | 0 | 0 | 0 | 0 | 0 | 0 | 0 | 0 | [0] | [0] | [0] | [0] | [0] | 2 | 1a | 0 | 0 | 2 | 2 | 0 | 1 | 0 | 0 | 458 | 28 | 1 | 0 | 0 | 0 | 0 | 4 | 0.3 | 0 | 0.364 | 237 | 0
3831 | 19 | N32-10-3 | 19 | 0 | Rapport des essais: de tirants sous dÃ©formation imposÃ©e de courte durÃ©e | 1993 | 0 | Switzerland | Ã‰cole Polytechnique FÃ©dÃ©rale de Lausanne | Construction Materials Laboratory | Bicher Farra, Jean-Paul Jaccoud | 1150 | 1150 | 1000 | 1000 | 100 | 100 | [2,7,6] | [6,7,15] | [0,60,0] | [0,21,0] | 0 | [40.1,53.8,59.4] | [1,160x320,0] | [7,28,90] | [2.98] | [1,160x320,1] | [28] | [30700] | [1,160x320,2] | [28] | [0,0,0,0,0.43,32,0,Sikament320,0] | 200533 | 2 | 579.3 | [10] | [50] | [1] | [45] | [0] | [0] | 0 | 0 | 0 | 0 | 0 | 0 | 0 | 0 | 0 | [0] | [0] | [0] | [0] | [0] | 2 | 1a | 0 | 0 | 2 | 2 | 0 | 1 | 0 | 0 | 352 | 28 | 1 | 0 | 0 | 0 | 0 | 3 | 0.21 | 0 | 0.287 | 304 | 0
3832 | 19 | N32-10-3 | 21 | 0 | Rapport des essais: de tirants sous dÃ©formation imposÃ©e de courte durÃ©e | 1993 | 0 | Switzerland | Ã‰cole Polytechnique FÃ©dÃ©rale de Lausanne | Construction Materials Laboratory | Bicher Farra, Jean-Paul Jaccoud | 1150 | 1150 | 1000 | 1000 | 100 | 100 | [2,7,6] | [6,7,15] | [0,60,0] | [0,21,0] | 0 | [40.1,53.8,59.4] | [1,160x320,0] | [7,28,90] | [2.98] | [1,160x320,1] | [28] | [30700] | [1,160x320,2] | [28] | [0,0,0,0,0.43,32,0,Sikament320,0] | 200533 | 2 | 579.3 | [10] | [50] | [1] | [45] | [0] | [0] | 0 | 0 | 0 | 0 | 0 | 0 | 0 | 0 | 0 | [0] | [0] | [0] | [0] | [0] | 2 | 1a | 0 | 0 | 2 | 2 | 0 | 1 | 0 | 0 | 411 | 28 | 1 | 0 | 0 | 0 | 0 | 3 | 0.26 | 0 | 0.317 | 305 | 0
3833 | 19 | N32-14-1 | 14 | 0 | Rapport des essais: de tirants sous dÃ©formation imposÃ©e de courte durÃ©e | 1993 | 0 | Switzerland | Ã‰cole Polytechnique FÃ©dÃ©rale de Lausanne | Construction Materials Laboratory | Bicher Farra, Jean-Paul Jaccoud | 1150 | 1150 | 1000 | 1000 | 100 | 100 | [2,7,6] | [6,7,15] | [0,60,0] | [0,21,0] | 0 | [40.1,53.8,59.4] | [1,160x320,0] | [7,28,90] | [2.98] | [1,160x320,1] | [28] | [30700] | [1,160x320,2] | [28] | [0,0,0,0,0.43,32,0,Sikament320,0] | 196317 | 2 | 558.2 | [14] | [50] | [1] | [43] | [0] | [0] | 0 | 0 | 0 | 0 | 0 | 0 | 0 | 0 | 0 | [0] | [0] | [0] | [0] | [0] | 2 | 1a | 0 | 0 | 2 | 2 | 0 | 1 | 0 | 0 | 178 | 28 | 1 | 0 | 0 | 0 | 0 | 3 | 0.09 | 0 | 0.143 | 275 | 0
3834 | 19 | N32-14-1 | 3 | 0 | Rapport des essais: de tirants sous dÃ©formation imposÃ©e de courte durÃ©e | 1993 | 0 | Switzerland | Ã‰cole Polytechnique FÃ©dÃ©rale de Lausanne | Construction Materials Laboratory | Bicher Farra, Jean-Paul Jaccoud | 1150 | 1150 | 1000 | 1000 | 100 | 100 | [2,7,6] | [6,7,15] | [0,60,0] | [0,21,0] | 0 | [40.1,53.8,59.4] | [1,160x320,0] | [7,28,90] | [2.98] | [1,160x320,1] | [28] | [30700] | [1,160x320,2] | [28] | [0,0,0,0,0.43,32,0,Sikament320,0] | 196317 | 2 | 558.2 | [14] | [50] | [1] | [43] | [0] | [0] | 0 | 0 | 0 | 0 | 0 | 0 | 0 | 0 | 0 | [0] | [0] | [0] | [0] | [0] | 2 | 1a | 0 | 0 | 2 | 2 | 0 | 1 | 0 | 0 | 106 | 28 | 1 | 0 | 0 | 0 | 0 | 0 | 0 | 0 | 0.004 | 0 | 0
3835 | 19 | N32-14-1 | 7 | 0 | Rapport des essais: de tirants sous dÃ©formation imposÃ©e de courte durÃ©e | 1993 | 0 | Switzerland | Ã‰cole Polytechnique FÃ©dÃ©rale de Lausanne | Construction Materials Laboratory | Bicher Farra, Jean-Paul Jaccoud | 1150 | 1150 | 1000 | 1000 | 100 | 100 | [2,7,6] | [6,7,15] | [0,60,0] | [0,21,0] | 0 | [40.1,53.8,59.4] | [1,160x320,0] | [7,28,90] | [2.98] | [1,160x320,1] | [28] | [30700] | [1,160x320,2] | [28] | [0,0,0,0,0.43,32,0,Sikament320,0] | 196317 | 2 | 558.2 | [14] | [50] | [1] | [43] | [0] | [0] | 0 | 0 | 0 | 0 | 0 | 0 | 0 | 0 | 0 | [0] | [0] | [0] | [0] | [0] | 2 | 1a | 0 | 0 | 2 | 2 | 0 | 1 | 0 | 0 | 132 | 28 | 1 | 0 | 0 | 0 | 0 | 1 | 0.08 | 0 | 0.085 | 596 | 0
3836 | 19 | N32-14-1 | 19 | 0 | Rapport des essais: de tirants sous dÃ©formation imposÃ©e de courte durÃ©e | 1993 | 0 | Switzerland | Ã‰cole Polytechnique FÃ©dÃ©rale de Lausanne | Construction Materials Laboratory | Bicher Farra, Jean-Paul Jaccoud | 1150 | 1150 | 1000 | 1000 | 100 | 100 | [2,7,6] | [6,7,15] | [0,60,0] | [0,21,0] | 0 | [40.1,53.8,59.4] | [1,160x320,0] | [7,28,90] | [2.98] | [1,160x320,1] | [28] | [30700] | [1,160x320,2] | [28] | [0,0,0,0,0.43,32,0,Sikament320,0] | 196317 | 2 | 558.2 | [14] | [50] | [1] | [43] | [0] | [0] | 0 | 0 | 0 | 0 | 0 | 0 | 0 | 0 | 0 | [0] | [0] | [0] | [0] | [0] | 2 | 1a | 0 | 0 | 2 | 2 | 0 | 1 | 0 | 0 | 197 | 28 | 1 | 0 | 0 | 0 | 0 | 4 | 0.13 | 0 | 0.184 | 226 | 0
3837 | 19 | N32-14-1 | 22 | 0 | Rapport des essais: de tirants sous dÃ©formation imposÃ©e de courte durÃ©e | 1993 | 0 | Switzerland | Ã‰cole Polytechnique FÃ©dÃ©rale de Lausanne | Construction Materials Laboratory | Bicher Farra, Jean-Paul Jaccoud | 1150 | 1150 | 1000 | 1000 | 100 | 100 | [2,7,6] | [6,7,15] | [0,60,0] | [0,21,0] | 0 | [40.1,53.8,59.4] | [1,160x320,0] | [7,28,90] | [2.98] | [1,160x320,1] | [28] | [30700] | [1,160x320,2] | [28] | [0,0,0,0,0.43,32,0,Sikament320,0] | 196317 | 2 | 558.2 | [14] | [50] | [1] | [43] | [0] | [0] | 0 | 0 | 0 | 0 | 0 | 0 | 0 | 0 | 0 | [0] | [0] | [0] | [0] | [0] | 2 | 1a | 0 | 0 | 2 | 2 | 0 | 1 | 0 | 0 | 181 | 28 | 1 | 0 | 0 | 0 | 0 | 5 | 0.13 | 0 | 0.176 | 186 | 0
3838 | 19 | N32-14-1 | 12 | 0 | Rapport des essais: de tirants sous dÃ©formation imposÃ©e de courte durÃ©e | 1993 | 0 | Switzerland | Ã‰cole Polytechnique FÃ©dÃ©rale de Lausanne | Construction Materials Laboratory | Bicher Farra, Jean-Paul Jaccoud | 1150 | 1150 | 1000 | 1000 | 100 | 100 | [2,7,6] | [6,7,15] | [0,60,0] | [0,21,0] | 0 | [40.1,53.8,59.4] | [1,160x320,0] | [7,28,90] | [2.98] | [1,160x320,1] | [28] | [30700] | [1,160x320,2] | [28] | [0,0,0,0,0.43,32,0,Sikament320,0] | 196317 | 2 | 558.2 | [14] | [50] | [1] | [43] | [0] | [0] | 0 | 0 | 0 | 0 | 0 | 0 | 0 | 0 | 0 | [0] | [0] | [0] | [0] | [0] | 2 | 1a | 0 | 0 | 2 | 2 | 0 | 1 | 0 | 0 | 156 | 28 | 1 | 0 | 0 | 0 | 0 | 3 | 0.07 | 0 | 0.131 | 270 | 0
3839 | 19 | N32-14-1 | 15 | 0 | Rapport des essais: de tirants sous dÃ©formation imposÃ©e de courte durÃ©e | 1993 | 0 | Switzerland | Ã‰cole Polytechnique FÃ©dÃ©rale de Lausanne | Construction Materials Laboratory | Bicher Farra, Jean-Paul Jaccoud | 1150 | 1150 | 1000 | 1000 | 100 | 100 | [2,7,6] | [6,7,15] | [0,60,0] | [0,21,0] | 0 | [40.1,53.8,59.4] | [1,160x320,0] | [7,28,90] | [2.98] | [1,160x320,1] | [28] | [30700] | [1,160x320,2] | [28] | [0,0,0,0,0.43,32,0,Sikament320,0] | 196317 | 2 | 558.2 | [14] | [50] | [1] | [43] | [0] | [0] | 0 | 0 | 0 | 0 | 0 | 0 | 0 | 0 | 0 | [0] | [0] | [0] | [0] | [0] | 2 | 1a | 0 | 0 | 2 | 2 | 0 | 1 | 0 | 0 | 189 | 28 | 1 | 0 | 0 | 0 | 0 | 3 | 0.1 | 0 | 0.158 | 277 | 0
3840 | 19 | N32-14-1 | 5 | 0 | Rapport des essais: de tirants sous dÃ©formation imposÃ©e de courte durÃ©e | 1993 | 0 | Switzerland | Ã‰cole Polytechnique FÃ©dÃ©rale de Lausanne | Construction Materials Laboratory | Bicher Farra, Jean-Paul Jaccoud | 1150 | 1150 | 1000 | 1000 | 100 | 100 | [2,7,6] | [6,7,15] | [0,60,0] | [0,21,0] | 0 | [40.1,53.8,59.4] | [1,160x320,0] | [7,28,90] | [2.98] | [1,160x320,1] | [28] | [30700] | [1,160x320,2] | [28] | [0,0,0,0,0.43,32,0,Sikament320,0] | 196317 | 2 | 558.2 | [14] | [50] | [1] | [43] | [0] | [0] | 0 | 0 | 0 | 0 | 0 | 0 | 0 | 0 | 0 | [0] | [0] | [0] | [0] | [0] | 2 | 1a | 0 | 0 | 2 | 2 | 0 | 1 | 0 | 0 | 154 | 28 | 1 | 0 | 0 | 0 | 0 | 1 | 0.06 | 0 | 0 | 495 | 0
3841 | 19 | N32-14-1 | 6 | 0 | Rapport des essais: de tirants sous dÃ©formation imposÃ©e de courte durÃ©e | 1993 | 0 | Switzerland | Ã‰cole Polytechnique FÃ©dÃ©rale de Lausanne | Construction Materials Laboratory | Bicher Farra, Jean-Paul Jaccoud | 1150 | 1150 | 1000 | 1000 | 100 | 100 | [2,7,6] | [6,7,15] | [0,60,0] | [0,21,0] | 0 | [40.1,53.8,59.4] | [1,160x320,0] | [7,28,90] | [2.98] | [1,160x320,1] | [28] | [30700] | [1,160x320,2] | [28] | [0,0,0,0,0.43,32,0,Sikament320,0] | 196317 | 2 | 558.2 | [14] | [50] | [1] | [43] | [0] | [0] | 0 | 0 | 0 | 0 | 0 | 0 | 0 | 0 | 0 | [0] | [0] | [0] | [0] | [0] | 2 | 1a | 0 | 0 | 2 | 2 | 0 | 1 | 0 | 0 | 119 | 28 | 1 | 0 | 0 | 0 | 0 | 1 | 0.06 | 0 | 0.077 | 495 | 0
3842 | 19 | N32-14-1 | 1 | 0 | Rapport des essais: de tirants sous dÃ©formation imposÃ©e de courte durÃ©e | 1993 | 0 | Switzerland | Ã‰cole Polytechnique FÃ©dÃ©rale de Lausanne | Construction Materials Laboratory | Bicher Farra, Jean-Paul Jaccoud | 1150 | 1150 | 1000 | 1000 | 100 | 100 | [2,7,6] | [6,7,15] | [0,60,0] | [0,21,0] | 0 | [40.1,53.8,59.4] | [1,160x320,0] | [7,28,90] | [2.98] | [1,160x320,1] | [28] | [30700] | [1,160x320,2] | [28] | [0,0,0,0,0.43,32,0,Sikament320,0] | 196317 | 2 | 558.2 | [14] | [50] | [1] | [43] | [0] | [0] | 0 | 0 | 0 | 0 | 0 | 0 | 0 | 0 | 0 | [0] | [0] | [0] | [0] | [0] | 2 | 1a | 0 | 0 | 2 | 2 | 0 | 1 | 0 | 0 | 0 | 28 | 1 | 0 | 0 | 0 | 0 | 0 | 0 | 0 | 0 | 0 | 0
3843 | 19 | N32-14-1 | 4 | 0 | Rapport des essais: de tirants sous dÃ©formation imposÃ©e de courte durÃ©e | 1993 | 0 | Switzerland | Ã‰cole Polytechnique FÃ©dÃ©rale de Lausanne | Construction Materials Laboratory | Bicher Farra, Jean-Paul Jaccoud | 1150 | 1150 | 1000 | 1000 | 100 | 100 | [2,7,6] | [6,7,15] | [0,60,0] | [0,21,0] | 0 | [40.1,53.8,59.4] | [1,160x320,0] | [7,28,90] | [2.98] | [1,160x320,1] | [28] | [30700] | [1,160x320,2] | [28] | [0,0,0,0,0.43,32,0,Sikament320,0] | 196317 | 2 | 558.2 | [14] | [50] | [1] | [43] | [0] | [0] | 0 | 0 | 0 | 0 | 0 | 0 | 0 | 0 | 0 | [0] | [0] | [0] | [0] | [0] | 2 | 1a | 0 | 0 | 2 | 2 | 0 | 1 | 0 | 0 | 130 | 28 | 1 | 0 | 0 | 0 | 0 | 0 | 0 | 0 | 0.077 | 0 | 0
3844 | 19 | N32-14-1 | 20 | 0 | Rapport des essais: de tirants sous dÃ©formation imposÃ©e de courte durÃ©e | 1993 | 0 | Switzerland | Ã‰cole Polytechnique FÃ©dÃ©rale de Lausanne | Construction Materials Laboratory | Bicher Farra, Jean-Paul Jaccoud | 1150 | 1150 | 1000 | 1000 | 100 | 100 | [2,7,6] | [6,7,15] | [0,60,0] | [0,21,0] | 0 | [40.1,53.8,59.4] | [1,160x320,0] | [7,28,90] | [2.98] | [1,160x320,1] | [28] | [30700] | [1,160x320,2] | [28] | [0,0,0,0,0.43,32,0,Sikament320,0] | 196317 | 2 | 558.2 | [14] | [50] | [1] | [43] | [0] | [0] | 0 | 0 | 0 | 0 | 0 | 0 | 0 | 0 | 0 | [0] | [0] | [0] | [0] | [0] | 2 | 1a | 0 | 0 | 2 | 2 | 0 | 1 | 0 | 0 | 211 | 28 | 1 | 0 | 0 | 0 | 0 | 4 | 0.14 | 0 | 0 | 226 | 0
3845 | 19 | N32-14-1 | 23 | 0 | Rapport des essais: de tirants sous dÃ©formation imposÃ©e de courte durÃ©e | 1993 | 0 | Switzerland | Ã‰cole Polytechnique FÃ©dÃ©rale de Lausanne | Construction Materials Laboratory | Bicher Farra, Jean-Paul Jaccoud | 1150 | 1150 | 1000 | 1000 | 100 | 100 | [2,7,6] | [6,7,15] | [0,60,0] | [0,21,0] | 0 | [40.1,53.8,59.4] | [1,160x320,0] | [7,28,90] | [2.98] | [1,160x320,1] | [28] | [30700] | [1,160x320,2] | [28] | [0,0,0,0,0.43,32,0,Sikament320,0] | 196317 | 2 | 558.2 | [14] | [50] | [1] | [43] | [0] | [0] | 0 | 0 | 0 | 0 | 0 | 0 | 0 | 0 | 0 | [0] | [0] | [0] | [0] | [0] | 2 | 1a | 0 | 0 | 2 | 2 | 0 | 1 | 0 | 0 | 197 | 28 | 1 | 0 | 0 | 0 | 0 | 5 | 0.14 | 0 | 0.182 | 188 | 0
3846 | 19 | N32-14-1 | 26 | 0 | Rapport des essais: de tirants sous dÃ©formation imposÃ©e de courte durÃ©e | 1993 | 0 | Switzerland | Ã‰cole Polytechnique FÃ©dÃ©rale de Lausanne | Construction Materials Laboratory | Bicher Farra, Jean-Paul Jaccoud | 1150 | 1150 | 1000 | 1000 | 100 | 100 | [2,7,6] | [6,7,15] | [0,60,0] | [0,21,0] | 0 | [40.1,53.8,59.4] | [1,160x320,0] | [7,28,90] | [2.98] | [1,160x320,1] | [28] | [30700] | [1,160x320,2] | [28] | [0,0,0,0,0.43,32,0,Sikament320,0] | 196317 | 2 | 558.2 | [14] | [50] | [1] | [43] | [0] | [0] | 0 | 0 | 0 | 0 | 0 | 0 | 0 | 0 | 0 | [0] | [0] | [0] | [0] | [0] | 2 | 1a | 0 | 0 | 2 | 2 | 0 | 1 | 0 | 0 | 261 | 28 | 1 | 0 | 0 | 0 | 0 | 5 | 0.19 | 0 | 0.239 | 188 | 0
3847 | 19 | N32-14-1 | 8 | 0 | Rapport des essais: de tirants sous dÃ©formation imposÃ©e de courte durÃ©e | 1993 | 0 | Switzerland | Ã‰cole Polytechnique FÃ©dÃ©rale de Lausanne | Construction Materials Laboratory | Bicher Farra, Jean-Paul Jaccoud | 1150 | 1150 | 1000 | 1000 | 100 | 100 | [2,7,6] | [6,7,15] | [0,60,0] | [0,21,0] | 0 | [40.1,53.8,59.4] | [1,160x320,0] | [7,28,90] | [2.98] | [1,160x320,1] | [28] | [30700] | [1,160x320,2] | [28] | [0,0,0,0,0.43,32,0,Sikament320,0] | 196317 | 2 | 558.2 | [14] | [50] | [1] | [43] | [0] | [0] | 0 | 0 | 0 | 0 | 0 | 0 | 0 | 0 | 0 | [0] | [0] | [0] | [0] | [0] | 2 | 1a | 0 | 0 | 2 | 2 | 0 | 1 | 0 | 0 | 155 | 28 | 1 | 0 | 0 | 0 | 0 | 1 | 0.11 | 0 | 0.109 | 625 | 0
3848 | 19 | N32-14-1 | 10 | 0 | Rapport des essais: de tirants sous dÃ©formation imposÃ©e de courte durÃ©e | 1993 | 0 | Switzerland | Ã‰cole Polytechnique FÃ©dÃ©rale de Lausanne | Construction Materials Laboratory | Bicher Farra, Jean-Paul Jaccoud | 1150 | 1150 | 1000 | 1000 | 100 | 100 | [2,7,6] | [6,7,15] | [0,60,0] | [0,21,0] | 0 | [40.1,53.8,59.4] | [1,160x320,0] | [7,28,90] | [2.98] | [1,160x320,1] | [28] | [30700] | [1,160x320,2] | [28] | [0,0,0,0,0.43,32,0,Sikament320,0] | 196317 | 2 | 558.2 | [14] | [50] | [1] | [43] | [0] | [0] | 0 | 0 | 0 | 0 | 0 | 0 | 0 | 0 | 0 | [0] | [0] | [0] | [0] | [0] | 2 | 1a | 0 | 0 | 2 | 2 | 0 | 1 | 0 | 0 | 177 | 28 | 1 | 0 | 0 | 0 | 0 | 3 | 0.06 | 0 | 0 | 256 | 0
3849 | 19 | N32-14-1 | 16 | 0 | Rapport des essais: de tirants sous dÃ©formation imposÃ©e de courte durÃ©e | 1993 | 0 | Switzerland | Ã‰cole Polytechnique FÃ©dÃ©rale de Lausanne | Construction Materials Laboratory | Bicher Farra, Jean-Paul Jaccoud | 1150 | 1150 | 1000 | 1000 | 100 | 100 | [2,7,6] | [6,7,15] | [0,60,0] | [0,21,0] | 0 | [40.1,53.8,59.4] | [1,160x320,0] | [7,28,90] | [2.98] | [1,160x320,1] | [28] | [30700] | [1,160x320,2] | [28] | [0,0,0,0,0.43,32,0,Sikament320,0] | 196317 | 2 | 558.2 | [14] | [50] | [1] | [43] | [0] | [0] | 0 | 0 | 0 | 0 | 0 | 0 | 0 | 0 | 0 | [0] | [0] | [0] | [0] | [0] | 2 | 1a | 0 | 0 | 2 | 2 | 0 | 1 | 0 | 0 | 203 | 28 | 1 | 0 | 0 | 0 | 0 | 3 | 0.12 | 0 | 0.178 | 283 | 0
3850 | 19 | N32-14-1 | 9 | 0 | Rapport des essais: de tirants sous dÃ©formation imposÃ©e de courte durÃ©e | 1993 | 0 | Switzerland | Ã‰cole Polytechnique FÃ©dÃ©rale de Lausanne | Construction Materials Laboratory | Bicher Farra, Jean-Paul Jaccoud | 1150 | 1150 | 1000 | 1000 | 100 | 100 | [2,7,6] | [6,7,15] | [0,60,0] | [0,21,0] | 0 | [40.1,53.8,59.4] | [1,160x320,0] | [7,28,90] | [2.98] | [1,160x320,1] | [28] | [30700] | [1,160x320,2] | [28] | [0,0,0,0,0.43,32,0,Sikament320,0] | 196317 | 2 | 558.2 | [14] | [50] | [1] | [43] | [0] | [0] | 0 | 0 | 0 | 0 | 0 | 0 | 0 | 0 | 0 | [0] | [0] | [0] | [0] | [0] | 2 | 1a | 0 | 0 | 2 | 2 | 0 | 1 | 0 | 0 | 170 | 28 | 1 | 0 | 0 | 0 | 0 | 1 | 0.13 | 0 | 0.129 | 641 | 0
3851 | 19 | N32-14-1 | 24 | 0 | Rapport des essais: de tirants sous dÃ©formation imposÃ©e de courte durÃ©e | 1993 | 0 | Switzerland | Ã‰cole Polytechnique FÃ©dÃ©rale de Lausanne | Construction Materials Laboratory | Bicher Farra, Jean-Paul Jaccoud | 1150 | 1150 | 1000 | 1000 | 100 | 100 | [2,7,6] | [6,7,15] | [0,60,0] | [0,21,0] | 0 | [40.1,53.8,59.4] | [1,160x320,0] | [7,28,90] | [2.98] | [1,160x320,1] | [28] | [30700] | [1,160x320,2] | [28] | [0,0,0,0,0.43,32,0,Sikament320,0] | 196317 | 2 | 558.2 | [14] | [50] | [1] | [43] | [0] | [0] | 0 | 0 | 0 | 0 | 0 | 0 | 0 | 0 | 0 | [0] | [0] | [0] | [0] | [0] | 2 | 1a | 0 | 0 | 2 | 2 | 0 | 1 | 0 | 0 | 212 | 28 | 1 | 0 | 0 | 0 | 0 | 5 | 0.15 | 0 | 0.19 | 187 | 0
3852 | 19 | N32-14-1 | 11 | 0 | Rapport des essais: de tirants sous dÃ©formation imposÃ©e de courte durÃ©e | 1993 | 0 | Switzerland | Ã‰cole Polytechnique FÃ©dÃ©rale de Lausanne | Construction Materials Laboratory | Bicher Farra, Jean-Paul Jaccoud | 1150 | 1150 | 1000 | 1000 | 100 | 100 | [2,7,6] | [6,7,15] | [0,60,0] | [0,21,0] | 0 | [40.1,53.8,59.4] | [1,160x320,0] | [7,28,90] | [2.98] | [1,160x320,1] | [28] | [30700] | [1,160x320,2] | [28] | [0,0,0,0,0.43,32,0,Sikament320,0] | 196317 | 2 | 558.2 | [14] | [50] | [1] | [43] | [0] | [0] | 0 | 0 | 0 | 0 | 0 | 0 | 0 | 0 | 0 | [0] | [0] | [0] | [0] | [0] | 2 | 1a | 0 | 0 | 2 | 2 | 0 | 1 | 0 | 0 | 148 | 28 | 1 | 0 | 0 | 0 | 0 | 3 | 0.06 | 0 | 0.129 | 256 | 0
3853 | 19 | N32-14-1 | 13 | 0 | Rapport des essais: de tirants sous dÃ©formation imposÃ©e de courte durÃ©e | 1993 | 0 | Switzerland | Ã‰cole Polytechnique FÃ©dÃ©rale de Lausanne | Construction Materials Laboratory | Bicher Farra, Jean-Paul Jaccoud | 1150 | 1150 | 1000 | 1000 | 100 | 100 | [2,7,6] | [6,7,15] | [0,60,0] | [0,21,0] | 0 | [40.1,53.8,59.4] | [1,160x320,0] | [7,28,90] | [2.98] | [1,160x320,1] | [28] | [30700] | [1,160x320,2] | [28] | [0,0,0,0,0.43,32,0,Sikament320,0] | 196317 | 2 | 558.2 | [14] | [50] | [1] | [43] | [0] | [0] | 0 | 0 | 0 | 0 | 0 | 0 | 0 | 0 | 0 | [0] | [0] | [0] | [0] | [0] | 2 | 1a | 0 | 0 | 2 | 2 | 0 | 1 | 0 | 0 | 170 | 28 | 1 | 0 | 0 | 0 | 0 | 3 | 0.08 | 0 | 0.138 | 273 | 0
3854 | 19 | N32-14-1 | 21 | 0 | Rapport des essais: de tirants sous dÃ©formation imposÃ©e de courte durÃ©e | 1993 | 0 | Switzerland | Ã‰cole Polytechnique FÃ©dÃ©rale de Lausanne | Construction Materials Laboratory | Bicher Farra, Jean-Paul Jaccoud | 1150 | 1150 | 1000 | 1000 | 100 | 100 | [2,7,6] | [6,7,15] | [0,60,0] | [0,21,0] | 0 | [40.1,53.8,59.4] | [1,160x320,0] | [7,28,90] | [2.98] | [1,160x320,1] | [28] | [30700] | [1,160x320,2] | [28] | [0,0,0,0,0.43,32,0,Sikament320,0] | 196317 | 2 | 558.2 | [14] | [50] | [1] | [43] | [0] | [0] | 0 | 0 | 0 | 0 | 0 | 0 | 0 | 0 | 0 | [0] | [0] | [0] | [0] | [0] | 2 | 1a | 0 | 0 | 2 | 2 | 0 | 1 | 0 | 0 | 211 | 28 | 1 | 0 | 0 | 0 | 0 | 5 | 0.13 | 0 | 0.193 | 186 | 0
3855 | 19 | N32-14-1 | 18 | 0 | Rapport des essais: de tirants sous dÃ©formation imposÃ©e de courte durÃ©e | 1993 | 0 | Switzerland | Ã‰cole Polytechnique FÃ©dÃ©rale de Lausanne | Construction Materials Laboratory | Bicher Farra, Jean-Paul Jaccoud | 1150 | 1150 | 1000 | 1000 | 100 | 100 | [2,7,6] | [6,7,15] | [0,60,0] | [0,21,0] | 0 | [40.1,53.8,59.4] | [1,160x320,0] | [7,28,90] | [2.98] | [1,160x320,1] | [28] | [30700] | [1,160x320,2] | [28] | [0,0,0,0,0.43,32,0,Sikament320,0] | 196317 | 2 | 558.2 | [14] | [50] | [1] | [43] | [0] | [0] | 0 | 0 | 0 | 0 | 0 | 0 | 0 | 0 | 0 | [0] | [0] | [0] | [0] | [0] | 2 | 1a | 0 | 0 | 2 | 2 | 0 | 1 | 0 | 0 | 179 | 28 | 1 | 0 | 0 | 0 | 0 | 4 | 0.12 | 0 | 0.179 | 222 | 0
3856 | 19 | N32-14-1 | 28 | 0 | Rapport des essais: de tirants sous dÃ©formation imposÃ©e de courte durÃ©e | 1993 | 0 | Switzerland | Ã‰cole Polytechnique FÃ©dÃ©rale de Lausanne | Construction Materials Laboratory | Bicher Farra, Jean-Paul Jaccoud | 1150 | 1150 | 1000 | 1000 | 100 | 100 | [2,7,6] | [6,7,15] | [0,60,0] | [0,21,0] | 0 | [40.1,53.8,59.4] | [1,160x320,0] | [7,28,90] | [2.98] | [1,160x320,1] | [28] | [30700] | [1,160x320,2] | [28] | [0,0,0,0,0.43,32,0,Sikament320,0] | 196317 | 2 | 558.2 | [14] | [50] | [1] | [43] | [0] | [0] | 0 | 0 | 0 | 0 | 0 | 0 | 0 | 0 | 0 | [0] | [0] | [0] | [0] | [0] | 2 | 1a | 0 | 0 | 2 | 2 | 0 | 1 | 0 | 0 | 301 | 28 | 1 | 0 | 0 | 0 | 0 | 6 | 0.21 | 0 | 0.291 | 160 | 0
3857 | 19 | N32-14-1 | 25 | 0 | Rapport des essais: de tirants sous dÃ©formation imposÃ©e de courte durÃ©e | 1993 | 0 | Switzerland | Ã‰cole Polytechnique FÃ©dÃ©rale de Lausanne | Construction Materials Laboratory | Bicher Farra, Jean-Paul Jaccoud | 1150 | 1150 | 1000 | 1000 | 100 | 100 | [2,7,6] | [6,7,15] | [0,60,0] | [0,21,0] | 0 | [40.1,53.8,59.4] | [1,160x320,0] | [7,28,90] | [2.98] | [1,160x320,1] | [28] | [30700] | [1,160x320,2] | [28] | [0,0,0,0,0.43,32,0,Sikament320,0] | 196317 | 2 | 558.2 | [14] | [50] | [1] | [43] | [0] | [0] | 0 | 0 | 0 | 0 | 0 | 0 | 0 | 0 | 0 | [0] | [0] | [0] | [0] | [0] | 2 | 1a | 0 | 0 | 2 | 2 | 0 | 1 | 0 | 0 | 228 | 28 | 1 | 0 | 0 | 0 | 0 | 5 | 0.16 | 0 | 0.198 | 187 | 0
3858 | 19 | N32-14-1 | 2 | 0 | Rapport des essais: de tirants sous dÃ©formation imposÃ©e de courte durÃ©e | 1993 | 0 | Switzerland | Ã‰cole Polytechnique FÃ©dÃ©rale de Lausanne | Construction Materials Laboratory | Bicher Farra, Jean-Paul Jaccoud | 1150 | 1150 | 1000 | 1000 | 100 | 100 | [2,7,6] | [6,7,15] | [0,60,0] | [0,21,0] | 0 | [40.1,53.8,59.4] | [1,160x320,0] | [7,28,90] | [2.98] | [1,160x320,1] | [28] | [30700] | [1,160x320,2] | [28] | [0,0,0,0,0.43,32,0,Sikament320,0] | 196317 | 2 | 558.2 | [14] | [50] | [1] | [43] | [0] | [0] | 0 | 0 | 0 | 0 | 0 | 0 | 0 | 0 | 0 | [0] | [0] | [0] | [0] | [0] | 2 | 1a | 0 | 0 | 2 | 2 | 0 | 1 | 0 | 0 | 67 | 28 | 1 | 0 | 0 | 0 | 0 | 0 | 0 | 0 | 0.002 | 0 | 0
3859 | 19 | N32-14-1 | 27 | 0 | Rapport des essais: de tirants sous dÃ©formation imposÃ©e de courte durÃ©e | 1993 | 0 | Switzerland | Ã‰cole Polytechnique FÃ©dÃ©rale de Lausanne | Construction Materials Laboratory | Bicher Farra, Jean-Paul Jaccoud | 1150 | 1150 | 1000 | 1000 | 100 | 100 | [2,7,6] | [6,7,15] | [0,60,0] | [0,21,0] | 0 | [40.1,53.8,59.4] | [1,160x320,0] | [7,28,90] | [2.98] | [1,160x320,1] | [28] | [30700] | [1,160x320,2] | [28] | [0,0,0,0,0.43,32,0,Sikament320,0] | 196317 | 2 | 558.2 | [14] | [50] | [1] | [43] | [0] | [0] | 0 | 0 | 0 | 0 | 0 | 0 | 0 | 0 | 0 | [0] | [0] | [0] | [0] | [0] | 2 | 1a | 0 | 0 | 2 | 2 | 0 | 1 | 0 | 0 | 269 | 28 | 1 | 0 | 0 | 0 | 0 | 6 | 0.19 | 0 | 0.267 | 159 | 0
3860 | 19 | N32-14-1 | 17 | 0 | Rapport des essais: de tirants sous dÃ©formation imposÃ©e de courte durÃ©e | 1993 | 0 | Switzerland | Ã‰cole Polytechnique FÃ©dÃ©rale de Lausanne | Construction Materials Laboratory | Bicher Farra, Jean-Paul Jaccoud | 1150 | 1150 | 1000 | 1000 | 100 | 100 | [2,7,6] | [6,7,15] | [0,60,0] | [0,21,0] | 0 | [40.1,53.8,59.4] | [1,160x320,0] | [7,28,90] | [2.98] | [1,160x320,1] | [28] | [30700] | [1,160x320,2] | [28] | [0,0,0,0,0.43,32,0,Sikament320,0] | 196317 | 2 | 558.2 | [14] | [50] | [1] | [43] | [0] | [0] | 0 | 0 | 0 | 0 | 0 | 0 | 0 | 0 | 0 | [0] | [0] | [0] | [0] | [0] | 2 | 1a | 0 | 0 | 2 | 2 | 0 | 1 | 0 | 0 | 210 | 28 | 1 | 0 | 0 | 0 | 0 | 4 | 0.12 | 0 | 0 | 222 | 0
3861 | 19 | N32-14-2 | 19 | 0 | Rapport des essais: de tirants sous dÃ©formation imposÃ©e de courte durÃ©e | 1993 | 0 | Switzerland | Ã‰cole Polytechnique FÃ©dÃ©rale de Lausanne | Construction Materials Laboratory | Bicher Farra, Jean-Paul Jaccoud | 1150 | 1150 | 1000 | 1000 | 100 | 100 | [2,7,6] | [6,7,15] | [0,60,0] | [0,21,0] | 0 | [40.1,53.8,59.4] | [1,160x320,0] | [7,28,90] | [2.98] | [1,160x320,1] | [28] | [30700] | [1,160x320,2] | [28] | [0,0,0,0,0.43,32,0,Sikament320,0] | 196317 | 2 | 558.2 | [14] | [50] | [1] | [43] | [0] | [0] | 0 | 0 | 0 | 0 | 0 | 0 | 0 | 0 | 0 | [0] | [0] | [0] | [0] | [0] | 2 | 1a | 0 | 0 | 2 | 2 | 0 | 1 | 0 | 0 | 199 | 28 | 1 | 0 | 0 | 0 | 0 | 4 | 0.11 | 0 | 0.146 | 223 | 0
3862 | 19 | N32-14-2 | 2 | 0 | Rapport des essais: de tirants sous dÃ©formation imposÃ©e de courte durÃ©e | 1993 | 0 | Switzerland | Ã‰cole Polytechnique FÃ©dÃ©rale de Lausanne | Construction Materials Laboratory | Bicher Farra, Jean-Paul Jaccoud | 1150 | 1150 | 1000 | 1000 | 100 | 100 | [2,7,6] | [6,7,15] | [0,60,0] | [0,21,0] | 0 | [40.1,53.8,59.4] | [1,160x320,0] | [7,28,90] | [2.98] | [1,160x320,1] | [28] | [30700] | [1,160x320,2] | [28] | [0,0,0,0,0.43,32,0,Sikament320,0] | 196317 | 2 | 558.2 | [14] | [50] | [1] | [43] | [0] | [0] | 0 | 0 | 0 | 0 | 0 | 0 | 0 | 0 | 0 | [0] | [0] | [0] | [0] | [0] | 2 | 1a | 0 | 0 | 2 | 2 | 0 | 1 | 0 | 0 | 67 | 28 | 1 | 0 | 0 | 0 | 0 | 0 | 0 | 0 | 0.003 | 0 | 0
3863 | 19 | N32-14-2 | 18 | 0 | Rapport des essais: de tirants sous dÃ©formation imposÃ©e de courte durÃ©e | 1993 | 0 | Switzerland | Ã‰cole Polytechnique FÃ©dÃ©rale de Lausanne | Construction Materials Laboratory | Bicher Farra, Jean-Paul Jaccoud | 1150 | 1150 | 1000 | 1000 | 100 | 100 | [2,7,6] | [6,7,15] | [0,60,0] | [0,21,0] | 0 | [40.1,53.8,59.4] | [1,160x320,0] | [7,28,90] | [2.98] | [1,160x320,1] | [28] | [30700] | [1,160x320,2] | [28] | [0,0,0,0,0.43,32,0,Sikament320,0] | 196317 | 2 | 558.2 | [14] | [50] | [1] | [43] | [0] | [0] | 0 | 0 | 0 | 0 | 0 | 0 | 0 | 0 | 0 | [0] | [0] | [0] | [0] | [0] | 2 | 1a | 0 | 0 | 2 | 2 | 0 | 1 | 0 | 0 | 178 | 28 | 1 | 0 | 0 | 0 | 0 | 4 | 0.1 | 0 | 0.138 | 219 | 0
3864 | 19 | N32-14-2 | 16 | 0 | Rapport des essais: de tirants sous dÃ©formation imposÃ©e de courte durÃ©e | 1993 | 0 | Switzerland | Ã‰cole Polytechnique FÃ©dÃ©rale de Lausanne | Construction Materials Laboratory | Bicher Farra, Jean-Paul Jaccoud | 1150 | 1150 | 1000 | 1000 | 100 | 100 | [2,7,6] | [6,7,15] | [0,60,0] | [0,21,0] | 0 | [40.1,53.8,59.4] | [1,160x320,0] | [7,28,90] | [2.98] | [1,160x320,1] | [28] | [30700] | [1,160x320,2] | [28] | [0,0,0,0,0.43,32,0,Sikament320,0] | 196317 | 2 | 558.2 | [14] | [50] | [1] | [43] | [0] | [0] | 0 | 0 | 0 | 0 | 0 | 0 | 0 | 0 | 0 | [0] | [0] | [0] | [0] | [0] | 2 | 1a | 0 | 0 | 2 | 2 | 0 | 1 | 0 | 0 | 213 | 28 | 1 | 0 | 0 | 0 | 0 | 3 | 0.12 | 0 | 0.146 | 279 | 0
3865 | 19 | N32-14-2 | 26 | 0 | Rapport des essais: de tirants sous dÃ©formation imposÃ©e de courte durÃ©e | 1993 | 0 | Switzerland | Ã‰cole Polytechnique FÃ©dÃ©rale de Lausanne | Construction Materials Laboratory | Bicher Farra, Jean-Paul Jaccoud | 1150 | 1150 | 1000 | 1000 | 100 | 100 | [2,7,6] | [6,7,15] | [0,60,0] | [0,21,0] | 0 | [40.1,53.8,59.4] | [1,160x320,0] | [7,28,90] | [2.98] | [1,160x320,1] | [28] | [30700] | [1,160x320,2] | [28] | [0,0,0,0,0.43,32,0,Sikament320,0] | 196317 | 2 | 558.2 | [14] | [50] | [1] | [43] | [0] | [0] | 0 | 0 | 0 | 0 | 0 | 0 | 0 | 0 | 0 | [0] | [0] | [0] | [0] | [0] | 2 | 1a | 0 | 0 | 2 | 2 | 0 | 1 | 0 | 0 | 296 | 28 | 1 | 0 | 0 | 0 | 0 | 5 | 0.2 | 0 | 0.276 | 187 | 0
3866 | 19 | N32-14-2 | 28 | 0 | Rapport des essais: de tirants sous dÃ©formation imposÃ©e de courte durÃ©e | 1993 | 0 | Switzerland | Ã‰cole Polytechnique FÃ©dÃ©rale de Lausanne | Construction Materials Laboratory | Bicher Farra, Jean-Paul Jaccoud | 1150 | 1150 | 1000 | 1000 | 100 | 100 | [2,7,6] | [6,7,15] | [0,60,0] | [0,21,0] | 0 | [40.1,53.8,59.4] | [1,160x320,0] | [7,28,90] | [2.98] | [1,160x320,1] | [28] | [30700] | [1,160x320,2] | [28] | [0,0,0,0,0.43,32,0,Sikament320,0] | 196317 | 2 | 558.2 | [14] | [50] | [1] | [43] | [0] | [0] | 0 | 0 | 0 | 0 | 0 | 0 | 0 | 0 | 0 | [0] | [0] | [0] | [0] | [0] | 2 | 1a | 0 | 0 | 2 | 2 | 0 | 1 | 0 | 0 | 271 | 28 | 1 | 0 | 0 | 0 | 0 | 6 | 0.17 | 0 | 0.257 | 158 | 0
3867 | 19 | N32-14-2 | 14 | 0 | Rapport des essais: de tirants sous dÃ©formation imposÃ©e de courte durÃ©e | 1993 | 0 | Switzerland | Ã‰cole Polytechnique FÃ©dÃ©rale de Lausanne | Construction Materials Laboratory | Bicher Farra, Jean-Paul Jaccoud | 1150 | 1150 | 1000 | 1000 | 100 | 100 | [2,7,6] | [6,7,15] | [0,60,0] | [0,21,0] | 0 | [40.1,53.8,59.4] | [1,160x320,0] | [7,28,90] | [2.98] | [1,160x320,1] | [28] | [30700] | [1,160x320,2] | [28] | [0,0,0,0,0.43,32,0,Sikament320,0] | 196317 | 2 | 558.2 | [14] | [50] | [1] | [43] | [0] | [0] | 0 | 0 | 0 | 0 | 0 | 0 | 0 | 0 | 0 | [0] | [0] | [0] | [0] | [0] | 2 | 1a | 0 | 0 | 2 | 2 | 0 | 1 | 0 | 0 | 178 | 28 | 1 | 0 | 0 | 0 | 0 | 3 | 0.09 | 0 | 0.12 | 271 | 0
3868 | 19 | N32-14-2 | 10 | 0 | Rapport des essais: de tirants sous dÃ©formation imposÃ©e de courte durÃ©e | 1993 | 0 | Switzerland | Ã‰cole Polytechnique FÃ©dÃ©rale de Lausanne | Construction Materials Laboratory | Bicher Farra, Jean-Paul Jaccoud | 1150 | 1150 | 1000 | 1000 | 100 | 100 | [2,7,6] | [6,7,15] | [0,60,0] | [0,21,0] | 0 | [40.1,53.8,59.4] | [1,160x320,0] | [7,28,90] | [2.98] | [1,160x320,1] | [28] | [30700] | [1,160x320,2] | [28] | [0,0,0,0,0.43,32,0,Sikament320,0] | 196317 | 2 | 558.2 | [14] | [50] | [1] | [43] | [0] | [0] | 0 | 0 | 0 | 0 | 0 | 0 | 0 | 0 | 0 | [0] | [0] | [0] | [0] | [0] | 2 | 1a | 0 | 0 | 2 | 2 | 0 | 1 | 0 | 0 | 168 | 28 | 1 | 0 | 0 | 0 | 0 | 2 | 0.09 | 0 | 0.101 | 371 | 0
3869 | 19 | N32-14-2 | 6 | 0 | Rapport des essais: de tirants sous dÃ©formation imposÃ©e de courte durÃ©e | 1993 | 0 | Switzerland | Ã‰cole Polytechnique FÃ©dÃ©rale de Lausanne | Construction Materials Laboratory | Bicher Farra, Jean-Paul Jaccoud | 1150 | 1150 | 1000 | 1000 | 100 | 100 | [2,7,6] | [6,7,15] | [0,60,0] | [0,21,0] | 0 | [40.1,53.8,59.4] | [1,160x320,0] | [7,28,90] | [2.98] | [1,160x320,1] | [28] | [30700] | [1,160x320,2] | [28] | [0,0,0,0,0.43,32,0,Sikament320,0] | 196317 | 2 | 558.2 | [14] | [50] | [1] | [43] | [0] | [0] | 0 | 0 | 0 | 0 | 0 | 0 | 0 | 0 | 0 | [0] | [0] | [0] | [0] | [0] | 2 | 1a | 0 | 0 | 2 | 2 | 0 | 1 | 0 | 0 | 167 | 28 | 1 | 0 | 0 | 0 | 0 | 1 | 0.08 | 0 | 0.088 | 523 | 0
3870 | 19 | N32-14-2 | 17 | 0 | Rapport des essais: de tirants sous dÃ©formation imposÃ©e de courte durÃ©e | 1993 | 0 | Switzerland | Ã‰cole Polytechnique FÃ©dÃ©rale de Lausanne | Construction Materials Laboratory | Bicher Farra, Jean-Paul Jaccoud | 1150 | 1150 | 1000 | 1000 | 100 | 100 | [2,7,6] | [6,7,15] | [0,60,0] | [0,21,0] | 0 | [40.1,53.8,59.4] | [1,160x320,0] | [7,28,90] | [2.98] | [1,160x320,1] | [28] | [30700] | [1,160x320,2] | [28] | [0,0,0,0,0.43,32,0,Sikament320,0] | 196317 | 2 | 558.2 | [14] | [50] | [1] | [43] | [0] | [0] | 0 | 0 | 0 | 0 | 0 | 0 | 0 | 0 | 0 | [0] | [0] | [0] | [0] | [0] | 2 | 1a | 0 | 0 | 2 | 2 | 0 | 1 | 0 | 0 | 212 | 28 | 1 | 0 | 0 | 0 | 0 | 4 | 0.1 | 0 | 0 | 219 | 0
3871 | 19 | N32-14-2 | 27 | 0 | Rapport des essais: de tirants sous dÃ©formation imposÃ©e de courte durÃ©e | 1993 | 0 | Switzerland | Ã‰cole Polytechnique FÃ©dÃ©rale de Lausanne | Construction Materials Laboratory | Bicher Farra, Jean-Paul Jaccoud | 1150 | 1150 | 1000 | 1000 | 100 | 100 | [2,7,6] | [6,7,15] | [0,60,0] | [0,21,0] | 0 | [40.1,53.8,59.4] | [1,160x320,0] | [7,28,90] | [2.98] | [1,160x320,1] | [28] | [30700] | [1,160x320,2] | [28] | [0,0,0,0,0.43,32,0,Sikament320,0] | 196317 | 2 | 558.2 | [14] | [50] | [1] | [43] | [0] | [0] | 0 | 0 | 0 | 0 | 0 | 0 | 0 | 0 | 0 | [0] | [0] | [0] | [0] | [0] | 2 | 1a | 0 | 0 | 2 | 2 | 0 | 1 | 0 | 0 | 294 | 28 | 1 | 0 | 0 | 0 | 0 | 6 | 0.17 | 0 | 0 | 158 | 0
3872 | 19 | N32-14-2 | 30 | 0 | Rapport des essais: de tirants sous dÃ©formation imposÃ©e de courte durÃ©e | 1993 | 0 | Switzerland | Ã‰cole Polytechnique FÃ©dÃ©rale de Lausanne | Construction Materials Laboratory | Bicher Farra, Jean-Paul Jaccoud | 1150 | 1150 | 1000 | 1000 | 100 | 100 | [2,7,6] | [6,7,15] | [0,60,0] | [0,21,0] | 0 | [40.1,53.8,59.4] | [1,160x320,0] | [7,28,90] | [2.98] | [1,160x320,1] | [28] | [30700] | [1,160x320,2] | [28] | [0,0,0,0,0.43,32,0,Sikament320,0] | 196317 | 2 | 558.2 | [14] | [50] | [1] | [43] | [0] | [0] | 0 | 0 | 0 | 0 | 0 | 0 | 0 | 0 | 0 | [0] | [0] | [0] | [0] | [0] | 2 | 1a | 0 | 0 | 2 | 2 | 0 | 1 | 0 | 0 | 327 | 28 | 1 | 0 | 0 | 0 | 0 | 6 | 0.21 | 0 | 0.301 | 159 | 0
3873 | 19 | N32-14-2 | 20 | 0 | Rapport des essais: de tirants sous dÃ©formation imposÃ©e de courte durÃ©e | 1993 | 0 | Switzerland | Ã‰cole Polytechnique FÃ©dÃ©rale de Lausanne | Construction Materials Laboratory | Bicher Farra, Jean-Paul Jaccoud | 1150 | 1150 | 1000 | 1000 | 100 | 100 | [2,7,6] | [6,7,15] | [0,60,0] | [0,21,0] | 0 | [40.1,53.8,59.4] | [1,160x320,0] | [7,28,90] | [2.98] | [1,160x320,1] | [28] | [30700] | [1,160x320,2] | [28] | [0,0,0,0,0.43,32,0,Sikament320,0] | 196317 | 2 | 558.2 | [14] | [50] | [1] | [43] | [0] | [0] | 0 | 0 | 0 | 0 | 0 | 0 | 0 | 0 | 0 | [0] | [0] | [0] | [0] | [0] | 2 | 1a | 0 | 0 | 2 | 2 | 0 | 1 | 0 | 0 | 213 | 28 | 1 | 0 | 0 | 0 | 0 | 4 | 0.12 | 0 | 0.155 | 223 | 0
3874 | 19 | N32-14-2 | 22 | 0 | Rapport des essais: de tirants sous dÃ©formation imposÃ©e de courte durÃ©e | 1993 | 0 | Switzerland | Ã‰cole Polytechnique FÃ©dÃ©rale de Lausanne | Construction Materials Laboratory | Bicher Farra, Jean-Paul Jaccoud | 1150 | 1150 | 1000 | 1000 | 100 | 100 | [2,7,6] | [6,7,15] | [0,60,0] | [0,21,0] | 0 | [40.1,53.8,59.4] | [1,160x320,0] | [7,28,90] | [2.98] | [1,160x320,1] | [28] | [30700] | [1,160x320,2] | [28] | [0,0,0,0,0.43,32,0,Sikament320,0] | 196317 | 2 | 558.2 | [14] | [50] | [1] | [43] | [0] | [0] | 0 | 0 | 0 | 0 | 0 | 0 | 0 | 0 | 0 | [0] | [0] | [0] | [0] | [0] | 2 | 1a | 0 | 0 | 2 | 2 | 0 | 1 | 0 | 0 | 262 | 28 | 1 | 0 | 0 | 0 | 0 | 4 | 0.18 | 0 | 0.212 | 227 | 0
3875 | 19 | N32-14-2 | 3 | 0 | Rapport des essais: de tirants sous dÃ©formation imposÃ©e de courte durÃ©e | 1993 | 0 | Switzerland | Ã‰cole Polytechnique FÃ©dÃ©rale de Lausanne | Construction Materials Laboratory | Bicher Farra, Jean-Paul Jaccoud | 1150 | 1150 | 1000 | 1000 | 100 | 100 | [2,7,6] | [6,7,15] | [0,60,0] | [0,21,0] | 0 | [40.1,53.8,59.4] | [1,160x320,0] | [7,28,90] | [2.98] | [1,160x320,1] | [28] | [30700] | [1,160x320,2] | [28] | [0,0,0,0,0.43,32,0,Sikament320,0] | 196317 | 2 | 558.2 | [14] | [50] | [1] | [43] | [0] | [0] | 0 | 0 | 0 | 0 | 0 | 0 | 0 | 0 | 0 | [0] | [0] | [0] | [0] | [0] | 2 | 1a | 0 | 0 | 2 | 2 | 0 | 1 | 0 | 0 | 107 | 28 | 1 | 0 | 0 | 0 | 0 | 0 | 0 | 0 | 0.005 | 0 | 0
3876 | 19 | N32-14-2 | 13 | 0 | Rapport des essais: de tirants sous dÃ©formation imposÃ©e de courte durÃ©e | 1993 | 0 | Switzerland | Ã‰cole Polytechnique FÃ©dÃ©rale de Lausanne | Construction Materials Laboratory | Bicher Farra, Jean-Paul Jaccoud | 1150 | 1150 | 1000 | 1000 | 100 | 100 | [2,7,6] | [6,7,15] | [0,60,0] | [0,21,0] | 0 | [40.1,53.8,59.4] | [1,160x320,0] | [7,28,90] | [2.98] | [1,160x320,1] | [28] | [30700] | [1,160x320,2] | [28] | [0,0,0,0,0.43,32,0,Sikament320,0] | 196317 | 2 | 558.2 | [14] | [50] | [1] | [43] | [0] | [0] | 0 | 0 | 0 | 0 | 0 | 0 | 0 | 0 | 0 | [0] | [0] | [0] | [0] | [0] | 2 | 1a | 0 | 0 | 2 | 2 | 0 | 1 | 0 | 0 | 197 | 28 | 1 | 0 | 0 | 0 | 0 | 3 | 0.09 | 0 | 0 | 271 | 0
3877 | 19 | N32-14-2 | 5 | 0 | Rapport des essais: de tirants sous dÃ©formation imposÃ©e de courte durÃ©e | 1993 | 0 | Switzerland | Ã‰cole Polytechnique FÃ©dÃ©rale de Lausanne | Construction Materials Laboratory | Bicher Farra, Jean-Paul Jaccoud | 1150 | 1150 | 1000 | 1000 | 100 | 100 | [2,7,6] | [6,7,15] | [0,60,0] | [0,21,0] | 0 | [40.1,53.8,59.4] | [1,160x320,0] | [7,28,90] | [2.98] | [1,160x320,1] | [28] | [30700] | [1,160x320,2] | [28] | [0,0,0,0,0.43,32,0,Sikament320,0] | 196317 | 2 | 558.2 | [14] | [50] | [1] | [43] | [0] | [0] | 0 | 0 | 0 | 0 | 0 | 0 | 0 | 0 | 0 | [0] | [0] | [0] | [0] | [0] | 2 | 1a | 0 | 0 | 2 | 2 | 0 | 1 | 0 | 0 | 154 | 28 | 1 | 0 | 0 | 0 | 0 | 1 | 0.05 | 0 | 0.073 | 410 | 0
3878 | 19 | N32-14-2 | 25 | 0 | Rapport des essais: de tirants sous dÃ©formation imposÃ©e de courte durÃ©e | 1993 | 0 | Switzerland | Ã‰cole Polytechnique FÃ©dÃ©rale de Lausanne | Construction Materials Laboratory | Bicher Farra, Jean-Paul Jaccoud | 1150 | 1150 | 1000 | 1000 | 100 | 100 | [2,7,6] | [6,7,15] | [0,60,0] | [0,21,0] | 0 | [40.1,53.8,59.4] | [1,160x320,0] | [7,28,90] | [2.98] | [1,160x320,1] | [28] | [30700] | [1,160x320,2] | [28] | [0,0,0,0,0.43,32,0,Sikament320,0] | 196317 | 2 | 558.2 | [14] | [50] | [1] | [43] | [0] | [0] | 0 | 0 | 0 | 0 | 0 | 0 | 0 | 0 | 0 | [0] | [0] | [0] | [0] | [0] | 2 | 1a | 0 | 0 | 2 | 2 | 0 | 1 | 0 | 0 | 268 | 28 | 1 | 0 | 0 | 0 | 0 | 5 | 0.18 | 0 | 0.256 | 186 | 0
3879 | 19 | N32-14-2 | 29 | 0 | Rapport des essais: de tirants sous dÃ©formation imposÃ©e de courte durÃ©e | 1993 | 0 | Switzerland | Ã‰cole Polytechnique FÃ©dÃ©rale de Lausanne | Construction Materials Laboratory | Bicher Farra, Jean-Paul Jaccoud | 1150 | 1150 | 1000 | 1000 | 100 | 100 | [2,7,6] | [6,7,15] | [0,60,0] | [0,21,0] | 0 | [40.1,53.8,59.4] | [1,160x320,0] | [7,28,90] | [2.98] | [1,160x320,1] | [28] | [30700] | [1,160x320,2] | [28] | [0,0,0,0,0.43,32,0,Sikament320,0] | 196317 | 2 | 558.2 | [14] | [50] | [1] | [43] | [0] | [0] | 0 | 0 | 0 | 0 | 0 | 0 | 0 | 0 | 0 | [0] | [0] | [0] | [0] | [0] | 2 | 1a | 0 | 0 | 2 | 2 | 0 | 1 | 0 | 0 | 296 | 28 | 1 | 0 | 0 | 0 | 0 | 6 | 0.18 | 0 | 0.27 | 159 | 0
3880 | 19 | N32-14-2 | 9 | 0 | Rapport des essais: de tirants sous dÃ©formation imposÃ©e de courte durÃ©e | 1993 | 0 | Switzerland | Ã‰cole Polytechnique FÃ©dÃ©rale de Lausanne | Construction Materials Laboratory | Bicher Farra, Jean-Paul Jaccoud | 1150 | 1150 | 1000 | 1000 | 100 | 100 | [2,7,6] | [6,7,15] | [0,60,0] | [0,21,0] | 0 | [40.1,53.8,59.4] | [1,160x320,0] | [7,28,90] | [2.98] | [1,160x320,1] | [28] | [30700] | [1,160x320,2] | [28] | [0,0,0,0,0.43,32,0,Sikament320,0] | 196317 | 2 | 558.2 | [14] | [50] | [1] | [43] | [0] | [0] | 0 | 0 | 0 | 0 | 0 | 0 | 0 | 0 | 0 | [0] | [0] | [0] | [0] | [0] | 2 | 1a | 0 | 0 | 2 | 2 | 0 | 1 | 0 | 0 | 148 | 28 | 1 | 0 | 0 | 0 | 0 | 2 | 0.07 | 0 | 0.095 | 343 | 0
3881 | 19 | N32-14-2 | 15 | 0 | Rapport des essais: de tirants sous dÃ©formation imposÃ©e de courte durÃ©e | 1993 | 0 | Switzerland | Ã‰cole Polytechnique FÃ©dÃ©rale de Lausanne | Construction Materials Laboratory | Bicher Farra, Jean-Paul Jaccoud | 1150 | 1150 | 1000 | 1000 | 100 | 100 | [2,7,6] | [6,7,15] | [0,60,0] | [0,21,0] | 0 | [40.1,53.8,59.4] | [1,160x320,0] | [7,28,90] | [2.98] | [1,160x320,1] | [28] | [30700] | [1,160x320,2] | [28] | [0,0,0,0,0.43,32,0,Sikament320,0] | 196317 | 2 | 558.2 | [14] | [50] | [1] | [43] | [0] | [0] | 0 | 0 | 0 | 0 | 0 | 0 | 0 | 0 | 0 | [0] | [0] | [0] | [0] | [0] | 2 | 1a | 0 | 0 | 2 | 2 | 0 | 1 | 0 | 0 | 199 | 28 | 1 | 0 | 0 | 0 | 0 | 3 | 0.11 | 0 | 0.134 | 277 | 0
3882 | 19 | N32-14-2 | 7 | 0 | Rapport des essais: de tirants sous dÃ©formation imposÃ©e de courte durÃ©e | 1993 | 0 | Switzerland | Ã‰cole Polytechnique FÃ©dÃ©rale de Lausanne | Construction Materials Laboratory | Bicher Farra, Jean-Paul Jaccoud | 1150 | 1150 | 1000 | 1000 | 100 | 100 | [2,7,6] | [6,7,15] | [0,60,0] | [0,21,0] | 0 | [40.1,53.8,59.4] | [1,160x320,0] | [7,28,90] | [2.98] | [1,160x320,1] | [28] | [30700] | [1,160x320,2] | [28] | [0,0,0,0,0.43,32,0,Sikament320,0] | 196317 | 2 | 558.2 | [14] | [50] | [1] | [43] | [0] | [0] | 0 | 0 | 0 | 0 | 0 | 0 | 0 | 0 | 0 | [0] | [0] | [0] | [0] | [0] | 2 | 1a | 0 | 0 | 2 | 2 | 0 | 1 | 0 | 0 | 180 | 28 | 1 | 0 | 0 | 0 | 0 | 1 | 0.09 | 0 | 0.101 | 540 | 0
3883 | 19 | N32-14-2 | 21 | 0 | Rapport des essais: de tirants sous dÃ©formation imposÃ©e de courte durÃ©e | 1993 | 0 | Switzerland | Ã‰cole Polytechnique FÃ©dÃ©rale de Lausanne | Construction Materials Laboratory | Bicher Farra, Jean-Paul Jaccoud | 1150 | 1150 | 1000 | 1000 | 100 | 100 | [2,7,6] | [6,7,15] | [0,60,0] | [0,21,0] | 0 | [40.1,53.8,59.4] | [1,160x320,0] | [7,28,90] | [2.98] | [1,160x320,1] | [28] | [30700] | [1,160x320,2] | [28] | [0,0,0,0,0.43,32,0,Sikament320,0] | 196317 | 2 | 558.2 | [14] | [50] | [1] | [43] | [0] | [0] | 0 | 0 | 0 | 0 | 0 | 0 | 0 | 0 | 0 | [0] | [0] | [0] | [0] | [0] | 2 | 1a | 0 | 0 | 2 | 2 | 0 | 1 | 0 | 0 | 229 | 28 | 1 | 0 | 0 | 0 | 0 | 4 | 0.13 | 0 | 0.174 | 223 | 0
3884 | 19 | N32-14-2 | 11 | 0 | Rapport des essais: de tirants sous dÃ©formation imposÃ©e de courte durÃ©e | 1993 | 0 | Switzerland | Ã‰cole Polytechnique FÃ©dÃ©rale de Lausanne | Construction Materials Laboratory | Bicher Farra, Jean-Paul Jaccoud | 1150 | 1150 | 1000 | 1000 | 100 | 100 | [2,7,6] | [6,7,15] | [0,60,0] | [0,21,0] | 0 | [40.1,53.8,59.4] | [1,160x320,0] | [7,28,90] | [2.98] | [1,160x320,1] | [28] | [30700] | [1,160x320,2] | [28] | [0,0,0,0,0.43,32,0,Sikament320,0] | 196317 | 2 | 558.2 | [14] | [50] | [1] | [43] | [0] | [0] | 0 | 0 | 0 | 0 | 0 | 0 | 0 | 0 | 0 | [0] | [0] | [0] | [0] | [0] | 2 | 1a | 0 | 0 | 2 | 2 | 0 | 1 | 0 | 0 | 180 | 28 | 1 | 0 | 0 | 0 | 0 | 2 | 0.1 | 0 | 0.109 | 372 | 0
3885 | 19 | N32-14-2 | 24 | 0 | Rapport des essais: de tirants sous dÃ©formation imposÃ©e de courte durÃ©e | 1993 | 0 | Switzerland | Ã‰cole Polytechnique FÃ©dÃ©rale de Lausanne | Construction Materials Laboratory | Bicher Farra, Jean-Paul Jaccoud | 1150 | 1150 | 1000 | 1000 | 100 | 100 | [2,7,6] | [6,7,15] | [0,60,0] | [0,21,0] | 0 | [40.1,53.8,59.4] | [1,160x320,0] | [7,28,90] | [2.98] | [1,160x320,1] | [28] | [30700] | [1,160x320,2] | [28] | [0,0,0,0,0.43,32,0,Sikament320,0] | 196317 | 2 | 558.2 | [14] | [50] | [1] | [43] | [0] | [0] | 0 | 0 | 0 | 0 | 0 | 0 | 0 | 0 | 0 | [0] | [0] | [0] | [0] | [0] | 2 | 1a | 0 | 0 | 2 | 2 | 0 | 1 | 0 | 0 | 293 | 28 | 1 | 0 | 0 | 0 | 0 | 5 | 0.18 | 0 | 0 | 186 | 0
3886 | 19 | N32-14-2 | 12 | 0 | Rapport des essais: de tirants sous dÃ©formation imposÃ©e de courte durÃ©e | 1993 | 0 | Switzerland | Ã‰cole Polytechnique FÃ©dÃ©rale de Lausanne | Construction Materials Laboratory | Bicher Farra, Jean-Paul Jaccoud | 1150 | 1150 | 1000 | 1000 | 100 | 100 | [2,7,6] | [6,7,15] | [0,60,0] | [0,21,0] | 0 | [40.1,53.8,59.4] | [1,160x320,0] | [7,28,90] | [2.98] | [1,160x320,1] | [28] | [30700] | [1,160x320,2] | [28] | [0,0,0,0,0.43,32,0,Sikament320,0] | 196317 | 2 | 558.2 | [14] | [50] | [1] | [43] | [0] | [0] | 0 | 0 | 0 | 0 | 0 | 0 | 0 | 0 | 0 | [0] | [0] | [0] | [0] | [0] | 2 | 1a | 0 | 0 | 2 | 2 | 0 | 1 | 0 | 0 | 190 | 28 | 1 | 0 | 0 | 0 | 0 | 2 | 0.11 | 0 | 0.116 | 375 | 0
3887 | 19 | N32-14-2 | 4 | 0 | Rapport des essais: de tirants sous dÃ©formation imposÃ©e de courte durÃ©e | 1993 | 0 | Switzerland | Ã‰cole Polytechnique FÃ©dÃ©rale de Lausanne | Construction Materials Laboratory | Bicher Farra, Jean-Paul Jaccoud | 1150 | 1150 | 1000 | 1000 | 100 | 100 | [2,7,6] | [6,7,15] | [0,60,0] | [0,21,0] | 0 | [40.1,53.8,59.4] | [1,160x320,0] | [7,28,90] | [2.98] | [1,160x320,1] | [28] | [30700] | [1,160x320,2] | [28] | [0,0,0,0,0.43,32,0,Sikament320,0] | 196317 | 2 | 558.2 | [14] | [50] | [1] | [43] | [0] | [0] | 0 | 0 | 0 | 0 | 0 | 0 | 0 | 0 | 0 | [0] | [0] | [0] | [0] | [0] | 2 | 1a | 0 | 0 | 2 | 2 | 0 | 1 | 0 | 0 | 178 | 28 | 1 | 0 | 0 | 0 | 0 | 1 | 0.05 | 0 | 0 | 410 | 0
3888 | 19 | N32-14-2 | 1 | 0 | Rapport des essais: de tirants sous dÃ©formation imposÃ©e de courte durÃ©e | 1993 | 0 | Switzerland | Ã‰cole Polytechnique FÃ©dÃ©rale de Lausanne | Construction Materials Laboratory | Bicher Farra, Jean-Paul Jaccoud | 1150 | 1150 | 1000 | 1000 | 100 | 100 | [2,7,6] | [6,7,15] | [0,60,0] | [0,21,0] | 0 | [40.1,53.8,59.4] | [1,160x320,0] | [7,28,90] | [2.98] | [1,160x320,1] | [28] | [30700] | [1,160x320,2] | [28] | [0,0,0,0,0.43,32,0,Sikament320,0] | 196317 | 2 | 558.2 | [14] | [50] | [1] | [43] | [0] | [0] | 0 | 0 | 0 | 0 | 0 | 0 | 0 | 0 | 0 | [0] | [0] | [0] | [0] | [0] | 2 | 1a | 0 | 0 | 2 | 2 | 0 | 1 | 0 | 0 | 0 | 28 | 1 | 0 | 0 | 0 | 0 | 0 | 0 | 0 | 0.001 | 0 | 0
3889 | 19 | N32-14-2 | 8 | 0 | Rapport des essais: de tirants sous dÃ©formation imposÃ©e de courte durÃ©e | 1993 | 0 | Switzerland | Ã‰cole Polytechnique FÃ©dÃ©rale de Lausanne | Construction Materials Laboratory | Bicher Farra, Jean-Paul Jaccoud | 1150 | 1150 | 1000 | 1000 | 100 | 100 | [2,7,6] | [6,7,15] | [0,60,0] | [0,21,0] | 0 | [40.1,53.8,59.4] | [1,160x320,0] | [7,28,90] | [2.98] | [1,160x320,1] | [28] | [30700] | [1,160x320,2] | [28] | [0,0,0,0,0.43,32,0,Sikament320,0] | 196317 | 2 | 558.2 | [14] | [50] | [1] | [43] | [0] | [0] | 0 | 0 | 0 | 0 | 0 | 0 | 0 | 0 | 0 | [0] | [0] | [0] | [0] | [0] | 2 | 1a | 0 | 0 | 2 | 2 | 0 | 1 | 0 | 0 | 178 | 28 | 1 | 0 | 0 | 0 | 0 | 2 | 0.07 | 0 | 0 | 343 | 0
3890 | 19 | N32-14-2 | 23 | 0 | Rapport des essais: de tirants sous dÃ©formation imposÃ©e de courte durÃ©e | 1993 | 0 | Switzerland | Ã‰cole Polytechnique FÃ©dÃ©rale de Lausanne | Construction Materials Laboratory | Bicher Farra, Jean-Paul Jaccoud | 1150 | 1150 | 1000 | 1000 | 100 | 100 | [2,7,6] | [6,7,15] | [0,60,0] | [0,21,0] | 0 | [40.1,53.8,59.4] | [1,160x320,0] | [7,28,90] | [2.98] | [1,160x320,1] | [28] | [30700] | [1,160x320,2] | [28] | [0,0,0,0,0.43,32,0,Sikament320,0] | 196317 | 2 | 558.2 | [14] | [50] | [1] | [43] | [0] | [0] | 0 | 0 | 0 | 0 | 0 | 0 | 0 | 0 | 0 | [0] | [0] | [0] | [0] | [0] | 2 | 1a | 0 | 0 | 2 | 2 | 0 | 1 | 0 | 0 | 294 | 28 | 1 | 0 | 0 | 0 | 0 | 4 | 0.21 | 0 | 0.265 | 228 | 0
3891 | 19 | N32-14-3 | 24 | 0 | Rapport des essais: de tirants sous dÃ©formation imposÃ©e de courte durÃ©e | 1993 | 0 | Switzerland | Ã‰cole Polytechnique FÃ©dÃ©rale de Lausanne | Construction Materials Laboratory | Bicher Farra, Jean-Paul Jaccoud | 1150 | 1150 | 1000 | 1000 | 100 | 100 | [2,7,6] | [6,7,15] | [0,60,0] | [0,21,0] | 0 | [40.1,53.8,59.4] | [1,160x320,0] | [7,28,90] | [2.98] | [1,160x320,1] | [28] | [30700] | [1,160x320,2] | [28] | [0,0,0,0,0.43,32,0,Sikament320,0] | 196317 | 2 | 558.2 | [14] | [50] | [1] | [43] | [0] | [0] | 0 | 0 | 0 | 0 | 0 | 0 | 0 | 0 | 0 | [0] | [0] | [0] | [0] | [0] | 2 | 1a | 0 | 0 | 2 | 2 | 0 | 1 | 0 | 0 | 215 | 28 | 1 | 0 | 0 | 0 | 0 | 5 | 0.12 | 0 | 0.146 | 184 | 0
3892 | 19 | N32-14-3 | 10 | 0 | Rapport des essais: de tirants sous dÃ©formation imposÃ©e de courte durÃ©e | 1993 | 0 | Switzerland | Ã‰cole Polytechnique FÃ©dÃ©rale de Lausanne | Construction Materials Laboratory | Bicher Farra, Jean-Paul Jaccoud | 1150 | 1150 | 1000 | 1000 | 100 | 100 | [2,7,6] | [6,7,15] | [0,60,0] | [0,21,0] | 0 | [40.1,53.8,59.4] | [1,160x320,0] | [7,28,90] | [2.98] | [1,160x320,1] | [28] | [30700] | [1,160x320,2] | [28] | [0,0,0,0,0.43,32,0,Sikament320,0] | 196317 | 2 | 558.2 | [14] | [50] | [1] | [43] | [0] | [0] | 0 | 0 | 0 | 0 | 0 | 0 | 0 | 0 | 0 | [0] | [0] | [0] | [0] | [0] | 2 | 1a | 0 | 0 | 2 | 2 | 0 | 1 | 0 | 0 | 160 | 28 | 1 | 0 | 0 | 0 | 0 | 2 | 0.07 | 0 | 0.088 | 350 | 0
3893 | 19 | N32-14-3 | 25 | 0 | Rapport des essais: de tirants sous dÃ©formation imposÃ©e de courte durÃ©e | 1993 | 0 | Switzerland | Ã‰cole Polytechnique FÃ©dÃ©rale de Lausanne | Construction Materials Laboratory | Bicher Farra, Jean-Paul Jaccoud | 1150 | 1150 | 1000 | 1000 | 100 | 100 | [2,7,6] | [6,7,15] | [0,60,0] | [0,21,0] | 0 | [40.1,53.8,59.4] | [1,160x320,0] | [7,28,90] | [2.98] | [1,160x320,1] | [28] | [30700] | [1,160x320,2] | [28] | [0,0,0,0,0.43,32,0,Sikament320,0] | 196317 | 2 | 558.2 | [14] | [50] | [1] | [43] | [0] | [0] | 0 | 0 | 0 | 0 | 0 | 0 | 0 | 0 | 0 | [0] | [0] | [0] | [0] | [0] | 2 | 1a | 0 | 0 | 2 | 2 | 0 | 1 | 0 | 0 | 221 | 28 | 1 | 0 | 0 | 0 | 0 | 6 | 0.11 | 0 | 0 | 157 | 0
3894 | 19 | N32-14-3 | 7 | 0 | Rapport des essais: de tirants sous dÃ©formation imposÃ©e de courte durÃ©e | 1993 | 0 | Switzerland | Ã‰cole Polytechnique FÃ©dÃ©rale de Lausanne | Construction Materials Laboratory | Bicher Farra, Jean-Paul Jaccoud | 1150 | 1150 | 1000 | 1000 | 100 | 100 | [2,7,6] | [6,7,15] | [0,60,0] | [0,21,0] | 0 | [40.1,53.8,59.4] | [1,160x320,0] | [7,28,90] | [2.98] | [1,160x320,1] | [28] | [30700] | [1,160x320,2] | [28] | [0,0,0,0,0.43,32,0,Sikament320,0] | 196317 | 2 | 558.2 | [14] | [50] | [1] | [43] | [0] | [0] | 0 | 0 | 0 | 0 | 0 | 0 | 0 | 0 | 0 | [0] | [0] | [0] | [0] | [0] | 2 | 1a | 0 | 0 | 2 | 2 | 0 | 1 | 0 | 0 | 155 | 28 | 1 | 0 | 0 | 0 | 0 | 1 | 0.07 | 0 | 0.079 | 537 | 0
3895 | 19 | N32-14-3 | 5 | 0 | Rapport des essais: de tirants sous dÃ©formation imposÃ©e de courte durÃ©e | 1993 | 0 | Switzerland | Ã‰cole Polytechnique FÃ©dÃ©rale de Lausanne | Construction Materials Laboratory | Bicher Farra, Jean-Paul Jaccoud | 1150 | 1150 | 1000 | 1000 | 100 | 100 | [2,7,6] | [6,7,15] | [0,60,0] | [0,21,0] | 0 | [40.1,53.8,59.4] | [1,160x320,0] | [7,28,90] | [2.98] | [1,160x320,1] | [28] | [30700] | [1,160x320,2] | [28] | [0,0,0,0,0.43,32,0,Sikament320,0] | 196317 | 2 | 558.2 | [14] | [50] | [1] | [43] | [0] | [0] | 0 | 0 | 0 | 0 | 0 | 0 | 0 | 0 | 0 | [0] | [0] | [0] | [0] | [0] | 2 | 1a | 0 | 0 | 2 | 2 | 0 | 1 | 0 | 0 | 137 | 28 | 1 | 0 | 0 | 0 | 0 | 1 | 0.05 | 0 | 0.058 | 414 | 0
3896 | 19 | N32-14-3 | 23 | 0 | Rapport des essais: de tirants sous dÃ©formation imposÃ©e de courte durÃ©e | 1993 | 0 | Switzerland | Ã‰cole Polytechnique FÃ©dÃ©rale de Lausanne | Construction Materials Laboratory | Bicher Farra, Jean-Paul Jaccoud | 1150 | 1150 | 1000 | 1000 | 100 | 100 | [2,7,6] | [6,7,15] | [0,60,0] | [0,21,0] | 0 | [40.1,53.8,59.4] | [1,160x320,0] | [7,28,90] | [2.98] | [1,160x320,1] | [28] | [30700] | [1,160x320,2] | [28] | [0,0,0,0,0.43,32,0,Sikament320,0] | 196317 | 2 | 558.2 | [14] | [50] | [1] | [43] | [0] | [0] | 0 | 0 | 0 | 0 | 0 | 0 | 0 | 0 | 0 | [0] | [0] | [0] | [0] | [0] | 2 | 1a | 0 | 0 | 2 | 2 | 0 | 1 | 0 | 0 | 203 | 28 | 1 | 0 | 0 | 0 | 0 | 5 | 0.11 | 0 | 0.137 | 184 | 0
3897 | 19 | N32-14-3 | 14 | 0 | Rapport des essais: de tirants sous dÃ©formation imposÃ©e de courte durÃ©e | 1993 | 0 | Switzerland | Ã‰cole Polytechnique FÃ©dÃ©rale de Lausanne | Construction Materials Laboratory | Bicher Farra, Jean-Paul Jaccoud | 1150 | 1150 | 1000 | 1000 | 100 | 100 | [2,7,6] | [6,7,15] | [0,60,0] | [0,21,0] | 0 | [40.1,53.8,59.4] | [1,160x320,0] | [7,28,90] | [2.98] | [1,160x320,1] | [28] | [30700] | [1,160x320,2] | [28] | [0,0,0,0,0.43,32,0,Sikament320,0] | 196317 | 2 | 558.2 | [14] | [50] | [1] | [43] | [0] | [0] | 0 | 0 | 0 | 0 | 0 | 0 | 0 | 0 | 0 | [0] | [0] | [0] | [0] | [0] | 2 | 1a | 0 | 0 | 2 | 2 | 0 | 1 | 0 | 0 | 172 | 28 | 1 | 0 | 0 | 0 | 0 | 3 | 0.09 | 0 | 0.106 | 275 | 0
3898 | 19 | N32-14-3 | 12 | 0 | Rapport des essais: de tirants sous dÃ©formation imposÃ©e de courte durÃ©e | 1993 | 0 | Switzerland | Ã‰cole Polytechnique FÃ©dÃ©rale de Lausanne | Construction Materials Laboratory | Bicher Farra, Jean-Paul Jaccoud | 1150 | 1150 | 1000 | 1000 | 100 | 100 | [2,7,6] | [6,7,15] | [0,60,0] | [0,21,0] | 0 | [40.1,53.8,59.4] | [1,160x320,0] | [7,28,90] | [2.98] | [1,160x320,1] | [28] | [30700] | [1,160x320,2] | [28] | [0,0,0,0,0.43,32,0,Sikament320,0] | 196317 | 2 | 558.2 | [14] | [50] | [1] | [43] | [0] | [0] | 0 | 0 | 0 | 0 | 0 | 0 | 0 | 0 | 0 | [0] | [0] | [0] | [0] | [0] | 2 | 1a | 0 | 0 | 2 | 2 | 0 | 1 | 0 | 0 | 186 | 28 | 1 | 0 | 0 | 0 | 0 | 3 | 0.08 | 0 | 0 | 265 | 0
3899 | 19 | N32-14-3 | 4 | 0 | Rapport des essais: de tirants sous dÃ©formation imposÃ©e de courte durÃ©e | 1993 | 0 | Switzerland | Ã‰cole Polytechnique FÃ©dÃ©rale de Lausanne | Construction Materials Laboratory | Bicher Farra, Jean-Paul Jaccoud | 1150 | 1150 | 1000 | 1000 | 100 | 100 | [2,7,6] | [6,7,15] | [0,60,0] | [0,21,0] | 0 | [40.1,53.8,59.4] | [1,160x320,0] | [7,28,90] | [2.98] | [1,160x320,1] | [28] | [30700] | [1,160x320,2] | [28] | [0,0,0,0,0.43,32,0,Sikament320,0] | 196317 | 2 | 558.2 | [14] | [50] | [1] | [43] | [0] | [0] | 0 | 0 | 0 | 0 | 0 | 0 | 0 | 0 | 0 | [0] | [0] | [0] | [0] | [0] | 2 | 1a | 0 | 0 | 2 | 2 | 0 | 1 | 0 | 0 | 159 | 28 | 1 | 0 | 0 | 0 | 0 | 1 | 0.05 | 0 | 0 | 414 | 0
3900 | 19 | N32-14-3 | 18 | 0 | Rapport des essais: de tirants sous dÃ©formation imposÃ©e de courte durÃ©e | 1993 | 0 | Switzerland | Ã‰cole Polytechnique FÃ©dÃ©rale de Lausanne | Construction Materials Laboratory | Bicher Farra, Jean-Paul Jaccoud | 1150 | 1150 | 1000 | 1000 | 100 | 100 | [2,7,6] | [6,7,15] | [0,60,0] | [0,21,0] | 0 | [40.1,53.8,59.4] | [1,160x320,0] | [7,28,90] | [2.98] | [1,160x320,1] | [28] | [30700] | [1,160x320,2] | [28] | [0,0,0,0,0.43,32,0,Sikament320,0] | 196317 | 2 | 558.2 | [14] | [50] | [1] | [43] | [0] | [0] | 0 | 0 | 0 | 0 | 0 | 0 | 0 | 0 | 0 | [0] | [0] | [0] | [0] | [0] | 2 | 1a | 0 | 0 | 2 | 2 | 0 | 1 | 0 | 0 | 177 | 28 | 1 | 0 | 0 | 0 | 0 | 4 | 0.1 | 0 | 0.131 | 219 | 0
3901 | 19 | N32-14-3 | 17 | 0 | Rapport des essais: de tirants sous dÃ©formation imposÃ©e de courte durÃ©e | 1993 | 0 | Switzerland | Ã‰cole Polytechnique FÃ©dÃ©rale de Lausanne | Construction Materials Laboratory | Bicher Farra, Jean-Paul Jaccoud | 1150 | 1150 | 1000 | 1000 | 100 | 100 | [2,7,6] | [6,7,15] | [0,60,0] | [0,21,0] | 0 | [40.1,53.8,59.4] | [1,160x320,0] | [7,28,90] | [2.98] | [1,160x320,1] | [28] | [30700] | [1,160x320,2] | [28] | [0,0,0,0,0.43,32,0,Sikament320,0] | 196317 | 2 | 558.2 | [14] | [50] | [1] | [43] | [0] | [0] | 0 | 0 | 0 | 0 | 0 | 0 | 0 | 0 | 0 | [0] | [0] | [0] | [0] | [0] | 2 | 1a | 0 | 0 | 2 | 2 | 0 | 1 | 0 | 0 | 201 | 28 | 1 | 0 | 0 | 0 | 0 | 4 | 0.1 | 0 | 0 | 219 | 0
3902 | 19 | N32-14-3 | 8 | 0 | Rapport des essais: de tirants sous dÃ©formation imposÃ©e de courte durÃ©e | 1993 | 0 | Switzerland | Ã‰cole Polytechnique FÃ©dÃ©rale de Lausanne | Construction Materials Laboratory | Bicher Farra, Jean-Paul Jaccoud | 1150 | 1150 | 1000 | 1000 | 100 | 100 | [2,7,6] | [6,7,15] | [0,60,0] | [0,21,0] | 0 | [40.1,53.8,59.4] | [1,160x320,0] | [7,28,90] | [2.98] | [1,160x320,1] | [28] | [30700] | [1,160x320,2] | [28] | [0,0,0,0,0.43,32,0,Sikament320,0] | 196317 | 2 | 558.2 | [14] | [50] | [1] | [43] | [0] | [0] | 0 | 0 | 0 | 0 | 0 | 0 | 0 | 0 | 0 | [0] | [0] | [0] | [0] | [0] | 2 | 1a | 0 | 0 | 2 | 2 | 0 | 1 | 0 | 0 | 164 | 28 | 1 | 0 | 0 | 0 | 0 | 2 | 0.06 | 0 | 0 | 329 | 0
3903 | 19 | N32-14-3 | 22 | 0 | Rapport des essais: de tirants sous dÃ©formation imposÃ©e de courte durÃ©e | 1993 | 0 | Switzerland | Ã‰cole Polytechnique FÃ©dÃ©rale de Lausanne | Construction Materials Laboratory | Bicher Farra, Jean-Paul Jaccoud | 1150 | 1150 | 1000 | 1000 | 100 | 100 | [2,7,6] | [6,7,15] | [0,60,0] | [0,21,0] | 0 | [40.1,53.8,59.4] | [1,160x320,0] | [7,28,90] | [2.98] | [1,160x320,1] | [28] | [30700] | [1,160x320,2] | [28] | [0,0,0,0,0.43,32,0,Sikament320,0] | 196317 | 2 | 558.2 | [14] | [50] | [1] | [43] | [0] | [0] | 0 | 0 | 0 | 0 | 0 | 0 | 0 | 0 | 0 | [0] | [0] | [0] | [0] | [0] | 2 | 1a | 0 | 0 | 2 | 2 | 0 | 1 | 0 | 0 | 176 | 28 | 1 | 0 | 0 | 0 | 0 | 5 | 0.1 | 0 | 0.135 | 183 | 0
3904 | 19 | N32-14-3 | 11 | 0 | Rapport des essais: de tirants sous dÃ©formation imposÃ©e de courte durÃ©e | 1993 | 0 | Switzerland | Ã‰cole Polytechnique FÃ©dÃ©rale de Lausanne | Construction Materials Laboratory | Bicher Farra, Jean-Paul Jaccoud | 1150 | 1150 | 1000 | 1000 | 100 | 100 | [2,7,6] | [6,7,15] | [0,60,0] | [0,21,0] | 0 | [40.1,53.8,59.4] | [1,160x320,0] | [7,28,90] | [2.98] | [1,160x320,1] | [28] | [30700] | [1,160x320,2] | [28] | [0,0,0,0,0.43,32,0,Sikament320,0] | 196317 | 2 | 558.2 | [14] | [50] | [1] | [43] | [0] | [0] | 0 | 0 | 0 | 0 | 0 | 0 | 0 | 0 | 0 | [0] | [0] | [0] | [0] | [0] | 2 | 1a | 0 | 0 | 2 | 2 | 0 | 1 | 0 | 0 | 171 | 28 | 1 | 0 | 0 | 0 | 0 | 2 | 0.08 | 0 | 0.097 | 356 | 0
3905 | 19 | N32-14-3 | 3 | 0 | Rapport des essais: de tirants sous dÃ©formation imposÃ©e de courte durÃ©e | 1993 | 0 | Switzerland | Ã‰cole Polytechnique FÃ©dÃ©rale de Lausanne | Construction Materials Laboratory | Bicher Farra, Jean-Paul Jaccoud | 1150 | 1150 | 1000 | 1000 | 100 | 100 | [2,7,6] | [6,7,15] | [0,60,0] | [0,21,0] | 0 | [40.1,53.8,59.4] | [1,160x320,0] | [7,28,90] | [2.98] | [1,160x320,1] | [28] | [30700] | [1,160x320,2] | [28] | [0,0,0,0,0.43,32,0,Sikament320,0] | 196317 | 2 | 558.2 | [14] | [50] | [1] | [43] | [0] | [0] | 0 | 0 | 0 | 0 | 0 | 0 | 0 | 0 | 0 | [0] | [0] | [0] | [0] | [0] | 2 | 1a | 0 | 0 | 2 | 2 | 0 | 1 | 0 | 0 | 101 | 28 | 1 | 0 | 0 | 0 | 0 | 0 | 0 | 0 | 0.005 | 0 | 0
3906 | 19 | N32-14-3 | 21 | 0 | Rapport des essais: de tirants sous dÃ©formation imposÃ©e de courte durÃ©e | 1993 | 0 | Switzerland | Ã‰cole Polytechnique FÃ©dÃ©rale de Lausanne | Construction Materials Laboratory | Bicher Farra, Jean-Paul Jaccoud | 1150 | 1150 | 1000 | 1000 | 100 | 100 | [2,7,6] | [6,7,15] | [0,60,0] | [0,21,0] | 0 | [40.1,53.8,59.4] | [1,160x320,0] | [7,28,90] | [2.98] | [1,160x320,1] | [28] | [30700] | [1,160x320,2] | [28] | [0,0,0,0,0.43,32,0,Sikament320,0] | 196317 | 2 | 558.2 | [14] | [50] | [1] | [43] | [0] | [0] | 0 | 0 | 0 | 0 | 0 | 0 | 0 | 0 | 0 | [0] | [0] | [0] | [0] | [0] | 2 | 1a | 0 | 0 | 2 | 2 | 0 | 1 | 0 | 0 | 202 | 28 | 1 | 0 | 0 | 0 | 0 | 5 | 0.1 | 0 | 0 | 183 | 0
3907 | 19 | N32-14-3 | 28 | 0 | Rapport des essais: de tirants sous dÃ©formation imposÃ©e de courte durÃ©e | 1993 | 0 | Switzerland | Ã‰cole Polytechnique FÃ©dÃ©rale de Lausanne | Construction Materials Laboratory | Bicher Farra, Jean-Paul Jaccoud | 1150 | 1150 | 1000 | 1000 | 100 | 100 | [2,7,6] | [6,7,15] | [0,60,0] | [0,21,0] | 0 | [40.1,53.8,59.4] | [1,160x320,0] | [7,28,90] | [2.98] | [1,160x320,1] | [28] | [30700] | [1,160x320,2] | [28] | [0,0,0,0,0.43,32,0,Sikament320,0] | 196317 | 2 | 558.2 | [14] | [50] | [1] | [43] | [0] | [0] | 0 | 0 | 0 | 0 | 0 | 0 | 0 | 0 | 0 | [0] | [0] | [0] | [0] | [0] | 2 | 1a | 0 | 0 | 2 | 2 | 0 | 1 | 0 | 0 | 262 | 28 | 1 | 0 | 0 | 0 | 0 | 6 | 0.15 | 0 | 0.189 | 158 | 0
3908 | 19 | N32-14-3 | 16 | 0 | Rapport des essais: de tirants sous dÃ©formation imposÃ©e de courte durÃ©e | 1993 | 0 | Switzerland | Ã‰cole Polytechnique FÃ©dÃ©rale de Lausanne | Construction Materials Laboratory | Bicher Farra, Jean-Paul Jaccoud | 1150 | 1150 | 1000 | 1000 | 100 | 100 | [2,7,6] | [6,7,15] | [0,60,0] | [0,21,0] | 0 | [40.1,53.8,59.4] | [1,160x320,0] | [7,28,90] | [2.98] | [1,160x320,1] | [28] | [30700] | [1,160x320,2] | [28] | [0,0,0,0,0.43,32,0,Sikament320,0] | 196317 | 2 | 558.2 | [14] | [50] | [1] | [43] | [0] | [0] | 0 | 0 | 0 | 0 | 0 | 0 | 0 | 0 | 0 | [0] | [0] | [0] | [0] | [0] | 2 | 1a | 0 | 0 | 2 | 2 | 0 | 1 | 0 | 0 | 203 | 28 | 1 | 0 | 0 | 0 | 0 | 3 | 0.11 | 0 | 0.13 | 280 | 0
3909 | 19 | N32-14-3 | 20 | 0 | Rapport des essais: de tirants sous dÃ©formation imposÃ©e de courte durÃ©e | 1993 | 0 | Switzerland | Ã‰cole Polytechnique FÃ©dÃ©rale de Lausanne | Construction Materials Laboratory | Bicher Farra, Jean-Paul Jaccoud | 1150 | 1150 | 1000 | 1000 | 100 | 100 | [2,7,6] | [6,7,15] | [0,60,0] | [0,21,0] | 0 | [40.1,53.8,59.4] | [1,160x320,0] | [7,28,90] | [2.98] | [1,160x320,1] | [28] | [30700] | [1,160x320,2] | [28] | [0,0,0,0,0.43,32,0,Sikament320,0] | 196317 | 2 | 558.2 | [14] | [50] | [1] | [43] | [0] | [0] | 0 | 0 | 0 | 0 | 0 | 0 | 0 | 0 | 0 | [0] | [0] | [0] | [0] | [0] | 2 | 1a | 0 | 0 | 2 | 2 | 0 | 1 | 0 | 0 | 203 | 28 | 1 | 0 | 0 | 0 | 0 | 4 | 0.11 | 0 | 0.135 | 222 | 0
3910 | 19 | N32-14-3 | 32 | 0 | Rapport des essais: de tirants sous dÃ©formation imposÃ©e de courte durÃ©e | 1993 | 0 | Switzerland | Ã‰cole Polytechnique FÃ©dÃ©rale de Lausanne | Construction Materials Laboratory | Bicher Farra, Jean-Paul Jaccoud | 1150 | 1150 | 1000 | 1000 | 100 | 100 | [2,7,6] | [6,7,15] | [0,60,0] | [0,21,0] | 0 | [40.1,53.8,59.4] | [1,160x320,0] | [7,28,90] | [2.98] | [1,160x320,1] | [28] | [30700] | [1,160x320,2] | [28] | [0,0,0,0,0.43,32,0,Sikament320,0] | 196317 | 2 | 558.2 | [14] | [50] | [1] | [43] | [0] | [0] | 0 | 0 | 0 | 0 | 0 | 0 | 0 | 0 | 0 | [0] | [0] | [0] | [0] | [0] | 2 | 1a | 0 | 0 | 2 | 2 | 0 | 1 | 0 | 0 | 308 | 28 | 1 | 0 | 0 | 0 | 0 | 7 | 0.19 | 0 | 0.271 | 138 | 0
3911 | 19 | N32-14-3 | 31 | 0 | Rapport des essais: de tirants sous dÃ©formation imposÃ©e de courte durÃ©e | 1993 | 0 | Switzerland | Ã‰cole Polytechnique FÃ©dÃ©rale de Lausanne | Construction Materials Laboratory | Bicher Farra, Jean-Paul Jaccoud | 1150 | 1150 | 1000 | 1000 | 100 | 100 | [2,7,6] | [6,7,15] | [0,60,0] | [0,21,0] | 0 | [40.1,53.8,59.4] | [1,160x320,0] | [7,28,90] | [2.98] | [1,160x320,1] | [28] | [30700] | [1,160x320,2] | [28] | [0,0,0,0,0.43,32,0,Sikament320,0] | 196317 | 2 | 558.2 | [14] | [50] | [1] | [43] | [0] | [0] | 0 | 0 | 0 | 0 | 0 | 0 | 0 | 0 | 0 | [0] | [0] | [0] | [0] | [0] | 2 | 1a | 0 | 0 | 2 | 2 | 0 | 1 | 0 | 0 | 325 | 28 | 1 | 0 | 0 | 0 | 0 | 7 | 0.19 | 0 | 0 | 138 | 0
3912 | 19 | N32-14-3 | 15 | 0 | Rapport des essais: de tirants sous dÃ©formation imposÃ©e de courte durÃ©e | 1993 | 0 | Switzerland | Ã‰cole Polytechnique FÃ©dÃ©rale de Lausanne | Construction Materials Laboratory | Bicher Farra, Jean-Paul Jaccoud | 1150 | 1150 | 1000 | 1000 | 100 | 100 | [2,7,6] | [6,7,15] | [0,60,0] | [0,21,0] | 0 | [40.1,53.8,59.4] | [1,160x320,0] | [7,28,90] | [2.98] | [1,160x320,1] | [28] | [30700] | [1,160x320,2] | [28] | [0,0,0,0,0.43,32,0,Sikament320,0] | 196317 | 2 | 558.2 | [14] | [50] | [1] | [43] | [0] | [0] | 0 | 0 | 0 | 0 | 0 | 0 | 0 | 0 | 0 | [0] | [0] | [0] | [0] | [0] | 2 | 1a | 0 | 0 | 2 | 2 | 0 | 1 | 0 | 0 | 182 | 28 | 1 | 0 | 0 | 0 | 0 | 3 | 0.09 | 0 | 0.109 | 276 | 0
3913 | 19 | N32-14-3 | 29 | 0 | Rapport des essais: de tirants sous dÃ©formation imposÃ©e de courte durÃ©e | 1993 | 0 | Switzerland | Ã‰cole Polytechnique FÃ©dÃ©rale de Lausanne | Construction Materials Laboratory | Bicher Farra, Jean-Paul Jaccoud | 1150 | 1150 | 1000 | 1000 | 100 | 100 | [2,7,6] | [6,7,15] | [0,60,0] | [0,21,0] | 0 | [40.1,53.8,59.4] | [1,160x320,0] | [7,28,90] | [2.98] | [1,160x320,1] | [28] | [30700] | [1,160x320,2] | [28] | [0,0,0,0,0.43,32,0,Sikament320,0] | 196317 | 2 | 558.2 | [14] | [50] | [1] | [43] | [0] | [0] | 0 | 0 | 0 | 0 | 0 | 0 | 0 | 0 | 0 | [0] | [0] | [0] | [0] | [0] | 2 | 1a | 0 | 0 | 2 | 2 | 0 | 1 | 0 | 0 | 288 | 28 | 1 | 0 | 0 | 0 | 0 | 6 | 0.18 | 0 | 0.214 | 159 | 0
3914 | 19 | N32-14-3 | 2 | 0 | Rapport des essais: de tirants sous dÃ©formation imposÃ©e de courte durÃ©e | 1993 | 0 | Switzerland | Ã‰cole Polytechnique FÃ©dÃ©rale de Lausanne | Construction Materials Laboratory | Bicher Farra, Jean-Paul Jaccoud | 1150 | 1150 | 1000 | 1000 | 100 | 100 | [2,7,6] | [6,7,15] | [0,60,0] | [0,21,0] | 0 | [40.1,53.8,59.4] | [1,160x320,0] | [7,28,90] | [2.98] | [1,160x320,1] | [28] | [30700] | [1,160x320,2] | [28] | [0,0,0,0,0.43,32,0,Sikament320,0] | 196317 | 2 | 558.2 | [14] | [50] | [1] | [43] | [0] | [0] | 0 | 0 | 0 | 0 | 0 | 0 | 0 | 0 | 0 | [0] | [0] | [0] | [0] | [0] | 2 | 1a | 0 | 0 | 2 | 2 | 0 | 1 | 0 | 0 | 63 | 28 | 1 | 0 | 0 | 0 | 0 | 0 | 0 | 0 | 0.004 | 0 | 0
3915 | 19 | N32-14-3 | 9 | 0 | Rapport des essais: de tirants sous dÃ©formation imposÃ©e de courte durÃ©e | 1993 | 0 | Switzerland | Ã‰cole Polytechnique FÃ©dÃ©rale de Lausanne | Construction Materials Laboratory | Bicher Farra, Jean-Paul Jaccoud | 1150 | 1150 | 1000 | 1000 | 100 | 100 | [2,7,6] | [6,7,15] | [0,60,0] | [0,21,0] | 0 | [40.1,53.8,59.4] | [1,160x320,0] | [7,28,90] | [2.98] | [1,160x320,1] | [28] | [30700] | [1,160x320,2] | [28] | [0,0,0,0,0.43,32,0,Sikament320,0] | 196317 | 2 | 558.2 | [14] | [50] | [1] | [43] | [0] | [0] | 0 | 0 | 0 | 0 | 0 | 0 | 0 | 0 | 0 | [0] | [0] | [0] | [0] | [0] | 2 | 1a | 0 | 0 | 2 | 2 | 0 | 1 | 0 | 0 | 146 | 28 | 1 | 0 | 0 | 0 | 0 | 2 | 0.06 | 0 | 0.082 | 329 | 0
3916 | 19 | N32-14-3 | 6 | 0 | Rapport des essais: de tirants sous dÃ©formation imposÃ©e de courte durÃ©e | 1993 | 0 | Switzerland | Ã‰cole Polytechnique FÃ©dÃ©rale de Lausanne | Construction Materials Laboratory | Bicher Farra, Jean-Paul Jaccoud | 1150 | 1150 | 1000 | 1000 | 100 | 100 | [2,7,6] | [6,7,15] | [0,60,0] | [0,21,0] | 0 | [40.1,53.8,59.4] | [1,160x320,0] | [7,28,90] | [2.98] | [1,160x320,1] | [28] | [30700] | [1,160x320,2] | [28] | [0,0,0,0,0.43,32,0,Sikament320,0] | 196317 | 2 | 558.2 | [14] | [50] | [1] | [43] | [0] | [0] | 0 | 0 | 0 | 0 | 0 | 0 | 0 | 0 | 0 | [0] | [0] | [0] | [0] | [0] | 2 | 1a | 0 | 0 | 2 | 2 | 0 | 1 | 0 | 0 | 143 | 28 | 1 | 0 | 0 | 0 | 0 | 1 | 0.06 | 0 | 0.069 | 521 | 0
3917 | 19 | N32-14-3 | 27 | 0 | Rapport des essais: de tirants sous dÃ©formation imposÃ©e de courte durÃ©e | 1993 | 0 | Switzerland | Ã‰cole Polytechnique FÃ©dÃ©rale de Lausanne | Construction Materials Laboratory | Bicher Farra, Jean-Paul Jaccoud | 1150 | 1150 | 1000 | 1000 | 100 | 100 | [2,7,6] | [6,7,15] | [0,60,0] | [0,21,0] | 0 | [40.1,53.8,59.4] | [1,160x320,0] | [7,28,90] | [2.98] | [1,160x320,1] | [28] | [30700] | [1,160x320,2] | [28] | [0,0,0,0,0.43,32,0,Sikament320,0] | 196317 | 2 | 558.2 | [14] | [50] | [1] | [43] | [0] | [0] | 0 | 0 | 0 | 0 | 0 | 0 | 0 | 0 | 0 | [0] | [0] | [0] | [0] | [0] | 2 | 1a | 0 | 0 | 2 | 2 | 0 | 1 | 0 | 0 | 223 | 28 | 1 | 0 | 0 | 0 | 0 | 6 | 0.12 | 0 | 0.151 | 158 | 0
3918 | 19 | N32-14-3 | 13 | 0 | Rapport des essais: de tirants sous dÃ©formation imposÃ©e de courte durÃ©e | 1993 | 0 | Switzerland | Ã‰cole Polytechnique FÃ©dÃ©rale de Lausanne | Construction Materials Laboratory | Bicher Farra, Jean-Paul Jaccoud | 1150 | 1150 | 1000 | 1000 | 100 | 100 | [2,7,6] | [6,7,15] | [0,60,0] | [0,21,0] | 0 | [40.1,53.8,59.4] | [1,160x320,0] | [7,28,90] | [2.98] | [1,160x320,1] | [28] | [30700] | [1,160x320,2] | [28] | [0,0,0,0,0.43,32,0,Sikament320,0] | 196317 | 2 | 558.2 | [14] | [50] | [1] | [43] | [0] | [0] | 0 | 0 | 0 | 0 | 0 | 0 | 0 | 0 | 0 | [0] | [0] | [0] | [0] | [0] | 2 | 1a | 0 | 0 | 2 | 2 | 0 | 1 | 0 | 0 | 158 | 28 | 1 | 0 | 0 | 0 | 0 | 3 | 0.08 | 0 | 0.102 | 265 | 0
3919 | 19 | N32-14-3 | 30 | 0 | Rapport des essais: de tirants sous dÃ©formation imposÃ©e de courte durÃ©e | 1993 | 0 | Switzerland | Ã‰cole Polytechnique FÃ©dÃ©rale de Lausanne | Construction Materials Laboratory | Bicher Farra, Jean-Paul Jaccoud | 1150 | 1150 | 1000 | 1000 | 100 | 100 | [2,7,6] | [6,7,15] | [0,60,0] | [0,21,0] | 0 | [40.1,53.8,59.4] | [1,160x320,0] | [7,28,90] | [2.98] | [1,160x320,1] | [28] | [30700] | [1,160x320,2] | [28] | [0,0,0,0,0.43,32,0,Sikament320,0] | 196317 | 2 | 558.2 | [14] | [50] | [1] | [43] | [0] | [0] | 0 | 0 | 0 | 0 | 0 | 0 | 0 | 0 | 0 | [0] | [0] | [0] | [0] | [0] | 2 | 1a | 0 | 0 | 2 | 2 | 0 | 1 | 0 | 0 | 321 | 28 | 1 | 0 | 0 | 0 | 0 | 6 | 0.22 | 0 | 0.256 | 159 | 0
3920 | 19 | N32-14-3 | 1 | 0 | Rapport des essais: de tirants sous dÃ©formation imposÃ©e de courte durÃ©e | 1993 | 0 | Switzerland | Ã‰cole Polytechnique FÃ©dÃ©rale de Lausanne | Construction Materials Laboratory | Bicher Farra, Jean-Paul Jaccoud | 1150 | 1150 | 1000 | 1000 | 100 | 100 | [2,7,6] | [6,7,15] | [0,60,0] | [0,21,0] | 0 | [40.1,53.8,59.4] | [1,160x320,0] | [7,28,90] | [2.98] | [1,160x320,1] | [28] | [30700] | [1,160x320,2] | [28] | [0,0,0,0,0.43,32,0,Sikament320,0] | 196317 | 2 | 558.2 | [14] | [50] | [1] | [43] | [0] | [0] | 0 | 0 | 0 | 0 | 0 | 0 | 0 | 0 | 0 | [0] | [0] | [0] | [0] | [0] | 2 | 1a | 0 | 0 | 2 | 2 | 0 | 1 | 0 | 0 | 0 | 28 | 1 | 0 | 0 | 0 | 0 | 0 | 0 | 0 | 0.001 | 0 | 0
3921 | 19 | N32-14-3 | 19 | 0 | Rapport des essais: de tirants sous dÃ©formation imposÃ©e de courte durÃ©e | 1993 | 0 | Switzerland | Ã‰cole Polytechnique FÃ©dÃ©rale de Lausanne | Construction Materials Laboratory | Bicher Farra, Jean-Paul Jaccoud | 1150 | 1150 | 1000 | 1000 | 100 | 100 | [2,7,6] | [6,7,15] | [0,60,0] | [0,21,0] | 0 | [40.1,53.8,59.4] | [1,160x320,0] | [7,28,90] | [2.98] | [1,160x320,1] | [28] | [30700] | [1,160x320,2] | [28] | [0,0,0,0,0.43,32,0,Sikament320,0] | 196317 | 2 | 558.2 | [14] | [50] | [1] | [43] | [0] | [0] | 0 | 0 | 0 | 0 | 0 | 0 | 0 | 0 | 0 | [0] | [0] | [0] | [0] | [0] | 2 | 1a | 0 | 0 | 2 | 2 | 0 | 1 | 0 | 0 | 191 | 28 | 1 | 0 | 0 | 0 | 0 | 4 | 0.11 | 0 | 0.129 | 222 | 0
3922 | 19 | N32-14-3 | 26 | 0 | Rapport des essais: de tirants sous dÃ©formation imposÃ©e de courte durÃ©e | 1993 | 0 | Switzerland | Ã‰cole Polytechnique FÃ©dÃ©rale de Lausanne | Construction Materials Laboratory | Bicher Farra, Jean-Paul Jaccoud | 1150 | 1150 | 1000 | 1000 | 100 | 100 | [2,7,6] | [6,7,15] | [0,60,0] | [0,21,0] | 0 | [40.1,53.8,59.4] | [1,160x320,0] | [7,28,90] | [2.98] | [1,160x320,1] | [28] | [30700] | [1,160x320,2] | [28] | [0,0,0,0,0.43,32,0,Sikament320,0] | 196317 | 2 | 558.2 | [14] | [50] | [1] | [43] | [0] | [0] | 0 | 0 | 0 | 0 | 0 | 0 | 0 | 0 | 0 | [0] | [0] | [0] | [0] | [0] | 2 | 1a | 0 | 0 | 2 | 2 | 0 | 1 | 0 | 0 | 197 | 28 | 1 | 0 | 0 | 0 | 0 | 6 | 0.11 | 0 | 0.146 | 157 | 0
3923 | 19 | N32-20-1 | 6 | 0 | Rapport des essais: de tirants sous dÃ©formation imposÃ©e de courte durÃ©e | 1993 | 0 | Switzerland | Ã‰cole Polytechnique FÃ©dÃ©rale de Lausanne | Construction Materials Laboratory | Bicher Farra, Jean-Paul Jaccoud | 1150 | 1150 | 1000 | 1000 | 100 | 100 | [2,7,6] | [6,7,15] | [0,60,0] | [0,21,0] | 0 | [40.1,53.8,59.4] | [1,160x320,0] | [7,28,90] | [2.98] | [1,160x320,1] | [28] | [30700] | [1,160x320,2] | [28] | [0,0,0,0,0.43,32,0,Sikament320,0] | 197500 | 2 | 531.6 | [20] | [50] | [1] | [40] | [0] | [0] | 0 | 0 | 0 | 0 | 0 | 0 | 0 | 0 | 0 | [0] | [0] | [0] | [0] | [0] | 2 | 1a | 0 | 0 | 2 | 2 | 0 | 1 | 0 | 0 | 63 | 28 | 1 | 0 | 0 | 0 | 0 | 1 | 0.03 | 0 | 0.034 | 406 | 0
3924 | 19 | N32-20-1 | 20 | 0 | Rapport des essais: de tirants sous dÃ©formation imposÃ©e de courte durÃ©e | 1993 | 0 | Switzerland | Ã‰cole Polytechnique FÃ©dÃ©rale de Lausanne | Construction Materials Laboratory | Bicher Farra, Jean-Paul Jaccoud | 1150 | 1150 | 1000 | 1000 | 100 | 100 | [2,7,6] | [6,7,15] | [0,60,0] | [0,21,0] | 0 | [40.1,53.8,59.4] | [1,160x320,0] | [7,28,90] | [2.98] | [1,160x320,1] | [28] | [30700] | [1,160x320,2] | [28] | [0,0,0,0,0.43,32,0,Sikament320,0] | 197500 | 2 | 531.6 | [20] | [50] | [1] | [40] | [0] | [0] | 0 | 0 | 0 | 0 | 0 | 0 | 0 | 0 | 0 | [0] | [0] | [0] | [0] | [0] | 2 | 1a | 0 | 0 | 2 | 2 | 0 | 1 | 0 | 0 | 96 | 28 | 1 | 0 | 0 | 0 | 0 | 4 | 0.05 | 0 | 0.061 | 200 | 0
3925 | 19 | N32-20-1 | 35 | 0 | Rapport des essais: de tirants sous dÃ©formation imposÃ©e de courte durÃ©e | 1993 | 0 | Switzerland | Ã‰cole Polytechnique FÃ©dÃ©rale de Lausanne | Construction Materials Laboratory | Bicher Farra, Jean-Paul Jaccoud | 1150 | 1150 | 1000 | 1000 | 100 | 100 | [2,7,6] | [6,7,15] | [0,60,0] | [0,21,0] | 0 | [40.1,53.8,59.4] | [1,160x320,0] | [7,28,90] | [2.98] | [1,160x320,1] | [28] | [30700] | [1,160x320,2] | [28] | [0,0,0,0,0.43,32,0,Sikament320,0] | 197500 | 2 | 531.6 | [20] | [50] | [1] | [40] | [0] | [0] | 0 | 0 | 0 | 0 | 0 | 0 | 0 | 0 | 0 | [0] | [0] | [0] | [0] | [0] | 2 | 1a | 0 | 0 | 2 | 2 | 0 | 1 | 0 | 0 | 158 | 28 | 1 | 0 | 0 | 0 | 0 | 8 | 0.09 | 0 | 0.115 | 120 | 0
3926 | 19 | N32-20-1 | 23 | 0 | Rapport des essais: de tirants sous dÃ©formation imposÃ©e de courte durÃ©e | 1993 | 0 | Switzerland | Ã‰cole Polytechnique FÃ©dÃ©rale de Lausanne | Construction Materials Laboratory | Bicher Farra, Jean-Paul Jaccoud | 1150 | 1150 | 1000 | 1000 | 100 | 100 | [2,7,6] | [6,7,15] | [0,60,0] | [0,21,0] | 0 | [40.1,53.8,59.4] | [1,160x320,0] | [7,28,90] | [2.98] | [1,160x320,1] | [28] | [30700] | [1,160x320,2] | [28] | [0,0,0,0,0.43,32,0,Sikament320,0] | 197500 | 2 | 531.6 | [20] | [50] | [1] | [40] | [0] | [0] | 0 | 0 | 0 | 0 | 0 | 0 | 0 | 0 | 0 | [0] | [0] | [0] | [0] | [0] | 2 | 1a | 0 | 0 | 2 | 2 | 0 | 1 | 0 | 0 | 99 | 28 | 1 | 0 | 0 | 0 | 0 | 5 | 0.05 | 0 | 0.074 | 172 | 0
3927 | 19 | N32-20-1 | 19 | 0 | Rapport des essais: de tirants sous dÃ©formation imposÃ©e de courte durÃ©e | 1993 | 0 | Switzerland | Ã‰cole Polytechnique FÃ©dÃ©rale de Lausanne | Construction Materials Laboratory | Bicher Farra, Jean-Paul Jaccoud | 1150 | 1150 | 1000 | 1000 | 100 | 100 | [2,7,6] | [6,7,15] | [0,60,0] | [0,21,0] | 0 | [40.1,53.8,59.4] | [1,160x320,0] | [7,28,90] | [2.98] | [1,160x320,1] | [28] | [30700] | [1,160x320,2] | [28] | [0,0,0,0,0.43,32,0,Sikament320,0] | 197500 | 2 | 531.6 | [20] | [50] | [1] | [40] | [0] | [0] | 0 | 0 | 0 | 0 | 0 | 0 | 0 | 0 | 0 | [0] | [0] | [0] | [0] | [0] | 2 | 1a | 0 | 0 | 2 | 2 | 0 | 1 | 0 | 0 | 89 | 28 | 1 | 0 | 0 | 0 | 0 | 4 | 0.05 | 0 | 0.061 | 195 | 0
3928 | 19 | N32-20-1 | 28 | 0 | Rapport des essais: de tirants sous dÃ©formation imposÃ©e de courte durÃ©e | 1993 | 0 | Switzerland | Ã‰cole Polytechnique FÃ©dÃ©rale de Lausanne | Construction Materials Laboratory | Bicher Farra, Jean-Paul Jaccoud | 1150 | 1150 | 1000 | 1000 | 100 | 100 | [2,7,6] | [6,7,15] | [0,60,0] | [0,21,0] | 0 | [40.1,53.8,59.4] | [1,160x320,0] | [7,28,90] | [2.98] | [1,160x320,1] | [28] | [30700] | [1,160x320,2] | [28] | [0,0,0,0,0.43,32,0,Sikament320,0] | 197500 | 2 | 531.6 | [20] | [50] | [1] | [40] | [0] | [0] | 0 | 0 | 0 | 0 | 0 | 0 | 0 | 0 | 0 | [0] | [0] | [0] | [0] | [0] | 2 | 1a | 0 | 0 | 2 | 2 | 0 | 1 | 0 | 0 | 136 | 28 | 1 | 0 | 0 | 0 | 0 | 6 | 0.08 | 0 | 0.106 | 151 | 0
3929 | 19 | N32-20-1 | 29 | 0 | Rapport des essais: de tirants sous dÃ©formation imposÃ©e de courte durÃ©e | 1993 | 0 | Switzerland | Ã‰cole Polytechnique FÃ©dÃ©rale de Lausanne | Construction Materials Laboratory | Bicher Farra, Jean-Paul Jaccoud | 1150 | 1150 | 1000 | 1000 | 100 | 100 | [2,7,6] | [6,7,15] | [0,60,0] | [0,21,0] | 0 | [40.1,53.8,59.4] | [1,160x320,0] | [7,28,90] | [2.98] | [1,160x320,1] | [28] | [30700] | [1,160x320,2] | [28] | [0,0,0,0,0.43,32,0,Sikament320,0] | 197500 | 2 | 531.6 | [20] | [50] | [1] | [40] | [0] | [0] | 0 | 0 | 0 | 0 | 0 | 0 | 0 | 0 | 0 | [0] | [0] | [0] | [0] | [0] | 2 | 1a | 0 | 0 | 2 | 2 | 0 | 1 | 0 | 0 | 137 | 28 | 1 | 0 | 0 | 0 | 0 | 7 | 0.07 | 0 | 0 | 133 | 0
3930 | 19 | N32-20-1 | 4 | 0 | Rapport des essais: de tirants sous dÃ©formation imposÃ©e de courte durÃ©e | 1993 | 0 | Switzerland | Ã‰cole Polytechnique FÃ©dÃ©rale de Lausanne | Construction Materials Laboratory | Bicher Farra, Jean-Paul Jaccoud | 1150 | 1150 | 1000 | 1000 | 100 | 100 | [2,7,6] | [6,7,15] | [0,60,0] | [0,21,0] | 0 | [40.1,53.8,59.4] | [1,160x320,0] | [7,28,90] | [2.98] | [1,160x320,1] | [28] | [30700] | [1,160x320,2] | [28] | [0,0,0,0,0.43,32,0,Sikament320,0] | 197500 | 2 | 531.6 | [20] | [50] | [1] | [40] | [0] | [0] | 0 | 0 | 0 | 0 | 0 | 0 | 0 | 0 | 0 | [0] | [0] | [0] | [0] | [0] | 2 | 1a | 0 | 0 | 2 | 2 | 0 | 1 | 0 | 0 | 70 | 28 | 1 | 0 | 0 | 0 | 0 | 1 | 0.02 | 0 | 0 | 304 | 0
3931 | 19 | N32-20-1 | 38 | 0 | Rapport des essais: de tirants sous dÃ©formation imposÃ©e de courte durÃ©e | 1993 | 0 | Switzerland | Ã‰cole Polytechnique FÃ©dÃ©rale de Lausanne | Construction Materials Laboratory | Bicher Farra, Jean-Paul Jaccoud | 1150 | 1150 | 1000 | 1000 | 100 | 100 | [2,7,6] | [6,7,15] | [0,60,0] | [0,21,0] | 0 | [40.1,53.8,59.4] | [1,160x320,0] | [7,28,90] | [2.98] | [1,160x320,1] | [28] | [30700] | [1,160x320,2] | [28] | [0,0,0,0,0.43,32,0,Sikament320,0] | 197500 | 2 | 531.6 | [20] | [50] | [1] | [40] | [0] | [0] | 0 | 0 | 0 | 0 | 0 | 0 | 0 | 0 | 0 | [0] | [0] | [0] | [0] | [0] | 2 | 1a | 0 | 0 | 2 | 2 | 0 | 1 | 0 | 0 | 219 | 28 | 1 | 0 | 0 | 0 | 0 | 8 | 0.13 | 0 | 0.181 | 121 | 0
3932 | 19 | N32-20-1 | 27 | 0 | Rapport des essais: de tirants sous dÃ©formation imposÃ©e de courte durÃ©e | 1993 | 0 | Switzerland | Ã‰cole Polytechnique FÃ©dÃ©rale de Lausanne | Construction Materials Laboratory | Bicher Farra, Jean-Paul Jaccoud | 1150 | 1150 | 1000 | 1000 | 100 | 100 | [2,7,6] | [6,7,15] | [0,60,0] | [0,21,0] | 0 | [40.1,53.8,59.4] | [1,160x320,0] | [7,28,90] | [2.98] | [1,160x320,1] | [28] | [30700] | [1,160x320,2] | [28] | [0,0,0,0,0.43,32,0,Sikament320,0] | 197500 | 2 | 531.6 | [20] | [50] | [1] | [40] | [0] | [0] | 0 | 0 | 0 | 0 | 0 | 0 | 0 | 0 | 0 | [0] | [0] | [0] | [0] | [0] | 2 | 1a | 0 | 0 | 2 | 2 | 0 | 1 | 0 | 0 | 126 | 28 | 1 | 0 | 0 | 0 | 0 | 6 | 0.07 | 0 | 0.098 | 150 | 0
3933 | 19 | N32-20-1 | 33 | 0 | Rapport des essais: de tirants sous dÃ©formation imposÃ©e de courte durÃ©e | 1993 | 0 | Switzerland | Ã‰cole Polytechnique FÃ©dÃ©rale de Lausanne | Construction Materials Laboratory | Bicher Farra, Jean-Paul Jaccoud | 1150 | 1150 | 1000 | 1000 | 100 | 100 | [2,7,6] | [6,7,15] | [0,60,0] | [0,21,0] | 0 | [40.1,53.8,59.4] | [1,160x320,0] | [7,28,90] | [2.98] | [1,160x320,1] | [28] | [30700] | [1,160x320,2] | [28] | [0,0,0,0,0.43,32,0,Sikament320,0] | 197500 | 2 | 531.6 | [20] | [50] | [1] | [40] | [0] | [0] | 0 | 0 | 0 | 0 | 0 | 0 | 0 | 0 | 0 | [0] | [0] | [0] | [0] | [0] | 2 | 1a | 0 | 0 | 2 | 2 | 0 | 1 | 0 | 0 | 144 | 28 | 1 | 0 | 0 | 0 | 0 | 8 | 0.08 | 0 | 0.11 | 120 | 0
3934 | 19 | N32-20-1 | 36 | 0 | Rapport des essais: de tirants sous dÃ©formation imposÃ©e de courte durÃ©e | 1993 | 0 | Switzerland | Ã‰cole Polytechnique FÃ©dÃ©rale de Lausanne | Construction Materials Laboratory | Bicher Farra, Jean-Paul Jaccoud | 1150 | 1150 | 1000 | 1000 | 100 | 100 | [2,7,6] | [6,7,15] | [0,60,0] | [0,21,0] | 0 | [40.1,53.8,59.4] | [1,160x320,0] | [7,28,90] | [2.98] | [1,160x320,1] | [28] | [30700] | [1,160x320,2] | [28] | [0,0,0,0,0.43,32,0,Sikament320,0] | 197500 | 2 | 531.6 | [20] | [50] | [1] | [40] | [0] | [0] | 0 | 0 | 0 | 0 | 0 | 0 | 0 | 0 | 0 | [0] | [0] | [0] | [0] | [0] | 2 | 1a | 0 | 0 | 2 | 2 | 0 | 1 | 0 | 0 | 190 | 28 | 1 | 0 | 0 | 0 | 0 | 8 | 0.11 | 0 | 0.146 | 120 | 0
3935 | 19 | N32-20-1 | 11 | 0 | Rapport des essais: de tirants sous dÃ©formation imposÃ©e de courte durÃ©e | 1993 | 0 | Switzerland | Ã‰cole Polytechnique FÃ©dÃ©rale de Lausanne | Construction Materials Laboratory | Bicher Farra, Jean-Paul Jaccoud | 1150 | 1150 | 1000 | 1000 | 100 | 100 | [2,7,6] | [6,7,15] | [0,60,0] | [0,21,0] | 0 | [40.1,53.8,59.4] | [1,160x320,0] | [7,28,90] | [2.98] | [1,160x320,1] | [28] | [30700] | [1,160x320,2] | [28] | [0,0,0,0,0.43,32,0,Sikament320,0] | 197500 | 2 | 531.6 | [20] | [50] | [1] | [40] | [0] | [0] | 0 | 0 | 0 | 0 | 0 | 0 | 0 | 0 | 0 | [0] | [0] | [0] | [0] | [0] | 2 | 1a | 0 | 0 | 2 | 2 | 0 | 1 | 0 | 0 | 73 | 28 | 1 | 0 | 0 | 0 | 0 | 2 | 0.03 | 0 | 0.054 | 264 | 0
3936 | 19 | N32-20-1 | 18 | 0 | Rapport des essais: de tirants sous dÃ©formation imposÃ©e de courte durÃ©e | 1993 | 0 | Switzerland | Ã‰cole Polytechnique FÃ©dÃ©rale de Lausanne | Construction Materials Laboratory | Bicher Farra, Jean-Paul Jaccoud | 1150 | 1150 | 1000 | 1000 | 100 | 100 | [2,7,6] | [6,7,15] | [0,60,0] | [0,21,0] | 0 | [40.1,53.8,59.4] | [1,160x320,0] | [7,28,90] | [2.98] | [1,160x320,1] | [28] | [30700] | [1,160x320,2] | [28] | [0,0,0,0,0.43,32,0,Sikament320,0] | 197500 | 2 | 531.6 | [20] | [50] | [1] | [40] | [0] | [0] | 0 | 0 | 0 | 0 | 0 | 0 | 0 | 0 | 0 | [0] | [0] | [0] | [0] | [0] | 2 | 1a | 0 | 0 | 2 | 2 | 0 | 1 | 0 | 0 | 98 | 28 | 1 | 0 | 0 | 0 | 0 | 4 | 0.05 | 0 | 0 | 195 | 0
3937 | 19 | N32-20-1 | 14 | 0 | Rapport des essais: de tirants sous dÃ©formation imposÃ©e de courte durÃ©e | 1993 | 0 | Switzerland | Ã‰cole Polytechnique FÃ©dÃ©rale de Lausanne | Construction Materials Laboratory | Bicher Farra, Jean-Paul Jaccoud | 1150 | 1150 | 1000 | 1000 | 100 | 100 | [2,7,6] | [6,7,15] | [0,60,0] | [0,21,0] | 0 | [40.1,53.8,59.4] | [1,160x320,0] | [7,28,90] | [2.98] | [1,160x320,1] | [28] | [30700] | [1,160x320,2] | [28] | [0,0,0,0,0.43,32,0,Sikament320,0] | 197500 | 2 | 531.6 | [20] | [50] | [1] | [40] | [0] | [0] | 0 | 0 | 0 | 0 | 0 | 0 | 0 | 0 | 0 | [0] | [0] | [0] | [0] | [0] | 2 | 1a | 0 | 0 | 2 | 2 | 0 | 1 | 0 | 0 | 88 | 28 | 1 | 0 | 0 | 0 | 0 | 2 | 0.05 | 0 | 0.056 | 301 | 0
3938 | 19 | N32-20-1 | 16 | 0 | Rapport des essais: de tirants sous dÃ©formation imposÃ©e de courte durÃ©e | 1993 | 0 | Switzerland | Ã‰cole Polytechnique FÃ©dÃ©rale de Lausanne | Construction Materials Laboratory | Bicher Farra, Jean-Paul Jaccoud | 1150 | 1150 | 1000 | 1000 | 100 | 100 | [2,7,6] | [6,7,15] | [0,60,0] | [0,21,0] | 0 | [40.1,53.8,59.4] | [1,160x320,0] | [7,28,90] | [2.98] | [1,160x320,1] | [28] | [30700] | [1,160x320,2] | [28] | [0,0,0,0,0.43,32,0,Sikament320,0] | 197500 | 2 | 531.6 | [20] | [50] | [1] | [40] | [0] | [0] | 0 | 0 | 0 | 0 | 0 | 0 | 0 | 0 | 0 | [0] | [0] | [0] | [0] | [0] | 2 | 1a | 0 | 0 | 2 | 2 | 0 | 1 | 0 | 0 | 87 | 28 | 1 | 0 | 0 | 0 | 0 | 3 | 0.04 | 0 | 0.059 | 231 | 0
3939 | 19 | N32-20-1 | 30 | 0 | Rapport des essais: de tirants sous dÃ©formation imposÃ©e de courte durÃ©e | 1993 | 0 | Switzerland | Ã‰cole Polytechnique FÃ©dÃ©rale de Lausanne | Construction Materials Laboratory | Bicher Farra, Jean-Paul Jaccoud | 1150 | 1150 | 1000 | 1000 | 100 | 100 | [2,7,6] | [6,7,15] | [0,60,0] | [0,21,0] | 0 | [40.1,53.8,59.4] | [1,160x320,0] | [7,28,90] | [2.98] | [1,160x320,1] | [28] | [30700] | [1,160x320,2] | [28] | [0,0,0,0,0.43,32,0,Sikament320,0] | 197500 | 2 | 531.6 | [20] | [50] | [1] | [40] | [0] | [0] | 0 | 0 | 0 | 0 | 0 | 0 | 0 | 0 | 0 | [0] | [0] | [0] | [0] | [0] | 2 | 1a | 0 | 0 | 2 | 2 | 0 | 1 | 0 | 0 | 124 | 28 | 1 | 0 | 0 | 0 | 0 | 7 | 0.07 | 0 | 0.101 | 133 | 0
3940 | 19 | N32-20-1 | 13 | 0 | Rapport des essais: de tirants sous dÃ©formation imposÃ©e de courte durÃ©e | 1993 | 0 | Switzerland | Ã‰cole Polytechnique FÃ©dÃ©rale de Lausanne | Construction Materials Laboratory | Bicher Farra, Jean-Paul Jaccoud | 1150 | 1150 | 1000 | 1000 | 100 | 100 | [2,7,6] | [6,7,15] | [0,60,0] | [0,21,0] | 0 | [40.1,53.8,59.4] | [1,160x320,0] | [7,28,90] | [2.98] | [1,160x320,1] | [28] | [30700] | [1,160x320,2] | [28] | [0,0,0,0,0.43,32,0,Sikament320,0] | 197500 | 2 | 531.6 | [20] | [50] | [1] | [40] | [0] | [0] | 0 | 0 | 0 | 0 | 0 | 0 | 0 | 0 | 0 | [0] | [0] | [0] | [0] | [0] | 2 | 1a | 0 | 0 | 2 | 2 | 0 | 1 | 0 | 0 | 83 | 28 | 1 | 0 | 0 | 0 | 0 | 2 | 0.04 | 0 | 0.053 | 297 | 0
3941 | 19 | N32-20-1 | 21 | 0 | Rapport des essais: de tirants sous dÃ©formation imposÃ©e de courte durÃ©e | 1993 | 0 | Switzerland | Ã‰cole Polytechnique FÃ©dÃ©rale de Lausanne | Construction Materials Laboratory | Bicher Farra, Jean-Paul Jaccoud | 1150 | 1150 | 1000 | 1000 | 100 | 100 | [2,7,6] | [6,7,15] | [0,60,0] | [0,21,0] | 0 | [40.1,53.8,59.4] | [1,160x320,0] | [7,28,90] | [2.98] | [1,160x320,1] | [28] | [30700] | [1,160x320,2] | [28] | [0,0,0,0,0.43,32,0,Sikament320,0] | 197500 | 2 | 531.6 | [20] | [50] | [1] | [40] | [0] | [0] | 0 | 0 | 0 | 0 | 0 | 0 | 0 | 0 | 0 | [0] | [0] | [0] | [0] | [0] | 2 | 1a | 0 | 0 | 2 | 2 | 0 | 1 | 0 | 0 | 100 | 28 | 1 | 0 | 0 | 0 | 0 | 5 | 0.05 | 0 | 0 | 170 | 0
3942 | 19 | N32-20-1 | 3 | 0 | Rapport des essais: de tirants sous dÃ©formation imposÃ©e de courte durÃ©e | 1993 | 0 | Switzerland | Ã‰cole Polytechnique FÃ©dÃ©rale de Lausanne | Construction Materials Laboratory | Bicher Farra, Jean-Paul Jaccoud | 1150 | 1150 | 1000 | 1000 | 100 | 100 | [2,7,6] | [6,7,15] | [0,60,0] | [0,21,0] | 0 | [40.1,53.8,59.4] | [1,160x320,0] | [7,28,90] | [2.98] | [1,160x320,1] | [28] | [30700] | [1,160x320,2] | [28] | [0,0,0,0,0.43,32,0,Sikament320,0] | 197500 | 2 | 531.6 | [20] | [50] | [1] | [40] | [0] | [0] | 0 | 0 | 0 | 0 | 0 | 0 | 0 | 0 | 0 | [0] | [0] | [0] | [0] | [0] | 2 | 1a | 0 | 0 | 2 | 2 | 0 | 1 | 0 | 0 | 43 | 28 | 1 | 0 | 0 | 0 | 0 | 0 | 0 | 0 | 0.003 | 0 | 0
3943 | 19 | N32-20-1 | 5 | 0 | Rapport des essais: de tirants sous dÃ©formation imposÃ©e de courte durÃ©e | 1993 | 0 | Switzerland | Ã‰cole Polytechnique FÃ©dÃ©rale de Lausanne | Construction Materials Laboratory | Bicher Farra, Jean-Paul Jaccoud | 1150 | 1150 | 1000 | 1000 | 100 | 100 | [2,7,6] | [6,7,15] | [0,60,0] | [0,21,0] | 0 | [40.1,53.8,59.4] | [1,160x320,0] | [7,28,90] | [2.98] | [1,160x320,1] | [28] | [30700] | [1,160x320,2] | [28] | [0,0,0,0,0.43,32,0,Sikament320,0] | 197500 | 2 | 531.6 | [20] | [50] | [1] | [40] | [0] | [0] | 0 | 0 | 0 | 0 | 0 | 0 | 0 | 0 | 0 | [0] | [0] | [0] | [0] | [0] | 2 | 1a | 0 | 0 | 2 | 2 | 0 | 1 | 0 | 0 | 63 | 28 | 1 | 0 | 0 | 0 | 0 | 1 | 0.02 | 0 | 0 | 304 | 0
3944 | 19 | N32-20-1 | 1 | 0 | Rapport des essais: de tirants sous dÃ©formation imposÃ©e de courte durÃ©e | 1993 | 0 | Switzerland | Ã‰cole Polytechnique FÃ©dÃ©rale de Lausanne | Construction Materials Laboratory | Bicher Farra, Jean-Paul Jaccoud | 1150 | 1150 | 1000 | 1000 | 100 | 100 | [2,7,6] | [6,7,15] | [0,60,0] | [0,21,0] | 0 | [40.1,53.8,59.4] | [1,160x320,0] | [7,28,90] | [2.98] | [1,160x320,1] | [28] | [30700] | [1,160x320,2] | [28] | [0,0,0,0,0.43,32,0,Sikament320,0] | 197500 | 2 | 531.6 | [20] | [50] | [1] | [40] | [0] | [0] | 0 | 0 | 0 | 0 | 0 | 0 | 0 | 0 | 0 | [0] | [0] | [0] | [0] | [0] | 2 | 1a | 0 | 0 | 2 | 2 | 0 | 1 | 0 | 0 | 0 | 28 | 1 | 0 | 0 | 0 | 0 | 0 | 0 | 0 | -0.001 | 0 | 0
3945 | 19 | N32-20-1 | 25 | 0 | Rapport des essais: de tirants sous dÃ©formation imposÃ©e de courte durÃ©e | 1993 | 0 | Switzerland | Ã‰cole Polytechnique FÃ©dÃ©rale de Lausanne | Construction Materials Laboratory | Bicher Farra, Jean-Paul Jaccoud | 1150 | 1150 | 1000 | 1000 | 100 | 100 | [2,7,6] | [6,7,15] | [0,60,0] | [0,21,0] | 0 | [40.1,53.8,59.4] | [1,160x320,0] | [7,28,90] | [2.98] | [1,160x320,1] | [28] | [30700] | [1,160x320,2] | [28] | [0,0,0,0,0.43,32,0,Sikament320,0] | 197500 | 2 | 531.6 | [20] | [50] | [1] | [40] | [0] | [0] | 0 | 0 | 0 | 0 | 0 | 0 | 0 | 0 | 0 | [0] | [0] | [0] | [0] | [0] | 2 | 1a | 0 | 0 | 2 | 2 | 0 | 1 | 0 | 0 | 110 | 28 | 1 | 0 | 0 | 0 | 0 | 5 | 0.06 | 0 | 0.089 | 173 | 0
3946 | 19 | N32-20-1 | 2 | 0 | Rapport des essais: de tirants sous dÃ©formation imposÃ©e de courte durÃ©e | 1993 | 0 | Switzerland | Ã‰cole Polytechnique FÃ©dÃ©rale de Lausanne | Construction Materials Laboratory | Bicher Farra, Jean-Paul Jaccoud | 1150 | 1150 | 1000 | 1000 | 100 | 100 | [2,7,6] | [6,7,15] | [0,60,0] | [0,21,0] | 0 | [40.1,53.8,59.4] | [1,160x320,0] | [7,28,90] | [2.98] | [1,160x320,1] | [28] | [30700] | [1,160x320,2] | [28] | [0,0,0,0,0.43,32,0,Sikament320,0] | 197500 | 2 | 531.6 | [20] | [50] | [1] | [40] | [0] | [0] | 0 | 0 | 0 | 0 | 0 | 0 | 0 | 0 | 0 | [0] | [0] | [0] | [0] | [0] | 2 | 1a | 0 | 0 | 2 | 2 | 0 | 1 | 0 | 0 | 31 | 28 | 1 | 0 | 0 | 0 | 0 | 0 | 0 | 0 | 0 | 0 | 0
3947 | 19 | N32-20-1 | 26 | 0 | Rapport des essais: de tirants sous dÃ©formation imposÃ©e de courte durÃ©e | 1993 | 0 | Switzerland | Ã‰cole Polytechnique FÃ©dÃ©rale de Lausanne | Construction Materials Laboratory | Bicher Farra, Jean-Paul Jaccoud | 1150 | 1150 | 1000 | 1000 | 100 | 100 | [2,7,6] | [6,7,15] | [0,60,0] | [0,21,0] | 0 | [40.1,53.8,59.4] | [1,160x320,0] | [7,28,90] | [2.98] | [1,160x320,1] | [28] | [30700] | [1,160x320,2] | [28] | [0,0,0,0,0.43,32,0,Sikament320,0] | 197500 | 2 | 531.6 | [20] | [50] | [1] | [40] | [0] | [0] | 0 | 0 | 0 | 0 | 0 | 0 | 0 | 0 | 0 | [0] | [0] | [0] | [0] | [0] | 2 | 1a | 0 | 0 | 2 | 2 | 0 | 1 | 0 | 0 | 131 | 28 | 1 | 0 | 0 | 0 | 0 | 6 | 0.07 | 0 | 0 | 150 | 0
3948 | 19 | N32-20-1 | 32 | 0 | Rapport des essais: de tirants sous dÃ©formation imposÃ©e de courte durÃ©e | 1993 | 0 | Switzerland | Ã‰cole Polytechnique FÃ©dÃ©rale de Lausanne | Construction Materials Laboratory | Bicher Farra, Jean-Paul Jaccoud | 1150 | 1150 | 1000 | 1000 | 100 | 100 | [2,7,6] | [6,7,15] | [0,60,0] | [0,21,0] | 0 | [40.1,53.8,59.4] | [1,160x320,0] | [7,28,90] | [2.98] | [1,160x320,1] | [28] | [30700] | [1,160x320,2] | [28] | [0,0,0,0,0.43,32,0,Sikament320,0] | 197500 | 2 | 531.6 | [20] | [50] | [1] | [40] | [0] | [0] | 0 | 0 | 0 | 0 | 0 | 0 | 0 | 0 | 0 | [0] | [0] | [0] | [0] | [0] | 2 | 1a | 0 | 0 | 2 | 2 | 0 | 1 | 0 | 0 | 153 | 28 | 1 | 0 | 0 | 0 | 0 | 8 | 0.08 | 0 | 0 | 120 | 0
3949 | 19 | N32-20-1 | 31 | 0 | Rapport des essais: de tirants sous dÃ©formation imposÃ©e de courte durÃ©e | 1993 | 0 | Switzerland | Ã‰cole Polytechnique FÃ©dÃ©rale de Lausanne | Construction Materials Laboratory | Bicher Farra, Jean-Paul Jaccoud | 1150 | 1150 | 1000 | 1000 | 100 | 100 | [2,7,6] | [6,7,15] | [0,60,0] | [0,21,0] | 0 | [40.1,53.8,59.4] | [1,160x320,0] | [7,28,90] | [2.98] | [1,160x320,1] | [28] | [30700] | [1,160x320,2] | [28] | [0,0,0,0,0.43,32,0,Sikament320,0] | 197500 | 2 | 531.6 | [20] | [50] | [1] | [40] | [0] | [0] | 0 | 0 | 0 | 0 | 0 | 0 | 0 | 0 | 0 | [0] | [0] | [0] | [0] | [0] | 2 | 1a | 0 | 0 | 2 | 2 | 0 | 1 | 0 | 0 | 137 | 28 | 1 | 0 | 0 | 0 | 0 | 7 | 0.08 | 0 | 0.108 | 134 | 0
3950 | 19 | N32-20-1 | 34 | 0 | Rapport des essais: de tirants sous dÃ©formation imposÃ©e de courte durÃ©e | 1993 | 0 | Switzerland | Ã‰cole Polytechnique FÃ©dÃ©rale de Lausanne | Construction Materials Laboratory | Bicher Farra, Jean-Paul Jaccoud | 1150 | 1150 | 1000 | 1000 | 100 | 100 | [2,7,6] | [6,7,15] | [0,60,0] | [0,21,0] | 0 | [40.1,53.8,59.4] | [1,160x320,0] | [7,28,90] | [2.98] | [1,160x320,1] | [28] | [30700] | [1,160x320,2] | [28] | [0,0,0,0,0.43,32,0,Sikament320,0] | 197500 | 2 | 531.6 | [20] | [50] | [1] | [40] | [0] | [0] | 0 | 0 | 0 | 0 | 0 | 0 | 0 | 0 | 0 | [0] | [0] | [0] | [0] | [0] | 2 | 1a | 0 | 0 | 2 | 2 | 0 | 1 | 0 | 0 | 152 | 28 | 1 | 0 | 0 | 0 | 0 | 8 | 0.08 | 0 | 0.113 | 120 | 0
3951 | 19 | N32-20-1 | 15 | 0 | Rapport des essais: de tirants sous dÃ©formation imposÃ©e de courte durÃ©e | 1993 | 0 | Switzerland | Ã‰cole Polytechnique FÃ©dÃ©rale de Lausanne | Construction Materials Laboratory | Bicher Farra, Jean-Paul Jaccoud | 1150 | 1150 | 1000 | 1000 | 100 | 100 | [2,7,6] | [6,7,15] | [0,60,0] | [0,21,0] | 0 | [40.1,53.8,59.4] | [1,160x320,0] | [7,28,90] | [2.98] | [1,160x320,1] | [28] | [30700] | [1,160x320,2] | [28] | [0,0,0,0,0.43,32,0,Sikament320,0] | 197500 | 2 | 531.6 | [20] | [50] | [1] | [40] | [0] | [0] | 0 | 0 | 0 | 0 | 0 | 0 | 0 | 0 | 0 | [0] | [0] | [0] | [0] | [0] | 2 | 1a | 0 | 0 | 2 | 2 | 0 | 1 | 0 | 0 | 96 | 28 | 1 | 0 | 0 | 0 | 0 | 3 | 0.04 | 0 | 0 | 231 | 0
3952 | 19 | N32-20-1 | 12 | 0 | Rapport des essais: de tirants sous dÃ©formation imposÃ©e de courte durÃ©e | 1993 | 0 | Switzerland | Ã‰cole Polytechnique FÃ©dÃ©rale de Lausanne | Construction Materials Laboratory | Bicher Farra, Jean-Paul Jaccoud | 1150 | 1150 | 1000 | 1000 | 100 | 100 | [2,7,6] | [6,7,15] | [0,60,0] | [0,21,0] | 0 | [40.1,53.8,59.4] | [1,160x320,0] | [7,28,90] | [2.98] | [1,160x320,1] | [28] | [30700] | [1,160x320,2] | [28] | [0,0,0,0,0.43,32,0,Sikament320,0] | 197500 | 2 | 531.6 | [20] | [50] | [1] | [40] | [0] | [0] | 0 | 0 | 0 | 0 | 0 | 0 | 0 | 0 | 0 | [0] | [0] | [0] | [0] | [0] | 2 | 1a | 0 | 0 | 2 | 2 | 0 | 1 | 0 | 0 | 76 | 28 | 1 | 0 | 0 | 0 | 0 | 2 | 0.04 | 0 | 0.051 | 295 | 0
3953 | 19 | N32-20-1 | 17 | 0 | Rapport des essais: de tirants sous dÃ©formation imposÃ©e de courte durÃ©e | 1993 | 0 | Switzerland | Ã‰cole Polytechnique FÃ©dÃ©rale de Lausanne | Construction Materials Laboratory | Bicher Farra, Jean-Paul Jaccoud | 1150 | 1150 | 1000 | 1000 | 100 | 100 | [2,7,6] | [6,7,15] | [0,60,0] | [0,21,0] | 0 | [40.1,53.8,59.4] | [1,160x320,0] | [7,28,90] | [2.98] | [1,160x320,1] | [28] | [30700] | [1,160x320,2] | [28] | [0,0,0,0,0.43,32,0,Sikament320,0] | 197500 | 2 | 531.6 | [20] | [50] | [1] | [40] | [0] | [0] | 0 | 0 | 0 | 0 | 0 | 0 | 0 | 0 | 0 | [0] | [0] | [0] | [0] | [0] | 2 | 1a | 0 | 0 | 2 | 2 | 0 | 1 | 0 | 0 | 95 | 28 | 1 | 0 | 0 | 0 | 0 | 3 | 0.05 | 0 | 0.06 | 240 | 0
3954 | 19 | N32-20-1 | 8 | 0 | Rapport des essais: de tirants sous dÃ©formation imposÃ©e de courte durÃ©e | 1993 | 0 | Switzerland | Ã‰cole Polytechnique FÃ©dÃ©rale de Lausanne | Construction Materials Laboratory | Bicher Farra, Jean-Paul Jaccoud | 1150 | 1150 | 1000 | 1000 | 100 | 100 | [2,7,6] | [6,7,15] | [0,60,0] | [0,21,0] | 0 | [40.1,53.8,59.4] | [1,160x320,0] | [7,28,90] | [2.98] | [1,160x320,1] | [28] | [30700] | [1,160x320,2] | [28] | [0,0,0,0,0.43,32,0,Sikament320,0] | 197500 | 2 | 531.6 | [20] | [50] | [1] | [40] | [0] | [0] | 0 | 0 | 0 | 0 | 0 | 0 | 0 | 0 | 0 | [0] | [0] | [0] | [0] | [0] | 2 | 1a | 0 | 0 | 2 | 2 | 0 | 1 | 0 | 0 | 76 | 28 | 1 | 0 | 0 | 0 | 0 | 1 | 0.04 | 0 | 0.043 | 408 | 0
3955 | 19 | N32-20-1 | 37 | 0 | Rapport des essais: de tirants sous dÃ©formation imposÃ©e de courte durÃ©e | 1993 | 0 | Switzerland | Ã‰cole Polytechnique FÃ©dÃ©rale de Lausanne | Construction Materials Laboratory | Bicher Farra, Jean-Paul Jaccoud | 1150 | 1150 | 1000 | 1000 | 100 | 100 | [2,7,6] | [6,7,15] | [0,60,0] | [0,21,0] | 0 | [40.1,53.8,59.4] | [1,160x320,0] | [7,28,90] | [2.98] | [1,160x320,1] | [28] | [30700] | [1,160x320,2] | [28] | [0,0,0,0,0.43,32,0,Sikament320,0] | 197500 | 2 | 531.6 | [20] | [50] | [1] | [40] | [0] | [0] | 0 | 0 | 0 | 0 | 0 | 0 | 0 | 0 | 0 | [0] | [0] | [0] | [0] | [0] | 2 | 1a | 0 | 0 | 2 | 2 | 0 | 1 | 0 | 0 | 200 | 28 | 1 | 0 | 0 | 0 | 0 | 8 | 0.12 | 0 | 0.155 | 121 | 0
3956 | 19 | N32-20-1 | 24 | 0 | Rapport des essais: de tirants sous dÃ©formation imposÃ©e de courte durÃ©e | 1993 | 0 | Switzerland | Ã‰cole Polytechnique FÃ©dÃ©rale de Lausanne | Construction Materials Laboratory | Bicher Farra, Jean-Paul Jaccoud | 1150 | 1150 | 1000 | 1000 | 100 | 100 | [2,7,6] | [6,7,15] | [0,60,0] | [0,21,0] | 0 | [40.1,53.8,59.4] | [1,160x320,0] | [7,28,90] | [2.98] | [1,160x320,1] | [28] | [30700] | [1,160x320,2] | [28] | [0,0,0,0,0.43,32,0,Sikament320,0] | 197500 | 2 | 531.6 | [20] | [50] | [1] | [40] | [0] | [0] | 0 | 0 | 0 | 0 | 0 | 0 | 0 | 0 | 0 | [0] | [0] | [0] | [0] | [0] | 2 | 1a | 0 | 0 | 2 | 2 | 0 | 1 | 0 | 0 | 104 | 28 | 1 | 0 | 0 | 0 | 0 | 5 | 0.06 | 0 | 0.081 | 173 | 0
3957 | 19 | N32-20-1 | 22 | 0 | Rapport des essais: de tirants sous dÃ©formation imposÃ©e de courte durÃ©e | 1993 | 0 | Switzerland | Ã‰cole Polytechnique FÃ©dÃ©rale de Lausanne | Construction Materials Laboratory | Bicher Farra, Jean-Paul Jaccoud | 1150 | 1150 | 1000 | 1000 | 100 | 100 | [2,7,6] | [6,7,15] | [0,60,0] | [0,21,0] | 0 | [40.1,53.8,59.4] | [1,160x320,0] | [7,28,90] | [2.98] | [1,160x320,1] | [28] | [30700] | [1,160x320,2] | [28] | [0,0,0,0,0.43,32,0,Sikament320,0] | 197500 | 2 | 531.6 | [20] | [50] | [1] | [40] | [0] | [0] | 0 | 0 | 0 | 0 | 0 | 0 | 0 | 0 | 0 | [0] | [0] | [0] | [0] | [0] | 2 | 1a | 0 | 0 | 2 | 2 | 0 | 1 | 0 | 0 | 89 | 28 | 1 | 0 | 0 | 0 | 0 | 5 | 0.05 | 0 | 0.062 | 170 | 0
3958 | 19 | N32-20-1 | 10 | 0 | Rapport des essais: de tirants sous dÃ©formation imposÃ©e de courte durÃ©e | 1993 | 0 | Switzerland | Ã‰cole Polytechnique FÃ©dÃ©rale de Lausanne | Construction Materials Laboratory | Bicher Farra, Jean-Paul Jaccoud | 1150 | 1150 | 1000 | 1000 | 100 | 100 | [2,7,6] | [6,7,15] | [0,60,0] | [0,21,0] | 0 | [40.1,53.8,59.4] | [1,160x320,0] | [7,28,90] | [2.98] | [1,160x320,1] | [28] | [30700] | [1,160x320,2] | [28] | [0,0,0,0,0.43,32,0,Sikament320,0] | 197500 | 2 | 531.6 | [20] | [50] | [1] | [40] | [0] | [0] | 0 | 0 | 0 | 0 | 0 | 0 | 0 | 0 | 0 | [0] | [0] | [0] | [0] | [0] | 2 | 1a | 0 | 0 | 2 | 2 | 0 | 1 | 0 | 0 | 83 | 28 | 1 | 0 | 0 | 0 | 0 | 2 | 0.03 | 0 | 0 | 264 | 0
3959 | 19 | N32-20-1 | 7 | 0 | Rapport des essais: de tirants sous dÃ©formation imposÃ©e de courte durÃ©e | 1993 | 0 | Switzerland | Ã‰cole Polytechnique FÃ©dÃ©rale de Lausanne | Construction Materials Laboratory | Bicher Farra, Jean-Paul Jaccoud | 1150 | 1150 | 1000 | 1000 | 100 | 100 | [2,7,6] | [6,7,15] | [0,60,0] | [0,21,0] | 0 | [40.1,53.8,59.4] | [1,160x320,0] | [7,28,90] | [2.98] | [1,160x320,1] | [28] | [30700] | [1,160x320,2] | [28] | [0,0,0,0,0.43,32,0,Sikament320,0] | 197500 | 2 | 531.6 | [20] | [50] | [1] | [40] | [0] | [0] | 0 | 0 | 0 | 0 | 0 | 0 | 0 | 0 | 0 | [0] | [0] | [0] | [0] | [0] | 2 | 1a | 0 | 0 | 2 | 2 | 0 | 1 | 0 | 0 | 69 | 28 | 1 | 0 | 0 | 0 | 0 | 1 | 0.04 | 0 | 0.039 | 398 | 0
3960 | 19 | N32-20-1 | 9 | 0 | Rapport des essais: de tirants sous dÃ©formation imposÃ©e de courte durÃ©e | 1993 | 0 | Switzerland | Ã‰cole Polytechnique FÃ©dÃ©rale de Lausanne | Construction Materials Laboratory | Bicher Farra, Jean-Paul Jaccoud | 1150 | 1150 | 1000 | 1000 | 100 | 100 | [2,7,6] | [6,7,15] | [0,60,0] | [0,21,0] | 0 | [40.1,53.8,59.4] | [1,160x320,0] | [7,28,90] | [2.98] | [1,160x320,1] | [28] | [30700] | [1,160x320,2] | [28] | [0,0,0,0,0.43,32,0,Sikament320,0] | 197500 | 2 | 531.6 | [20] | [50] | [1] | [40] | [0] | [0] | 0 | 0 | 0 | 0 | 0 | 0 | 0 | 0 | 0 | [0] | [0] | [0] | [0] | [0] | 2 | 1a | 0 | 0 | 2 | 2 | 0 | 1 | 0 | 0 | 82 | 28 | 1 | 0 | 0 | 0 | 0 | 1 | 0.05 | 0 | 0.048 | 422 | 0
3961 | 19 | N32-20-2 | 8 | 0 | Rapport des essais: de tirants sous dÃ©formation imposÃ©e de courte durÃ©e | 1993 | 0 | Switzerland | Ã‰cole Polytechnique FÃ©dÃ©rale de Lausanne | Construction Materials Laboratory | Bicher Farra, Jean-Paul Jaccoud | 1150 | 1150 | 1000 | 1000 | 100 | 100 | [2,7,6] | [6,7,15] | [0,60,0] | [0,21,0] | 0 | [40.1,53.8,59.4] | [1,160x320,0] | [7,28,90] | [2.98] | [1,160x320,1] | [28] | [30700] | [1,160x320,2] | [28] | [0,0,0,0,0.43,32,0,Sikament320,0] | 197500 | 2 | 531.6 | [20] | [50] | [1] | [40] | [0] | [0] | 0 | 0 | 0 | 0 | 0 | 0 | 0 | 0 | 0 | [0] | [0] | [0] | [0] | [0] | 2 | 1a | 0 | 0 | 2 | 2 | 0 | 1 | 0 | 0 | 84 | 28 | 1 | 0 | 0 | 0 | 0 | 1 | 0.04 | 0 | 0.045 | 395 | 0
3962 | 19 | N32-20-2 | 28 | 0 | Rapport des essais: de tirants sous dÃ©formation imposÃ©e de courte durÃ©e | 1993 | 0 | Switzerland | Ã‰cole Polytechnique FÃ©dÃ©rale de Lausanne | Construction Materials Laboratory | Bicher Farra, Jean-Paul Jaccoud | 1150 | 1150 | 1000 | 1000 | 100 | 100 | [2,7,6] | [6,7,15] | [0,60,0] | [0,21,0] | 0 | [40.1,53.8,59.4] | [1,160x320,0] | [7,28,90] | [2.98] | [1,160x320,1] | [28] | [30700] | [1,160x320,2] | [28] | [0,0,0,0,0.43,32,0,Sikament320,0] | 197500 | 2 | 531.6 | [20] | [50] | [1] | [40] | [0] | [0] | 0 | 0 | 0 | 0 | 0 | 0 | 0 | 0 | 0 | [0] | [0] | [0] | [0] | [0] | 2 | 1a | 0 | 0 | 2 | 2 | 0 | 1 | 0 | 0 | 215 | 28 | 1 | 0 | 0 | 0 | 0 | 6 | 0.16 | 0 | 0.19 | 154 | 0
3963 | 19 | N32-20-2 | 21 | 0 | Rapport des essais: de tirants sous dÃ©formation imposÃ©e de courte durÃ©e | 1993 | 0 | Switzerland | Ã‰cole Polytechnique FÃ©dÃ©rale de Lausanne | Construction Materials Laboratory | Bicher Farra, Jean-Paul Jaccoud | 1150 | 1150 | 1000 | 1000 | 100 | 100 | [2,7,6] | [6,7,15] | [0,60,0] | [0,21,0] | 0 | [40.1,53.8,59.4] | [1,160x320,0] | [7,28,90] | [2.98] | [1,160x320,1] | [28] | [30700] | [1,160x320,2] | [28] | [0,0,0,0,0.43,32,0,Sikament320,0] | 197500 | 2 | 531.6 | [20] | [50] | [1] | [40] | [0] | [0] | 0 | 0 | 0 | 0 | 0 | 0 | 0 | 0 | 0 | [0] | [0] | [0] | [0] | [0] | 2 | 1a | 0 | 0 | 2 | 2 | 0 | 1 | 0 | 0 | 101 | 28 | 1 | 0 | 0 | 0 | 0 | 5 | 0.05 | 0 | 0.073 | 172 | 0
3964 | 19 | N32-20-2 | 26 | 0 | Rapport des essais: de tirants sous dÃ©formation imposÃ©e de courte durÃ©e | 1993 | 0 | Switzerland | Ã‰cole Polytechnique FÃ©dÃ©rale de Lausanne | Construction Materials Laboratory | Bicher Farra, Jean-Paul Jaccoud | 1150 | 1150 | 1000 | 1000 | 100 | 100 | [2,7,6] | [6,7,15] | [0,60,0] | [0,21,0] | 0 | [40.1,53.8,59.4] | [1,160x320,0] | [7,28,90] | [2.98] | [1,160x320,1] | [28] | [30700] | [1,160x320,2] | [28] | [0,0,0,0,0.43,32,0,Sikament320,0] | 197500 | 2 | 531.6 | [20] | [50] | [1] | [40] | [0] | [0] | 0 | 0 | 0 | 0 | 0 | 0 | 0 | 0 | 0 | [0] | [0] | [0] | [0] | [0] | 2 | 1a | 0 | 0 | 2 | 2 | 0 | 1 | 0 | 0 | 158 | 28 | 1 | 0 | 0 | 0 | 0 | 6 | 0.1 | 0 | 0.149 | 153 | 0
3965 | 19 | N32-20-2 | 2 | 0 | Rapport des essais: de tirants sous dÃ©formation imposÃ©e de courte durÃ©e | 1993 | 0 | Switzerland | Ã‰cole Polytechnique FÃ©dÃ©rale de Lausanne | Construction Materials Laboratory | Bicher Farra, Jean-Paul Jaccoud | 1150 | 1150 | 1000 | 1000 | 100 | 100 | [2,7,6] | [6,7,15] | [0,60,0] | [0,21,0] | 0 | [40.1,53.8,59.4] | [1,160x320,0] | [7,28,90] | [2.98] | [1,160x320,1] | [28] | [30700] | [1,160x320,2] | [28] | [0,0,0,0,0.43,32,0,Sikament320,0] | 197500 | 2 | 531.6 | [20] | [50] | [1] | [40] | [0] | [0] | 0 | 0 | 0 | 0 | 0 | 0 | 0 | 0 | 0 | [0] | [0] | [0] | [0] | [0] | 2 | 1a | 0 | 0 | 2 | 2 | 0 | 1 | 0 | 0 | 33 | 28 | 1 | 0 | 0 | 0 | 0 | 0 | 0 | 0 | 0.002 | 0 | 0
3966 | 19 | N32-20-2 | 7 | 0 | Rapport des essais: de tirants sous dÃ©formation imposÃ©e de courte durÃ©e | 1993 | 0 | Switzerland | Ã‰cole Polytechnique FÃ©dÃ©rale de Lausanne | Construction Materials Laboratory | Bicher Farra, Jean-Paul Jaccoud | 1150 | 1150 | 1000 | 1000 | 100 | 100 | [2,7,6] | [6,7,15] | [0,60,0] | [0,21,0] | 0 | [40.1,53.8,59.4] | [1,160x320,0] | [7,28,90] | [2.98] | [1,160x320,1] | [28] | [30700] | [1,160x320,2] | [28] | [0,0,0,0,0.43,32,0,Sikament320,0] | 197500 | 2 | 531.6 | [20] | [50] | [1] | [40] | [0] | [0] | 0 | 0 | 0 | 0 | 0 | 0 | 0 | 0 | 0 | [0] | [0] | [0] | [0] | [0] | 2 | 1a | 0 | 0 | 2 | 2 | 0 | 1 | 0 | 0 | 79 | 28 | 1 | 0 | 0 | 0 | 0 | 1 | 0.04 | 0 | 0.041 | 372 | 0
3967 | 19 | N32-20-2 | 14 | 0 | Rapport des essais: de tirants sous dÃ©formation imposÃ©e de courte durÃ©e | 1993 | 0 | Switzerland | Ã‰cole Polytechnique FÃ©dÃ©rale de Lausanne | Construction Materials Laboratory | Bicher Farra, Jean-Paul Jaccoud | 1150 | 1150 | 1000 | 1000 | 100 | 100 | [2,7,6] | [6,7,15] | [0,60,0] | [0,21,0] | 0 | [40.1,53.8,59.4] | [1,160x320,0] | [7,28,90] | [2.98] | [1,160x320,1] | [28] | [30700] | [1,160x320,2] | [28] | [0,0,0,0,0.43,32,0,Sikament320,0] | 197500 | 2 | 531.6 | [20] | [50] | [1] | [40] | [0] | [0] | 0 | 0 | 0 | 0 | 0 | 0 | 0 | 0 | 0 | [0] | [0] | [0] | [0] | [0] | 2 | 1a | 0 | 0 | 2 | 2 | 0 | 1 | 0 | 0 | 91 | 28 | 1 | 0 | 0 | 0 | 0 | 4 | 0.04 | 0 | 0 | 194 | 0
3968 | 19 | N32-20-2 | 3 | 0 | Rapport des essais: de tirants sous dÃ©formation imposÃ©e de courte durÃ©e | 1993 | 0 | Switzerland | Ã‰cole Polytechnique FÃ©dÃ©rale de Lausanne | Construction Materials Laboratory | Bicher Farra, Jean-Paul Jaccoud | 1150 | 1150 | 1000 | 1000 | 100 | 100 | [2,7,6] | [6,7,15] | [0,60,0] | [0,21,0] | 0 | [40.1,53.8,59.4] | [1,160x320,0] | [7,28,90] | [2.98] | [1,160x320,1] | [28] | [30700] | [1,160x320,2] | [28] | [0,0,0,0,0.43,32,0,Sikament320,0] | 197500 | 2 | 531.6 | [20] | [50] | [1] | [40] | [0] | [0] | 0 | 0 | 0 | 0 | 0 | 0 | 0 | 0 | 0 | [0] | [0] | [0] | [0] | [0] | 2 | 1a | 0 | 0 | 2 | 2 | 0 | 1 | 0 | 0 | 44 | 28 | 1 | 0 | 0 | 0 | 0 | 0 | 0 | 0 | 0.005 | 0 | 0
3969 | 19 | N32-20-2 | 6 | 0 | Rapport des essais: de tirants sous dÃ©formation imposÃ©e de courte durÃ©e | 1993 | 0 | Switzerland | Ã‰cole Polytechnique FÃ©dÃ©rale de Lausanne | Construction Materials Laboratory | Bicher Farra, Jean-Paul Jaccoud | 1150 | 1150 | 1000 | 1000 | 100 | 100 | [2,7,6] | [6,7,15] | [0,60,0] | [0,21,0] | 0 | [40.1,53.8,59.4] | [1,160x320,0] | [7,28,90] | [2.98] | [1,160x320,1] | [28] | [30700] | [1,160x320,2] | [28] | [0,0,0,0,0.43,32,0,Sikament320,0] | 197500 | 2 | 531.6 | [20] | [50] | [1] | [40] | [0] | [0] | 0 | 0 | 0 | 0 | 0 | 0 | 0 | 0 | 0 | [0] | [0] | [0] | [0] | [0] | 2 | 1a | 0 | 0 | 2 | 2 | 0 | 1 | 0 | 0 | 70 | 28 | 1 | 0 | 0 | 0 | 0 | 1 | 0.02 | 0 | 0.035 | 261 | 0
3970 | 19 | N32-20-2 | 15 | 0 | Rapport des essais: de tirants sous dÃ©formation imposÃ©e de courte durÃ©e | 1993 | 0 | Switzerland | Ã‰cole Polytechnique FÃ©dÃ©rale de Lausanne | Construction Materials Laboratory | Bicher Farra, Jean-Paul Jaccoud | 1150 | 1150 | 1000 | 1000 | 100 | 100 | [2,7,6] | [6,7,15] | [0,60,0] | [0,21,0] | 0 | [40.1,53.8,59.4] | [1,160x320,0] | [7,28,90] | [2.98] | [1,160x320,1] | [28] | [30700] | [1,160x320,2] | [28] | [0,0,0,0,0.43,32,0,Sikament320,0] | 197500 | 2 | 531.6 | [20] | [50] | [1] | [40] | [0] | [0] | 0 | 0 | 0 | 0 | 0 | 0 | 0 | 0 | 0 | [0] | [0] | [0] | [0] | [0] | 2 | 1a | 0 | 0 | 2 | 2 | 0 | 1 | 0 | 0 | 89 | 28 | 1 | 0 | 0 | 0 | 0 | 4 | 0.04 | 0 | 0.057 | 194 | 0
3971 | 19 | N32-20-2 | 16 | 0 | Rapport des essais: de tirants sous dÃ©formation imposÃ©e de courte durÃ©e | 1993 | 0 | Switzerland | Ã‰cole Polytechnique FÃ©dÃ©rale de Lausanne | Construction Materials Laboratory | Bicher Farra, Jean-Paul Jaccoud | 1150 | 1150 | 1000 | 1000 | 100 | 100 | [2,7,6] | [6,7,15] | [0,60,0] | [0,21,0] | 0 | [40.1,53.8,59.4] | [1,160x320,0] | [7,28,90] | [2.98] | [1,160x320,1] | [28] | [30700] | [1,160x320,2] | [28] | [0,0,0,0,0.43,32,0,Sikament320,0] | 197500 | 2 | 531.6 | [20] | [50] | [1] | [40] | [0] | [0] | 0 | 0 | 0 | 0 | 0 | 0 | 0 | 0 | 0 | [0] | [0] | [0] | [0] | [0] | 2 | 1a | 0 | 0 | 2 | 2 | 0 | 1 | 0 | 0 | 92 | 28 | 1 | 0 | 0 | 0 | 0 | 4 | 0.04 | 0 | 0.061 | 197 | 0
3972 | 19 | N32-20-2 | 5 | 0 | Rapport des essais: de tirants sous dÃ©formation imposÃ©e de courte durÃ©e | 1993 | 0 | Switzerland | Ã‰cole Polytechnique FÃ©dÃ©rale de Lausanne | Construction Materials Laboratory | Bicher Farra, Jean-Paul Jaccoud | 1150 | 1150 | 1000 | 1000 | 100 | 100 | [2,7,6] | [6,7,15] | [0,60,0] | [0,21,0] | 0 | [40.1,53.8,59.4] | [1,160x320,0] | [7,28,90] | [2.98] | [1,160x320,1] | [28] | [30700] | [1,160x320,2] | [28] | [0,0,0,0,0.43,32,0,Sikament320,0] | 197500 | 2 | 531.6 | [20] | [50] | [1] | [40] | [0] | [0] | 0 | 0 | 0 | 0 | 0 | 0 | 0 | 0 | 0 | [0] | [0] | [0] | [0] | [0] | 2 | 1a | 0 | 0 | 2 | 2 | 0 | 1 | 0 | 0 | 80 | 28 | 1 | 0 | 0 | 0 | 0 | 1 | 0.02 | 0 | 0 | 261 | 0
3973 | 19 | N32-20-2 | 9 | 0 | Rapport des essais: de tirants sous dÃ©formation imposÃ©e de courte durÃ©e | 1993 | 0 | Switzerland | Ã‰cole Polytechnique FÃ©dÃ©rale de Lausanne | Construction Materials Laboratory | Bicher Farra, Jean-Paul Jaccoud | 1150 | 1150 | 1000 | 1000 | 100 | 100 | [2,7,6] | [6,7,15] | [0,60,0] | [0,21,0] | 0 | [40.1,53.8,59.4] | [1,160x320,0] | [7,28,90] | [2.98] | [1,160x320,1] | [28] | [30700] | [1,160x320,2] | [28] | [0,0,0,0,0.43,32,0,Sikament320,0] | 197500 | 2 | 531.6 | [20] | [50] | [1] | [40] | [0] | [0] | 0 | 0 | 0 | 0 | 0 | 0 | 0 | 0 | 0 | [0] | [0] | [0] | [0] | [0] | 2 | 1a | 0 | 0 | 2 | 2 | 0 | 1 | 0 | 0 | 90 | 28 | 1 | 0 | 0 | 0 | 0 | 2 | 0.04 | 0 | 0 | 266 | 0
3974 | 19 | N32-20-2 | 27 | 0 | Rapport des essais: de tirants sous dÃ©formation imposÃ©e de courte durÃ©e | 1993 | 0 | Switzerland | Ã‰cole Polytechnique FÃ©dÃ©rale de Lausanne | Construction Materials Laboratory | Bicher Farra, Jean-Paul Jaccoud | 1150 | 1150 | 1000 | 1000 | 100 | 100 | [2,7,6] | [6,7,15] | [0,60,0] | [0,21,0] | 0 | [40.1,53.8,59.4] | [1,160x320,0] | [7,28,90] | [2.98] | [1,160x320,1] | [28] | [30700] | [1,160x320,2] | [28] | [0,0,0,0,0.43,32,0,Sikament320,0] | 197500 | 2 | 531.6 | [20] | [50] | [1] | [40] | [0] | [0] | 0 | 0 | 0 | 0 | 0 | 0 | 0 | 0 | 0 | [0] | [0] | [0] | [0] | [0] | 2 | 1a | 0 | 0 | 2 | 2 | 0 | 1 | 0 | 0 | 192 | 28 | 1 | 0 | 0 | 0 | 0 | 6 | 0.13 | 0 | 0.19 | 154 | 0
3975 | 19 | N32-20-2 | 4 | 0 | Rapport des essais: de tirants sous dÃ©formation imposÃ©e de courte durÃ©e | 1993 | 0 | Switzerland | Ã‰cole Polytechnique FÃ©dÃ©rale de Lausanne | Construction Materials Laboratory | Bicher Farra, Jean-Paul Jaccoud | 1150 | 1150 | 1000 | 1000 | 100 | 100 | [2,7,6] | [6,7,15] | [0,60,0] | [0,21,0] | 0 | [40.1,53.8,59.4] | [1,160x320,0] | [7,28,90] | [2.98] | [1,160x320,1] | [28] | [30700] | [1,160x320,2] | [28] | [0,0,0,0,0.43,32,0,Sikament320,0] | 197500 | 2 | 531.6 | [20] | [50] | [1] | [40] | [0] | [0] | 0 | 0 | 0 | 0 | 0 | 0 | 0 | 0 | 0 | [0] | [0] | [0] | [0] | [0] | 2 | 1a | 0 | 0 | 2 | 2 | 0 | 1 | 0 | 0 | 71 | 28 | 1 | 0 | 0 | 0 | 0 | 0 | 0 | 0 | 0.033 | 0 | 0
3976 | 19 | N32-20-2 | 25 | 0 | Rapport des essais: de tirants sous dÃ©formation imposÃ©e de courte durÃ©e | 1993 | 0 | Switzerland | Ã‰cole Polytechnique FÃ©dÃ©rale de Lausanne | Construction Materials Laboratory | Bicher Farra, Jean-Paul Jaccoud | 1150 | 1150 | 1000 | 1000 | 100 | 100 | [2,7,6] | [6,7,15] | [0,60,0] | [0,21,0] | 0 | [40.1,53.8,59.4] | [1,160x320,0] | [7,28,90] | [2.98] | [1,160x320,1] | [28] | [30700] | [1,160x320,2] | [28] | [0,0,0,0,0.43,32,0,Sikament320,0] | 197500 | 2 | 531.6 | [20] | [50] | [1] | [40] | [0] | [0] | 0 | 0 | 0 | 0 | 0 | 0 | 0 | 0 | 0 | [0] | [0] | [0] | [0] | [0] | 2 | 1a | 0 | 0 | 2 | 2 | 0 | 1 | 0 | 0 | 126 | 28 | 1 | 0 | 0 | 0 | 0 | 6 | 0.07 | 0 | 0.102 | 152 | 0
3977 | 19 | N32-20-2 | 29 | 0 | Rapport des essais: de tirants sous dÃ©formation imposÃ©e de courte durÃ©e | 1993 | 0 | Switzerland | Ã‰cole Polytechnique FÃ©dÃ©rale de Lausanne | Construction Materials Laboratory | Bicher Farra, Jean-Paul Jaccoud | 1150 | 1150 | 1000 | 1000 | 100 | 100 | [2,7,6] | [6,7,15] | [0,60,0] | [0,21,0] | 0 | [40.1,53.8,59.4] | [1,160x320,0] | [7,28,90] | [2.98] | [1,160x320,1] | [28] | [30700] | [1,160x320,2] | [28] | [0,0,0,0,0.43,32,0,Sikament320,0] | 197500 | 2 | 531.6 | [20] | [50] | [1] | [40] | [0] | [0] | 0 | 0 | 0 | 0 | 0 | 0 | 0 | 0 | 0 | [0] | [0] | [0] | [0] | [0] | 2 | 1a | 0 | 0 | 2 | 2 | 0 | 1 | 0 | 0 | 219 | 28 | 1 | 0 | 0 | 0 | 0 | 6 | 0.16 | 0 | 0.199 | 154 | 0
3978 | 19 | N32-20-2 | 22 | 0 | Rapport des essais: de tirants sous dÃ©formation imposÃ©e de courte durÃ©e | 1993 | 0 | Switzerland | Ã‰cole Polytechnique FÃ©dÃ©rale de Lausanne | Construction Materials Laboratory | Bicher Farra, Jean-Paul Jaccoud | 1150 | 1150 | 1000 | 1000 | 100 | 100 | [2,7,6] | [6,7,15] | [0,60,0] | [0,21,0] | 0 | [40.1,53.8,59.4] | [1,160x320,0] | [7,28,90] | [2.98] | [1,160x320,1] | [28] | [30700] | [1,160x320,2] | [28] | [0,0,0,0,0.43,32,0,Sikament320,0] | 197500 | 2 | 531.6 | [20] | [50] | [1] | [40] | [0] | [0] | 0 | 0 | 0 | 0 | 0 | 0 | 0 | 0 | 0 | [0] | [0] | [0] | [0] | [0] | 2 | 1a | 0 | 0 | 2 | 2 | 0 | 1 | 0 | 0 | 109 | 28 | 1 | 0 | 0 | 0 | 0 | 5 | 0.06 | 0 | 0.082 | 173 | 0
3979 | 19 | N32-20-2 | 12 | 0 | Rapport des essais: de tirants sous dÃ©formation imposÃ©e de courte durÃ©e | 1993 | 0 | Switzerland | Ã‰cole Polytechnique FÃ©dÃ©rale de Lausanne | Construction Materials Laboratory | Bicher Farra, Jean-Paul Jaccoud | 1150 | 1150 | 1000 | 1000 | 100 | 100 | [2,7,6] | [6,7,15] | [0,60,0] | [0,21,0] | 0 | [40.1,53.8,59.4] | [1,160x320,0] | [7,28,90] | [2.98] | [1,160x320,1] | [28] | [30700] | [1,160x320,2] | [28] | [0,0,0,0,0.43,32,0,Sikament320,0] | 197500 | 2 | 531.6 | [20] | [50] | [1] | [40] | [0] | [0] | 0 | 0 | 0 | 0 | 0 | 0 | 0 | 0 | 0 | [0] | [0] | [0] | [0] | [0] | 2 | 1a | 0 | 0 | 2 | 2 | 0 | 1 | 0 | 0 | 94 | 28 | 1 | 0 | 0 | 0 | 0 | 3 | 0.04 | 0 | 0 | 228 | 0
3980 | 19 | N32-20-2 | 11 | 0 | Rapport des essais: de tirants sous dÃ©formation imposÃ©e de courte durÃ©e | 1993 | 0 | Switzerland | Ã‰cole Polytechnique FÃ©dÃ©rale de Lausanne | Construction Materials Laboratory | Bicher Farra, Jean-Paul Jaccoud | 1150 | 1150 | 1000 | 1000 | 100 | 100 | [2,7,6] | [6,7,15] | [0,60,0] | [0,21,0] | 0 | [40.1,53.8,59.4] | [1,160x320,0] | [7,28,90] | [2.98] | [1,160x320,1] | [28] | [30700] | [1,160x320,2] | [28] | [0,0,0,0,0.43,32,0,Sikament320,0] | 197500 | 2 | 531.6 | [20] | [50] | [1] | [40] | [0] | [0] | 0 | 0 | 0 | 0 | 0 | 0 | 0 | 0 | 0 | [0] | [0] | [0] | [0] | [0] | 2 | 1a | 0 | 0 | 2 | 2 | 0 | 1 | 0 | 0 | 89 | 28 | 1 | 0 | 0 | 0 | 0 | 2 | 0.04 | 0 | 0.05 | 293 | 0
3981 | 19 | N32-20-2 | 13 | 0 | Rapport des essais: de tirants sous dÃ©formation imposÃ©e de courte durÃ©e | 1993 | 0 | Switzerland | Ã‰cole Polytechnique FÃ©dÃ©rale de Lausanne | Construction Materials Laboratory | Bicher Farra, Jean-Paul Jaccoud | 1150 | 1150 | 1000 | 1000 | 100 | 100 | [2,7,6] | [6,7,15] | [0,60,0] | [0,21,0] | 0 | [40.1,53.8,59.4] | [1,160x320,0] | [7,28,90] | [2.98] | [1,160x320,1] | [28] | [30700] | [1,160x320,2] | [28] | [0,0,0,0,0.43,32,0,Sikament320,0] | 197500 | 2 | 531.6 | [20] | [50] | [1] | [40] | [0] | [0] | 0 | 0 | 0 | 0 | 0 | 0 | 0 | 0 | 0 | [0] | [0] | [0] | [0] | [0] | 2 | 1a | 0 | 0 | 2 | 2 | 0 | 1 | 0 | 0 | 87 | 28 | 1 | 0 | 0 | 0 | 0 | 3 | 0.04 | 0 | 0.056 | 228 | 0
3982 | 19 | N32-20-2 | 19 | 0 | Rapport des essais: de tirants sous dÃ©formation imposÃ©e de courte durÃ©e | 1993 | 0 | Switzerland | Ã‰cole Polytechnique FÃ©dÃ©rale de Lausanne | Construction Materials Laboratory | Bicher Farra, Jean-Paul Jaccoud | 1150 | 1150 | 1000 | 1000 | 100 | 100 | [2,7,6] | [6,7,15] | [0,60,0] | [0,21,0] | 0 | [40.1,53.8,59.4] | [1,160x320,0] | [7,28,90] | [2.98] | [1,160x320,1] | [28] | [30700] | [1,160x320,2] | [28] | [0,0,0,0,0.43,32,0,Sikament320,0] | 197500 | 2 | 531.6 | [20] | [50] | [1] | [40] | [0] | [0] | 0 | 0 | 0 | 0 | 0 | 0 | 0 | 0 | 0 | [0] | [0] | [0] | [0] | [0] | 2 | 1a | 0 | 0 | 2 | 2 | 0 | 1 | 0 | 0 | 88 | 28 | 1 | 0 | 0 | 0 | 0 | 5 | 0.05 | 0 | 0.067 | 169 | 0
3983 | 19 | N32-20-2 | 17 | 0 | Rapport des essais: de tirants sous dÃ©formation imposÃ©e de courte durÃ©e | 1993 | 0 | Switzerland | Ã‰cole Polytechnique FÃ©dÃ©rale de Lausanne | Construction Materials Laboratory | Bicher Farra, Jean-Paul Jaccoud | 1150 | 1150 | 1000 | 1000 | 100 | 100 | [2,7,6] | [6,7,15] | [0,60,0] | [0,21,0] | 0 | [40.1,53.8,59.4] | [1,160x320,0] | [7,28,90] | [2.98] | [1,160x320,1] | [28] | [30700] | [1,160x320,2] | [28] | [0,0,0,0,0.43,32,0,Sikament320,0] | 197500 | 2 | 531.6 | [20] | [50] | [1] | [40] | [0] | [0] | 0 | 0 | 0 | 0 | 0 | 0 | 0 | 0 | 0 | [0] | [0] | [0] | [0] | [0] | 2 | 1a | 0 | 0 | 2 | 2 | 0 | 1 | 0 | 0 | 100 | 28 | 1 | 0 | 0 | 0 | 0 | 4 | 0.05 | 0 | 0.068 | 199 | 0
3984 | 19 | N32-20-2 | 20 | 0 | Rapport des essais: de tirants sous dÃ©formation imposÃ©e de courte durÃ©e | 1993 | 0 | Switzerland | Ã‰cole Polytechnique FÃ©dÃ©rale de Lausanne | Construction Materials Laboratory | Bicher Farra, Jean-Paul Jaccoud | 1150 | 1150 | 1000 | 1000 | 100 | 100 | [2,7,6] | [6,7,15] | [0,60,0] | [0,21,0] | 0 | [40.1,53.8,59.4] | [1,160x320,0] | [7,28,90] | [2.98] | [1,160x320,1] | [28] | [30700] | [1,160x320,2] | [28] | [0,0,0,0,0.43,32,0,Sikament320,0] | 197500 | 2 | 531.6 | [20] | [50] | [1] | [40] | [0] | [0] | 0 | 0 | 0 | 0 | 0 | 0 | 0 | 0 | 0 | [0] | [0] | [0] | [0] | [0] | 2 | 1a | 0 | 0 | 2 | 2 | 0 | 1 | 0 | 0 | 93 | 28 | 1 | 0 | 0 | 0 | 0 | 5 | 0.05 | 0 | 0.069 | 173 | 0
3985 | 19 | N32-20-2 | 10 | 0 | Rapport des essais: de tirants sous dÃ©formation imposÃ©e de courte durÃ©e | 1993 | 0 | Switzerland | Ã‰cole Polytechnique FÃ©dÃ©rale de Lausanne | Construction Materials Laboratory | Bicher Farra, Jean-Paul Jaccoud | 1150 | 1150 | 1000 | 1000 | 100 | 100 | [2,7,6] | [6,7,15] | [0,60,0] | [0,21,0] | 0 | [40.1,53.8,59.4] | [1,160x320,0] | [7,28,90] | [2.98] | [1,160x320,1] | [28] | [30700] | [1,160x320,2] | [28] | [0,0,0,0,0.43,32,0,Sikament320,0] | 197500 | 2 | 531.6 | [20] | [50] | [1] | [40] | [0] | [0] | 0 | 0 | 0 | 0 | 0 | 0 | 0 | 0 | 0 | [0] | [0] | [0] | [0] | [0] | 2 | 1a | 0 | 0 | 2 | 2 | 0 | 1 | 0 | 0 | 83 | 28 | 1 | 0 | 0 | 0 | 0 | 2 | 0.04 | 0 | 0.048 | 266 | 0
3986 | 19 | N32-20-2 | 23 | 0 | Rapport des essais: de tirants sous dÃ©formation imposÃ©e de courte durÃ©e | 1993 | 0 | Switzerland | Ã‰cole Polytechnique FÃ©dÃ©rale de Lausanne | Construction Materials Laboratory | Bicher Farra, Jean-Paul Jaccoud | 1150 | 1150 | 1000 | 1000 | 100 | 100 | [2,7,6] | [6,7,15] | [0,60,0] | [0,21,0] | 0 | [40.1,53.8,59.4] | [1,160x320,0] | [7,28,90] | [2.98] | [1,160x320,1] | [28] | [30700] | [1,160x320,2] | [28] | [0,0,0,0,0.43,32,0,Sikament320,0] | 197500 | 2 | 531.6 | [20] | [50] | [1] | [40] | [0] | [0] | 0 | 0 | 0 | 0 | 0 | 0 | 0 | 0 | 0 | [0] | [0] | [0] | [0] | [0] | 2 | 1a | 0 | 0 | 2 | 2 | 0 | 1 | 0 | 0 | 111 | 28 | 1 | 0 | 0 | 0 | 0 | 6 | 0.06 | 0 | 0 | 149 | 0
3987 | 19 | N32-20-2 | 18 | 0 | Rapport des essais: de tirants sous dÃ©formation imposÃ©e de courte durÃ©e | 1993 | 0 | Switzerland | Ã‰cole Polytechnique FÃ©dÃ©rale de Lausanne | Construction Materials Laboratory | Bicher Farra, Jean-Paul Jaccoud | 1150 | 1150 | 1000 | 1000 | 100 | 100 | [2,7,6] | [6,7,15] | [0,60,0] | [0,21,0] | 0 | [40.1,53.8,59.4] | [1,160x320,0] | [7,28,90] | [2.98] | [1,160x320,1] | [28] | [30700] | [1,160x320,2] | [28] | [0,0,0,0,0.43,32,0,Sikament320,0] | 197500 | 2 | 531.6 | [20] | [50] | [1] | [40] | [0] | [0] | 0 | 0 | 0 | 0 | 0 | 0 | 0 | 0 | 0 | [0] | [0] | [0] | [0] | [0] | 2 | 1a | 0 | 0 | 2 | 2 | 0 | 1 | 0 | 0 | 103 | 28 | 1 | 0 | 0 | 0 | 0 | 5 | 0.05 | 0 | 0 | 169 | 0
3988 | 19 | N32-20-2 | 1 | 0 | Rapport des essais: de tirants sous dÃ©formation imposÃ©e de courte durÃ©e | 1993 | 0 | Switzerland | Ã‰cole Polytechnique FÃ©dÃ©rale de Lausanne | Construction Materials Laboratory | Bicher Farra, Jean-Paul Jaccoud | 1150 | 1150 | 1000 | 1000 | 100 | 100 | [2,7,6] | [6,7,15] | [0,60,0] | [0,21,0] | 0 | [40.1,53.8,59.4] | [1,160x320,0] | [7,28,90] | [2.98] | [1,160x320,1] | [28] | [30700] | [1,160x320,2] | [28] | [0,0,0,0,0.43,32,0,Sikament320,0] | 197500 | 2 | 531.6 | [20] | [50] | [1] | [40] | [0] | [0] | 0 | 0 | 0 | 0 | 0 | 0 | 0 | 0 | 0 | [0] | [0] | [0] | [0] | [0] | 2 | 1a | 0 | 0 | 2 | 2 | 0 | 1 | 0 | 0 | 0 | 28 | 1 | 0 | 0 | 0 | 0 | 0 | 0 | 0 | 0.001 | 0 | 0
3989 | 19 | N32-20-2 | 24 | 0 | Rapport des essais: de tirants sous dÃ©formation imposÃ©e de courte durÃ©e | 1993 | 0 | Switzerland | Ã‰cole Polytechnique FÃ©dÃ©rale de Lausanne | Construction Materials Laboratory | Bicher Farra, Jean-Paul Jaccoud | 1150 | 1150 | 1000 | 1000 | 100 | 100 | [2,7,6] | [6,7,15] | [0,60,0] | [0,21,0] | 0 | [40.1,53.8,59.4] | [1,160x320,0] | [7,28,90] | [2.98] | [1,160x320,1] | [28] | [30700] | [1,160x320,2] | [28] | [0,0,0,0,0.43,32,0,Sikament320,0] | 197500 | 2 | 531.6 | [20] | [50] | [1] | [40] | [0] | [0] | 0 | 0 | 0 | 0 | 0 | 0 | 0 | 0 | 0 | [0] | [0] | [0] | [0] | [0] | 2 | 1a | 0 | 0 | 2 | 2 | 0 | 1 | 0 | 0 | 97 | 28 | 1 | 0 | 0 | 0 | 0 | 6 | 0.06 | 0 | 0.081 | 149 | 0
3990 | 19 | N32-20-3 | 32 | 0 | Rapport des essais: de tirants sous dÃ©formation imposÃ©e de courte durÃ©e | 1993 | 0 | Switzerland | Ã‰cole Polytechnique FÃ©dÃ©rale de Lausanne | Construction Materials Laboratory | Bicher Farra, Jean-Paul Jaccoud | 1150 | 1150 | 1000 | 1000 | 100 | 100 | [2,7,6] | [6,7,15] | [0,60,0] | [0,21,0] | 0 | [40.1,53.8,59.4] | [1,160x320,0] | [7,28,90] | [2.98] | [1,160x320,1] | [28] | [30700] | [1,160x320,2] | [28] | [0,0,0,0,0.43,32,0,Sikament320,0] | 197500 | 2 | 531.6 | [20] | [50] | [1] | [40] | [0] | [0] | 0 | 0 | 0 | 0 | 0 | 0 | 0 | 0 | 0 | [0] | [0] | [0] | [0] | [0] | 2 | 1a | 0 | 0 | 2 | 2 | 0 | 1 | 0 | 0 | 189 | 28 | 1 | 0 | 0 | 0 | 0 | 7 | 0.13 | 0 | 0.187 | 135 | 0
3991 | 19 | N32-20-3 | 21 | 0 | Rapport des essais: de tirants sous dÃ©formation imposÃ©e de courte durÃ©e | 1993 | 0 | Switzerland | Ã‰cole Polytechnique FÃ©dÃ©rale de Lausanne | Construction Materials Laboratory | Bicher Farra, Jean-Paul Jaccoud | 1150 | 1150 | 1000 | 1000 | 100 | 100 | [2,7,6] | [6,7,15] | [0,60,0] | [0,21,0] | 0 | [40.1,53.8,59.4] | [1,160x320,0] | [7,28,90] | [2.98] | [1,160x320,1] | [28] | [30700] | [1,160x320,2] | [28] | [0,0,0,0,0.43,32,0,Sikament320,0] | 197500 | 2 | 531.6 | [20] | [50] | [1] | [40] | [0] | [0] | 0 | 0 | 0 | 0 | 0 | 0 | 0 | 0 | 0 | [0] | [0] | [0] | [0] | [0] | 2 | 1a | 0 | 0 | 2 | 2 | 0 | 1 | 0 | 0 | 101 | 28 | 1 | 0 | 0 | 0 | 0 | 5 | 0.05 | 0 | 0 | 172 | 0
3992 | 19 | N32-20-3 | 1 | 0 | Rapport des essais: de tirants sous dÃ©formation imposÃ©e de courte durÃ©e | 1993 | 0 | Switzerland | Ã‰cole Polytechnique FÃ©dÃ©rale de Lausanne | Construction Materials Laboratory | Bicher Farra, Jean-Paul Jaccoud | 1150 | 1150 | 1000 | 1000 | 100 | 100 | [2,7,6] | [6,7,15] | [0,60,0] | [0,21,0] | 0 | [40.1,53.8,59.4] | [1,160x320,0] | [7,28,90] | [2.98] | [1,160x320,1] | [28] | [30700] | [1,160x320,2] | [28] | [0,0,0,0,0.43,32,0,Sikament320,0] | 197500 | 2 | 531.6 | [20] | [50] | [1] | [40] | [0] | [0] | 0 | 0 | 0 | 0 | 0 | 0 | 0 | 0 | 0 | [0] | [0] | [0] | [0] | [0] | 2 | 1a | 0 | 0 | 2 | 2 | 0 | 1 | 0 | 0 | 0 | 28 | 1 | 0 | 0 | 0 | 0 | 0 | 0 | 0 | 0 | 0 | 0
3993 | 19 | N32-20-3 | 30 | 0 | Rapport des essais: de tirants sous dÃ©formation imposÃ©e de courte durÃ©e | 1993 | 0 | Switzerland | Ã‰cole Polytechnique FÃ©dÃ©rale de Lausanne | Construction Materials Laboratory | Bicher Farra, Jean-Paul Jaccoud | 1150 | 1150 | 1000 | 1000 | 100 | 100 | [2,7,6] | [6,7,15] | [0,60,0] | [0,21,0] | 0 | [40.1,53.8,59.4] | [1,160x320,0] | [7,28,90] | [2.98] | [1,160x320,1] | [28] | [30700] | [1,160x320,2] | [28] | [0,0,0,0,0.43,32,0,Sikament320,0] | 197500 | 2 | 531.6 | [20] | [50] | [1] | [40] | [0] | [0] | 0 | 0 | 0 | 0 | 0 | 0 | 0 | 0 | 0 | [0] | [0] | [0] | [0] | [0] | 2 | 1a | 0 | 0 | 2 | 2 | 0 | 1 | 0 | 0 | 178 | 28 | 1 | 0 | 0 | 0 | 0 | 7 | 0.12 | 0 | 0 | 135 | 0
3994 | 19 | N32-20-3 | 16 | 0 | Rapport des essais: de tirants sous dÃ©formation imposÃ©e de courte durÃ©e | 1993 | 0 | Switzerland | Ã‰cole Polytechnique FÃ©dÃ©rale de Lausanne | Construction Materials Laboratory | Bicher Farra, Jean-Paul Jaccoud | 1150 | 1150 | 1000 | 1000 | 100 | 100 | [2,7,6] | [6,7,15] | [0,60,0] | [0,21,0] | 0 | [40.1,53.8,59.4] | [1,160x320,0] | [7,28,90] | [2.98] | [1,160x320,1] | [28] | [30700] | [1,160x320,2] | [28] | [0,0,0,0,0.43,32,0,Sikament320,0] | 197500 | 2 | 531.6 | [20] | [50] | [1] | [40] | [0] | [0] | 0 | 0 | 0 | 0 | 0 | 0 | 0 | 0 | 0 | [0] | [0] | [0] | [0] | [0] | 2 | 1a | 0 | 0 | 2 | 2 | 0 | 1 | 0 | 0 | 28 | 28 | 1 | 0 | 0 | 0 | 0 | 3 | 0.06 | 0 | 0 | 254 | 0
3995 | 19 | N32-20-3 | 6 | 0 | Rapport des essais: de tirants sous dÃ©formation imposÃ©e de courte durÃ©e | 1993 | 0 | Switzerland | Ã‰cole Polytechnique FÃ©dÃ©rale de Lausanne | Construction Materials Laboratory | Bicher Farra, Jean-Paul Jaccoud | 1150 | 1150 | 1000 | 1000 | 100 | 100 | [2,7,6] | [6,7,15] | [0,60,0] | [0,21,0] | 0 | [40.1,53.8,59.4] | [1,160x320,0] | [7,28,90] | [2.98] | [1,160x320,1] | [28] | [30700] | [1,160x320,2] | [28] | [0,0,0,0,0.43,32,0,Sikament320,0] | 197500 | 2 | 531.6 | [20] | [50] | [1] | [40] | [0] | [0] | 0 | 0 | 0 | 0 | 0 | 0 | 0 | 0 | 0 | [0] | [0] | [0] | [0] | [0] | 2 | 1a | 0 | 0 | 2 | 2 | 0 | 1 | 0 | 0 | 53 | 28 | 1 | 0 | 0 | 0 | 0 | 1 | 0.02 | 0 | 0.021 | 340 | 0
3996 | 19 | N32-20-3 | 3 | 0 | Rapport des essais: de tirants sous dÃ©formation imposÃ©e de courte durÃ©e | 1993 | 0 | Switzerland | Ã‰cole Polytechnique FÃ©dÃ©rale de Lausanne | Construction Materials Laboratory | Bicher Farra, Jean-Paul Jaccoud | 1150 | 1150 | 1000 | 1000 | 100 | 100 | [2,7,6] | [6,7,15] | [0,60,0] | [0,21,0] | 0 | [40.1,53.8,59.4] | [1,160x320,0] | [7,28,90] | [2.98] | [1,160x320,1] | [28] | [30700] | [1,160x320,2] | [28] | [0,0,0,0,0.43,32,0,Sikament320,0] | 197500 | 2 | 531.6 | [20] | [50] | [1] | [40] | [0] | [0] | 0 | 0 | 0 | 0 | 0 | 0 | 0 | 0 | 0 | [0] | [0] | [0] | [0] | [0] | 2 | 1a | 0 | 0 | 2 | 2 | 0 | 1 | 0 | 0 | 43 | 28 | 1 | 0 | 0 | 0 | 0 | 0 | 0 | 0 | 0 | 0 | 0
3997 | 19 | N32-20-3 | 28 | 0 | Rapport des essais: de tirants sous dÃ©formation imposÃ©e de courte durÃ©e | 1993 | 0 | Switzerland | Ã‰cole Polytechnique FÃ©dÃ©rale de Lausanne | Construction Materials Laboratory | Bicher Farra, Jean-Paul Jaccoud | 1150 | 1150 | 1000 | 1000 | 100 | 100 | [2,7,6] | [6,7,15] | [0,60,0] | [0,21,0] | 0 | [40.1,53.8,59.4] | [1,160x320,0] | [7,28,90] | [2.98] | [1,160x320,1] | [28] | [30700] | [1,160x320,2] | [28] | [0,0,0,0,0.43,32,0,Sikament320,0] | 197500 | 2 | 531.6 | [20] | [50] | [1] | [40] | [0] | [0] | 0 | 0 | 0 | 0 | 0 | 0 | 0 | 0 | 0 | [0] | [0] | [0] | [0] | [0] | 2 | 1a | 0 | 0 | 2 | 2 | 0 | 1 | 0 | 0 | 125 | 28 | 1 | 0 | 0 | 0 | 0 | 6 | 0.08 | 0 | 0.114 | 153 | 0
3998 | 19 | N32-20-3 | 2 | 0 | Rapport des essais: de tirants sous dÃ©formation imposÃ©e de courte durÃ©e | 1993 | 0 | Switzerland | Ã‰cole Polytechnique FÃ©dÃ©rale de Lausanne | Construction Materials Laboratory | Bicher Farra, Jean-Paul Jaccoud | 1150 | 1150 | 1000 | 1000 | 100 | 100 | [2,7,6] | [6,7,15] | [0,60,0] | [0,21,0] | 0 | [40.1,53.8,59.4] | [1,160x320,0] | [7,28,90] | [2.98] | [1,160x320,1] | [28] | [30700] | [1,160x320,2] | [28] | [0,0,0,0,0.43,32,0,Sikament320,0] | 197500 | 2 | 531.6 | [20] | [50] | [1] | [40] | [0] | [0] | 0 | 0 | 0 | 0 | 0 | 0 | 0 | 0 | 0 | [0] | [0] | [0] | [0] | [0] | 2 | 1a | 0 | 0 | 2 | 2 | 0 | 1 | 0 | 0 | 31 | 28 | 1 | 0 | 0 | 0 | 0 | 0 | 0 | 0 | 0 | 0 | 0
3999 | 19 | N32-20-3 | 24 | 0 | Rapport des essais: de tirants sous dÃ©formation imposÃ©e de courte durÃ©e | 1993 | 0 | Switzerland | Ã‰cole Polytechnique FÃ©dÃ©rale de Lausanne | Construction Materials Laboratory | Bicher Farra, Jean-Paul Jaccoud | 1150 | 1150 | 1000 | 1000 | 100 | 100 | [2,7,6] | [6,7,15] | [0,60,0] | [0,21,0] | 0 | [40.1,53.8,59.4] | [1,160x320,0] | [7,28,90] | [2.98] | [1,160x320,1] | [28] | [30700] | [1,160x320,2] | [28] | [0,0,0,0,0.43,32,0,Sikament320,0] | 197500 | 2 | 531.6 | [20] | [50] | [1] | [40] | [0] | [0] | 0 | 0 | 0 | 0 | 0 | 0 | 0 | 0 | 0 | [0] | [0] | [0] | [0] | [0] | 2 | 1a | 0 | 0 | 2 | 2 | 0 | 1 | 0 | 0 | 109 | 28 | 1 | 0 | 0 | 0 | 0 | 5 | 0.07 | 0 | 0.094 | 175 | 0
4000 | 19 | N32-20-3 | 11 | 0 | Rapport des essais: de tirants sous dÃ©formation imposÃ©e de courte durÃ©e | 1993 | 0 | Switzerland | Ã‰cole Polytechnique FÃ©dÃ©rale de Lausanne | Construction Materials Laboratory | Bicher Farra, Jean-Paul Jaccoud | 1150 | 1150 | 1000 | 1000 | 100 | 100 | [2,7,6] | [6,7,15] | [0,60,0] | [0,21,0] | 0 | [40.1,53.8,59.4] | [1,160x320,0] | [7,28,90] | [2.98] | [1,160x320,1] | [28] | [30700] | [1,160x320,2] | [28] | [0,0,0,0,0.43,32,0,Sikament320,0] | 197500 | 2 | 531.6 | [20] | [50] | [1] | [40] | [0] | [0] | 0 | 0 | 0 | 0 | 0 | 0 | 0 | 0 | 0 | [0] | [0] | [0] | [0] | [0] | 2 | 1a | 0 | 0 | 2 | 2 | 0 | 1 | 0 | 0 | 65 | 28 | 1 | 0 | 0 | 0 | 0 | 2 | 0.03 | 0 | 0.041 | 278 | 0
4001 | 19 | N32-20-3 | 13 | 0 | Rapport des essais: de tirants sous dÃ©formation imposÃ©e de courte durÃ©e | 1993 | 0 | Switzerland | Ã‰cole Polytechnique FÃ©dÃ©rale de Lausanne | Construction Materials Laboratory | Bicher Farra, Jean-Paul Jaccoud | 1150 | 1150 | 1000 | 1000 | 100 | 100 | [2,7,6] | [6,7,15] | [0,60,0] | [0,21,0] | 0 | [40.1,53.8,59.4] | [1,160x320,0] | [7,28,90] | [2.98] | [1,160x320,1] | [28] | [30700] | [1,160x320,2] | [28] | [0,0,0,0,0.43,32,0,Sikament320,0] | 197500 | 2 | 531.6 | [20] | [50] | [1] | [40] | [0] | [0] | 0 | 0 | 0 | 0 | 0 | 0 | 0 | 0 | 0 | [0] | [0] | [0] | [0] | [0] | 2 | 1a | 0 | 0 | 2 | 2 | 0 | 1 | 0 | 0 | 71 | 28 | 1 | 0 | 0 | 0 | 0 | 3 | 0.04 | 0 | 0.05 | 248 | 0
4002 | 19 | N32-20-3 | 25 | 0 | Rapport des essais: de tirants sous dÃ©formation imposÃ©e de courte durÃ©e | 1993 | 0 | Switzerland | Ã‰cole Polytechnique FÃ©dÃ©rale de Lausanne | Construction Materials Laboratory | Bicher Farra, Jean-Paul Jaccoud | 1150 | 1150 | 1000 | 1000 | 100 | 100 | [2,7,6] | [6,7,15] | [0,60,0] | [0,21,0] | 0 | [40.1,53.8,59.4] | [1,160x320,0] | [7,28,90] | [2.98] | [1,160x320,1] | [28] | [30700] | [1,160x320,2] | [28] | [0,0,0,0,0.43,32,0,Sikament320,0] | 197500 | 2 | 531.6 | [20] | [50] | [1] | [40] | [0] | [0] | 0 | 0 | 0 | 0 | 0 | 0 | 0 | 0 | 0 | [0] | [0] | [0] | [0] | [0] | 2 | 1a | 0 | 0 | 2 | 2 | 0 | 1 | 0 | 0 | 112 | 28 | 1 | 0 | 0 | 0 | 0 | 6 | 0.06 | 0 | 0 | 151 | 0
4003 | 19 | N32-20-3 | 9 | 0 | Rapport des essais: de tirants sous dÃ©formation imposÃ©e de courte durÃ©e | 1993 | 0 | Switzerland | Ã‰cole Polytechnique FÃ©dÃ©rale de Lausanne | Construction Materials Laboratory | Bicher Farra, Jean-Paul Jaccoud | 1150 | 1150 | 1000 | 1000 | 100 | 100 | [2,7,6] | [6,7,15] | [0,60,0] | [0,21,0] | 0 | [40.1,53.8,59.4] | [1,160x320,0] | [7,28,90] | [2.98] | [1,160x320,1] | [28] | [30700] | [1,160x320,2] | [28] | [0,0,0,0,0.43,32,0,Sikament320,0] | 197500 | 2 | 531.6 | [20] | [50] | [1] | [40] | [0] | [0] | 0 | 0 | 0 | 0 | 0 | 0 | 0 | 0 | 0 | [0] | [0] | [0] | [0] | [0] | 2 | 1a | 0 | 0 | 2 | 2 | 0 | 1 | 0 | 0 | 75 | 28 | 1 | 0 | 0 | 0 | 0 | 1 | 0.04 | 0 | 0.036 | 412 | 0
4004 | 19 | N32-20-3 | 12 | 0 | Rapport des essais: de tirants sous dÃ©formation imposÃ©e de courte durÃ©e | 1993 | 0 | Switzerland | Ã‰cole Polytechnique FÃ©dÃ©rale de Lausanne | Construction Materials Laboratory | Bicher Farra, Jean-Paul Jaccoud | 1150 | 1150 | 1000 | 1000 | 100 | 100 | [2,7,6] | [6,7,15] | [0,60,0] | [0,21,0] | 0 | [40.1,53.8,59.4] | [1,160x320,0] | [7,28,90] | [2.98] | [1,160x320,1] | [28] | [30700] | [1,160x320,2] | [28] | [0,0,0,0,0.43,32,0,Sikament320,0] | 197500 | 2 | 531.6 | [20] | [50] | [1] | [40] | [0] | [0] | 0 | 0 | 0 | 0 | 0 | 0 | 0 | 0 | 0 | [0] | [0] | [0] | [0] | [0] | 2 | 1a | 0 | 0 | 2 | 2 | 0 | 1 | 0 | 0 | 74 | 28 | 1 | 0 | 0 | 0 | 0 | 3 | 0.04 | 0 | 0 | 248 | 0
4005 | 19 | N32-20-3 | 29 | 0 | Rapport des essais: de tirants sous dÃ©formation imposÃ©e de courte durÃ©e | 1993 | 0 | Switzerland | Ã‰cole Polytechnique FÃ©dÃ©rale de Lausanne | Construction Materials Laboratory | Bicher Farra, Jean-Paul Jaccoud | 1150 | 1150 | 1000 | 1000 | 100 | 100 | [2,7,6] | [6,7,15] | [0,60,0] | [0,21,0] | 0 | [40.1,53.8,59.4] | [1,160x320,0] | [7,28,90] | [2.98] | [1,160x320,1] | [28] | [30700] | [1,160x320,2] | [28] | [0,0,0,0,0.43,32,0,Sikament320,0] | 197500 | 2 | 531.6 | [20] | [50] | [1] | [40] | [0] | [0] | 0 | 0 | 0 | 0 | 0 | 0 | 0 | 0 | 0 | [0] | [0] | [0] | [0] | [0] | 2 | 1a | 0 | 0 | 2 | 2 | 0 | 1 | 0 | 0 | 157 | 28 | 1 | 0 | 0 | 0 | 0 | 6 | 0.11 | 0 | 0.163 | 154 | 0
4006 | 19 | N32-20-3 | 5 | 0 | Rapport des essais: de tirants sous dÃ©formation imposÃ©e de courte durÃ©e | 1993 | 0 | Switzerland | Ã‰cole Polytechnique FÃ©dÃ©rale de Lausanne | Construction Materials Laboratory | Bicher Farra, Jean-Paul Jaccoud | 1150 | 1150 | 1000 | 1000 | 100 | 100 | [2,7,6] | [6,7,15] | [0,60,0] | [0,21,0] | 0 | [40.1,53.8,59.4] | [1,160x320,0] | [7,28,90] | [2.98] | [1,160x320,1] | [28] | [30700] | [1,160x320,2] | [28] | [0,0,0,0,0.43,32,0,Sikament320,0] | 197500 | 2 | 531.6 | [20] | [50] | [1] | [40] | [0] | [0] | 0 | 0 | 0 | 0 | 0 | 0 | 0 | 0 | 0 | [0] | [0] | [0] | [0] | [0] | 2 | 1a | 0 | 0 | 2 | 2 | 0 | 1 | 0 | 0 | 48 | 28 | 1 | 0 | 0 | 0 | 0 | 1 | 0.01 | 0 | 0 | 216 | 0
4007 | 19 | N32-20-3 | 8 | 0 | Rapport des essais: de tirants sous dÃ©formation imposÃ©e de courte durÃ©e | 1993 | 0 | Switzerland | Ã‰cole Polytechnique FÃ©dÃ©rale de Lausanne | Construction Materials Laboratory | Bicher Farra, Jean-Paul Jaccoud | 1150 | 1150 | 1000 | 1000 | 100 | 100 | [2,7,6] | [6,7,15] | [0,60,0] | [0,21,0] | 0 | [40.1,53.8,59.4] | [1,160x320,0] | [7,28,90] | [2.98] | [1,160x320,1] | [28] | [30700] | [1,160x320,2] | [28] | [0,0,0,0,0.43,32,0,Sikament320,0] | 197500 | 2 | 531.6 | [20] | [50] | [1] | [40] | [0] | [0] | 0 | 0 | 0 | 0 | 0 | 0 | 0 | 0 | 0 | [0] | [0] | [0] | [0] | [0] | 2 | 1a | 0 | 0 | 2 | 2 | 0 | 1 | 0 | 0 | 67 | 28 | 1 | 0 | 0 | 0 | 0 | 1 | 0.03 | 0 | 0.03 | 384 | 0
4008 | 19 | N32-20-3 | 18 | 0 | Rapport des essais: de tirants sous dÃ©formation imposÃ©e de courte durÃ©e | 1993 | 0 | Switzerland | Ã‰cole Polytechnique FÃ©dÃ©rale de Lausanne | Construction Materials Laboratory | Bicher Farra, Jean-Paul Jaccoud | 1150 | 1150 | 1000 | 1000 | 100 | 100 | [2,7,6] | [6,7,15] | [0,60,0] | [0,21,0] | 0 | [40.1,53.8,59.4] | [1,160x320,0] | [7,28,90] | [2.98] | [1,160x320,1] | [28] | [30700] | [1,160x320,2] | [28] | [0,0,0,0,0.43,32,0,Sikament320,0] | 197500 | 2 | 531.6 | [20] | [50] | [1] | [40] | [0] | [0] | 0 | 0 | 0 | 0 | 0 | 0 | 0 | 0 | 0 | [0] | [0] | [0] | [0] | [0] | 2 | 1a | 0 | 0 | 2 | 2 | 0 | 1 | 0 | 0 | 80 | 28 | 1 | 0 | 0 | 0 | 0 | 4 | 0.05 | 0 | 0.069 | 199 | 0
4009 | 19 | N32-20-3 | 20 | 0 | Rapport des essais: de tirants sous dÃ©formation imposÃ©e de courte durÃ©e | 1993 | 0 | Switzerland | Ã‰cole Polytechnique FÃ©dÃ©rale de Lausanne | Construction Materials Laboratory | Bicher Farra, Jean-Paul Jaccoud | 1150 | 1150 | 1000 | 1000 | 100 | 100 | [2,7,6] | [6,7,15] | [0,60,0] | [0,21,0] | 0 | [40.1,53.8,59.4] | [1,160x320,0] | [7,28,90] | [2.98] | [1,160x320,1] | [28] | [30700] | [1,160x320,2] | [28] | [0,0,0,0,0.43,32,0,Sikament320,0] | 197500 | 2 | 531.6 | [20] | [50] | [1] | [40] | [0] | [0] | 0 | 0 | 0 | 0 | 0 | 0 | 0 | 0 | 0 | [0] | [0] | [0] | [0] | [0] | 2 | 1a | 0 | 0 | 2 | 2 | 0 | 1 | 0 | 0 | 96 | 28 | 1 | 0 | 0 | 0 | 0 | 4 | 0.06 | 0 | 0 | 205 | 0
4010 | 19 | N32-20-3 | 31 | 0 | Rapport des essais: de tirants sous dÃ©formation imposÃ©e de courte durÃ©e | 1993 | 0 | Switzerland | Ã‰cole Polytechnique FÃ©dÃ©rale de Lausanne | Construction Materials Laboratory | Bicher Farra, Jean-Paul Jaccoud | 1150 | 1150 | 1000 | 1000 | 100 | 100 | [2,7,6] | [6,7,15] | [0,60,0] | [0,21,0] | 0 | [40.1,53.8,59.4] | [1,160x320,0] | [7,28,90] | [2.98] | [1,160x320,1] | [28] | [30700] | [1,160x320,2] | [28] | [0,0,0,0,0.43,32,0,Sikament320,0] | 197500 | 2 | 531.6 | [20] | [50] | [1] | [40] | [0] | [0] | 0 | 0 | 0 | 0 | 0 | 0 | 0 | 0 | 0 | [0] | [0] | [0] | [0] | [0] | 2 | 1a | 0 | 0 | 2 | 2 | 0 | 1 | 0 | 0 | 172 | 28 | 1 | 0 | 0 | 0 | 0 | 7 | 0.12 | 0 | 0.188 | 135 | 0
4011 | 19 | N32-20-3 | 10 | 0 | Rapport des essais: de tirants sous dÃ©formation imposÃ©e de courte durÃ©e | 1993 | 0 | Switzerland | Ã‰cole Polytechnique FÃ©dÃ©rale de Lausanne | Construction Materials Laboratory | Bicher Farra, Jean-Paul Jaccoud | 1150 | 1150 | 1000 | 1000 | 100 | 100 | [2,7,6] | [6,7,15] | [0,60,0] | [0,21,0] | 0 | [40.1,53.8,59.4] | [1,160x320,0] | [7,28,90] | [2.98] | [1,160x320,1] | [28] | [30700] | [1,160x320,2] | [28] | [0,0,0,0,0.43,32,0,Sikament320,0] | 197500 | 2 | 531.6 | [20] | [50] | [1] | [40] | [0] | [0] | 0 | 0 | 0 | 0 | 0 | 0 | 0 | 0 | 0 | [0] | [0] | [0] | [0] | [0] | 2 | 1a | 0 | 0 | 2 | 2 | 0 | 1 | 0 | 0 | 76 | 28 | 1 | 0 | 0 | 0 | 0 | 2 | 0.03 | 0 | 0 | 278 | 0
4012 | 19 | N32-20-3 | 7 | 0 | Rapport des essais: de tirants sous dÃ©formation imposÃ©e de courte durÃ©e | 1993 | 0 | Switzerland | Ã‰cole Polytechnique FÃ©dÃ©rale de Lausanne | Construction Materials Laboratory | Bicher Farra, Jean-Paul Jaccoud | 1150 | 1150 | 1000 | 1000 | 100 | 100 | [2,7,6] | [6,7,15] | [0,60,0] | [0,21,0] | 0 | [40.1,53.8,59.4] | [1,160x320,0] | [7,28,90] | [2.98] | [1,160x320,1] | [28] | [30700] | [1,160x320,2] | [28] | [0,0,0,0,0.43,32,0,Sikament320,0] | 197500 | 2 | 531.6 | [20] | [50] | [1] | [40] | [0] | [0] | 0 | 0 | 0 | 0 | 0 | 0 | 0 | 0 | 0 | [0] | [0] | [0] | [0] | [0] | 2 | 1a | 0 | 0 | 2 | 2 | 0 | 1 | 0 | 0 | 59 | 28 | 1 | 0 | 0 | 0 | 0 | 1 | 0.03 | 0 | 0.026 | 353 | 0
4013 | 19 | N32-20-3 | 23 | 0 | Rapport des essais: de tirants sous dÃ©formation imposÃ©e de courte durÃ©e | 1993 | 0 | Switzerland | Ã‰cole Polytechnique FÃ©dÃ©rale de Lausanne | Construction Materials Laboratory | Bicher Farra, Jean-Paul Jaccoud | 1150 | 1150 | 1000 | 1000 | 100 | 100 | [2,7,6] | [6,7,15] | [0,60,0] | [0,21,0] | 0 | [40.1,53.8,59.4] | [1,160x320,0] | [7,28,90] | [2.98] | [1,160x320,1] | [28] | [30700] | [1,160x320,2] | [28] | [0,0,0,0,0.43,32,0,Sikament320,0] | 197500 | 2 | 531.6 | [20] | [50] | [1] | [40] | [0] | [0] | 0 | 0 | 0 | 0 | 0 | 0 | 0 | 0 | 0 | [0] | [0] | [0] | [0] | [0] | 2 | 1a | 0 | 0 | 2 | 2 | 0 | 1 | 0 | 0 | 101 | 28 | 1 | 0 | 0 | 0 | 0 | 5 | 0.06 | 0 | 0.086 | 174 | 0
4014 | 19 | N32-20-3 | 15 | 0 | Rapport des essais: de tirants sous dÃ©formation imposÃ©e de courte durÃ©e | 1993 | 0 | Switzerland | Ã‰cole Polytechnique FÃ©dÃ©rale de Lausanne | Construction Materials Laboratory | Bicher Farra, Jean-Paul Jaccoud | 1150 | 1150 | 1000 | 1000 | 100 | 100 | [2,7,6] | [6,7,15] | [0,60,0] | [0,21,0] | 0 | [40.1,53.8,59.4] | [1,160x320,0] | [7,28,90] | [2.98] | [1,160x320,1] | [28] | [30700] | [1,160x320,2] | [28] | [0,0,0,0,0.43,32,0,Sikament320,0] | 197500 | 2 | 531.6 | [20] | [50] | [1] | [40] | [0] | [0] | 0 | 0 | 0 | 0 | 0 | 0 | 0 | 0 | 0 | [0] | [0] | [0] | [0] | [0] | 2 | 1a | 0 | 0 | 2 | 2 | 0 | 1 | 0 | 0 | 84 | 28 | 1 | 0 | 0 | 0 | 0 | 3 | 0.05 | 0 | 0.061 | 254 | 0
4015 | 19 | N32-20-3 | 22 | 0 | Rapport des essais: de tirants sous dÃ©formation imposÃ©e de courte durÃ©e | 1993 | 0 | Switzerland | Ã‰cole Polytechnique FÃ©dÃ©rale de Lausanne | Construction Materials Laboratory | Bicher Farra, Jean-Paul Jaccoud | 1150 | 1150 | 1000 | 1000 | 100 | 100 | [2,7,6] | [6,7,15] | [0,60,0] | [0,21,0] | 0 | [40.1,53.8,59.4] | [1,160x320,0] | [7,28,90] | [2.98] | [1,160x320,1] | [28] | [30700] | [1,160x320,2] | [28] | [0,0,0,0,0.43,32,0,Sikament320,0] | 197500 | 2 | 531.6 | [20] | [50] | [1] | [40] | [0] | [0] | 0 | 0 | 0 | 0 | 0 | 0 | 0 | 0 | 0 | [0] | [0] | [0] | [0] | [0] | 2 | 1a | 0 | 0 | 2 | 2 | 0 | 1 | 0 | 0 | 96 | 28 | 1 | 0 | 0 | 0 | 0 | 5 | 0.05 | 0 | 0.082 | 172 | 0
4016 | 19 | N32-20-3 | 4 | 0 | Rapport des essais: de tirants sous dÃ©formation imposÃ©e de courte durÃ©e | 1993 | 0 | Switzerland | Ã‰cole Polytechnique FÃ©dÃ©rale de Lausanne | Construction Materials Laboratory | Bicher Farra, Jean-Paul Jaccoud | 1150 | 1150 | 1000 | 1000 | 100 | 100 | [2,7,6] | [6,7,15] | [0,60,0] | [0,21,0] | 0 | [40.1,53.8,59.4] | [1,160x320,0] | [7,28,90] | [2.98] | [1,160x320,1] | [28] | [30700] | [1,160x320,2] | [28] | [0,0,0,0,0.43,32,0,Sikament320,0] | 197500 | 2 | 531.6 | [20] | [50] | [1] | [40] | [0] | [0] | 0 | 0 | 0 | 0 | 0 | 0 | 0 | 0 | 0 | [0] | [0] | [0] | [0] | [0] | 2 | 1a | 0 | 0 | 2 | 2 | 0 | 1 | 0 | 0 | 54 | 28 | 1 | 0 | 0 | 0 | 0 | 1 | 0.01 | 0 | 0 | 216 | 0
4017 | 19 | N32-20-3 | 19 | 0 | Rapport des essais: de tirants sous dÃ©formation imposÃ©e de courte durÃ©e | 1993 | 0 | Switzerland | Ã‰cole Polytechnique FÃ©dÃ©rale de Lausanne | Construction Materials Laboratory | Bicher Farra, Jean-Paul Jaccoud | 1150 | 1150 | 1000 | 1000 | 100 | 100 | [2,7,6] | [6,7,15] | [0,60,0] | [0,21,0] | 0 | [40.1,53.8,59.4] | [1,160x320,0] | [7,28,90] | [2.98] | [1,160x320,1] | [28] | [30700] | [1,160x320,2] | [28] | [0,0,0,0,0.43,32,0,Sikament320,0] | 197500 | 2 | 531.6 | [20] | [50] | [1] | [40] | [0] | [0] | 0 | 0 | 0 | 0 | 0 | 0 | 0 | 0 | 0 | [0] | [0] | [0] | [0] | [0] | 2 | 1a | 0 | 0 | 2 | 2 | 0 | 1 | 0 | 0 | 90 | 28 | 1 | 0 | 0 | 0 | 0 | 4 | 0.05 | 0 | 0.072 | 204 | 0
4018 | 19 | N32-20-3 | 26 | 0 | Rapport des essais: de tirants sous dÃ©formation imposÃ©e de courte durÃ©e | 1993 | 0 | Switzerland | Ã‰cole Polytechnique FÃ©dÃ©rale de Lausanne | Construction Materials Laboratory | Bicher Farra, Jean-Paul Jaccoud | 1150 | 1150 | 1000 | 1000 | 100 | 100 | [2,7,6] | [6,7,15] | [0,60,0] | [0,21,0] | 0 | [40.1,53.8,59.4] | [1,160x320,0] | [7,28,90] | [2.98] | [1,160x320,1] | [28] | [30700] | [1,160x320,2] | [28] | [0,0,0,0,0.43,32,0,Sikament320,0] | 197500 | 2 | 531.6 | [20] | [50] | [1] | [40] | [0] | [0] | 0 | 0 | 0 | 0 | 0 | 0 | 0 | 0 | 0 | [0] | [0] | [0] | [0] | [0] | 2 | 1a | 0 | 0 | 2 | 2 | 0 | 1 | 0 | 0 | 98 | 28 | 1 | 0 | 0 | 0 | 0 | 6 | 0.06 | 0 | 0.091 | 151 | 0
4019 | 19 | N32-20-3 | 27 | 0 | Rapport des essais: de tirants sous dÃ©formation imposÃ©e de courte durÃ©e | 1993 | 0 | Switzerland | Ã‰cole Polytechnique FÃ©dÃ©rale de Lausanne | Construction Materials Laboratory | Bicher Farra, Jean-Paul Jaccoud | 1150 | 1150 | 1000 | 1000 | 100 | 100 | [2,7,6] | [6,7,15] | [0,60,0] | [0,21,0] | 0 | [40.1,53.8,59.4] | [1,160x320,0] | [7,28,90] | [2.98] | [1,160x320,1] | [28] | [30700] | [1,160x320,2] | [28] | [0,0,0,0,0.43,32,0,Sikament320,0] | 197500 | 2 | 531.6 | [20] | [50] | [1] | [40] | [0] | [0] | 0 | 0 | 0 | 0 | 0 | 0 | 0 | 0 | 0 | [0] | [0] | [0] | [0] | [0] | 2 | 1a | 0 | 0 | 2 | 2 | 0 | 1 | 0 | 0 | 110 | 28 | 1 | 0 | 0 | 0 | 0 | 6 | 0.07 | 0 | 0.097 | 152 | 0
4020 | 19 | N32-20-3 | 33 | 0 | Rapport des essais: de tirants sous dÃ©formation imposÃ©e de courte durÃ©e | 1993 | 0 | Switzerland | Ã‰cole Polytechnique FÃ©dÃ©rale de Lausanne | Construction Materials Laboratory | Bicher Farra, Jean-Paul Jaccoud | 1150 | 1150 | 1000 | 1000 | 100 | 100 | [2,7,6] | [6,7,15] | [0,60,0] | [0,21,0] | 0 | [40.1,53.8,59.4] | [1,160x320,0] | [7,28,90] | [2.98] | [1,160x320,1] | [28] | [30700] | [1,160x320,2] | [28] | [0,0,0,0,0.43,32,0,Sikament320,0] | 197500 | 2 | 531.6 | [20] | [50] | [1] | [40] | [0] | [0] | 0 | 0 | 0 | 0 | 0 | 0 | 0 | 0 | 0 | [0] | [0] | [0] | [0] | [0] | 2 | 1a | 0 | 0 | 2 | 2 | 0 | 1 | 0 | 0 | 218 | 28 | 1 | 0 | 0 | 0 | 0 | 7 | 0.15 | 0 | 0.168 | 136 | 0
4021 | 19 | N32-20-3 | 14 | 0 | Rapport des essais: de tirants sous dÃ©formation imposÃ©e de courte durÃ©e | 1993 | 0 | Switzerland | Ã‰cole Polytechnique FÃ©dÃ©rale de Lausanne | Construction Materials Laboratory | Bicher Farra, Jean-Paul Jaccoud | 1150 | 1150 | 1000 | 1000 | 100 | 100 | [2,7,6] | [6,7,15] | [0,60,0] | [0,21,0] | 0 | [40.1,53.8,59.4] | [1,160x320,0] | [7,28,90] | [2.98] | [1,160x320,1] | [28] | [30700] | [1,160x320,2] | [28] | [0,0,0,0,0.43,32,0,Sikament320,0] | 197500 | 2 | 531.6 | [20] | [50] | [1] | [40] | [0] | [0] | 0 | 0 | 0 | 0 | 0 | 0 | 0 | 0 | 0 | [0] | [0] | [0] | [0] | [0] | 2 | 1a | 0 | 0 | 2 | 2 | 0 | 1 | 0 | 0 | 77 | 28 | 1 | 0 | 0 | 0 | 0 | 3 | 0.05 | 0 | 0.053 | 253 | 0
4022 | 19 | N32-20-3 | 17 | 0 | Rapport des essais: de tirants sous dÃ©formation imposÃ©e de courte durÃ©e | 1993 | 0 | Switzerland | Ã‰cole Polytechnique FÃ©dÃ©rale de Lausanne | Construction Materials Laboratory | Bicher Farra, Jean-Paul Jaccoud | 1150 | 1150 | 1000 | 1000 | 100 | 100 | [2,7,6] | [6,7,15] | [0,60,0] | [0,21,0] | 0 | [40.1,53.8,59.4] | [1,160x320,0] | [7,28,90] | [2.98] | [1,160x320,1] | [28] | [30700] | [1,160x320,2] | [28] | [0,0,0,0,0.43,32,0,Sikament320,0] | 197500 | 2 | 531.6 | [20] | [50] | [1] | [40] | [0] | [0] | 0 | 0 | 0 | 0 | 0 | 0 | 0 | 0 | 0 | [0] | [0] | [0] | [0] | [0] | 2 | 1a | 0 | 0 | 2 | 2 | 0 | 1 | 0 | 0 | 89 | 28 | 1 | 0 | 0 | 0 | 0 | 4 | 0.05 | 0 | 0.067 | 199 | 0
4023 | 19 | N40-10-1 | 8 | 0 | Rapport des essais: de tirants sous dÃ©formation imposÃ©e de courte durÃ©e | 1993 | 0 | Switzerland | Ã‰cole Polytechnique FÃ©dÃ©rale de Lausanne | Construction Materials Laboratory | Bicher Farra, Jean-Paul Jaccoud | 1150 | 1150 | 1000 | 1000 | 100 | 100 | [2,7,6] | [6,7,15] | [0,60,0] | [0,21,0] | 0 | [34.6,39.9,48.4] | [1,160x320,0] | [7,28,90] | [2.81] | [1,160x320,1] | [28] | [33700] | [1,160x320,2] | [28] | [0,0,0,0,0.39,32,0,Sikament320,0] | 200533 | 2 | 579.3 | [10] | [50] | [1] | [45] | [0] | [0] | 0 | 0 | 0 | 0 | 0 | 0 | 0 | 0 | 0 | [0] | [0] | [0] | [0] | [0] | 2 | 1a | 0 | 0 | 2 | 2 | 0 | 1 | 0 | 0 | 246 | 28 | 1 | 0 | 0 | 0 | 0 | 2 | 0.15 | 0 | 0.219 | 422 | 0
4024 | 19 | N40-10-1 | 4 | 0 | Rapport des essais: de tirants sous dÃ©formation imposÃ©e de courte durÃ©e | 1993 | 0 | Switzerland | Ã‰cole Polytechnique FÃ©dÃ©rale de Lausanne | Construction Materials Laboratory | Bicher Farra, Jean-Paul Jaccoud | 1150 | 1150 | 1000 | 1000 | 100 | 100 | [2,7,6] | [6,7,15] | [0,60,0] | [0,21,0] | 0 | [34.6,39.9,48.4] | [1,160x320,0] | [7,28,90] | [2.81] | [1,160x320,1] | [28] | [33700] | [1,160x320,2] | [28] | [0,0,0,0,0.39,32,0,Sikament320,0] | 200533 | 2 | 579.3 | [10] | [50] | [1] | [45] | [0] | [0] | 0 | 0 | 0 | 0 | 0 | 0 | 0 | 0 | 0 | [0] | [0] | [0] | [0] | [0] | 2 | 1a | 0 | 0 | 2 | 2 | 0 | 1 | 0 | 0 | 222 | 28 | 1 | 0 | 0 | 0 | 0 | 1 | 0.1 | 0 | 0.138 | 621 | 0
4025 | 19 | N40-10-1 | 13 | 0 | Rapport des essais: de tirants sous dÃ©formation imposÃ©e de courte durÃ©e | 1993 | 0 | Switzerland | Ã‰cole Polytechnique FÃ©dÃ©rale de Lausanne | Construction Materials Laboratory | Bicher Farra, Jean-Paul Jaccoud | 1150 | 1150 | 1000 | 1000 | 100 | 100 | [2,7,6] | [6,7,15] | [0,60,0] | [0,21,0] | 0 | [34.6,39.9,48.4] | [1,160x320,0] | [7,28,90] | [2.81] | [1,160x320,1] | [28] | [33700] | [1,160x320,2] | [28] | [0,0,0,0,0.39,32,0,Sikament320,0] | 200533 | 2 | 579.3 | [10] | [50] | [1] | [45] | [0] | [0] | 0 | 0 | 0 | 0 | 0 | 0 | 0 | 0 | 0 | [0] | [0] | [0] | [0] | [0] | 2 | 1a | 0 | 0 | 2 | 2 | 0 | 1 | 0 | 0 | 307 | 28 | 1 | 0 | 0 | 0 | 0 | 3 | 0.19 | 0 | 0.272 | 308 | 0
4026 | 19 | N40-10-1 | 15 | 0 | Rapport des essais: de tirants sous dÃ©formation imposÃ©e de courte durÃ©e | 1993 | 0 | Switzerland | Ã‰cole Polytechnique FÃ©dÃ©rale de Lausanne | Construction Materials Laboratory | Bicher Farra, Jean-Paul Jaccoud | 1150 | 1150 | 1000 | 1000 | 100 | 100 | [2,7,6] | [6,7,15] | [0,60,0] | [0,21,0] | 0 | [34.6,39.9,48.4] | [1,160x320,0] | [7,28,90] | [2.81] | [1,160x320,1] | [28] | [33700] | [1,160x320,2] | [28] | [0,0,0,0,0.39,32,0,Sikament320,0] | 200533 | 2 | 579.3 | [10] | [50] | [1] | [45] | [0] | [0] | 0 | 0 | 0 | 0 | 0 | 0 | 0 | 0 | 0 | [0] | [0] | [0] | [0] | [0] | 2 | 1a | 0 | 0 | 2 | 2 | 0 | 1 | 0 | 0 | 353 | 28 | 1 | 0 | 0 | 0 | 0 | 3 | 0.23 | 0 | 0.309 | 308 | 0
4027 | 19 | N40-10-1 | 5 | 0 | Rapport des essais: de tirants sous dÃ©formation imposÃ©e de courte durÃ©e | 1993 | 0 | Switzerland | Ã‰cole Polytechnique FÃ©dÃ©rale de Lausanne | Construction Materials Laboratory | Bicher Farra, Jean-Paul Jaccoud | 1150 | 1150 | 1000 | 1000 | 100 | 100 | [2,7,6] | [6,7,15] | [0,60,0] | [0,21,0] | 0 | [34.6,39.9,48.4] | [1,160x320,0] | [7,28,90] | [2.81] | [1,160x320,1] | [28] | [33700] | [1,160x320,2] | [28] | [0,0,0,0,0.39,32,0,Sikament320,0] | 200533 | 2 | 579.3 | [10] | [50] | [1] | [45] | [0] | [0] | 0 | 0 | 0 | 0 | 0 | 0 | 0 | 0 | 0 | [0] | [0] | [0] | [0] | [0] | 2 | 1a | 0 | 0 | 2 | 2 | 0 | 1 | 0 | 0 | 255 | 28 | 1 | 0 | 0 | 0 | 0 | 1 | 0.15 | 0 | 0.171 | 738 | 0
4028 | 19 | N40-10-1 | 12 | 0 | Rapport des essais: de tirants sous dÃ©formation imposÃ©e de courte durÃ©e | 1993 | 0 | Switzerland | Ã‰cole Polytechnique FÃ©dÃ©rale de Lausanne | Construction Materials Laboratory | Bicher Farra, Jean-Paul Jaccoud | 1150 | 1150 | 1000 | 1000 | 100 | 100 | [2,7,6] | [6,7,15] | [0,60,0] | [0,21,0] | 0 | [34.6,39.9,48.4] | [1,160x320,0] | [7,28,90] | [2.81] | [1,160x320,1] | [28] | [33700] | [1,160x320,2] | [28] | [0,0,0,0,0.39,32,0,Sikament320,0] | 200533 | 2 | 579.3 | [10] | [50] | [1] | [45] | [0] | [0] | 0 | 0 | 0 | 0 | 0 | 0 | 0 | 0 | 0 | [0] | [0] | [0] | [0] | [0] | 2 | 1a | 0 | 0 | 2 | 2 | 0 | 1 | 0 | 0 | 267 | 28 | 1 | 0 | 0 | 0 | 0 | 3 | 0.17 | 0 | 0.259 | 303 | 0
4029 | 19 | N40-10-1 | 2 | 0 | Rapport des essais: de tirants sous dÃ©formation imposÃ©e de courte durÃ©e | 1993 | 0 | Switzerland | Ã‰cole Polytechnique FÃ©dÃ©rale de Lausanne | Construction Materials Laboratory | Bicher Farra, Jean-Paul Jaccoud | 1150 | 1150 | 1000 | 1000 | 100 | 100 | [2,7,6] | [6,7,15] | [0,60,0] | [0,21,0] | 0 | [34.6,39.9,48.4] | [1,160x320,0] | [7,28,90] | [2.81] | [1,160x320,1] | [28] | [33700] | [1,160x320,2] | [28] | [0,0,0,0,0.39,32,0,Sikament320,0] | 200533 | 2 | 579.3 | [10] | [50] | [1] | [45] | [0] | [0] | 0 | 0 | 0 | 0 | 0 | 0 | 0 | 0 | 0 | [0] | [0] | [0] | [0] | [0] | 2 | 1a | 0 | 0 | 2 | 2 | 0 | 1 | 0 | 0 | 129 | 28 | 1 | 0 | 0 | 0 | 0 | 1 | 0 | 0 | 0.004 | 0 | 0
4030 | 19 | N40-10-1 | 10 | 0 | Rapport des essais: de tirants sous dÃ©formation imposÃ©e de courte durÃ©e | 1993 | 0 | Switzerland | Ã‰cole Polytechnique FÃ©dÃ©rale de Lausanne | Construction Materials Laboratory | Bicher Farra, Jean-Paul Jaccoud | 1150 | 1150 | 1000 | 1000 | 100 | 100 | [2,7,6] | [6,7,15] | [0,60,0] | [0,21,0] | 0 | [34.6,39.9,48.4] | [1,160x320,0] | [7,28,90] | [2.81] | [1,160x320,1] | [28] | [33700] | [1,160x320,2] | [28] | [0,0,0,0,0.39,32,0,Sikament320,0] | 200533 | 2 | 579.3 | [10] | [50] | [1] | [45] | [0] | [0] | 0 | 0 | 0 | 0 | 0 | 0 | 0 | 0 | 0 | [0] | [0] | [0] | [0] | [0] | 2 | 1a | 0 | 0 | 2 | 2 | 0 | 1 | 0 | 0 | 304 | 28 | 1 | 0 | 0 | 0 | 0 | 2 | 0.19 | 0 | 0.248 | 437 | 0
4031 | 19 | N40-10-1 | 18 | 0 | Rapport des essais: de tirants sous dÃ©formation imposÃ©e de courte durÃ©e | 1993 | 0 | Switzerland | Ã‰cole Polytechnique FÃ©dÃ©rale de Lausanne | Construction Materials Laboratory | Bicher Farra, Jean-Paul Jaccoud | 1150 | 1150 | 1000 | 1000 | 100 | 100 | [2,7,6] | [6,7,15] | [0,60,0] | [0,21,0] | 0 | [34.6,39.9,48.4] | [1,160x320,0] | [7,28,90] | [2.81] | [1,160x320,1] | [28] | [33700] | [1,160x320,2] | [28] | [0,0,0,0,0.39,32,0,Sikament320,0] | 200533 | 2 | 579.3 | [10] | [50] | [1] | [45] | [0] | [0] | 0 | 0 | 0 | 0 | 0 | 0 | 0 | 0 | 0 | [0] | [0] | [0] | [0] | [0] | 2 | 1a | 0 | 0 | 2 | 2 | 0 | 1 | 0 | 0 | 434 | 28 | 1 | 0 | 0 | 0 | 0 | 3 | 0.31 | 0 | 0.397 | 310 | 0
4032 | 19 | N40-10-1 | 17 | 0 | Rapport des essais: de tirants sous dÃ©formation imposÃ©e de courte durÃ©e | 1993 | 0 | Switzerland | Ã‰cole Polytechnique FÃ©dÃ©rale de Lausanne | Construction Materials Laboratory | Bicher Farra, Jean-Paul Jaccoud | 1150 | 1150 | 1000 | 1000 | 100 | 100 | [2,7,6] | [6,7,15] | [0,60,0] | [0,21,0] | 0 | [34.6,39.9,48.4] | [1,160x320,0] | [7,28,90] | [2.81] | [1,160x320,1] | [28] | [33700] | [1,160x320,2] | [28] | [0,0,0,0,0.39,32,0,Sikament320,0] | 200533 | 2 | 579.3 | [10] | [50] | [1] | [45] | [0] | [0] | 0 | 0 | 0 | 0 | 0 | 0 | 0 | 0 | 0 | [0] | [0] | [0] | [0] | [0] | 2 | 1a | 0 | 0 | 2 | 2 | 0 | 1 | 0 | 0 | 407 | 28 | 1 | 0 | 0 | 0 | 0 | 3 | 0.28 | 0 | 0.366 | 310 | 0
4033 | 19 | N40-10-1 | 7 | 0 | Rapport des essais: de tirants sous dÃ©formation imposÃ©e de courte durÃ©e | 1993 | 0 | Switzerland | Ã‰cole Polytechnique FÃ©dÃ©rale de Lausanne | Construction Materials Laboratory | Bicher Farra, Jean-Paul Jaccoud | 1150 | 1150 | 1000 | 1000 | 100 | 100 | [2,7,6] | [6,7,15] | [0,60,0] | [0,21,0] | 0 | [34.6,39.9,48.4] | [1,160x320,0] | [7,28,90] | [2.81] | [1,160x320,1] | [28] | [33700] | [1,160x320,2] | [28] | [0,0,0,0,0.39,32,0,Sikament320,0] | 200533 | 2 | 579.3 | [10] | [50] | [1] | [45] | [0] | [0] | 0 | 0 | 0 | 0 | 0 | 0 | 0 | 0 | 0 | [0] | [0] | [0] | [0] | [0] | 2 | 1a | 0 | 0 | 2 | 2 | 0 | 1 | 0 | 0 | 305 | 28 | 1 | 0 | 0 | 0 | 0 | 2 | 0.15 | 0 | 0 | 422 | 0
4034 | 19 | N40-10-1 | 19 | 0 | Rapport des essais: de tirants sous dÃ©formation imposÃ©e de courte durÃ©e | 1993 | 0 | Switzerland | Ã‰cole Polytechnique FÃ©dÃ©rale de Lausanne | Construction Materials Laboratory | Bicher Farra, Jean-Paul Jaccoud | 1150 | 1150 | 1000 | 1000 | 100 | 100 | [2,7,6] | [6,7,15] | [0,60,0] | [0,21,0] | 0 | [34.6,39.9,48.4] | [1,160x320,0] | [7,28,90] | [2.81] | [1,160x320,1] | [28] | [33700] | [1,160x320,2] | [28] | [0,0,0,0,0.39,32,0,Sikament320,0] | 200533 | 2 | 579.3 | [10] | [50] | [1] | [45] | [0] | [0] | 0 | 0 | 0 | 0 | 0 | 0 | 0 | 0 | 0 | [0] | [0] | [0] | [0] | [0] | 2 | 1a | 0 | 0 | 2 | 2 | 0 | 1 | 0 | 0 | 448 | 28 | 1 | 0 | 0 | 0 | 0 | 3 | 0.33 | 0 | 0.336 | 311 | 0
4035 | 19 | N40-10-1 | 6 | 0 | Rapport des essais: de tirants sous dÃ©formation imposÃ©e de courte durÃ©e | 1993 | 0 | Switzerland | Ã‰cole Polytechnique FÃ©dÃ©rale de Lausanne | Construction Materials Laboratory | Bicher Farra, Jean-Paul Jaccoud | 1150 | 1150 | 1000 | 1000 | 100 | 100 | [2,7,6] | [6,7,15] | [0,60,0] | [0,21,0] | 0 | [34.6,39.9,48.4] | [1,160x320,0] | [7,28,90] | [2.81] | [1,160x320,1] | [28] | [33700] | [1,160x320,2] | [28] | [0,0,0,0,0.39,32,0,Sikament320,0] | 200533 | 2 | 579.3 | [10] | [50] | [1] | [45] | [0] | [0] | 0 | 0 | 0 | 0 | 0 | 0 | 0 | 0 | 0 | [0] | [0] | [0] | [0] | [0] | 2 | 1a | 0 | 0 | 2 | 2 | 0 | 1 | 0 | 0 | 294 | 28 | 1 | 0 | 0 | 0 | 0 | 2 | 0.2 | 0 | 0.221 | 767 | 0
4036 | 19 | N40-10-1 | 9 | 0 | Rapport des essais: de tirants sous dÃ©formation imposÃ©e de courte durÃ©e | 1993 | 0 | Switzerland | Ã‰cole Polytechnique FÃ©dÃ©rale de Lausanne | Construction Materials Laboratory | Bicher Farra, Jean-Paul Jaccoud | 1150 | 1150 | 1000 | 1000 | 100 | 100 | [2,7,6] | [6,7,15] | [0,60,0] | [0,21,0] | 0 | [34.6,39.9,48.4] | [1,160x320,0] | [7,28,90] | [2.81] | [1,160x320,1] | [28] | [33700] | [1,160x320,2] | [28] | [0,0,0,0,0.39,32,0,Sikament320,0] | 200533 | 2 | 579.3 | [10] | [50] | [1] | [45] | [0] | [0] | 0 | 0 | 0 | 0 | 0 | 0 | 0 | 0 | 0 | [0] | [0] | [0] | [0] | [0] | 2 | 1a | 0 | 0 | 2 | 2 | 0 | 1 | 0 | 0 | 268 | 28 | 1 | 0 | 0 | 0 | 0 | 2 | 0.17 | 0 | 0.226 | 437 | 0
4037 | 19 | N40-10-1 | 1 | 0 | Rapport des essais: de tirants sous dÃ©formation imposÃ©e de courte durÃ©e | 1993 | 0 | Switzerland | Ã‰cole Polytechnique FÃ©dÃ©rale de Lausanne | Construction Materials Laboratory | Bicher Farra, Jean-Paul Jaccoud | 1150 | 1150 | 1000 | 1000 | 100 | 100 | [2,7,6] | [6,7,15] | [0,60,0] | [0,21,0] | 0 | [34.6,39.9,48.4] | [1,160x320,0] | [7,28,90] | [2.81] | [1,160x320,1] | [28] | [33700] | [1,160x320,2] | [28] | [0,0,0,0,0.39,32,0,Sikament320,0] | 200533 | 2 | 579.3 | [10] | [50] | [1] | [45] | [0] | [0] | 0 | 0 | 0 | 0 | 0 | 0 | 0 | 0 | 0 | [0] | [0] | [0] | [0] | [0] | 2 | 1a | 0 | 0 | 2 | 2 | 0 | 1 | 0 | 0 | 0 | 28 | 1 | 0 | 0 | 0 | 0 | 1 | 0 | 0 | 0.001 | 0 | 0
4038 | 19 | N40-10-1 | 11 | 0 | Rapport des essais: de tirants sous dÃ©formation imposÃ©e de courte durÃ©e | 1993 | 0 | Switzerland | Ã‰cole Polytechnique FÃ©dÃ©rale de Lausanne | Construction Materials Laboratory | Bicher Farra, Jean-Paul Jaccoud | 1150 | 1150 | 1000 | 1000 | 100 | 100 | [2,7,6] | [6,7,15] | [0,60,0] | [0,21,0] | 0 | [34.6,39.9,48.4] | [1,160x320,0] | [7,28,90] | [2.81] | [1,160x320,1] | [28] | [33700] | [1,160x320,2] | [28] | [0,0,0,0,0.39,32,0,Sikament320,0] | 200533 | 2 | 579.3 | [10] | [50] | [1] | [45] | [0] | [0] | 0 | 0 | 0 | 0 | 0 | 0 | 0 | 0 | 0 | [0] | [0] | [0] | [0] | [0] | 2 | 1a | 0 | 0 | 2 | 2 | 0 | 1 | 0 | 0 | 331 | 28 | 1 | 0 | 0 | 0 | 0 | 3 | 0.22 | 0 | 0.277 | 440 | 0
4039 | 19 | N40-10-1 | 3 | 0 | Rapport des essais: de tirants sous dÃ©formation imposÃ©e de courte durÃ©e | 1993 | 0 | Switzerland | Ã‰cole Polytechnique FÃ©dÃ©rale de Lausanne | Construction Materials Laboratory | Bicher Farra, Jean-Paul Jaccoud | 1150 | 1150 | 1000 | 1000 | 100 | 100 | [2,7,6] | [6,7,15] | [0,60,0] | [0,21,0] | 0 | [34.6,39.9,48.4] | [1,160x320,0] | [7,28,90] | [2.81] | [1,160x320,1] | [28] | [33700] | [1,160x320,2] | [28] | [0,0,0,0,0.39,32,0,Sikament320,0] | 200533 | 2 | 579.3 | [10] | [50] | [1] | [45] | [0] | [0] | 0 | 0 | 0 | 0 | 0 | 0 | 0 | 0 | 0 | [0] | [0] | [0] | [0] | [0] | 2 | 1a | 0 | 0 | 2 | 2 | 0 | 1 | 0 | 0 | 204 | 28 | 1 | 0 | 0 | 0 | 0 | 1 | 0 | 0 | 0.005 | 0 | 0
4040 | 19 | N40-10-1 | 16 | 0 | Rapport des essais: de tirants sous dÃ©formation imposÃ©e de courte durÃ©e | 1993 | 0 | Switzerland | Ã‰cole Polytechnique FÃ©dÃ©rale de Lausanne | Construction Materials Laboratory | Bicher Farra, Jean-Paul Jaccoud | 1150 | 1150 | 1000 | 1000 | 100 | 100 | [2,7,6] | [6,7,15] | [0,60,0] | [0,21,0] | 0 | [34.6,39.9,48.4] | [1,160x320,0] | [7,28,90] | [2.81] | [1,160x320,1] | [28] | [33700] | [1,160x320,2] | [28] | [0,0,0,0,0.39,32,0,Sikament320,0] | 200533 | 2 | 579.3 | [10] | [50] | [1] | [45] | [0] | [0] | 0 | 0 | 0 | 0 | 0 | 0 | 0 | 0 | 0 | [0] | [0] | [0] | [0] | [0] | 2 | 1a | 0 | 0 | 2 | 2 | 0 | 1 | 0 | 0 | 383 | 28 | 1 | 0 | 0 | 0 | 0 | 3 | 0.25 | 0 | 0.336 | 309 | 0
4041 | 19 | N40-10-1 | 14 | 0 | Rapport des essais: de tirants sous dÃ©formation imposÃ©e de courte durÃ©e | 1993 | 0 | Switzerland | Ã‰cole Polytechnique FÃ©dÃ©rale de Lausanne | Construction Materials Laboratory | Bicher Farra, Jean-Paul Jaccoud | 1150 | 1150 | 1000 | 1000 | 100 | 100 | [2,7,6] | [6,7,15] | [0,60,0] | [0,21,0] | 0 | [34.6,39.9,48.4] | [1,160x320,0] | [7,28,90] | [2.81] | [1,160x320,1] | [28] | [33700] | [1,160x320,2] | [28] | [0,0,0,0,0.39,32,0,Sikament320,0] | 200533 | 2 | 579.3 | [10] | [50] | [1] | [45] | [0] | [0] | 0 | 0 | 0 | 0 | 0 | 0 | 0 | 0 | 0 | [0] | [0] | [0] | [0] | [0] | 2 | 1a | 0 | 0 | 2 | 2 | 0 | 1 | 0 | 0 | 331 | 28 | 1 | 0 | 0 | 0 | 0 | 3 | 0.21 | 0 | 0.286 | 308 | 0
4042 | 19 | N40-10-2 | 2 | 0 | Rapport des essais: de tirants sous dÃ©formation imposÃ©e de courte durÃ©e | 1993 | 0 | Switzerland | Ã‰cole Polytechnique FÃ©dÃ©rale de Lausanne | Construction Materials Laboratory | Bicher Farra, Jean-Paul Jaccoud | 1150 | 1150 | 1000 | 1000 | 100 | 100 | [2,7,6] | [6,7,15] | [0,60,0] | [0,21,0] | 0 | [34.6,39.9,48.4] | [1,160x320,0] | [7,28,90] | [2.81] | [1,160x320,1] | [28] | [33700] | [1,160x320,2] | [28] | [0,0,0,0,0.39,32,0,Sikament320,0] | 200533 | 2 | 579.3 | [10] | [50] | [1] | [45] | [0] | [0] | 0 | 0 | 0 | 0 | 0 | 0 | 0 | 0 | 0 | [0] | [0] | [0] | [0] | [0] | 2 | 1a | 0 | 0 | 2 | 2 | 0 | 1 | 0 | 0 | 122 | 28 | 1 | 0 | 0 | 0 | 0 | 0 | 0 | 0 | 0.002 | 0 | 0
4043 | 19 | N40-10-2 | 26 | 0 | Rapport des essais: de tirants sous dÃ©formation imposÃ©e de courte durÃ©e | 1993 | 0 | Switzerland | Ã‰cole Polytechnique FÃ©dÃ©rale de Lausanne | Construction Materials Laboratory | Bicher Farra, Jean-Paul Jaccoud | 1150 | 1150 | 1000 | 1000 | 100 | 100 | [2,7,6] | [6,7,15] | [0,60,0] | [0,21,0] | 0 | [34.6,39.9,48.4] | [1,160x320,0] | [7,28,90] | [2.81] | [1,160x320,1] | [28] | [33700] | [1,160x320,2] | [28] | [0,0,0,0,0.39,32,0,Sikament320,0] | 200533 | 2 | 579.3 | [10] | [50] | [1] | [45] | [0] | [0] | 0 | 0 | 0 | 0 | 0 | 0 | 0 | 0 | 0 | [0] | [0] | [0] | [0] | [0] | 2 | 1a | 0 | 0 | 2 | 2 | 0 | 1 | 0 | 0 | 399 | 28 | 1 | 0 | 0 | 0 | 0 | 4 | 0.26 | 0 | 0.35 | 238 | 0
4044 | 19 | N40-10-2 | 29 | 0 | Rapport des essais: de tirants sous dÃ©formation imposÃ©e de courte durÃ©e | 1993 | 0 | Switzerland | Ã‰cole Polytechnique FÃ©dÃ©rale de Lausanne | Construction Materials Laboratory | Bicher Farra, Jean-Paul Jaccoud | 1150 | 1150 | 1000 | 1000 | 100 | 100 | [2,7,6] | [6,7,15] | [0,60,0] | [0,21,0] | 0 | [34.6,39.9,48.4] | [1,160x320,0] | [7,28,90] | [2.81] | [1,160x320,1] | [28] | [33700] | [1,160x320,2] | [28] | [0,0,0,0,0.39,32,0,Sikament320,0] | 200533 | 2 | 579.3 | [10] | [50] | [1] | [45] | [0] | [0] | 0 | 0 | 0 | 0 | 0 | 0 | 0 | 0 | 0 | [0] | [0] | [0] | [0] | [0] | 2 | 1a | 0 | 0 | 2 | 2 | 0 | 1 | 0 | 0 | 400 | 28 | 1 | 0 | 0 | 0 | 0 | 5 | 0.27 | 0 | 0.372 | 194 | 0
4045 | 19 | N40-10-2 | 16 | 0 | Rapport des essais: de tirants sous dÃ©formation imposÃ©e de courte durÃ©e | 1993 | 0 | Switzerland | Ã‰cole Polytechnique FÃ©dÃ©rale de Lausanne | Construction Materials Laboratory | Bicher Farra, Jean-Paul Jaccoud | 1150 | 1150 | 1000 | 1000 | 100 | 100 | [2,7,6] | [6,7,15] | [0,60,0] | [0,21,0] | 0 | [34.6,39.9,48.4] | [1,160x320,0] | [7,28,90] | [2.81] | [1,160x320,1] | [28] | [33700] | [1,160x320,2] | [28] | [0,0,0,0,0.39,32,0,Sikament320,0] | 200533 | 2 | 579.3 | [10] | [50] | [1] | [45] | [0] | [0] | 0 | 0 | 0 | 0 | 0 | 0 | 0 | 0 | 0 | [0] | [0] | [0] | [0] | [0] | 2 | 1a | 0 | 0 | 2 | 2 | 0 | 1 | 0 | 0 | 357 | 28 | 1 | 0 | 0 | 0 | 0 | 3 | 0.17 | 0 | 0.23 | 301 | 0
4046 | 19 | N40-10-2 | 10 | 0 | Rapport des essais: de tirants sous dÃ©formation imposÃ©e de courte durÃ©e | 1993 | 0 | Switzerland | Ã‰cole Polytechnique FÃ©dÃ©rale de Lausanne | Construction Materials Laboratory | Bicher Farra, Jean-Paul Jaccoud | 1150 | 1150 | 1000 | 1000 | 100 | 100 | [2,7,6] | [6,7,15] | [0,60,0] | [0,21,0] | 0 | [34.6,39.9,48.4] | [1,160x320,0] | [7,28,90] | [2.81] | [1,160x320,1] | [28] | [33700] | [1,160x320,2] | [28] | [0,0,0,0,0.39,32,0,Sikament320,0] | 200533 | 2 | 579.3 | [10] | [50] | [1] | [45] | [0] | [0] | 0 | 0 | 0 | 0 | 0 | 0 | 0 | 0 | 0 | [0] | [0] | [0] | [0] | [0] | 2 | 1a | 0 | 0 | 2 | 2 | 0 | 1 | 0 | 0 | 358 | 28 | 1 | 0 | 0 | 0 | 0 | 1 | 0.21 | 0 | 0.221 | 742 | 0
4047 | 19 | N40-10-2 | 17 | 0 | Rapport des essais: de tirants sous dÃ©formation imposÃ©e de courte durÃ©e | 1993 | 0 | Switzerland | Ã‰cole Polytechnique FÃ©dÃ©rale de Lausanne | Construction Materials Laboratory | Bicher Farra, Jean-Paul Jaccoud | 1150 | 1150 | 1000 | 1000 | 100 | 100 | [2,7,6] | [6,7,15] | [0,60,0] | [0,21,0] | 0 | [34.6,39.9,48.4] | [1,160x320,0] | [7,28,90] | [2.81] | [1,160x320,1] | [28] | [33700] | [1,160x320,2] | [28] | [0,0,0,0,0.39,32,0,Sikament320,0] | 200533 | 2 | 579.3 | [10] | [50] | [1] | [45] | [0] | [0] | 0 | 0 | 0 | 0 | 0 | 0 | 0 | 0 | 0 | [0] | [0] | [0] | [0] | [0] | 2 | 1a | 0 | 0 | 2 | 2 | 0 | 1 | 0 | 0 | 278 | 28 | 1 | 0 | 0 | 0 | 0 | 3 | 0.17 | 0 | 0.232 | 301 | 0
4048 | 19 | N40-10-2 | 18 | 0 | Rapport des essais: de tirants sous dÃ©formation imposÃ©e de courte durÃ©e | 1993 | 0 | Switzerland | Ã‰cole Polytechnique FÃ©dÃ©rale de Lausanne | Construction Materials Laboratory | Bicher Farra, Jean-Paul Jaccoud | 1150 | 1150 | 1000 | 1000 | 100 | 100 | [2,7,6] | [6,7,15] | [0,60,0] | [0,21,0] | 0 | [34.6,39.9,48.4] | [1,160x320,0] | [7,28,90] | [2.81] | [1,160x320,1] | [28] | [33700] | [1,160x320,2] | [28] | [0,0,0,0,0.39,32,0,Sikament320,0] | 200533 | 2 | 579.3 | [10] | [50] | [1] | [45] | [0] | [0] | 0 | 0 | 0 | 0 | 0 | 0 | 0 | 0 | 0 | [0] | [0] | [0] | [0] | [0] | 2 | 1a | 0 | 0 | 2 | 2 | 0 | 1 | 0 | 0 | 297 | 28 | 1 | 0 | 0 | 0 | 0 | 3 | 0.19 | 0 | 0.24 | 308 | 0
4049 | 19 | N40-10-2 | 5 | 0 | Rapport des essais: de tirants sous dÃ©formation imposÃ©e de courte durÃ©e | 1993 | 0 | Switzerland | Ã‰cole Polytechnique FÃ©dÃ©rale de Lausanne | Construction Materials Laboratory | Bicher Farra, Jean-Paul Jaccoud | 1150 | 1150 | 1000 | 1000 | 100 | 100 | [2,7,6] | [6,7,15] | [0,60,0] | [0,21,0] | 0 | [34.6,39.9,48.4] | [1,160x320,0] | [7,28,90] | [2.81] | [1,160x320,1] | [28] | [33700] | [1,160x320,2] | [28] | [0,0,0,0,0.39,32,0,Sikament320,0] | 200533 | 2 | 579.3 | [10] | [50] | [1] | [45] | [0] | [0] | 0 | 0 | 0 | 0 | 0 | 0 | 0 | 0 | 0 | [0] | [0] | [0] | [0] | [0] | 2 | 1a | 0 | 0 | 2 | 2 | 0 | 1 | 0 | 0 | 246 | 28 | 1 | 0 | 0 | 0 | 0 | 1 | 0.09 | 0 | 0.106 | 586 | 0
4050 | 19 | N40-10-2 | 27 | 0 | Rapport des essais: de tirants sous dÃ©formation imposÃ©e de courte durÃ©e | 1993 | 0 | Switzerland | Ã‰cole Polytechnique FÃ©dÃ©rale de Lausanne | Construction Materials Laboratory | Bicher Farra, Jean-Paul Jaccoud | 1150 | 1150 | 1000 | 1000 | 100 | 100 | [2,7,6] | [6,7,15] | [0,60,0] | [0,21,0] | 0 | [34.6,39.9,48.4] | [1,160x320,0] | [7,28,90] | [2.81] | [1,160x320,1] | [28] | [33700] | [1,160x320,2] | [28] | [0,0,0,0,0.39,32,0,Sikament320,0] | 200533 | 2 | 579.3 | [10] | [50] | [1] | [45] | [0] | [0] | 0 | 0 | 0 | 0 | 0 | 0 | 0 | 0 | 0 | [0] | [0] | [0] | [0] | [0] | 2 | 1a | 0 | 0 | 2 | 2 | 0 | 1 | 0 | 0 | 435 | 28 | 1 | 0 | 0 | 0 | 0 | 5 | 0.25 | 0 | 0 | 192 | 0
4051 | 19 | N40-10-2 | 4 | 0 | Rapport des essais: de tirants sous dÃ©formation imposÃ©e de courte durÃ©e | 1993 | 0 | Switzerland | Ã‰cole Polytechnique FÃ©dÃ©rale de Lausanne | Construction Materials Laboratory | Bicher Farra, Jean-Paul Jaccoud | 1150 | 1150 | 1000 | 1000 | 100 | 100 | [2,7,6] | [6,7,15] | [0,60,0] | [0,21,0] | 0 | [34.6,39.9,48.4] | [1,160x320,0] | [7,28,90] | [2.81] | [1,160x320,1] | [28] | [33700] | [1,160x320,2] | [28] | [0,0,0,0,0.39,32,0,Sikament320,0] | 200533 | 2 | 579.3 | [10] | [50] | [1] | [45] | [0] | [0] | 0 | 0 | 0 | 0 | 0 | 0 | 0 | 0 | 0 | [0] | [0] | [0] | [0] | [0] | 2 | 1a | 0 | 0 | 2 | 2 | 0 | 1 | 0 | 0 | 305 | 28 | 1 | 0 | 0 | 0 | 0 | 1 | 0.09 | 0 | 0 | 586 | 0
4052 | 19 | N40-10-2 | 14 | 0 | Rapport des essais: de tirants sous dÃ©formation imposÃ©e de courte durÃ©e | 1993 | 0 | Switzerland | Ã‰cole Polytechnique FÃ©dÃ©rale de Lausanne | Construction Materials Laboratory | Bicher Farra, Jean-Paul Jaccoud | 1150 | 1150 | 1000 | 1000 | 100 | 100 | [2,7,6] | [6,7,15] | [0,60,0] | [0,21,0] | 0 | [34.6,39.9,48.4] | [1,160x320,0] | [7,28,90] | [2.81] | [1,160x320,1] | [28] | [33700] | [1,160x320,2] | [28] | [0,0,0,0,0.39,32,0,Sikament320,0] | 200533 | 2 | 579.3 | [10] | [50] | [1] | [45] | [0] | [0] | 0 | 0 | 0 | 0 | 0 | 0 | 0 | 0 | 0 | [0] | [0] | [0] | [0] | [0] | 2 | 1a | 0 | 0 | 2 | 2 | 0 | 1 | 0 | 0 | 332 | 28 | 1 | 0 | 0 | 0 | 0 | 2 | 0.18 | 0 | 0.219 | 430 | 0
4053 | 19 | N40-10-2 | 22 | 0 | Rapport des essais: de tirants sous dÃ©formation imposÃ©e de courte durÃ©e | 1993 | 0 | Switzerland | Ã‰cole Polytechnique FÃ©dÃ©rale de Lausanne | Construction Materials Laboratory | Bicher Farra, Jean-Paul Jaccoud | 1150 | 1150 | 1000 | 1000 | 100 | 100 | [2,7,6] | [6,7,15] | [0,60,0] | [0,21,0] | 0 | [34.6,39.9,48.4] | [1,160x320,0] | [7,28,90] | [2.81] | [1,160x320,1] | [28] | [33700] | [1,160x320,2] | [28] | [0,0,0,0,0.39,32,0,Sikament320,0] | 200533 | 2 | 579.3 | [10] | [50] | [1] | [45] | [0] | [0] | 0 | 0 | 0 | 0 | 0 | 0 | 0 | 0 | 0 | [0] | [0] | [0] | [0] | [0] | 2 | 1a | 0 | 0 | 2 | 2 | 0 | 1 | 0 | 0 | 411 | 28 | 1 | 0 | 0 | 0 | 0 | 4 | 0.21 | 0 | 0 | 235 | 0
4054 | 19 | N40-10-2 | 23 | 0 | Rapport des essais: de tirants sous dÃ©formation imposÃ©e de courte durÃ©e | 1993 | 0 | Switzerland | Ã‰cole Polytechnique FÃ©dÃ©rale de Lausanne | Construction Materials Laboratory | Bicher Farra, Jean-Paul Jaccoud | 1150 | 1150 | 1000 | 1000 | 100 | 100 | [2,7,6] | [6,7,15] | [0,60,0] | [0,21,0] | 0 | [34.6,39.9,48.4] | [1,160x320,0] | [7,28,90] | [2.81] | [1,160x320,1] | [28] | [33700] | [1,160x320,2] | [28] | [0,0,0,0,0.39,32,0,Sikament320,0] | 200533 | 2 | 579.3 | [10] | [50] | [1] | [45] | [0] | [0] | 0 | 0 | 0 | 0 | 0 | 0 | 0 | 0 | 0 | [0] | [0] | [0] | [0] | [0] | 2 | 1a | 0 | 0 | 2 | 2 | 0 | 1 | 0 | 0 | 315 | 28 | 1 | 0 | 0 | 0 | 0 | 4 | 0.21 | 0 | 0.302 | 235 | 0
4055 | 19 | N40-10-2 | 13 | 0 | Rapport des essais: de tirants sous dÃ©formation imposÃ©e de courte durÃ©e | 1993 | 0 | Switzerland | Ã‰cole Polytechnique FÃ©dÃ©rale de Lausanne | Construction Materials Laboratory | Bicher Farra, Jean-Paul Jaccoud | 1150 | 1150 | 1000 | 1000 | 100 | 100 | [2,7,6] | [6,7,15] | [0,60,0] | [0,21,0] | 0 | [34.6,39.9,48.4] | [1,160x320,0] | [7,28,90] | [2.81] | [1,160x320,1] | [28] | [33700] | [1,160x320,2] | [28] | [0,0,0,0,0.39,32,0,Sikament320,0] | 200533 | 2 | 579.3 | [10] | [50] | [1] | [45] | [0] | [0] | 0 | 0 | 0 | 0 | 0 | 0 | 0 | 0 | 0 | [0] | [0] | [0] | [0] | [0] | 2 | 1a | 0 | 0 | 2 | 2 | 0 | 1 | 0 | 0 | 308 | 28 | 1 | 0 | 0 | 0 | 0 | 2 | 0.17 | 0 | 0.212 | 430 | 0
4056 | 19 | N40-10-2 | 8 | 0 | Rapport des essais: de tirants sous dÃ©formation imposÃ©e de courte durÃ©e | 1993 | 0 | Switzerland | Ã‰cole Polytechnique FÃ©dÃ©rale de Lausanne | Construction Materials Laboratory | Bicher Farra, Jean-Paul Jaccoud | 1150 | 1150 | 1000 | 1000 | 100 | 100 | [2,7,6] | [6,7,15] | [0,60,0] | [0,21,0] | 0 | [34.6,39.9,48.4] | [1,160x320,0] | [7,28,90] | [2.81] | [1,160x320,1] | [28] | [33700] | [1,160x320,2] | [28] | [0,0,0,0,0.39,32,0,Sikament320,0] | 200533 | 2 | 579.3 | [10] | [50] | [1] | [45] | [0] | [0] | 0 | 0 | 0 | 0 | 0 | 0 | 0 | 0 | 0 | [0] | [0] | [0] | [0] | [0] | 2 | 1a | 0 | 0 | 2 | 2 | 0 | 1 | 0 | 0 | 307 | 28 | 1 | 0 | 0 | 0 | 0 | 1 | 0.16 | 0 | 0.167 | 714 | 0
4057 | 19 | N40-10-2 | 9 | 0 | Rapport des essais: de tirants sous dÃ©formation imposÃ©e de courte durÃ©e | 1993 | 0 | Switzerland | Ã‰cole Polytechnique FÃ©dÃ©rale de Lausanne | Construction Materials Laboratory | Bicher Farra, Jean-Paul Jaccoud | 1150 | 1150 | 1000 | 1000 | 100 | 100 | [2,7,6] | [6,7,15] | [0,60,0] | [0,21,0] | 0 | [34.6,39.9,48.4] | [1,160x320,0] | [7,28,90] | [2.81] | [1,160x320,1] | [28] | [33700] | [1,160x320,2] | [28] | [0,0,0,0,0.39,32,0,Sikament320,0] | 200533 | 2 | 579.3 | [10] | [50] | [1] | [45] | [0] | [0] | 0 | 0 | 0 | 0 | 0 | 0 | 0 | 0 | 0 | [0] | [0] | [0] | [0] | [0] | 2 | 1a | 0 | 0 | 2 | 2 | 0 | 1 | 0 | 0 | 332 | 28 | 1 | 0 | 0 | 0 | 0 | 1 | 0.18 | 0 | 0.194 | 729 | 0
4058 | 19 | N40-10-2 | 12 | 0 | Rapport des essais: de tirants sous dÃ©formation imposÃ©e de courte durÃ©e | 1993 | 0 | Switzerland | Ã‰cole Polytechnique FÃ©dÃ©rale de Lausanne | Construction Materials Laboratory | Bicher Farra, Jean-Paul Jaccoud | 1150 | 1150 | 1000 | 1000 | 100 | 100 | [2,7,6] | [6,7,15] | [0,60,0] | [0,21,0] | 0 | [34.6,39.9,48.4] | [1,160x320,0] | [7,28,90] | [2.81] | [1,160x320,1] | [28] | [33700] | [1,160x320,2] | [28] | [0,0,0,0,0.39,32,0,Sikament320,0] | 200533 | 2 | 579.3 | [10] | [50] | [1] | [45] | [0] | [0] | 0 | 0 | 0 | 0 | 0 | 0 | 0 | 0 | 0 | [0] | [0] | [0] | [0] | [0] | 2 | 1a | 0 | 0 | 2 | 2 | 0 | 1 | 0 | 0 | 284 | 28 | 1 | 0 | 0 | 0 | 0 | 2 | 0.15 | 0 | 0.207 | 413 | 0
4059 | 19 | N40-10-2 | 19 | 0 | Rapport des essais: de tirants sous dÃ©formation imposÃ©e de courte durÃ©e | 1993 | 0 | Switzerland | Ã‰cole Polytechnique FÃ©dÃ©rale de Lausanne | Construction Materials Laboratory | Bicher Farra, Jean-Paul Jaccoud | 1150 | 1150 | 1000 | 1000 | 100 | 100 | [2,7,6] | [6,7,15] | [0,60,0] | [0,21,0] | 0 | [34.6,39.9,48.4] | [1,160x320,0] | [7,28,90] | [2.81] | [1,160x320,1] | [28] | [33700] | [1,160x320,2] | [28] | [0,0,0,0,0.39,32,0,Sikament320,0] | 200533 | 2 | 579.3 | [10] | [50] | [1] | [45] | [0] | [0] | 0 | 0 | 0 | 0 | 0 | 0 | 0 | 0 | 0 | [0] | [0] | [0] | [0] | [0] | 2 | 1a | 0 | 0 | 2 | 2 | 0 | 1 | 0 | 0 | 321 | 28 | 1 | 0 | 0 | 0 | 0 | 3 | 0.2 | 0 | 0.256 | 307 | 0
4060 | 19 | N40-10-2 | 24 | 0 | Rapport des essais: de tirants sous dÃ©formation imposÃ©e de courte durÃ©e | 1993 | 0 | Switzerland | Ã‰cole Polytechnique FÃ©dÃ©rale de Lausanne | Construction Materials Laboratory | Bicher Farra, Jean-Paul Jaccoud | 1150 | 1150 | 1000 | 1000 | 100 | 100 | [2,7,6] | [6,7,15] | [0,60,0] | [0,21,0] | 0 | [34.6,39.9,48.4] | [1,160x320,0] | [7,28,90] | [2.81] | [1,160x320,1] | [28] | [33700] | [1,160x320,2] | [28] | [0,0,0,0,0.39,32,0,Sikament320,0] | 200533 | 2 | 579.3 | [10] | [50] | [1] | [45] | [0] | [0] | 0 | 0 | 0 | 0 | 0 | 0 | 0 | 0 | 0 | [0] | [0] | [0] | [0] | [0] | 2 | 1a | 0 | 0 | 2 | 2 | 0 | 1 | 0 | 0 | 346 | 28 | 1 | 0 | 0 | 0 | 0 | 4 | 0.23 | 0 | 0.314 | 238 | 0
4061 | 19 | N40-10-2 | 7 | 0 | Rapport des essais: de tirants sous dÃ©formation imposÃ©e de courte durÃ©e | 1993 | 0 | Switzerland | Ã‰cole Polytechnique FÃ©dÃ©rale de Lausanne | Construction Materials Laboratory | Bicher Farra, Jean-Paul Jaccoud | 1150 | 1150 | 1000 | 1000 | 100 | 100 | [2,7,6] | [6,7,15] | [0,60,0] | [0,21,0] | 0 | [34.6,39.9,48.4] | [1,160x320,0] | [7,28,90] | [2.81] | [1,160x320,1] | [28] | [33700] | [1,160x320,2] | [28] | [0,0,0,0,0.39,32,0,Sikament320,0] | 200533 | 2 | 579.3 | [10] | [50] | [1] | [45] | [0] | [0] | 0 | 0 | 0 | 0 | 0 | 0 | 0 | 0 | 0 | [0] | [0] | [0] | [0] | [0] | 2 | 1a | 0 | 0 | 2 | 2 | 0 | 1 | 0 | 0 | 294 | 28 | 1 | 0 | 0 | 0 | 0 | 1 | 0.14 | 0 | 0.155 | 706 | 0
4062 | 19 | N40-10-2 | 25 | 0 | Rapport des essais: de tirants sous dÃ©formation imposÃ©e de courte durÃ©e | 1993 | 0 | Switzerland | Ã‰cole Polytechnique FÃ©dÃ©rale de Lausanne | Construction Materials Laboratory | Bicher Farra, Jean-Paul Jaccoud | 1150 | 1150 | 1000 | 1000 | 100 | 100 | [2,7,6] | [6,7,15] | [0,60,0] | [0,21,0] | 0 | [34.6,39.9,48.4] | [1,160x320,0] | [7,28,90] | [2.81] | [1,160x320,1] | [28] | [33700] | [1,160x320,2] | [28] | [0,0,0,0,0.39,32,0,Sikament320,0] | 200533 | 2 | 579.3 | [10] | [50] | [1] | [45] | [0] | [0] | 0 | 0 | 0 | 0 | 0 | 0 | 0 | 0 | 0 | [0] | [0] | [0] | [0] | [0] | 2 | 1a | 0 | 0 | 2 | 2 | 0 | 1 | 0 | 0 | 373 | 28 | 1 | 0 | 0 | 0 | 0 | 4 | 0.24 | 0 | 0.329 | 238 | 0
4063 | 19 | N40-10-2 | 15 | 0 | Rapport des essais: de tirants sous dÃ©formation imposÃ©e de courte durÃ©e | 1993 | 0 | Switzerland | Ã‰cole Polytechnique FÃ©dÃ©rale de Lausanne | Construction Materials Laboratory | Bicher Farra, Jean-Paul Jaccoud | 1150 | 1150 | 1000 | 1000 | 100 | 100 | [2,7,6] | [6,7,15] | [0,60,0] | [0,21,0] | 0 | [34.6,39.9,48.4] | [1,160x320,0] | [7,28,90] | [2.81] | [1,160x320,1] | [28] | [33700] | [1,160x320,2] | [28] | [0,0,0,0,0.39,32,0,Sikament320,0] | 200533 | 2 | 579.3 | [10] | [50] | [1] | [45] | [0] | [0] | 0 | 0 | 0 | 0 | 0 | 0 | 0 | 0 | 0 | [0] | [0] | [0] | [0] | [0] | 2 | 1a | 0 | 0 | 2 | 2 | 0 | 1 | 0 | 0 | 357 | 28 | 1 | 0 | 0 | 0 | 0 | 2 | 0.2 | 0 | 0 | 431 | 0
4064 | 19 | N40-10-2 | 1 | 0 | Rapport des essais: de tirants sous dÃ©formation imposÃ©e de courte durÃ©e | 1993 | 0 | Switzerland | Ã‰cole Polytechnique FÃ©dÃ©rale de Lausanne | Construction Materials Laboratory | Bicher Farra, Jean-Paul Jaccoud | 1150 | 1150 | 1000 | 1000 | 100 | 100 | [2,7,6] | [6,7,15] | [0,60,0] | [0,21,0] | 0 | [34.6,39.9,48.4] | [1,160x320,0] | [7,28,90] | [2.81] | [1,160x320,1] | [28] | [33700] | [1,160x320,2] | [28] | [0,0,0,0,0.39,32,0,Sikament320,0] | 200533 | 2 | 579.3 | [10] | [50] | [1] | [45] | [0] | [0] | 0 | 0 | 0 | 0 | 0 | 0 | 0 | 0 | 0 | [0] | [0] | [0] | [0] | [0] | 2 | 1a | 0 | 0 | 2 | 2 | 0 | 1 | 0 | 0 | 0 | 28 | 1 | 0 | 0 | 0 | 0 | 0 | 0 | 0 | 0 | 0 | 0
4065 | 19 | N40-10-2 | 21 | 0 | Rapport des essais: de tirants sous dÃ©formation imposÃ©e de courte durÃ©e | 1993 | 0 | Switzerland | Ã‰cole Polytechnique FÃ©dÃ©rale de Lausanne | Construction Materials Laboratory | Bicher Farra, Jean-Paul Jaccoud | 1150 | 1150 | 1000 | 1000 | 100 | 100 | [2,7,6] | [6,7,15] | [0,60,0] | [0,21,0] | 0 | [34.6,39.9,48.4] | [1,160x320,0] | [7,28,90] | [2.81] | [1,160x320,1] | [28] | [33700] | [1,160x320,2] | [28] | [0,0,0,0,0.39,32,0,Sikament320,0] | 200533 | 2 | 579.3 | [10] | [50] | [1] | [45] | [0] | [0] | 0 | 0 | 0 | 0 | 0 | 0 | 0 | 0 | 0 | [0] | [0] | [0] | [0] | [0] | 2 | 1a | 0 | 0 | 2 | 2 | 0 | 1 | 0 | 0 | 372 | 28 | 1 | 0 | 0 | 0 | 0 | 3 | 0.24 | 0 | 0.306 | 308 | 0
4066 | 19 | N40-10-2 | 28 | 0 | Rapport des essais: de tirants sous dÃ©formation imposÃ©e de courte durÃ©e | 1993 | 0 | Switzerland | Ã‰cole Polytechnique FÃ©dÃ©rale de Lausanne | Construction Materials Laboratory | Bicher Farra, Jean-Paul Jaccoud | 1150 | 1150 | 1000 | 1000 | 100 | 100 | [2,7,6] | [6,7,15] | [0,60,0] | [0,21,0] | 0 | [34.6,39.9,48.4] | [1,160x320,0] | [7,28,90] | [2.81] | [1,160x320,1] | [28] | [33700] | [1,160x320,2] | [28] | [0,0,0,0,0.39,32,0,Sikament320,0] | 200533 | 2 | 579.3 | [10] | [50] | [1] | [45] | [0] | [0] | 0 | 0 | 0 | 0 | 0 | 0 | 0 | 0 | 0 | [0] | [0] | [0] | [0] | [0] | 2 | 1a | 0 | 0 | 2 | 2 | 0 | 1 | 0 | 0 | 346 | 28 | 1 | 0 | 0 | 0 | 0 | 5 | 0.25 | 0 | 0.351 | 192 | 0
4067 | 19 | N40-10-2 | 6 | 0 | Rapport des essais: de tirants sous dÃ©formation imposÃ©e de courte durÃ©e | 1993 | 0 | Switzerland | Ã‰cole Polytechnique FÃ©dÃ©rale de Lausanne | Construction Materials Laboratory | Bicher Farra, Jean-Paul Jaccoud | 1150 | 1150 | 1000 | 1000 | 100 | 100 | [2,7,6] | [6,7,15] | [0,60,0] | [0,21,0] | 0 | [34.6,39.9,48.4] | [1,160x320,0] | [7,28,90] | [2.81] | [1,160x320,1] | [28] | [33700] | [1,160x320,2] | [28] | [0,0,0,0,0.39,32,0,Sikament320,0] | 200533 | 2 | 579.3 | [10] | [50] | [1] | [45] | [0] | [0] | 0 | 0 | 0 | 0 | 0 | 0 | 0 | 0 | 0 | [0] | [0] | [0] | [0] | [0] | 2 | 1a | 0 | 0 | 2 | 2 | 0 | 1 | 0 | 0 | 270 | 28 | 1 | 0 | 0 | 0 | 0 | 1 | 0.12 | 0 | 0.13 | 691 | 0
4068 | 19 | N40-10-2 | 3 | 0 | Rapport des essais: de tirants sous dÃ©formation imposÃ©e de courte durÃ©e | 1993 | 0 | Switzerland | Ã‰cole Polytechnique FÃ©dÃ©rale de Lausanne | Construction Materials Laboratory | Bicher Farra, Jean-Paul Jaccoud | 1150 | 1150 | 1000 | 1000 | 100 | 100 | [2,7,6] | [6,7,15] | [0,60,0] | [0,21,0] | 0 | [34.6,39.9,48.4] | [1,160x320,0] | [7,28,90] | [2.81] | [1,160x320,1] | [28] | [33700] | [1,160x320,2] | [28] | [0,0,0,0,0.39,32,0,Sikament320,0] | 200533 | 2 | 579.3 | [10] | [50] | [1] | [45] | [0] | [0] | 0 | 0 | 0 | 0 | 0 | 0 | 0 | 0 | 0 | [0] | [0] | [0] | [0] | [0] | 2 | 1a | 0 | 0 | 2 | 2 | 0 | 1 | 0 | 0 | 205 | 28 | 1 | 0 | 0 | 0 | 0 | 0 | 0 | 0 | 0.003 | 0 | 0
4069 | 19 | N40-10-2 | 30 | 0 | Rapport des essais: de tirants sous dÃ©formation imposÃ©e de courte durÃ©e | 1993 | 0 | Switzerland | Ã‰cole Polytechnique FÃ©dÃ©rale de Lausanne | Construction Materials Laboratory | Bicher Farra, Jean-Paul Jaccoud | 1150 | 1150 | 1000 | 1000 | 100 | 100 | [2,7,6] | [6,7,15] | [0,60,0] | [0,21,0] | 0 | [34.6,39.9,48.4] | [1,160x320,0] | [7,28,90] | [2.81] | [1,160x320,1] | [28] | [33700] | [1,160x320,2] | [28] | [0,0,0,0,0.39,32,0,Sikament320,0] | 200533 | 2 | 579.3 | [10] | [50] | [1] | [45] | [0] | [0] | 0 | 0 | 0 | 0 | 0 | 0 | 0 | 0 | 0 | [0] | [0] | [0] | [0] | [0] | 2 | 1a | 0 | 0 | 2 | 2 | 0 | 1 | 0 | 0 | 436 | 28 | 1 | 0 | 0 | 0 | 0 | 5 | 0.29 | 0 | 0.389 | 194 | 0
4070 | 19 | N40-10-2 | 11 | 0 | Rapport des essais: de tirants sous dÃ©formation imposÃ©e de courte durÃ©e | 1993 | 0 | Switzerland | Ã‰cole Polytechnique FÃ©dÃ©rale de Lausanne | Construction Materials Laboratory | Bicher Farra, Jean-Paul Jaccoud | 1150 | 1150 | 1000 | 1000 | 100 | 100 | [2,7,6] | [6,7,15] | [0,60,0] | [0,21,0] | 0 | [34.6,39.9,48.4] | [1,160x320,0] | [7,28,90] | [2.81] | [1,160x320,1] | [28] | [33700] | [1,160x320,2] | [28] | [0,0,0,0,0.39,32,0,Sikament320,0] | 200533 | 2 | 579.3 | [10] | [50] | [1] | [45] | [0] | [0] | 0 | 0 | 0 | 0 | 0 | 0 | 0 | 0 | 0 | [0] | [0] | [0] | [0] | [0] | 2 | 1a | 0 | 0 | 2 | 2 | 0 | 1 | 0 | 0 | 357 | 28 | 1 | 0 | 0 | 0 | 0 | 2 | 0.15 | 0 | 0 | 413 | 0
4071 | 19 | N40-10-2 | 20 | 0 | Rapport des essais: de tirants sous dÃ©formation imposÃ©e de courte durÃ©e | 1993 | 0 | Switzerland | Ã‰cole Polytechnique FÃ©dÃ©rale de Lausanne | Construction Materials Laboratory | Bicher Farra, Jean-Paul Jaccoud | 1150 | 1150 | 1000 | 1000 | 100 | 100 | [2,7,6] | [6,7,15] | [0,60,0] | [0,21,0] | 0 | [34.6,39.9,48.4] | [1,160x320,0] | [7,28,90] | [2.81] | [1,160x320,1] | [28] | [33700] | [1,160x320,2] | [28] | [0,0,0,0,0.39,32,0,Sikament320,0] | 200533 | 2 | 579.3 | [10] | [50] | [1] | [45] | [0] | [0] | 0 | 0 | 0 | 0 | 0 | 0 | 0 | 0 | 0 | [0] | [0] | [0] | [0] | [0] | 2 | 1a | 0 | 0 | 2 | 2 | 0 | 1 | 0 | 0 | 345 | 28 | 1 | 0 | 0 | 0 | 0 | 3 | 0.21 | 0 | 0.277 | 307 | 0
4072 | 19 | N40-10-3 | 22 | 0 | Rapport des essais: de tirants sous dÃ©formation imposÃ©e de courte durÃ©e | 1993 | 0 | Switzerland | Ã‰cole Polytechnique FÃ©dÃ©rale de Lausanne | Construction Materials Laboratory | Bicher Farra, Jean-Paul Jaccoud | 1150 | 1150 | 1000 | 1000 | 100 | 100 | [2,7,6] | [6,7,15] | [0,60,0] | [0,21,0] | 0 | [34.6,39.9,48.4] | [1,160x320,0] | [7,28,90] | [2.81] | [1,160x320,1] | [28] | [33700] | [1,160x320,2] | [28] | [0,0,0,0,0.39,32,0,Sikament320,0] | 200533 | 2 | 579.3 | [10] | [50] | [1] | [45] | [0] | [0] | 0 | 0 | 0 | 0 | 0 | 0 | 0 | 0 | 0 | [0] | [0] | [0] | [0] | [0] | 2 | 1a | 0 | 0 | 2 | 2 | 0 | 1 | 0 | 0 | 386 | 28 | 1 | 0 | 0 | 0 | 0 | 4 | 0.21 | 0 | 0.262 | 192 | 0
4073 | 19 | N40-10-3 | 8 | 0 | Rapport des essais: de tirants sous dÃ©formation imposÃ©e de courte durÃ©e | 1993 | 0 | Switzerland | Ã‰cole Polytechnique FÃ©dÃ©rale de Lausanne | Construction Materials Laboratory | Bicher Farra, Jean-Paul Jaccoud | 1150 | 1150 | 1000 | 1000 | 100 | 100 | [2,7,6] | [6,7,15] | [0,60,0] | [0,21,0] | 0 | [34.6,39.9,48.4] | [1,160x320,0] | [7,28,90] | [2.81] | [1,160x320,1] | [28] | [33700] | [1,160x320,2] | [28] | [0,0,0,0,0.39,32,0,Sikament320,0] | 200533 | 2 | 579.3 | [10] | [50] | [1] | [45] | [0] | [0] | 0 | 0 | 0 | 0 | 0 | 0 | 0 | 0 | 0 | [0] | [0] | [0] | [0] | [0] | 2 | 1a | 0 | 0 | 2 | 2 | 0 | 1 | 0 | 0 | 340 | 28 | 1 | 0 | 0 | 0 | 0 | 1 | 0.18 | 0 | 0.191 | 405 | 0
4074 | 19 | N40-10-3 | 14 | 0 | Rapport des essais: de tirants sous dÃ©formation imposÃ©e de courte durÃ©e | 1993 | 0 | Switzerland | Ã‰cole Polytechnique FÃ©dÃ©rale de Lausanne | Construction Materials Laboratory | Bicher Farra, Jean-Paul Jaccoud | 1150 | 1150 | 1000 | 1000 | 100 | 100 | [2,7,6] | [6,7,15] | [0,60,0] | [0,21,0] | 0 | [34.6,39.9,48.4] | [1,160x320,0] | [7,28,90] | [2.81] | [1,160x320,1] | [28] | [33700] | [1,160x320,2] | [28] | [0,0,0,0,0.39,32,0,Sikament320,0] | 200533 | 2 | 579.3 | [10] | [50] | [1] | [45] | [0] | [0] | 0 | 0 | 0 | 0 | 0 | 0 | 0 | 0 | 0 | [0] | [0] | [0] | [0] | [0] | 2 | 1a | 0 | 0 | 2 | 2 | 0 | 1 | 0 | 0 | 383 | 28 | 1 | 0 | 0 | 0 | 0 | 3 | 0.17 | 0 | 0 | 297 | 0
4075 | 19 | N40-10-3 | 17 | 0 | Rapport des essais: de tirants sous dÃ©formation imposÃ©e de courte durÃ©e | 1993 | 0 | Switzerland | Ã‰cole Polytechnique FÃ©dÃ©rale de Lausanne | Construction Materials Laboratory | Bicher Farra, Jean-Paul Jaccoud | 1150 | 1150 | 1000 | 1000 | 100 | 100 | [2,7,6] | [6,7,15] | [0,60,0] | [0,21,0] | 0 | [34.6,39.9,48.4] | [1,160x320,0] | [7,28,90] | [2.81] | [1,160x320,1] | [28] | [33700] | [1,160x320,2] | [28] | [0,0,0,0,0.39,32,0,Sikament320,0] | 200533 | 2 | 579.3 | [10] | [50] | [1] | [45] | [0] | [0] | 0 | 0 | 0 | 0 | 0 | 0 | 0 | 0 | 0 | [0] | [0] | [0] | [0] | [0] | 2 | 1a | 0 | 0 | 2 | 2 | 0 | 1 | 0 | 0 | 369 | 28 | 1 | 0 | 0 | 0 | 0 | 3 | 0.2 | 0 | 0.235 | 304 | 0
4076 | 19 | N40-10-3 | 2 | 0 | Rapport des essais: de tirants sous dÃ©formation imposÃ©e de courte durÃ©e | 1993 | 0 | Switzerland | Ã‰cole Polytechnique FÃ©dÃ©rale de Lausanne | Construction Materials Laboratory | Bicher Farra, Jean-Paul Jaccoud | 1150 | 1150 | 1000 | 1000 | 100 | 100 | [2,7,6] | [6,7,15] | [0,60,0] | [0,21,0] | 0 | [34.6,39.9,48.4] | [1,160x320,0] | [7,28,90] | [2.81] | [1,160x320,1] | [28] | [33700] | [1,160x320,2] | [28] | [0,0,0,0,0.39,32,0,Sikament320,0] | 200533 | 2 | 579.3 | [10] | [50] | [1] | [45] | [0] | [0] | 0 | 0 | 0 | 0 | 0 | 0 | 0 | 0 | 0 | [0] | [0] | [0] | [0] | [0] | 2 | 1a | 0 | 0 | 2 | 2 | 0 | 1 | 0 | 0 | 131 | 28 | 1 | 0 | 0 | 0 | 0 | 0 | 0 | 0 | 0.005 | 0 | 0
4077 | 19 | N40-10-3 | 9 | 0 | Rapport des essais: de tirants sous dÃ©formation imposÃ©e de courte durÃ©e | 1993 | 0 | Switzerland | Ã‰cole Polytechnique FÃ©dÃ©rale de Lausanne | Construction Materials Laboratory | Bicher Farra, Jean-Paul Jaccoud | 1150 | 1150 | 1000 | 1000 | 100 | 100 | [2,7,6] | [6,7,15] | [0,60,0] | [0,21,0] | 0 | [34.6,39.9,48.4] | [1,160x320,0] | [7,28,90] | [2.81] | [1,160x320,1] | [28] | [33700] | [1,160x320,2] | [28] | [0,0,0,0,0.39,32,0,Sikament320,0] | 200533 | 2 | 579.3 | [10] | [50] | [1] | [45] | [0] | [0] | 0 | 0 | 0 | 0 | 0 | 0 | 0 | 0 | 0 | [0] | [0] | [0] | [0] | [0] | 2 | 1a | 0 | 0 | 2 | 2 | 0 | 1 | 0 | 0 | 368 | 28 | 1 | 0 | 0 | 0 | 0 | 2 | 0.14 | 0 | 0 | 405 | 0
4078 | 19 | N40-10-3 | 26 | 0 | Rapport des essais: de tirants sous dÃ©formation imposÃ©e de courte durÃ©e | 1993 | 0 | Switzerland | Ã‰cole Polytechnique FÃ©dÃ©rale de Lausanne | Construction Materials Laboratory | Bicher Farra, Jean-Paul Jaccoud | 1150 | 1150 | 1000 | 1000 | 100 | 100 | [2,7,6] | [6,7,15] | [0,60,0] | [0,21,0] | 0 | [34.6,39.9,48.4] | [1,160x320,0] | [7,28,90] | [2.81] | [1,160x320,1] | [28] | [33700] | [1,160x320,2] | [28] | [0,0,0,0,0.39,32,0,Sikament320,0] | 200533 | 2 | 579.3 | [10] | [50] | [1] | [45] | [0] | [0] | 0 | 0 | 0 | 0 | 0 | 0 | 0 | 0 | 0 | [0] | [0] | [0] | [0] | [0] | 2 | 1a | 0 | 0 | 2 | 2 | 0 | 1 | 0 | 0 | 405 | 28 | 1 | 0 | 0 | 0 | 0 | 5 | 0.24 | 0 | 0.275 | 193 | 0
4079 | 19 | N40-10-3 | 20 | 0 | Rapport des essais: de tirants sous dÃ©formation imposÃ©e de courte durÃ©e | 1993 | 0 | Switzerland | Ã‰cole Polytechnique FÃ©dÃ©rale de Lausanne | Construction Materials Laboratory | Bicher Farra, Jean-Paul Jaccoud | 1150 | 1150 | 1000 | 1000 | 100 | 100 | [2,7,6] | [6,7,15] | [0,60,0] | [0,21,0] | 0 | [34.6,39.9,48.4] | [1,160x320,0] | [7,28,90] | [2.81] | [1,160x320,1] | [28] | [33700] | [1,160x320,2] | [28] | [0,0,0,0,0.39,32,0,Sikament320,0] | 200533 | 2 | 579.3 | [10] | [50] | [1] | [45] | [0] | [0] | 0 | 0 | 0 | 0 | 0 | 0 | 0 | 0 | 0 | [0] | [0] | [0] | [0] | [0] | 2 | 1a | 0 | 0 | 2 | 2 | 0 | 1 | 0 | 0 | 316 | 28 | 1 | 0 | 0 | 0 | 0 | 4 | 0.18 | 0 | 0.231 | 235 | 0
4080 | 19 | N40-10-3 | 3 | 0 | Rapport des essais: de tirants sous dÃ©formation imposÃ©e de courte durÃ©e | 1993 | 0 | Switzerland | Ã‰cole Polytechnique FÃ©dÃ©rale de Lausanne | Construction Materials Laboratory | Bicher Farra, Jean-Paul Jaccoud | 1150 | 1150 | 1000 | 1000 | 100 | 100 | [2,7,6] | [6,7,15] | [0,60,0] | [0,21,0] | 0 | [34.6,39.9,48.4] | [1,160x320,0] | [7,28,90] | [2.81] | [1,160x320,1] | [28] | [33700] | [1,160x320,2] | [28] | [0,0,0,0,0.39,32,0,Sikament320,0] | 200533 | 2 | 579.3 | [10] | [50] | [1] | [45] | [0] | [0] | 0 | 0 | 0 | 0 | 0 | 0 | 0 | 0 | 0 | [0] | [0] | [0] | [0] | [0] | 2 | 1a | 0 | 0 | 2 | 2 | 0 | 1 | 0 | 0 | 208 | 28 | 1 | 0 | 0 | 0 | 0 | 0 | 0 | 0 | 0.006 | 0 | 0
4081 | 19 | N40-10-3 | 23 | 0 | Rapport des essais: de tirants sous dÃ©formation imposÃ©e de courte durÃ©e | 1993 | 0 | Switzerland | Ã‰cole Polytechnique FÃ©dÃ©rale de Lausanne | Construction Materials Laboratory | Bicher Farra, Jean-Paul Jaccoud | 1150 | 1150 | 1000 | 1000 | 100 | 100 | [2,7,6] | [6,7,15] | [0,60,0] | [0,21,0] | 0 | [34.6,39.9,48.4] | [1,160x320,0] | [7,28,90] | [2.81] | [1,160x320,1] | [28] | [33700] | [1,160x320,2] | [28] | [0,0,0,0,0.39,32,0,Sikament320,0] | 200533 | 2 | 579.3 | [10] | [50] | [1] | [45] | [0] | [0] | 0 | 0 | 0 | 0 | 0 | 0 | 0 | 0 | 0 | [0] | [0] | [0] | [0] | [0] | 2 | 1a | 0 | 0 | 2 | 2 | 0 | 1 | 0 | 0 | 403 | 28 | 1 | 0 | 0 | 0 | 0 | 5 | 0.21 | 0 | 0 | 192 | 0
4082 | 19 | N40-10-3 | 24 | 0 | Rapport des essais: de tirants sous dÃ©formation imposÃ©e de courte durÃ©e | 1993 | 0 | Switzerland | Ã‰cole Polytechnique FÃ©dÃ©rale de Lausanne | Construction Materials Laboratory | Bicher Farra, Jean-Paul Jaccoud | 1150 | 1150 | 1000 | 1000 | 100 | 100 | [2,7,6] | [6,7,15] | [0,60,0] | [0,21,0] | 0 | [34.6,39.9,48.4] | [1,160x320,0] | [7,28,90] | [2.81] | [1,160x320,1] | [28] | [33700] | [1,160x320,2] | [28] | [0,0,0,0,0.39,32,0,Sikament320,0] | 200533 | 2 | 579.3 | [10] | [50] | [1] | [45] | [0] | [0] | 0 | 0 | 0 | 0 | 0 | 0 | 0 | 0 | 0 | [0] | [0] | [0] | [0] | [0] | 2 | 1a | 0 | 0 | 2 | 2 | 0 | 1 | 0 | 0 | 329 | 28 | 1 | 0 | 0 | 0 | 0 | 5 | 0.21 | 0 | 0.247 | 193 | 0
4083 | 19 | N40-10-3 | 27 | 0 | Rapport des essais: de tirants sous dÃ©formation imposÃ©e de courte durÃ©e | 1993 | 0 | Switzerland | Ã‰cole Polytechnique FÃ©dÃ©rale de Lausanne | Construction Materials Laboratory | Bicher Farra, Jean-Paul Jaccoud | 1150 | 1150 | 1000 | 1000 | 100 | 100 | [2,7,6] | [6,7,15] | [0,60,0] | [0,21,0] | 0 | [34.6,39.9,48.4] | [1,160x320,0] | [7,28,90] | [2.81] | [1,160x320,1] | [28] | [33700] | [1,160x320,2] | [28] | [0,0,0,0,0.39,32,0,Sikament320,0] | 200533 | 2 | 579.3 | [10] | [50] | [1] | [45] | [0] | [0] | 0 | 0 | 0 | 0 | 0 | 0 | 0 | 0 | 0 | [0] | [0] | [0] | [0] | [0] | 2 | 1a | 0 | 0 | 2 | 2 | 0 | 1 | 0 | 0 | 447 | 28 | 1 | 0 | 0 | 0 | 0 | 5 | 0.28 | 0 | 0.317 | 200 | 0
4084 | 19 | N40-10-3 | 12 | 0 | Rapport des essais: de tirants sous dÃ©formation imposÃ©e de courte durÃ©e | 1993 | 0 | Switzerland | Ã‰cole Polytechnique FÃ©dÃ©rale de Lausanne | Construction Materials Laboratory | Bicher Farra, Jean-Paul Jaccoud | 1150 | 1150 | 1000 | 1000 | 100 | 100 | [2,7,6] | [6,7,15] | [0,60,0] | [0,21,0] | 0 | [34.6,39.9,48.4] | [1,160x320,0] | [7,28,90] | [2.81] | [1,160x320,1] | [28] | [33700] | [1,160x320,2] | [28] | [0,0,0,0,0.39,32,0,Sikament320,0] | 200533 | 2 | 579.3 | [10] | [50] | [1] | [45] | [0] | [0] | 0 | 0 | 0 | 0 | 0 | 0 | 0 | 0 | 0 | [0] | [0] | [0] | [0] | [0] | 2 | 1a | 0 | 0 | 2 | 2 | 0 | 1 | 0 | 0 | 357 | 28 | 1 | 0 | 0 | 0 | 0 | 2 | 0.18 | 0 | 0.216 | 428 | 0
4085 | 19 | N40-10-3 | 25 | 0 | Rapport des essais: de tirants sous dÃ©formation imposÃ©e de courte durÃ©e | 1993 | 0 | Switzerland | Ã‰cole Polytechnique FÃ©dÃ©rale de Lausanne | Construction Materials Laboratory | Bicher Farra, Jean-Paul Jaccoud | 1150 | 1150 | 1000 | 1000 | 100 | 100 | [2,7,6] | [6,7,15] | [0,60,0] | [0,21,0] | 0 | [34.6,39.9,48.4] | [1,160x320,0] | [7,28,90] | [2.81] | [1,160x320,1] | [28] | [33700] | [1,160x320,2] | [28] | [0,0,0,0,0.39,32,0,Sikament320,0] | 200533 | 2 | 579.3 | [10] | [50] | [1] | [45] | [0] | [0] | 0 | 0 | 0 | 0 | 0 | 0 | 0 | 0 | 0 | [0] | [0] | [0] | [0] | [0] | 2 | 1a | 0 | 0 | 2 | 2 | 0 | 1 | 0 | 0 | 368 | 28 | 1 | 0 | 0 | 0 | 0 | 5 | 0.22 | 0 | 0.26 | 193 | 0
4086 | 19 | N40-10-3 | 4 | 0 | Rapport des essais: de tirants sous dÃ©formation imposÃ©e de courte durÃ©e | 1993 | 0 | Switzerland | Ã‰cole Polytechnique FÃ©dÃ©rale de Lausanne | Construction Materials Laboratory | Bicher Farra, Jean-Paul Jaccoud | 1150 | 1150 | 1000 | 1000 | 100 | 100 | [2,7,6] | [6,7,15] | [0,60,0] | [0,21,0] | 0 | [34.6,39.9,48.4] | [1,160x320,0] | [7,28,90] | [2.81] | [1,160x320,1] | [28] | [33700] | [1,160x320,2] | [28] | [0,0,0,0,0.39,32,0,Sikament320,0] | 200533 | 2 | 579.3 | [10] | [50] | [1] | [45] | [0] | [0] | 0 | 0 | 0 | 0 | 0 | 0 | 0 | 0 | 0 | [0] | [0] | [0] | [0] | [0] | 2 | 1a | 0 | 0 | 2 | 2 | 0 | 1 | 0 | 0 | 338 | 28 | 1 | 0 | 0 | 0 | 0 | 1 | 0.1 | 0 | 0 | 598 | 0
4087 | 19 | N40-10-3 | 5 | 0 | Rapport des essais: de tirants sous dÃ©formation imposÃ©e de courte durÃ©e | 1993 | 0 | Switzerland | Ã‰cole Polytechnique FÃ©dÃ©rale de Lausanne | Construction Materials Laboratory | Bicher Farra, Jean-Paul Jaccoud | 1150 | 1150 | 1000 | 1000 | 100 | 100 | [2,7,6] | [6,7,15] | [0,60,0] | [0,21,0] | 0 | [34.6,39.9,48.4] | [1,160x320,0] | [7,28,90] | [2.81] | [1,160x320,1] | [28] | [33700] | [1,160x320,2] | [28] | [0,0,0,0,0.39,32,0,Sikament320,0] | 200533 | 2 | 579.3 | [10] | [50] | [1] | [45] | [0] | [0] | 0 | 0 | 0 | 0 | 0 | 0 | 0 | 0 | 0 | [0] | [0] | [0] | [0] | [0] | 2 | 1a | 0 | 0 | 2 | 2 | 0 | 1 | 0 | 0 | 261 | 28 | 1 | 0 | 0 | 0 | 0 | 1 | 0.1 | 0 | 0.123 | 598 | 0
4088 | 19 | N40-10-3 | 1 | 0 | Rapport des essais: de tirants sous dÃ©formation imposÃ©e de courte durÃ©e | 1993 | 0 | Switzerland | Ã‰cole Polytechnique FÃ©dÃ©rale de Lausanne | Construction Materials Laboratory | Bicher Farra, Jean-Paul Jaccoud | 1150 | 1150 | 1000 | 1000 | 100 | 100 | [2,7,6] | [6,7,15] | [0,60,0] | [0,21,0] | 0 | [34.6,39.9,48.4] | [1,160x320,0] | [7,28,90] | [2.81] | [1,160x320,1] | [28] | [33700] | [1,160x320,2] | [28] | [0,0,0,0,0.39,32,0,Sikament320,0] | 200533 | 2 | 579.3 | [10] | [50] | [1] | [45] | [0] | [0] | 0 | 0 | 0 | 0 | 0 | 0 | 0 | 0 | 0 | [0] | [0] | [0] | [0] | [0] | 2 | 1a | 0 | 0 | 2 | 2 | 0 | 1 | 0 | 0 | 0 | 28 | 1 | 0 | 0 | 0 | 0 | 0 | 0 | 0 | 0.001 | 0 | 0
4089 | 19 | N40-10-3 | 18 | 0 | Rapport des essais: de tirants sous dÃ©formation imposÃ©e de courte durÃ©e | 1993 | 0 | Switzerland | Ã‰cole Polytechnique FÃ©dÃ©rale de Lausanne | Construction Materials Laboratory | Bicher Farra, Jean-Paul Jaccoud | 1150 | 1150 | 1000 | 1000 | 100 | 100 | [2,7,6] | [6,7,15] | [0,60,0] | [0,21,0] | 0 | [34.6,39.9,48.4] | [1,160x320,0] | [7,28,90] | [2.81] | [1,160x320,1] | [28] | [33700] | [1,160x320,2] | [28] | [0,0,0,0,0.39,32,0,Sikament320,0] | 200533 | 2 | 579.3 | [10] | [50] | [1] | [45] | [0] | [0] | 0 | 0 | 0 | 0 | 0 | 0 | 0 | 0 | 0 | [0] | [0] | [0] | [0] | [0] | 2 | 1a | 0 | 0 | 2 | 2 | 0 | 1 | 0 | 0 | 385 | 28 | 1 | 0 | 0 | 0 | 0 | 3 | 0.21 | 0 | 0.243 | 233 | 0
4090 | 19 | N40-10-3 | 13 | 0 | Rapport des essais: de tirants sous dÃ©formation imposÃ©e de courte durÃ©e | 1993 | 0 | Switzerland | Ã‰cole Polytechnique FÃ©dÃ©rale de Lausanne | Construction Materials Laboratory | Bicher Farra, Jean-Paul Jaccoud | 1150 | 1150 | 1000 | 1000 | 100 | 100 | [2,7,6] | [6,7,15] | [0,60,0] | [0,21,0] | 0 | [34.6,39.9,48.4] | [1,160x320,0] | [7,28,90] | [2.81] | [1,160x320,1] | [28] | [33700] | [1,160x320,2] | [28] | [0,0,0,0,0.39,32,0,Sikament320,0] | 200533 | 2 | 579.3 | [10] | [50] | [1] | [45] | [0] | [0] | 0 | 0 | 0 | 0 | 0 | 0 | 0 | 0 | 0 | [0] | [0] | [0] | [0] | [0] | 2 | 1a | 0 | 0 | 2 | 2 | 0 | 1 | 0 | 0 | 374 | 28 | 1 | 0 | 0 | 0 | 0 | 2 | 0.2 | 0 | 0.233 | 297 | 0
4091 | 19 | N40-10-3 | 16 | 0 | Rapport des essais: de tirants sous dÃ©formation imposÃ©e de courte durÃ©e | 1993 | 0 | Switzerland | Ã‰cole Polytechnique FÃ©dÃ©rale de Lausanne | Construction Materials Laboratory | Bicher Farra, Jean-Paul Jaccoud | 1150 | 1150 | 1000 | 1000 | 100 | 100 | [2,7,6] | [6,7,15] | [0,60,0] | [0,21,0] | 0 | [34.6,39.9,48.4] | [1,160x320,0] | [7,28,90] | [2.81] | [1,160x320,1] | [28] | [33700] | [1,160x320,2] | [28] | [0,0,0,0,0.39,32,0,Sikament320,0] | 200533 | 2 | 579.3 | [10] | [50] | [1] | [45] | [0] | [0] | 0 | 0 | 0 | 0 | 0 | 0 | 0 | 0 | 0 | [0] | [0] | [0] | [0] | [0] | 2 | 1a | 0 | 0 | 2 | 2 | 0 | 1 | 0 | 0 | 340 | 28 | 1 | 0 | 0 | 0 | 0 | 3 | 0.18 | 0 | 0.225 | 304 | 0
4092 | 19 | N40-10-3 | 11 | 0 | Rapport des essais: de tirants sous dÃ©formation imposÃ©e de courte durÃ©e | 1993 | 0 | Switzerland | Ã‰cole Polytechnique FÃ©dÃ©rale de Lausanne | Construction Materials Laboratory | Bicher Farra, Jean-Paul Jaccoud | 1150 | 1150 | 1000 | 1000 | 100 | 100 | [2,7,6] | [6,7,15] | [0,60,0] | [0,21,0] | 0 | [34.6,39.9,48.4] | [1,160x320,0] | [7,28,90] | [2.81] | [1,160x320,1] | [28] | [33700] | [1,160x320,2] | [28] | [0,0,0,0,0.39,32,0,Sikament320,0] | 200533 | 2 | 579.3 | [10] | [50] | [1] | [45] | [0] | [0] | 0 | 0 | 0 | 0 | 0 | 0 | 0 | 0 | 0 | [0] | [0] | [0] | [0] | [0] | 2 | 1a | 0 | 0 | 2 | 2 | 0 | 1 | 0 | 0 | 333 | 28 | 1 | 0 | 0 | 0 | 0 | 2 | 0.17 | 0 | 0.201 | 426 | 0
4093 | 19 | N40-10-3 | 7 | 0 | Rapport des essais: de tirants sous dÃ©formation imposÃ©e de courte durÃ©e | 1993 | 0 | Switzerland | Ã‰cole Polytechnique FÃ©dÃ©rale de Lausanne | Construction Materials Laboratory | Bicher Farra, Jean-Paul Jaccoud | 1150 | 1150 | 1000 | 1000 | 100 | 100 | [2,7,6] | [6,7,15] | [0,60,0] | [0,21,0] | 0 | [34.6,39.9,48.4] | [1,160x320,0] | [7,28,90] | [2.81] | [1,160x320,1] | [28] | [33700] | [1,160x320,2] | [28] | [0,0,0,0,0.39,32,0,Sikament320,0] | 200533 | 2 | 579.3 | [10] | [50] | [1] | [45] | [0] | [0] | 0 | 0 | 0 | 0 | 0 | 0 | 0 | 0 | 0 | [0] | [0] | [0] | [0] | [0] | 2 | 1a | 0 | 0 | 2 | 2 | 0 | 1 | 0 | 0 | 321 | 28 | 1 | 0 | 0 | 0 | 0 | 1 | 0.16 | 0 | 0.169 | 723 | 0
4094 | 19 | N40-10-3 | 10 | 0 | Rapport des essais: de tirants sous dÃ©formation imposÃ©e de courte durÃ©e | 1993 | 0 | Switzerland | Ã‰cole Polytechnique FÃ©dÃ©rale de Lausanne | Construction Materials Laboratory | Bicher Farra, Jean-Paul Jaccoud | 1150 | 1150 | 1000 | 1000 | 100 | 100 | [2,7,6] | [6,7,15] | [0,60,0] | [0,21,0] | 0 | [34.6,39.9,48.4] | [1,160x320,0] | [7,28,90] | [2.81] | [1,160x320,1] | [28] | [33700] | [1,160x320,2] | [28] | [0,0,0,0,0.39,32,0,Sikament320,0] | 200533 | 2 | 579.3 | [10] | [50] | [1] | [45] | [0] | [0] | 0 | 0 | 0 | 0 | 0 | 0 | 0 | 0 | 0 | [0] | [0] | [0] | [0] | [0] | 2 | 1a | 0 | 0 | 2 | 2 | 0 | 1 | 0 | 0 | 286 | 28 | 1 | 0 | 0 | 0 | 0 | 2 | 0.14 | 0 | 0.185 | 424 | 0
4095 | 19 | N40-10-3 | 6 | 0 | Rapport des essais: de tirants sous dÃ©formation imposÃ©e de courte durÃ©e | 1993 | 0 | Switzerland | Ã‰cole Polytechnique FÃ©dÃ©rale de Lausanne | Construction Materials Laboratory | Bicher Farra, Jean-Paul Jaccoud | 1150 | 1150 | 1000 | 1000 | 100 | 100 | [2,7,6] | [6,7,15] | [0,60,0] | [0,21,0] | 0 | [34.6,39.9,48.4] | [1,160x320,0] | [7,28,90] | [2.81] | [1,160x320,1] | [28] | [33700] | [1,160x320,2] | [28] | [0,0,0,0,0.39,32,0,Sikament320,0] | 200533 | 2 | 579.3 | [10] | [50] | [1] | [45] | [0] | [0] | 0 | 0 | 0 | 0 | 0 | 0 | 0 | 0 | 0 | [0] | [0] | [0] | [0] | [0] | 2 | 1a | 0 | 0 | 2 | 2 | 0 | 1 | 0 | 0 | 295 | 28 | 1 | 0 | 0 | 0 | 0 | 1 | 0.14 | 0 | 0.151 | 701 | 0
4096 | 19 | N40-10-3 | 15 | 0 | Rapport des essais: de tirants sous dÃ©formation imposÃ©e de courte durÃ©e | 1993 | 0 | Switzerland | Ã‰cole Polytechnique FÃ©dÃ©rale de Lausanne | Construction Materials Laboratory | Bicher Farra, Jean-Paul Jaccoud | 1150 | 1150 | 1000 | 1000 | 100 | 100 | [2,7,6] | [6,7,15] | [0,60,0] | [0,21,0] | 0 | [34.6,39.9,48.4] | [1,160x320,0] | [7,28,90] | [2.81] | [1,160x320,1] | [28] | [33700] | [1,160x320,2] | [28] | [0,0,0,0,0.39,32,0,Sikament320,0] | 200533 | 2 | 579.3 | [10] | [50] | [1] | [45] | [0] | [0] | 0 | 0 | 0 | 0 | 0 | 0 | 0 | 0 | 0 | [0] | [0] | [0] | [0] | [0] | 2 | 1a | 0 | 0 | 2 | 2 | 0 | 1 | 0 | 0 | 303 | 28 | 1 | 0 | 0 | 0 | 0 | 3 | 0.17 | 0 | 0.216 | 304 | 0
4097 | 19 | N40-10-3 | 21 | 0 | Rapport des essais: de tirants sous dÃ©formation imposÃ©e de courte durÃ©e | 1993 | 0 | Switzerland | Ã‰cole Polytechnique FÃ©dÃ©rale de Lausanne | Construction Materials Laboratory | Bicher Farra, Jean-Paul Jaccoud | 1150 | 1150 | 1000 | 1000 | 100 | 100 | [2,7,6] | [6,7,15] | [0,60,0] | [0,21,0] | 0 | [34.6,39.9,48.4] | [1,160x320,0] | [7,28,90] | [2.81] | [1,160x320,1] | [28] | [33700] | [1,160x320,2] | [28] | [0,0,0,0,0.39,32,0,Sikament320,0] | 200533 | 2 | 579.3 | [10] | [50] | [1] | [45] | [0] | [0] | 0 | 0 | 0 | 0 | 0 | 0 | 0 | 0 | 0 | [0] | [0] | [0] | [0] | [0] | 2 | 1a | 0 | 0 | 2 | 2 | 0 | 1 | 0 | 0 | 368 | 28 | 1 | 0 | 0 | 0 | 0 | 4 | 0.2 | 0 | 0.25 | 235 | 0
4098 | 19 | N40-10-3 | 19 | 0 | Rapport des essais: de tirants sous dÃ©formation imposÃ©e de courte durÃ©e | 1993 | 0 | Switzerland | Ã‰cole Polytechnique FÃ©dÃ©rale de Lausanne | Construction Materials Laboratory | Bicher Farra, Jean-Paul Jaccoud | 1150 | 1150 | 1000 | 1000 | 100 | 100 | [2,7,6] | [6,7,15] | [0,60,0] | [0,21,0] | 0 | [34.6,39.9,48.4] | [1,160x320,0] | [7,28,90] | [2.81] | [1,160x320,1] | [28] | [33700] | [1,160x320,2] | [28] | [0,0,0,0,0.39,32,0,Sikament320,0] | 200533 | 2 | 579.3 | [10] | [50] | [1] | [45] | [0] | [0] | 0 | 0 | 0 | 0 | 0 | 0 | 0 | 0 | 0 | [0] | [0] | [0] | [0] | [0] | 2 | 1a | 0 | 0 | 2 | 2 | 0 | 1 | 0 | 0 | 382 | 28 | 1 | 0 | 0 | 0 | 0 | 4 | 0.18 | 0 | 0 | 233 | 0
4099 | 19 | N40-14-1 | 17 | 0 | Rapport des essais: de tirants sous dÃ©formation imposÃ©e de courte durÃ©e | 1993 | 0 | Switzerland | Ã‰cole Polytechnique FÃ©dÃ©rale de Lausanne | Construction Materials Laboratory | Bicher Farra, Jean-Paul Jaccoud | 1150 | 1150 | 1000 | 1000 | 100 | 100 | [2,7,6] | [6,7,15] | [0,60,0] | [0,21,0] | 0 | [34.6,39.9,48.4] | [1,160x320,0] | [7,28,90] | [2.81] | [1,160x320,1] | [28] | [33700] | [1,160x320,2] | [28] | [0,0,0,0,0.39,32,0,Sikament320,0] | 196317 | 2 | 558.2 | [14] | [50] | [1] | [43] | [0] | [0] | 0 | 0 | 0 | 0 | 0 | 0 | 0 | 0 | 0 | [0] | [0] | [0] | [0] | [0] | 2 | 1a | 0 | 0 | 2 | 2 | 0 | 1 | 0 | 0 | 186 | 28 | 1 | 0 | 0 | 0 | 0 | 3 | 0.11 | 0 | 0.115 | 285 | 0
4100 | 19 | N40-14-1 | 26 | 0 | Rapport des essais: de tirants sous dÃ©formation imposÃ©e de courte durÃ©e | 1993 | 0 | Switzerland | Ã‰cole Polytechnique FÃ©dÃ©rale de Lausanne | Construction Materials Laboratory | Bicher Farra, Jean-Paul Jaccoud | 1150 | 1150 | 1000 | 1000 | 100 | 100 | [2,7,6] | [6,7,15] | [0,60,0] | [0,21,0] | 0 | [34.6,39.9,48.4] | [1,160x320,0] | [7,28,90] | [2.81] | [1,160x320,1] | [28] | [33700] | [1,160x320,2] | [28] | [0,0,0,0,0.39,32,0,Sikament320,0] | 196317 | 2 | 558.2 | [14] | [50] | [1] | [43] | [0] | [0] | 0 | 0 | 0 | 0 | 0 | 0 | 0 | 0 | 0 | [0] | [0] | [0] | [0] | [0] | 2 | 1a | 0 | 0 | 2 | 2 | 0 | 1 | 0 | 0 | 260 | 28 | 1 | 0 | 0 | 0 | 0 | 5 | 0.16 | 0 | 0.315 | 187 | 0
4101 | 19 | N40-14-1 | 6 | 0 | Rapport des essais: de tirants sous dÃ©formation imposÃ©e de courte durÃ©e | 1993 | 0 | Switzerland | Ã‰cole Polytechnique FÃ©dÃ©rale de Lausanne | Construction Materials Laboratory | Bicher Farra, Jean-Paul Jaccoud | 1150 | 1150 | 1000 | 1000 | 100 | 100 | [2,7,6] | [6,7,15] | [0,60,0] | [0,21,0] | 0 | [34.6,39.9,48.4] | [1,160x320,0] | [7,28,90] | [2.81] | [1,160x320,1] | [28] | [33700] | [1,160x320,2] | [28] | [0,0,0,0,0.39,32,0,Sikament320,0] | 196317 | 2 | 558.2 | [14] | [50] | [1] | [43] | [0] | [0] | 0 | 0 | 0 | 0 | 0 | 0 | 0 | 0 | 0 | [0] | [0] | [0] | [0] | [0] | 2 | 1a | 0 | 0 | 2 | 2 | 0 | 1 | 0 | 0 | 170 | 28 | 1 | 0 | 0 | 0 | 0 | 1 | 0.09 | 0 | 0.087 | 590 | 0
4102 | 19 | N40-14-1 | 7 | 0 | Rapport des essais: de tirants sous dÃ©formation imposÃ©e de courte durÃ©e | 1993 | 0 | Switzerland | Ã‰cole Polytechnique FÃ©dÃ©rale de Lausanne | Construction Materials Laboratory | Bicher Farra, Jean-Paul Jaccoud | 1150 | 1150 | 1000 | 1000 | 100 | 100 | [2,7,6] | [6,7,15] | [0,60,0] | [0,21,0] | 0 | [34.6,39.9,48.4] | [1,160x320,0] | [7,28,90] | [2.81] | [1,160x320,1] | [28] | [33700] | [1,160x320,2] | [28] | [0,0,0,0,0.39,32,0,Sikament320,0] | 196317 | 2 | 558.2 | [14] | [50] | [1] | [43] | [0] | [0] | 0 | 0 | 0 | 0 | 0 | 0 | 0 | 0 | 0 | [0] | [0] | [0] | [0] | [0] | 2 | 1a | 0 | 0 | 2 | 2 | 0 | 1 | 0 | 0 | 182 | 28 | 1 | 0 | 0 | 0 | 0 | 1 | 0.11 | 0 | 0.096 | 604 | 0
4103 | 19 | N40-14-1 | 4 | 0 | Rapport des essais: de tirants sous dÃ©formation imposÃ©e de courte durÃ©e | 1993 | 0 | Switzerland | Ã‰cole Polytechnique FÃ©dÃ©rale de Lausanne | Construction Materials Laboratory | Bicher Farra, Jean-Paul Jaccoud | 1150 | 1150 | 1000 | 1000 | 100 | 100 | [2,7,6] | [6,7,15] | [0,60,0] | [0,21,0] | 0 | [34.6,39.9,48.4] | [1,160x320,0] | [7,28,90] | [2.81] | [1,160x320,1] | [28] | [33700] | [1,160x320,2] | [28] | [0,0,0,0,0.39,32,0,Sikament320,0] | 196317 | 2 | 558.2 | [14] | [50] | [1] | [43] | [0] | [0] | 0 | 0 | 0 | 0 | 0 | 0 | 0 | 0 | 0 | [0] | [0] | [0] | [0] | [0] | 2 | 1a | 0 | 0 | 2 | 2 | 0 | 1 | 0 | 0 | 171 | 28 | 1 | 0 | 0 | 0 | 0 | 1 | 0.06 | 0 | 0 | 495 | 0
4104 | 19 | N40-14-1 | 3 | 0 | Rapport des essais: de tirants sous dÃ©formation imposÃ©e de courte durÃ©e | 1993 | 0 | Switzerland | Ã‰cole Polytechnique FÃ©dÃ©rale de Lausanne | Construction Materials Laboratory | Bicher Farra, Jean-Paul Jaccoud | 1150 | 1150 | 1000 | 1000 | 100 | 100 | [2,7,6] | [6,7,15] | [0,60,0] | [0,21,0] | 0 | [34.6,39.9,48.4] | [1,160x320,0] | [7,28,90] | [2.81] | [1,160x320,1] | [28] | [33700] | [1,160x320,2] | [28] | [0,0,0,0,0.39,32,0,Sikament320,0] | 196317 | 2 | 558.2 | [14] | [50] | [1] | [43] | [0] | [0] | 0 | 0 | 0 | 0 | 0 | 0 | 0 | 0 | 0 | [0] | [0] | [0] | [0] | [0] | 2 | 1a | 0 | 0 | 2 | 2 | 0 | 1 | 0 | 0 | 106 | 28 | 1 | 0 | 0 | 0 | 0 | 0 | 0 | 0 | 0.005 | 0 | 0
4105 | 19 | N40-14-1 | 13 | 0 | Rapport des essais: de tirants sous dÃ©formation imposÃ©e de courte durÃ©e | 1993 | 0 | Switzerland | Ã‰cole Polytechnique FÃ©dÃ©rale de Lausanne | Construction Materials Laboratory | Bicher Farra, Jean-Paul Jaccoud | 1150 | 1150 | 1000 | 1000 | 100 | 100 | [2,7,6] | [6,7,15] | [0,60,0] | [0,21,0] | 0 | [34.6,39.9,48.4] | [1,160x320,0] | [7,28,90] | [2.81] | [1,160x320,1] | [28] | [33700] | [1,160x320,2] | [28] | [0,0,0,0,0.39,32,0,Sikament320,0] | 196317 | 2 | 558.2 | [14] | [50] | [1] | [43] | [0] | [0] | 0 | 0 | 0 | 0 | 0 | 0 | 0 | 0 | 0 | [0] | [0] | [0] | [0] | [0] | 2 | 1a | 0 | 0 | 2 | 2 | 0 | 1 | 0 | 0 | 186 | 28 | 1 | 0 | 0 | 0 | 0 | 3 | 0.09 | 0 | 0 | 279 | 0
4106 | 19 | N40-14-1 | 23 | 0 | Rapport des essais: de tirants sous dÃ©formation imposÃ©e de courte durÃ©e | 1993 | 0 | Switzerland | Ã‰cole Polytechnique FÃ©dÃ©rale de Lausanne | Construction Materials Laboratory | Bicher Farra, Jean-Paul Jaccoud | 1150 | 1150 | 1000 | 1000 | 100 | 100 | [2,7,6] | [6,7,15] | [0,60,0] | [0,21,0] | 0 | [34.6,39.9,48.4] | [1,160x320,0] | [7,28,90] | [2.81] | [1,160x320,1] | [28] | [33700] | [1,160x320,2] | [28] | [0,0,0,0,0.39,32,0,Sikament320,0] | 196317 | 2 | 558.2 | [14] | [50] | [1] | [43] | [0] | [0] | 0 | 0 | 0 | 0 | 0 | 0 | 0 | 0 | 0 | [0] | [0] | [0] | [0] | [0] | 2 | 1a | 0 | 0 | 2 | 2 | 0 | 1 | 0 | 0 | 225 | 28 | 1 | 0 | 0 | 0 | 0 | 5 | 0.12 | 0 | 0 | 185 | 0
4107 | 19 | N40-14-1 | 12 | 0 | Rapport des essais: de tirants sous dÃ©formation imposÃ©e de courte durÃ©e | 1993 | 0 | Switzerland | Ã‰cole Polytechnique FÃ©dÃ©rale de Lausanne | Construction Materials Laboratory | Bicher Farra, Jean-Paul Jaccoud | 1150 | 1150 | 1000 | 1000 | 100 | 100 | [2,7,6] | [6,7,15] | [0,60,0] | [0,21,0] | 0 | [34.6,39.9,48.4] | [1,160x320,0] | [7,28,90] | [2.81] | [1,160x320,1] | [28] | [33700] | [1,160x320,2] | [28] | [0,0,0,0,0.39,32,0,Sikament320,0] | 196317 | 2 | 558.2 | [14] | [50] | [1] | [43] | [0] | [0] | 0 | 0 | 0 | 0 | 0 | 0 | 0 | 0 | 0 | [0] | [0] | [0] | [0] | [0] | 2 | 1a | 0 | 0 | 2 | 2 | 0 | 1 | 0 | 0 | 170 | 28 | 1 | 0 | 0 | 0 | 0 | 2 | 0.1 | 0 | 0.11 | 390 | 0
4108 | 19 | N40-14-1 | 1 | 0 | Rapport des essais: de tirants sous dÃ©formation imposÃ©e de courte durÃ©e | 1993 | 0 | Switzerland | Ã‰cole Polytechnique FÃ©dÃ©rale de Lausanne | Construction Materials Laboratory | Bicher Farra, Jean-Paul Jaccoud | 1150 | 1150 | 1000 | 1000 | 100 | 100 | [2,7,6] | [6,7,15] | [0,60,0] | [0,21,0] | 0 | [34.6,39.9,48.4] | [1,160x320,0] | [7,28,90] | [2.81] | [1,160x320,1] | [28] | [33700] | [1,160x320,2] | [28] | [0,0,0,0,0.39,32,0,Sikament320,0] | 196317 | 2 | 558.2 | [14] | [50] | [1] | [43] | [0] | [0] | 0 | 0 | 0 | 0 | 0 | 0 | 0 | 0 | 0 | [0] | [0] | [0] | [0] | [0] | 2 | 1a | 0 | 0 | 2 | 2 | 0 | 1 | 0 | 0 | 0 | 28 | 1 | 0 | 0 | 0 | 0 | 0 | 0 | 0 | 0.001 | 0 | 0
4109 | 19 | N40-14-1 | 30 | 0 | Rapport des essais: de tirants sous dÃ©formation imposÃ©e de courte durÃ©e | 1993 | 0 | Switzerland | Ã‰cole Polytechnique FÃ©dÃ©rale de Lausanne | Construction Materials Laboratory | Bicher Farra, Jean-Paul Jaccoud | 1150 | 1150 | 1000 | 1000 | 100 | 100 | [2,7,6] | [6,7,15] | [0,60,0] | [0,21,0] | 0 | [34.6,39.9,48.4] | [1,160x320,0] | [7,28,90] | [2.81] | [1,160x320,1] | [28] | [33700] | [1,160x320,2] | [28] | [0,0,0,0,0.39,32,0,Sikament320,0] | 196317 | 2 | 558.2 | [14] | [50] | [1] | [43] | [0] | [0] | 0 | 0 | 0 | 0 | 0 | 0 | 0 | 0 | 0 | [0] | [0] | [0] | [0] | [0] | 2 | 1a | 0 | 0 | 2 | 2 | 0 | 1 | 0 | 0 | 325 | 28 | 1 | 0 | 0 | 0 | 0 | 6 | 0.21 | 0 | 0.352 | 160 | 0
4110 | 19 | N40-14-1 | 28 | 0 | Rapport des essais: de tirants sous dÃ©formation imposÃ©e de courte durÃ©e | 1993 | 0 | Switzerland | Ã‰cole Polytechnique FÃ©dÃ©rale de Lausanne | Construction Materials Laboratory | Bicher Farra, Jean-Paul Jaccoud | 1150 | 1150 | 1000 | 1000 | 100 | 100 | [2,7,6] | [6,7,15] | [0,60,0] | [0,21,0] | 0 | [34.6,39.9,48.4] | [1,160x320,0] | [7,28,90] | [2.81] | [1,160x320,1] | [28] | [33700] | [1,160x320,2] | [28] | [0,0,0,0,0.39,32,0,Sikament320,0] | 196317 | 2 | 558.2 | [14] | [50] | [1] | [43] | [0] | [0] | 0 | 0 | 0 | 0 | 0 | 0 | 0 | 0 | 0 | [0] | [0] | [0] | [0] | [0] | 2 | 1a | 0 | 0 | 2 | 2 | 0 | 1 | 0 | 0 | 267 | 28 | 1 | 0 | 0 | 0 | 0 | 6 | 0.16 | 0 | 0.35 | 159 | 0
4111 | 19 | N40-14-1 | 14 | 0 | Rapport des essais: de tirants sous dÃ©formation imposÃ©e de courte durÃ©e | 1993 | 0 | Switzerland | Ã‰cole Polytechnique FÃ©dÃ©rale de Lausanne | Construction Materials Laboratory | Bicher Farra, Jean-Paul Jaccoud | 1150 | 1150 | 1000 | 1000 | 100 | 100 | [2,7,6] | [6,7,15] | [0,60,0] | [0,21,0] | 0 | [34.6,39.9,48.4] | [1,160x320,0] | [7,28,90] | [2.81] | [1,160x320,1] | [28] | [33700] | [1,160x320,2] | [28] | [0,0,0,0,0.39,32,0,Sikament320,0] | 196317 | 2 | 558.2 | [14] | [50] | [1] | [43] | [0] | [0] | 0 | 0 | 0 | 0 | 0 | 0 | 0 | 0 | 0 | [0] | [0] | [0] | [0] | [0] | 2 | 1a | 0 | 0 | 2 | 2 | 0 | 1 | 0 | 0 | 160 | 28 | 1 | 0 | 0 | 0 | 0 | 3 | 0.09 | 0 | 0.108 | 279 | 0
4112 | 19 | N40-14-1 | 19 | 0 | Rapport des essais: de tirants sous dÃ©formation imposÃ©e de courte durÃ©e | 1993 | 0 | Switzerland | Ã‰cole Polytechnique FÃ©dÃ©rale de Lausanne | Construction Materials Laboratory | Bicher Farra, Jean-Paul Jaccoud | 1150 | 1150 | 1000 | 1000 | 100 | 100 | [2,7,6] | [6,7,15] | [0,60,0] | [0,21,0] | 0 | [34.6,39.9,48.4] | [1,160x320,0] | [7,28,90] | [2.81] | [1,160x320,1] | [28] | [33700] | [1,160x320,2] | [28] | [0,0,0,0,0.39,32,0,Sikament320,0] | 196317 | 2 | 558.2 | [14] | [50] | [1] | [43] | [0] | [0] | 0 | 0 | 0 | 0 | 0 | 0 | 0 | 0 | 0 | [0] | [0] | [0] | [0] | [0] | 2 | 1a | 0 | 0 | 2 | 2 | 0 | 1 | 0 | 0 | 208 | 28 | 1 | 0 | 0 | 0 | 0 | 3 | 0.13 | 0 | 0 | 287 | 0
4113 | 19 | N40-14-1 | 8 | 0 | Rapport des essais: de tirants sous dÃ©formation imposÃ©e de courte durÃ©e | 1993 | 0 | Switzerland | Ã‰cole Polytechnique FÃ©dÃ©rale de Lausanne | Construction Materials Laboratory | Bicher Farra, Jean-Paul Jaccoud | 1150 | 1150 | 1000 | 1000 | 100 | 100 | [2,7,6] | [6,7,15] | [0,60,0] | [0,21,0] | 0 | [34.6,39.9,48.4] | [1,160x320,0] | [7,28,90] | [2.81] | [1,160x320,1] | [28] | [33700] | [1,160x320,2] | [28] | [0,0,0,0,0.39,32,0,Sikament320,0] | 196317 | 2 | 558.2 | [14] | [50] | [1] | [43] | [0] | [0] | 0 | 0 | 0 | 0 | 0 | 0 | 0 | 0 | 0 | [0] | [0] | [0] | [0] | [0] | 2 | 1a | 0 | 0 | 2 | 2 | 0 | 1 | 0 | 0 | 195 | 28 | 1 | 0 | 0 | 0 | 0 | 1 | 0.12 | 0 | 0 | 623 | 0
4114 | 19 | N40-14-1 | 22 | 0 | Rapport des essais: de tirants sous dÃ©formation imposÃ©e de courte durÃ©e | 1993 | 0 | Switzerland | Ã‰cole Polytechnique FÃ©dÃ©rale de Lausanne | Construction Materials Laboratory | Bicher Farra, Jean-Paul Jaccoud | 1150 | 1150 | 1000 | 1000 | 100 | 100 | [2,7,6] | [6,7,15] | [0,60,0] | [0,21,0] | 0 | [34.6,39.9,48.4] | [1,160x320,0] | [7,28,90] | [2.81] | [1,160x320,1] | [28] | [33700] | [1,160x320,2] | [28] | [0,0,0,0,0.39,32,0,Sikament320,0] | 196317 | 2 | 558.2 | [14] | [50] | [1] | [43] | [0] | [0] | 0 | 0 | 0 | 0 | 0 | 0 | 0 | 0 | 0 | [0] | [0] | [0] | [0] | [0] | 2 | 1a | 0 | 0 | 2 | 2 | 0 | 1 | 0 | 0 | 208 | 28 | 1 | 0 | 0 | 0 | 0 | 4 | 0.12 | 0 | 0.161 | 225 | 0
4115 | 19 | N40-14-1 | 20 | 0 | Rapport des essais: de tirants sous dÃ©formation imposÃ©e de courte durÃ©e | 1993 | 0 | Switzerland | Ã‰cole Polytechnique FÃ©dÃ©rale de Lausanne | Construction Materials Laboratory | Bicher Farra, Jean-Paul Jaccoud | 1150 | 1150 | 1000 | 1000 | 100 | 100 | [2,7,6] | [6,7,15] | [0,60,0] | [0,21,0] | 0 | [34.6,39.9,48.4] | [1,160x320,0] | [7,28,90] | [2.81] | [1,160x320,1] | [28] | [33700] | [1,160x320,2] | [28] | [0,0,0,0,0.39,32,0,Sikament320,0] | 196317 | 2 | 558.2 | [14] | [50] | [1] | [43] | [0] | [0] | 0 | 0 | 0 | 0 | 0 | 0 | 0 | 0 | 0 | [0] | [0] | [0] | [0] | [0] | 2 | 1a | 0 | 0 | 2 | 2 | 0 | 1 | 0 | 0 | 208 | 28 | 1 | 0 | 0 | 0 | 0 | 4 | 0.11 | 0 | 0.13 | 222 | 0
4116 | 19 | N40-14-1 | 21 | 0 | Rapport des essais: de tirants sous dÃ©formation imposÃ©e de courte durÃ©e | 1993 | 0 | Switzerland | Ã‰cole Polytechnique FÃ©dÃ©rale de Lausanne | Construction Materials Laboratory | Bicher Farra, Jean-Paul Jaccoud | 1150 | 1150 | 1000 | 1000 | 100 | 100 | [2,7,6] | [6,7,15] | [0,60,0] | [0,21,0] | 0 | [34.6,39.9,48.4] | [1,160x320,0] | [7,28,90] | [2.81] | [1,160x320,1] | [28] | [33700] | [1,160x320,2] | [28] | [0,0,0,0,0.39,32,0,Sikament320,0] | 196317 | 2 | 558.2 | [14] | [50] | [1] | [43] | [0] | [0] | 0 | 0 | 0 | 0 | 0 | 0 | 0 | 0 | 0 | [0] | [0] | [0] | [0] | [0] | 2 | 1a | 0 | 0 | 2 | 2 | 0 | 1 | 0 | 0 | 180 | 28 | 1 | 0 | 0 | 0 | 0 | 4 | 0.11 | 0 | 0.144 | 222 | 0
4117 | 19 | N40-14-1 | 24 | 0 | Rapport des essais: de tirants sous dÃ©formation imposÃ©e de courte durÃ©e | 1993 | 0 | Switzerland | Ã‰cole Polytechnique FÃ©dÃ©rale de Lausanne | Construction Materials Laboratory | Bicher Farra, Jean-Paul Jaccoud | 1150 | 1150 | 1000 | 1000 | 100 | 100 | [2,7,6] | [6,7,15] | [0,60,0] | [0,21,0] | 0 | [34.6,39.9,48.4] | [1,160x320,0] | [7,28,90] | [2.81] | [1,160x320,1] | [28] | [33700] | [1,160x320,2] | [28] | [0,0,0,0,0.39,32,0,Sikament320,0] | 196317 | 2 | 558.2 | [14] | [50] | [1] | [43] | [0] | [0] | 0 | 0 | 0 | 0 | 0 | 0 | 0 | 0 | 0 | [0] | [0] | [0] | [0] | [0] | 2 | 1a | 0 | 0 | 2 | 2 | 0 | 1 | 0 | 0 | 204 | 28 | 1 | 0 | 0 | 0 | 0 | 5 | 0.12 | 0 | 0.187 | 185 | 0
4118 | 19 | N40-14-1 | 15 | 0 | Rapport des essais: de tirants sous dÃ©formation imposÃ©e de courte durÃ©e | 1993 | 0 | Switzerland | Ã‰cole Polytechnique FÃ©dÃ©rale de Lausanne | Construction Materials Laboratory | Bicher Farra, Jean-Paul Jaccoud | 1150 | 1150 | 1000 | 1000 | 100 | 100 | [2,7,6] | [6,7,15] | [0,60,0] | [0,21,0] | 0 | [34.6,39.9,48.4] | [1,160x320,0] | [7,28,90] | [2.81] | [1,160x320,1] | [28] | [33700] | [1,160x320,2] | [28] | [0,0,0,0,0.39,32,0,Sikament320,0] | 196317 | 2 | 558.2 | [14] | [50] | [1] | [43] | [0] | [0] | 0 | 0 | 0 | 0 | 0 | 0 | 0 | 0 | 0 | [0] | [0] | [0] | [0] | [0] | 2 | 1a | 0 | 0 | 2 | 2 | 0 | 1 | 0 | 0 | 150 | 28 | 1 | 0 | 0 | 0 | 0 | 3 | 0.09 | 0 | 0.114 | 287 | 0
4119 | 19 | N40-14-1 | 29 | 0 | Rapport des essais: de tirants sous dÃ©formation imposÃ©e de courte durÃ©e | 1993 | 0 | Switzerland | Ã‰cole Polytechnique FÃ©dÃ©rale de Lausanne | Construction Materials Laboratory | Bicher Farra, Jean-Paul Jaccoud | 1150 | 1150 | 1000 | 1000 | 100 | 100 | [2,7,6] | [6,7,15] | [0,60,0] | [0,21,0] | 0 | [34.6,39.9,48.4] | [1,160x320,0] | [7,28,90] | [2.81] | [1,160x320,1] | [28] | [33700] | [1,160x320,2] | [28] | [0,0,0,0,0.39,32,0,Sikament320,0] | 196317 | 2 | 558.2 | [14] | [50] | [1] | [43] | [0] | [0] | 0 | 0 | 0 | 0 | 0 | 0 | 0 | 0 | 0 | [0] | [0] | [0] | [0] | [0] | 2 | 1a | 0 | 0 | 2 | 2 | 0 | 1 | 0 | 0 | 286 | 28 | 1 | 0 | 0 | 0 | 0 | 6 | 0.18 | 0 | 0.334 | 159 | 0
4120 | 19 | N40-14-1 | 11 | 0 | Rapport des essais: de tirants sous dÃ©formation imposÃ©e de courte durÃ©e | 1993 | 0 | Switzerland | Ã‰cole Polytechnique FÃ©dÃ©rale de Lausanne | Construction Materials Laboratory | Bicher Farra, Jean-Paul Jaccoud | 1150 | 1150 | 1000 | 1000 | 100 | 100 | [2,7,6] | [6,7,15] | [0,60,0] | [0,21,0] | 0 | [34.6,39.9,48.4] | [1,160x320,0] | [7,28,90] | [2.81] | [1,160x320,1] | [28] | [33700] | [1,160x320,2] | [28] | [0,0,0,0,0.39,32,0,Sikament320,0] | 196317 | 2 | 558.2 | [14] | [50] | [1] | [43] | [0] | [0] | 0 | 0 | 0 | 0 | 0 | 0 | 0 | 0 | 0 | [0] | [0] | [0] | [0] | [0] | 2 | 1a | 0 | 0 | 2 | 2 | 0 | 1 | 0 | 0 | 150 | 28 | 1 | 0 | 0 | 0 | 0 | 2 | 0.09 | 0 | 0.104 | 393 | 0
4121 | 19 | N40-14-1 | 18 | 0 | Rapport des essais: de tirants sous dÃ©formation imposÃ©e de courte durÃ©e | 1993 | 0 | Switzerland | Ã‰cole Polytechnique FÃ©dÃ©rale de Lausanne | Construction Materials Laboratory | Bicher Farra, Jean-Paul Jaccoud | 1150 | 1150 | 1000 | 1000 | 100 | 100 | [2,7,6] | [6,7,15] | [0,60,0] | [0,21,0] | 0 | [34.6,39.9,48.4] | [1,160x320,0] | [7,28,90] | [2.81] | [1,160x320,1] | [28] | [33700] | [1,160x320,2] | [28] | [0,0,0,0,0.39,32,0,Sikament320,0] | 196317 | 2 | 558.2 | [14] | [50] | [1] | [43] | [0] | [0] | 0 | 0 | 0 | 0 | 0 | 0 | 0 | 0 | 0 | [0] | [0] | [0] | [0] | [0] | 2 | 1a | 0 | 0 | 2 | 2 | 0 | 1 | 0 | 0 | 195 | 28 | 1 | 0 | 0 | 0 | 0 | 3 | 0.12 | 0 | 0.12 | 286 | 0
4122 | 19 | N40-14-1 | 27 | 0 | Rapport des essais: de tirants sous dÃ©formation imposÃ©e de courte durÃ©e | 1993 | 0 | Switzerland | Ã‰cole Polytechnique FÃ©dÃ©rale de Lausanne | Construction Materials Laboratory | Bicher Farra, Jean-Paul Jaccoud | 1150 | 1150 | 1000 | 1000 | 100 | 100 | [2,7,6] | [6,7,15] | [0,60,0] | [0,21,0] | 0 | [34.6,39.9,48.4] | [1,160x320,0] | [7,28,90] | [2.81] | [1,160x320,1] | [28] | [33700] | [1,160x320,2] | [28] | [0,0,0,0,0.39,32,0,Sikament320,0] | 196317 | 2 | 558.2 | [14] | [50] | [1] | [43] | [0] | [0] | 0 | 0 | 0 | 0 | 0 | 0 | 0 | 0 | 0 | [0] | [0] | [0] | [0] | [0] | 2 | 1a | 0 | 0 | 2 | 2 | 0 | 1 | 0 | 0 | 285 | 28 | 1 | 0 | 0 | 0 | 0 | 6 | 0.16 | 0 | 0 | 159 | 0
4123 | 19 | N40-14-1 | 10 | 0 | Rapport des essais: de tirants sous dÃ©formation imposÃ©e de courte durÃ©e | 1993 | 0 | Switzerland | Ã‰cole Polytechnique FÃ©dÃ©rale de Lausanne | Construction Materials Laboratory | Bicher Farra, Jean-Paul Jaccoud | 1150 | 1150 | 1000 | 1000 | 100 | 100 | [2,7,6] | [6,7,15] | [0,60,0] | [0,21,0] | 0 | [34.6,39.9,48.4] | [1,160x320,0] | [7,28,90] | [2.81] | [1,160x320,1] | [28] | [33700] | [1,160x320,2] | [28] | [0,0,0,0,0.39,32,0,Sikament320,0] | 196317 | 2 | 558.2 | [14] | [50] | [1] | [43] | [0] | [0] | 0 | 0 | 0 | 0 | 0 | 0 | 0 | 0 | 0 | [0] | [0] | [0] | [0] | [0] | 2 | 1a | 0 | 0 | 2 | 2 | 0 | 1 | 0 | 0 | 159 | 28 | 1 | 0 | 0 | 0 | 0 | 2 | 0.09 | 0 | 0 | 367 | 0
4124 | 19 | N40-14-1 | 16 | 0 | Rapport des essais: de tirants sous dÃ©formation imposÃ©e de courte durÃ©e | 1993 | 0 | Switzerland | Ã‰cole Polytechnique FÃ©dÃ©rale de Lausanne | Construction Materials Laboratory | Bicher Farra, Jean-Paul Jaccoud | 1150 | 1150 | 1000 | 1000 | 100 | 100 | [2,7,6] | [6,7,15] | [0,60,0] | [0,21,0] | 0 | [34.6,39.9,48.4] | [1,160x320,0] | [7,28,90] | [2.81] | [1,160x320,1] | [28] | [33700] | [1,160x320,2] | [28] | [0,0,0,0,0.39,32,0,Sikament320,0] | 196317 | 2 | 558.2 | [14] | [50] | [1] | [43] | [0] | [0] | 0 | 0 | 0 | 0 | 0 | 0 | 0 | 0 | 0 | [0] | [0] | [0] | [0] | [0] | 2 | 1a | 0 | 0 | 2 | 2 | 0 | 1 | 0 | 0 | 171 | 28 | 1 | 0 | 0 | 0 | 0 | 3 | 0.1 | 0 | 0.108 | 285 | 0
4125 | 19 | N40-14-1 | 9 | 0 | Rapport des essais: de tirants sous dÃ©formation imposÃ©e de courte durÃ©e | 1993 | 0 | Switzerland | Ã‰cole Polytechnique FÃ©dÃ©rale de Lausanne | Construction Materials Laboratory | Bicher Farra, Jean-Paul Jaccoud | 1150 | 1150 | 1000 | 1000 | 100 | 100 | [2,7,6] | [6,7,15] | [0,60,0] | [0,21,0] | 0 | [34.6,39.9,48.4] | [1,160x320,0] | [7,28,90] | [2.81] | [1,160x320,1] | [28] | [33700] | [1,160x320,2] | [28] | [0,0,0,0,0.39,32,0,Sikament320,0] | 196317 | 2 | 558.2 | [14] | [50] | [1] | [43] | [0] | [0] | 0 | 0 | 0 | 0 | 0 | 0 | 0 | 0 | 0 | [0] | [0] | [0] | [0] | [0] | 2 | 1a | 0 | 0 | 2 | 2 | 0 | 1 | 0 | 0 | 195 | 28 | 1 | 0 | 0 | 0 | 0 | 2 | 0.09 | 0 | 0.099 | 367 | 0
4126 | 19 | N40-14-1 | 2 | 0 | Rapport des essais: de tirants sous dÃ©formation imposÃ©e de courte durÃ©e | 1993 | 0 | Switzerland | Ã‰cole Polytechnique FÃ©dÃ©rale de Lausanne | Construction Materials Laboratory | Bicher Farra, Jean-Paul Jaccoud | 1150 | 1150 | 1000 | 1000 | 100 | 100 | [2,7,6] | [6,7,15] | [0,60,0] | [0,21,0] | 0 | [34.6,39.9,48.4] | [1,160x320,0] | [7,28,90] | [2.81] | [1,160x320,1] | [28] | [33700] | [1,160x320,2] | [28] | [0,0,0,0,0.39,32,0,Sikament320,0] | 196317 | 2 | 558.2 | [14] | [50] | [1] | [43] | [0] | [0] | 0 | 0 | 0 | 0 | 0 | 0 | 0 | 0 | 0 | [0] | [0] | [0] | [0] | [0] | 2 | 1a | 0 | 0 | 2 | 2 | 0 | 1 | 0 | 0 | 68 | 28 | 1 | 0 | 0 | 0 | 0 | 0 | 0 | 0 | 0.003 | 0 | 0
4127 | 19 | N40-14-1 | 25 | 0 | Rapport des essais: de tirants sous dÃ©formation imposÃ©e de courte durÃ©e | 1993 | 0 | Switzerland | Ã‰cole Polytechnique FÃ©dÃ©rale de Lausanne | Construction Materials Laboratory | Bicher Farra, Jean-Paul Jaccoud | 1150 | 1150 | 1000 | 1000 | 100 | 100 | [2,7,6] | [6,7,15] | [0,60,0] | [0,21,0] | 0 | [34.6,39.9,48.4] | [1,160x320,0] | [7,28,90] | [2.81] | [1,160x320,1] | [28] | [33700] | [1,160x320,2] | [28] | [0,0,0,0,0.39,32,0,Sikament320,0] | 196317 | 2 | 558.2 | [14] | [50] | [1] | [43] | [0] | [0] | 0 | 0 | 0 | 0 | 0 | 0 | 0 | 0 | 0 | [0] | [0] | [0] | [0] | [0] | 2 | 1a | 0 | 0 | 2 | 2 | 0 | 1 | 0 | 0 | 225 | 28 | 1 | 0 | 0 | 0 | 0 | 5 | 0.13 | 0 | 0.277 | 186 | 0
4128 | 19 | N40-14-1 | 5 | 0 | Rapport des essais: de tirants sous dÃ©formation imposÃ©e de courte durÃ©e | 1993 | 0 | Switzerland | Ã‰cole Polytechnique FÃ©dÃ©rale de Lausanne | Construction Materials Laboratory | Bicher Farra, Jean-Paul Jaccoud | 1150 | 1150 | 1000 | 1000 | 100 | 100 | [2,7,6] | [6,7,15] | [0,60,0] | [0,21,0] | 0 | [34.6,39.9,48.4] | [1,160x320,0] | [7,28,90] | [2.81] | [1,160x320,1] | [28] | [33700] | [1,160x320,2] | [28] | [0,0,0,0,0.39,32,0,Sikament320,0] | 196317 | 2 | 558.2 | [14] | [50] | [1] | [43] | [0] | [0] | 0 | 0 | 0 | 0 | 0 | 0 | 0 | 0 | 0 | [0] | [0] | [0] | [0] | [0] | 2 | 1a | 0 | 0 | 2 | 2 | 0 | 1 | 0 | 0 | 147 | 28 | 1 | 0 | 0 | 0 | 0 | 1 | 0.06 | 0 | 0.069 | 495 | 0
4129 | 19 | N40-14-2 | 7 | 0 | Rapport des essais: de tirants sous dÃ©formation imposÃ©e de courte durÃ©e | 1993 | 0 | Switzerland | Ã‰cole Polytechnique FÃ©dÃ©rale de Lausanne | Construction Materials Laboratory | Bicher Farra, Jean-Paul Jaccoud | 1150 | 1150 | 1000 | 1000 | 100 | 100 | [2,7,6] | [6,7,15] | [0,60,0] | [0,21,0] | 0 | [34.6,39.9,48.4] | [1,160x320,0] | [7,28,90] | [2.81] | [1,160x320,1] | [28] | [33700] | [1,160x320,2] | [28] | [0,0,0,0,0.39,32,0,Sikament320,0] | 196317 | 2 | 558.2 | [14] | [50] | [1] | [43] | [0] | [0] | 0 | 0 | 0 | 0 | 0 | 0 | 0 | 0 | 0 | [0] | [0] | [0] | [0] | [0] | 2 | 1a | 0 | 0 | 2 | 2 | 0 | 1 | 0 | 0 | 155 | 28 | 1 | 0 | 0 | 0 | 0 | 1 | 0.07 | 0 | 0.069 | 549 | 0
4130 | 19 | N40-14-2 | 12 | 0 | Rapport des essais: de tirants sous dÃ©formation imposÃ©e de courte durÃ©e | 1993 | 0 | Switzerland | Ã‰cole Polytechnique FÃ©dÃ©rale de Lausanne | Construction Materials Laboratory | Bicher Farra, Jean-Paul Jaccoud | 1150 | 1150 | 1000 | 1000 | 100 | 100 | [2,7,6] | [6,7,15] | [0,60,0] | [0,21,0] | 0 | [34.6,39.9,48.4] | [1,160x320,0] | [7,28,90] | [2.81] | [1,160x320,1] | [28] | [33700] | [1,160x320,2] | [28] | [0,0,0,0,0.39,32,0,Sikament320,0] | 196317 | 2 | 558.2 | [14] | [50] | [1] | [43] | [0] | [0] | 0 | 0 | 0 | 0 | 0 | 0 | 0 | 0 | 0 | [0] | [0] | [0] | [0] | [0] | 2 | 1a | 0 | 0 | 2 | 2 | 0 | 1 | 0 | 0 | 168 | 28 | 1 | 0 | 0 | 0 | 0 | 3 | 0.09 | 0 | 0 | 281 | 0
4131 | 19 | N40-14-2 | 6 | 0 | Rapport des essais: de tirants sous dÃ©formation imposÃ©e de courte durÃ©e | 1993 | 0 | Switzerland | Ã‰cole Polytechnique FÃ©dÃ©rale de Lausanne | Construction Materials Laboratory | Bicher Farra, Jean-Paul Jaccoud | 1150 | 1150 | 1000 | 1000 | 100 | 100 | [2,7,6] | [6,7,15] | [0,60,0] | [0,21,0] | 0 | [34.6,39.9,48.4] | [1,160x320,0] | [7,28,90] | [2.81] | [1,160x320,1] | [28] | [33700] | [1,160x320,2] | [28] | [0,0,0,0,0.39,32,0,Sikament320,0] | 196317 | 2 | 558.2 | [14] | [50] | [1] | [43] | [0] | [0] | 0 | 0 | 0 | 0 | 0 | 0 | 0 | 0 | 0 | [0] | [0] | [0] | [0] | [0] | 2 | 1a | 0 | 0 | 2 | 2 | 0 | 1 | 0 | 0 | 143 | 28 | 1 | 0 | 0 | 0 | 0 | 1 | 0.06 | 0 | 0.059 | 532 | 0
4132 | 19 | N40-14-2 | 22 | 0 | Rapport des essais: de tirants sous dÃ©formation imposÃ©e de courte durÃ©e | 1993 | 0 | Switzerland | Ã‰cole Polytechnique FÃ©dÃ©rale de Lausanne | Construction Materials Laboratory | Bicher Farra, Jean-Paul Jaccoud | 1150 | 1150 | 1000 | 1000 | 100 | 100 | [2,7,6] | [6,7,15] | [0,60,0] | [0,21,0] | 0 | [34.6,39.9,48.4] | [1,160x320,0] | [7,28,90] | [2.81] | [1,160x320,1] | [28] | [33700] | [1,160x320,2] | [28] | [0,0,0,0,0.39,32,0,Sikament320,0] | 196317 | 2 | 558.2 | [14] | [50] | [1] | [43] | [0] | [0] | 0 | 0 | 0 | 0 | 0 | 0 | 0 | 0 | 0 | [0] | [0] | [0] | [0] | [0] | 2 | 1a | 0 | 0 | 2 | 2 | 0 | 1 | 0 | 0 | 206 | 28 | 1 | 0 | 0 | 0 | 0 | 5 | 0.13 | 0 | 0 | 187 | 0
4133 | 19 | N40-14-2 | 17 | 0 | Rapport des essais: de tirants sous dÃ©formation imposÃ©e de courte durÃ©e | 1993 | 0 | Switzerland | Ã‰cole Polytechnique FÃ©dÃ©rale de Lausanne | Construction Materials Laboratory | Bicher Farra, Jean-Paul Jaccoud | 1150 | 1150 | 1000 | 1000 | 100 | 100 | [2,7,6] | [6,7,15] | [0,60,0] | [0,21,0] | 0 | [34.6,39.9,48.4] | [1,160x320,0] | [7,28,90] | [2.81] | [1,160x320,1] | [28] | [33700] | [1,160x320,2] | [28] | [0,0,0,0,0.39,32,0,Sikament320,0] | 196317 | 2 | 558.2 | [14] | [50] | [1] | [43] | [0] | [0] | 0 | 0 | 0 | 0 | 0 | 0 | 0 | 0 | 0 | [0] | [0] | [0] | [0] | [0] | 2 | 1a | 0 | 0 | 2 | 2 | 0 | 1 | 0 | 0 | 185 | 28 | 1 | 0 | 0 | 0 | 0 | 3 | 0.14 | 0 | 0 | 295 | 0
4134 | 19 | N40-14-2 | 26 | 0 | Rapport des essais: de tirants sous dÃ©formation imposÃ©e de courte durÃ©e | 1993 | 0 | Switzerland | Ã‰cole Polytechnique FÃ©dÃ©rale de Lausanne | Construction Materials Laboratory | Bicher Farra, Jean-Paul Jaccoud | 1150 | 1150 | 1000 | 1000 | 100 | 100 | [2,7,6] | [6,7,15] | [0,60,0] | [0,21,0] | 0 | [34.6,39.9,48.4] | [1,160x320,0] | [7,28,90] | [2.81] | [1,160x320,1] | [28] | [33700] | [1,160x320,2] | [28] | [0,0,0,0,0.39,32,0,Sikament320,0] | 196317 | 2 | 558.2 | [14] | [50] | [1] | [43] | [0] | [0] | 0 | 0 | 0 | 0 | 0 | 0 | 0 | 0 | 0 | [0] | [0] | [0] | [0] | [0] | 2 | 1a | 0 | 0 | 2 | 2 | 0 | 1 | 0 | 0 | 262 | 28 | 1 | 0 | 0 | 0 | 0 | 5 | 0.21 | 0 | 0.29 | 191 | 0
4135 | 19 | N40-14-2 | 21 | 0 | Rapport des essais: de tirants sous dÃ©formation imposÃ©e de courte durÃ©e | 1993 | 0 | Switzerland | Ã‰cole Polytechnique FÃ©dÃ©rale de Lausanne | Construction Materials Laboratory | Bicher Farra, Jean-Paul Jaccoud | 1150 | 1150 | 1000 | 1000 | 100 | 100 | [2,7,6] | [6,7,15] | [0,60,0] | [0,21,0] | 0 | [34.6,39.9,48.4] | [1,160x320,0] | [7,28,90] | [2.81] | [1,160x320,1] | [28] | [33700] | [1,160x320,2] | [28] | [0,0,0,0,0.39,32,0,Sikament320,0] | 196317 | 2 | 558.2 | [14] | [50] | [1] | [43] | [0] | [0] | 0 | 0 | 0 | 0 | 0 | 0 | 0 | 0 | 0 | [0] | [0] | [0] | [0] | [0] | 2 | 1a | 0 | 0 | 2 | 2 | 0 | 1 | 0 | 0 | 203 | 28 | 1 | 0 | 0 | 0 | 0 | 4 | 0.14 | 0 | 0.196 | 229 | 0
4136 | 19 | N40-14-2 | 13 | 0 | Rapport des essais: de tirants sous dÃ©formation imposÃ©e de courte durÃ©e | 1993 | 0 | Switzerland | Ã‰cole Polytechnique FÃ©dÃ©rale de Lausanne | Construction Materials Laboratory | Bicher Farra, Jean-Paul Jaccoud | 1150 | 1150 | 1000 | 1000 | 100 | 100 | [2,7,6] | [6,7,15] | [0,60,0] | [0,21,0] | 0 | [34.6,39.9,48.4] | [1,160x320,0] | [7,28,90] | [2.81] | [1,160x320,1] | [28] | [33700] | [1,160x320,2] | [28] | [0,0,0,0,0.39,32,0,Sikament320,0] | 196317 | 2 | 558.2 | [14] | [50] | [1] | [43] | [0] | [0] | 0 | 0 | 0 | 0 | 0 | 0 | 0 | 0 | 0 | [0] | [0] | [0] | [0] | [0] | 2 | 1a | 0 | 0 | 2 | 2 | 0 | 1 | 0 | 0 | 151 | 28 | 1 | 0 | 0 | 0 | 0 | 3 | 0.09 | 0 | 0.146 | 281 | 0
4137 | 19 | N40-14-2 | 23 | 0 | Rapport des essais: de tirants sous dÃ©formation imposÃ©e de courte durÃ©e | 1993 | 0 | Switzerland | Ã‰cole Polytechnique FÃ©dÃ©rale de Lausanne | Construction Materials Laboratory | Bicher Farra, Jean-Paul Jaccoud | 1150 | 1150 | 1000 | 1000 | 100 | 100 | [2,7,6] | [6,7,15] | [0,60,0] | [0,21,0] | 0 | [34.6,39.9,48.4] | [1,160x320,0] | [7,28,90] | [2.81] | [1,160x320,1] | [28] | [33700] | [1,160x320,2] | [28] | [0,0,0,0,0.39,32,0,Sikament320,0] | 196317 | 2 | 558.2 | [14] | [50] | [1] | [43] | [0] | [0] | 0 | 0 | 0 | 0 | 0 | 0 | 0 | 0 | 0 | [0] | [0] | [0] | [0] | [0] | 2 | 1a | 0 | 0 | 2 | 2 | 0 | 1 | 0 | 0 | 180 | 28 | 1 | 0 | 0 | 0 | 0 | 5 | 0.13 | 0 | 0.193 | 187 | 0
4138 | 19 | N40-14-2 | 14 | 0 | Rapport des essais: de tirants sous dÃ©formation imposÃ©e de courte durÃ©e | 1993 | 0 | Switzerland | Ã‰cole Polytechnique FÃ©dÃ©rale de Lausanne | Construction Materials Laboratory | Bicher Farra, Jean-Paul Jaccoud | 1150 | 1150 | 1000 | 1000 | 100 | 100 | [2,7,6] | [6,7,15] | [0,60,0] | [0,21,0] | 0 | [34.6,39.9,48.4] | [1,160x320,0] | [7,28,90] | [2.81] | [1,160x320,1] | [28] | [33700] | [1,160x320,2] | [28] | [0,0,0,0,0.39,32,0,Sikament320,0] | 196317 | 2 | 558.2 | [14] | [50] | [1] | [43] | [0] | [0] | 0 | 0 | 0 | 0 | 0 | 0 | 0 | 0 | 0 | [0] | [0] | [0] | [0] | [0] | 2 | 1a | 0 | 0 | 2 | 2 | 0 | 1 | 0 | 0 | 169 | 28 | 1 | 0 | 0 | 0 | 0 | 3 | 0.1 | 0 | 0.158 | 285 | 0
4139 | 19 | N40-14-2 | 15 | 0 | Rapport des essais: de tirants sous dÃ©formation imposÃ©e de courte durÃ©e | 1993 | 0 | Switzerland | Ã‰cole Polytechnique FÃ©dÃ©rale de Lausanne | Construction Materials Laboratory | Bicher Farra, Jean-Paul Jaccoud | 1150 | 1150 | 1000 | 1000 | 100 | 100 | [2,7,6] | [6,7,15] | [0,60,0] | [0,21,0] | 0 | [34.6,39.9,48.4] | [1,160x320,0] | [7,28,90] | [2.81] | [1,160x320,1] | [28] | [33700] | [1,160x320,2] | [28] | [0,0,0,0,0.39,32,0,Sikament320,0] | 196317 | 2 | 558.2 | [14] | [50] | [1] | [43] | [0] | [0] | 0 | 0 | 0 | 0 | 0 | 0 | 0 | 0 | 0 | [0] | [0] | [0] | [0] | [0] | 2 | 1a | 0 | 0 | 2 | 2 | 0 | 1 | 0 | 0 | 184 | 28 | 1 | 0 | 0 | 0 | 0 | 3 | 0.11 | 0 | 0.174 | 287 | 0
4140 | 19 | N40-14-2 | 5 | 0 | Rapport des essais: de tirants sous dÃ©formation imposÃ©e de courte durÃ©e | 1993 | 0 | Switzerland | Ã‰cole Polytechnique FÃ©dÃ©rale de Lausanne | Construction Materials Laboratory | Bicher Farra, Jean-Paul Jaccoud | 1150 | 1150 | 1000 | 1000 | 100 | 100 | [2,7,6] | [6,7,15] | [0,60,0] | [0,21,0] | 0 | [34.6,39.9,48.4] | [1,160x320,0] | [7,28,90] | [2.81] | [1,160x320,1] | [28] | [33700] | [1,160x320,2] | [28] | [0,0,0,0,0.39,32,0,Sikament320,0] | 196317 | 2 | 558.2 | [14] | [50] | [1] | [43] | [0] | [0] | 0 | 0 | 0 | 0 | 0 | 0 | 0 | 0 | 0 | [0] | [0] | [0] | [0] | [0] | 2 | 1a | 0 | 0 | 2 | 2 | 0 | 1 | 0 | 0 | 128 | 28 | 1 | 0 | 0 | 0 | 0 | 1 | 0.04 | 0 | 0.045 | 448 | 0
4141 | 19 | N40-14-2 | 10 | 0 | Rapport des essais: de tirants sous dÃ©formation imposÃ©e de courte durÃ©e | 1993 | 0 | Switzerland | Ã‰cole Polytechnique FÃ©dÃ©rale de Lausanne | Construction Materials Laboratory | Bicher Farra, Jean-Paul Jaccoud | 1150 | 1150 | 1000 | 1000 | 100 | 100 | [2,7,6] | [6,7,15] | [0,60,0] | [0,21,0] | 0 | [34.6,39.9,48.4] | [1,160x320,0] | [7,28,90] | [2.81] | [1,160x320,1] | [28] | [33700] | [1,160x320,2] | [28] | [0,0,0,0,0.39,32,0,Sikament320,0] | 196317 | 2 | 558.2 | [14] | [50] | [1] | [43] | [0] | [0] | 0 | 0 | 0 | 0 | 0 | 0 | 0 | 0 | 0 | [0] | [0] | [0] | [0] | [0] | 2 | 1a | 0 | 0 | 2 | 2 | 0 | 1 | 0 | 0 | 143 | 28 | 1 | 0 | 0 | 0 | 0 | 2 | 0.1 | 0 | 0.121 | 399 | 0
4142 | 19 | N40-14-2 | 9 | 0 | Rapport des essais: de tirants sous dÃ©formation imposÃ©e de courte durÃ©e | 1993 | 0 | Switzerland | Ã‰cole Polytechnique FÃ©dÃ©rale de Lausanne | Construction Materials Laboratory | Bicher Farra, Jean-Paul Jaccoud | 1150 | 1150 | 1000 | 1000 | 100 | 100 | [2,7,6] | [6,7,15] | [0,60,0] | [0,21,0] | 0 | [34.6,39.9,48.4] | [1,160x320,0] | [7,28,90] | [2.81] | [1,160x320,1] | [28] | [33700] | [1,160x320,2] | [28] | [0,0,0,0,0.39,32,0,Sikament320,0] | 196317 | 2 | 558.2 | [14] | [50] | [1] | [43] | [0] | [0] | 0 | 0 | 0 | 0 | 0 | 0 | 0 | 0 | 0 | [0] | [0] | [0] | [0] | [0] | 2 | 1a | 0 | 0 | 2 | 2 | 0 | 1 | 0 | 0 | 133 | 28 | 1 | 0 | 0 | 0 | 0 | 2 | 0.08 | 0 | 0.104 | 370 | 0
4143 | 19 | N40-14-2 | 16 | 0 | Rapport des essais: de tirants sous dÃ©formation imposÃ©e de courte durÃ©e | 1993 | 0 | Switzerland | Ã‰cole Polytechnique FÃ©dÃ©rale de Lausanne | Construction Materials Laboratory | Bicher Farra, Jean-Paul Jaccoud | 1150 | 1150 | 1000 | 1000 | 100 | 100 | [2,7,6] | [6,7,15] | [0,60,0] | [0,21,0] | 0 | [34.6,39.9,48.4] | [1,160x320,0] | [7,28,90] | [2.81] | [1,160x320,1] | [28] | [33700] | [1,160x320,2] | [28] | [0,0,0,0,0.39,32,0,Sikament320,0] | 196317 | 2 | 558.2 | [14] | [50] | [1] | [43] | [0] | [0] | 0 | 0 | 0 | 0 | 0 | 0 | 0 | 0 | 0 | [0] | [0] | [0] | [0] | [0] | 2 | 1a | 0 | 0 | 2 | 2 | 0 | 1 | 0 | 0 | 183 | 28 | 1 | 0 | 0 | 0 | 0 | 3 | 0.13 | 0 | 0.171 | 292 | 0
4144 | 19 | N40-14-2 | 20 | 0 | Rapport des essais: de tirants sous dÃ©formation imposÃ©e de courte durÃ©e | 1993 | 0 | Switzerland | Ã‰cole Polytechnique FÃ©dÃ©rale de Lausanne | Construction Materials Laboratory | Bicher Farra, Jean-Paul Jaccoud | 1150 | 1150 | 1000 | 1000 | 100 | 100 | [2,7,6] | [6,7,15] | [0,60,0] | [0,21,0] | 0 | [34.6,39.9,48.4] | [1,160x320,0] | [7,28,90] | [2.81] | [1,160x320,1] | [28] | [33700] | [1,160x320,2] | [28] | [0,0,0,0,0.39,32,0,Sikament320,0] | 196317 | 2 | 558.2 | [14] | [50] | [1] | [43] | [0] | [0] | 0 | 0 | 0 | 0 | 0 | 0 | 0 | 0 | 0 | [0] | [0] | [0] | [0] | [0] | 2 | 1a | 0 | 0 | 2 | 2 | 0 | 1 | 0 | 0 | 188 | 28 | 1 | 0 | 0 | 0 | 0 | 4 | 0.13 | 0 | 0.182 | 229 | 0
4145 | 19 | N40-14-2 | 18 | 0 | Rapport des essais: de tirants sous dÃ©formation imposÃ©e de courte durÃ©e | 1993 | 0 | Switzerland | Ã‰cole Polytechnique FÃ©dÃ©rale de Lausanne | Construction Materials Laboratory | Bicher Farra, Jean-Paul Jaccoud | 1150 | 1150 | 1000 | 1000 | 100 | 100 | [2,7,6] | [6,7,15] | [0,60,0] | [0,21,0] | 0 | [34.6,39.9,48.4] | [1,160x320,0] | [7,28,90] | [2.81] | [1,160x320,1] | [28] | [33700] | [1,160x320,2] | [28] | [0,0,0,0,0.39,32,0,Sikament320,0] | 196317 | 2 | 558.2 | [14] | [50] | [1] | [43] | [0] | [0] | 0 | 0 | 0 | 0 | 0 | 0 | 0 | 0 | 0 | [0] | [0] | [0] | [0] | [0] | 2 | 1a | 0 | 0 | 2 | 2 | 0 | 1 | 0 | 0 | 185 | 28 | 1 | 0 | 0 | 0 | 0 | 4 | 0.12 | 0 | 0.178 | 227 | 0
4146 | 19 | N40-14-2 | 4 | 0 | Rapport des essais: de tirants sous dÃ©formation imposÃ©e de courte durÃ©e | 1993 | 0 | Switzerland | Ã‰cole Polytechnique FÃ©dÃ©rale de Lausanne | Construction Materials Laboratory | Bicher Farra, Jean-Paul Jaccoud | 1150 | 1150 | 1000 | 1000 | 100 | 100 | [2,7,6] | [6,7,15] | [0,60,0] | [0,21,0] | 0 | [34.6,39.9,48.4] | [1,160x320,0] | [7,28,90] | [2.81] | [1,160x320,1] | [28] | [33700] | [1,160x320,2] | [28] | [0,0,0,0,0.39,32,0,Sikament320,0] | 196317 | 2 | 558.2 | [14] | [50] | [1] | [43] | [0] | [0] | 0 | 0 | 0 | 0 | 0 | 0 | 0 | 0 | 0 | [0] | [0] | [0] | [0] | [0] | 2 | 1a | 0 | 0 | 2 | 2 | 0 | 1 | 0 | 0 | 141 | 28 | 1 | 0 | 0 | 0 | 0 | 1 | 0.04 | 0 | 0 | 448 | 0
4147 | 19 | N40-14-2 | 3 | 0 | Rapport des essais: de tirants sous dÃ©formation imposÃ©e de courte durÃ©e | 1993 | 0 | Switzerland | Ã‰cole Polytechnique FÃ©dÃ©rale de Lausanne | Construction Materials Laboratory | Bicher Farra, Jean-Paul Jaccoud | 1150 | 1150 | 1000 | 1000 | 100 | 100 | [2,7,6] | [6,7,15] | [0,60,0] | [0,21,0] | 0 | [34.6,39.9,48.4] | [1,160x320,0] | [7,28,90] | [2.81] | [1,160x320,1] | [28] | [33700] | [1,160x320,2] | [28] | [0,0,0,0,0.39,32,0,Sikament320,0] | 196317 | 2 | 558.2 | [14] | [50] | [1] | [43] | [0] | [0] | 0 | 0 | 0 | 0 | 0 | 0 | 0 | 0 | 0 | [0] | [0] | [0] | [0] | [0] | 2 | 1a | 0 | 0 | 2 | 2 | 0 | 1 | 0 | 0 | 106 | 28 | 1 | 0 | 0 | 0 | 0 | 0 | 0 | 0 | 0.003 | 0 | 0
4148 | 19 | N40-14-2 | 27 | 0 | Rapport des essais: de tirants sous dÃ©formation imposÃ©e de courte durÃ©e | 1993 | 0 | Switzerland | Ã‰cole Polytechnique FÃ©dÃ©rale de Lausanne | Construction Materials Laboratory | Bicher Farra, Jean-Paul Jaccoud | 1150 | 1150 | 1000 | 1000 | 100 | 100 | [2,7,6] | [6,7,15] | [0,60,0] | [0,21,0] | 0 | [34.6,39.9,48.4] | [1,160x320,0] | [7,28,90] | [2.81] | [1,160x320,1] | [28] | [33700] | [1,160x320,2] | [28] | [0,0,0,0,0.39,32,0,Sikament320,0] | 196317 | 2 | 558.2 | [14] | [50] | [1] | [43] | [0] | [0] | 0 | 0 | 0 | 0 | 0 | 0 | 0 | 0 | 0 | [0] | [0] | [0] | [0] | [0] | 2 | 1a | 0 | 0 | 2 | 2 | 0 | 1 | 0 | 0 | 300 | 28 | 1 | 0 | 0 | 0 | 0 | 5 | 0.26 | 0 | 0.351 | 200 | 0
4149 | 19 | N40-14-2 | 25 | 0 | Rapport des essais: de tirants sous dÃ©formation imposÃ©e de courte durÃ©e | 1993 | 0 | Switzerland | Ã‰cole Polytechnique FÃ©dÃ©rale de Lausanne | Construction Materials Laboratory | Bicher Farra, Jean-Paul Jaccoud | 1150 | 1150 | 1000 | 1000 | 100 | 100 | [2,7,6] | [6,7,15] | [0,60,0] | [0,21,0] | 0 | [34.6,39.9,48.4] | [1,160x320,0] | [7,28,90] | [2.81] | [1,160x320,1] | [28] | [33700] | [1,160x320,2] | [28] | [0,0,0,0,0.39,32,0,Sikament320,0] | 196317 | 2 | 558.2 | [14] | [50] | [1] | [43] | [0] | [0] | 0 | 0 | 0 | 0 | 0 | 0 | 0 | 0 | 0 | [0] | [0] | [0] | [0] | [0] | 2 | 1a | 0 | 0 | 2 | 2 | 0 | 1 | 0 | 0 | 227 | 28 | 1 | 0 | 0 | 0 | 0 | 5 | 0.16 | 0 | 0.228 | 190 | 0
4150 | 19 | N40-14-2 | 8 | 0 | Rapport des essais: de tirants sous dÃ©formation imposÃ©e de courte durÃ©e | 1993 | 0 | Switzerland | Ã‰cole Polytechnique FÃ©dÃ©rale de Lausanne | Construction Materials Laboratory | Bicher Farra, Jean-Paul Jaccoud | 1150 | 1150 | 1000 | 1000 | 100 | 100 | [2,7,6] | [6,7,15] | [0,60,0] | [0,21,0] | 0 | [34.6,39.9,48.4] | [1,160x320,0] | [7,28,90] | [2.81] | [1,160x320,1] | [28] | [33700] | [1,160x320,2] | [28] | [0,0,0,0,0.39,32,0,Sikament320,0] | 196317 | 2 | 558.2 | [14] | [50] | [1] | [43] | [0] | [0] | 0 | 0 | 0 | 0 | 0 | 0 | 0 | 0 | 0 | [0] | [0] | [0] | [0] | [0] | 2 | 1a | 0 | 0 | 2 | 2 | 0 | 1 | 0 | 0 | 169 | 28 | 1 | 0 | 0 | 0 | 0 | 2 | 0.08 | 0 | 0 | 370 | 0
4151 | 19 | N40-14-2 | 11 | 0 | Rapport des essais: de tirants sous dÃ©formation imposÃ©e de courte durÃ©e | 1993 | 0 | Switzerland | Ã‰cole Polytechnique FÃ©dÃ©rale de Lausanne | Construction Materials Laboratory | Bicher Farra, Jean-Paul Jaccoud | 1150 | 1150 | 1000 | 1000 | 100 | 100 | [2,7,6] | [6,7,15] | [0,60,0] | [0,21,0] | 0 | [34.6,39.9,48.4] | [1,160x320,0] | [7,28,90] | [2.81] | [1,160x320,1] | [28] | [33700] | [1,160x320,2] | [28] | [0,0,0,0,0.39,32,0,Sikament320,0] | 196317 | 2 | 558.2 | [14] | [50] | [1] | [43] | [0] | [0] | 0 | 0 | 0 | 0 | 0 | 0 | 0 | 0 | 0 | [0] | [0] | [0] | [0] | [0] | 2 | 1a | 0 | 0 | 2 | 2 | 0 | 1 | 0 | 0 | 155 | 28 | 1 | 0 | 0 | 0 | 0 | 2 | 0.1 | 0 | 0.134 | 398 | 0
4152 | 19 | N40-14-2 | 2 | 0 | Rapport des essais: de tirants sous dÃ©formation imposÃ©e de courte durÃ©e | 1993 | 0 | Switzerland | Ã‰cole Polytechnique FÃ©dÃ©rale de Lausanne | Construction Materials Laboratory | Bicher Farra, Jean-Paul Jaccoud | 1150 | 1150 | 1000 | 1000 | 100 | 100 | [2,7,6] | [6,7,15] | [0,60,0] | [0,21,0] | 0 | [34.6,39.9,48.4] | [1,160x320,0] | [7,28,90] | [2.81] | [1,160x320,1] | [28] | [33700] | [1,160x320,2] | [28] | [0,0,0,0,0.39,32,0,Sikament320,0] | 196317 | 2 | 558.2 | [14] | [50] | [1] | [43] | [0] | [0] | 0 | 0 | 0 | 0 | 0 | 0 | 0 | 0 | 0 | [0] | [0] | [0] | [0] | [0] | 2 | 1a | 0 | 0 | 2 | 2 | 0 | 1 | 0 | 0 | 64 | 28 | 1 | 0 | 0 | 0 | 0 | 0 | 0 | 0 | 0.001 | 0 | 0
4153 | 19 | N40-14-2 | 19 | 0 | Rapport des essais: de tirants sous dÃ©formation imposÃ©e de courte durÃ©e | 1993 | 0 | Switzerland | Ã‰cole Polytechnique FÃ©dÃ©rale de Lausanne | Construction Materials Laboratory | Bicher Farra, Jean-Paul Jaccoud | 1150 | 1150 | 1000 | 1000 | 100 | 100 | [2,7,6] | [6,7,15] | [0,60,0] | [0,21,0] | 0 | [34.6,39.9,48.4] | [1,160x320,0] | [7,28,90] | [2.81] | [1,160x320,1] | [28] | [33700] | [1,160x320,2] | [28] | [0,0,0,0,0.39,32,0,Sikament320,0] | 196317 | 2 | 558.2 | [14] | [50] | [1] | [43] | [0] | [0] | 0 | 0 | 0 | 0 | 0 | 0 | 0 | 0 | 0 | [0] | [0] | [0] | [0] | [0] | 2 | 1a | 0 | 0 | 2 | 2 | 0 | 1 | 0 | 0 | 167 | 28 | 1 | 0 | 0 | 0 | 0 | 4 | 0.12 | 0 | 0.173 | 227 | 0
4154 | 19 | N40-14-2 | 24 | 0 | Rapport des essais: de tirants sous dÃ©formation imposÃ©e de courte durÃ©e | 1993 | 0 | Switzerland | Ã‰cole Polytechnique FÃ©dÃ©rale de Lausanne | Construction Materials Laboratory | Bicher Farra, Jean-Paul Jaccoud | 1150 | 1150 | 1000 | 1000 | 100 | 100 | [2,7,6] | [6,7,15] | [0,60,0] | [0,21,0] | 0 | [34.6,39.9,48.4] | [1,160x320,0] | [7,28,90] | [2.81] | [1,160x320,1] | [28] | [33700] | [1,160x320,2] | [28] | [0,0,0,0,0.39,32,0,Sikament320,0] | 196317 | 2 | 558.2 | [14] | [50] | [1] | [43] | [0] | [0] | 0 | 0 | 0 | 0 | 0 | 0 | 0 | 0 | 0 | [0] | [0] | [0] | [0] | [0] | 2 | 1a | 0 | 0 | 2 | 2 | 0 | 1 | 0 | 0 | 208 | 28 | 1 | 0 | 0 | 0 | 0 | 5 | 0.14 | 0 | 0.207 | 189 | 0
4155 | 19 | N40-14-2 | 1 | 0 | Rapport des essais: de tirants sous dÃ©formation imposÃ©e de courte durÃ©e | 1993 | 0 | Switzerland | Ã‰cole Polytechnique FÃ©dÃ©rale de Lausanne | Construction Materials Laboratory | Bicher Farra, Jean-Paul Jaccoud | 1150 | 1150 | 1000 | 1000 | 100 | 100 | [2,7,6] | [6,7,15] | [0,60,0] | [0,21,0] | 0 | [34.6,39.9,48.4] | [1,160x320,0] | [7,28,90] | [2.81] | [1,160x320,1] | [28] | [33700] | [1,160x320,2] | [28] | [0,0,0,0,0.39,32,0,Sikament320,0] | 196317 | 2 | 558.2 | [14] | [50] | [1] | [43] | [0] | [0] | 0 | 0 | 0 | 0 | 0 | 0 | 0 | 0 | 0 | [0] | [0] | [0] | [0] | [0] | 2 | 1a | 0 | 0 | 2 | 2 | 0 | 1 | 0 | 0 | 0 | 28 | 1 | 0 | 0 | 0 | 0 | 0 | 0 | 0 | -0.001 | 0 | 0
4156 | 19 | N40-14-3 | 13 | 0 | Rapport des essais: de tirants sous dÃ©formation imposÃ©e de courte durÃ©e | 1993 | 0 | Switzerland | Ã‰cole Polytechnique FÃ©dÃ©rale de Lausanne | Construction Materials Laboratory | Bicher Farra, Jean-Paul Jaccoud | 1150 | 1150 | 1000 | 1000 | 100 | 100 | [2,7,6] | [6,7,15] | [0,60,0] | [0,21,0] | 0 | [34.6,39.9,48.4] | [1,160x320,0] | [7,28,90] | [2.81] | [1,160x320,1] | [28] | [33700] | [1,160x320,2] | [28] | [0,0,0,0,0.39,32,0,Sikament320,0] | 196317 | 2 | 558.2 | [14] | [50] | [1] | [43] | [0] | [0] | 0 | 0 | 0 | 0 | 0 | 0 | 0 | 0 | 0 | [0] | [0] | [0] | [0] | [0] | 2 | 1a | 0 | 0 | 2 | 2 | 0 | 1 | 0 | 0 | 198 | 28 | 1 | 0 | 0 | 0 | 0 | 3 | 0.11 | 0 | 0 | 282 | 0
4157 | 19 | N40-14-3 | 23 | 0 | Rapport des essais: de tirants sous dÃ©formation imposÃ©e de courte durÃ©e | 1993 | 0 | Switzerland | Ã‰cole Polytechnique FÃ©dÃ©rale de Lausanne | Construction Materials Laboratory | Bicher Farra, Jean-Paul Jaccoud | 1150 | 1150 | 1000 | 1000 | 100 | 100 | [2,7,6] | [6,7,15] | [0,60,0] | [0,21,0] | 0 | [34.6,39.9,48.4] | [1,160x320,0] | [7,28,90] | [2.81] | [1,160x320,1] | [28] | [33700] | [1,160x320,2] | [28] | [0,0,0,0,0.39,32,0,Sikament320,0] | 196317 | 2 | 558.2 | [14] | [50] | [1] | [43] | [0] | [0] | 0 | 0 | 0 | 0 | 0 | 0 | 0 | 0 | 0 | [0] | [0] | [0] | [0] | [0] | 2 | 1a | 0 | 0 | 2 | 2 | 0 | 1 | 0 | 0 | 213 | 28 | 1 | 0 | 0 | 0 | 0 | 5 | 0.15 | 0 | 0.183 | 187 | 0
4158 | 19 | N40-14-3 | 4 | 0 | Rapport des essais: de tirants sous dÃ©formation imposÃ©e de courte durÃ©e | 1993 | 0 | Switzerland | Ã‰cole Polytechnique FÃ©dÃ©rale de Lausanne | Construction Materials Laboratory | Bicher Farra, Jean-Paul Jaccoud | 1150 | 1150 | 1000 | 1000 | 100 | 100 | [2,7,6] | [6,7,15] | [0,60,0] | [0,21,0] | 0 | [34.6,39.9,48.4] | [1,160x320,0] | [7,28,90] | [2.81] | [1,160x320,1] | [28] | [33700] | [1,160x320,2] | [28] | [0,0,0,0,0.39,32,0,Sikament320,0] | 196317 | 2 | 558.2 | [14] | [50] | [1] | [43] | [0] | [0] | 0 | 0 | 0 | 0 | 0 | 0 | 0 | 0 | 0 | [0] | [0] | [0] | [0] | [0] | 2 | 1a | 0 | 0 | 2 | 2 | 0 | 1 | 0 | 0 | 174 | 28 | 1 | 0 | 0 | 0 | 0 | 1 | 0.07 | 0 | 0 | 523 | 0
4159 | 19 | N40-14-3 | 18 | 0 | Rapport des essais: de tirants sous dÃ©formation imposÃ©e de courte durÃ©e | 1993 | 0 | Switzerland | Ã‰cole Polytechnique FÃ©dÃ©rale de Lausanne | Construction Materials Laboratory | Bicher Farra, Jean-Paul Jaccoud | 1150 | 1150 | 1000 | 1000 | 100 | 100 | [2,7,6] | [6,7,15] | [0,60,0] | [0,21,0] | 0 | [34.6,39.9,48.4] | [1,160x320,0] | [7,28,90] | [2.81] | [1,160x320,1] | [28] | [33700] | [1,160x320,2] | [28] | [0,0,0,0,0.39,32,0,Sikament320,0] | 196317 | 2 | 558.2 | [14] | [50] | [1] | [43] | [0] | [0] | 0 | 0 | 0 | 0 | 0 | 0 | 0 | 0 | 0 | [0] | [0] | [0] | [0] | [0] | 2 | 1a | 0 | 0 | 2 | 2 | 0 | 1 | 0 | 0 | 176 | 28 | 1 | 0 | 0 | 0 | 0 | 4 | 0.11 | 0 | 0.143 | 224 | 0
4160 | 19 | N40-14-3 | 27 | 0 | Rapport des essais: de tirants sous dÃ©formation imposÃ©e de courte durÃ©e | 1993 | 0 | Switzerland | Ã‰cole Polytechnique FÃ©dÃ©rale de Lausanne | Construction Materials Laboratory | Bicher Farra, Jean-Paul Jaccoud | 1150 | 1150 | 1000 | 1000 | 100 | 100 | [2,7,6] | [6,7,15] | [0,60,0] | [0,21,0] | 0 | [34.6,39.9,48.4] | [1,160x320,0] | [7,28,90] | [2.81] | [1,160x320,1] | [28] | [33700] | [1,160x320,2] | [28] | [0,0,0,0,0.39,32,0,Sikament320,0] | 196317 | 2 | 558.2 | [14] | [50] | [1] | [43] | [0] | [0] | 0 | 0 | 0 | 0 | 0 | 0 | 0 | 0 | 0 | [0] | [0] | [0] | [0] | [0] | 2 | 1a | 0 | 0 | 2 | 2 | 0 | 1 | 0 | 0 | 262 | 28 | 1 | 0 | 0 | 0 | 0 | 6 | 0.16 | 0 | 0.211 | 159 | 0
4161 | 19 | N40-14-3 | 15 | 0 | Rapport des essais: de tirants sous dÃ©formation imposÃ©e de courte durÃ©e | 1993 | 0 | Switzerland | Ã‰cole Polytechnique FÃ©dÃ©rale de Lausanne | Construction Materials Laboratory | Bicher Farra, Jean-Paul Jaccoud | 1150 | 1150 | 1000 | 1000 | 100 | 100 | [2,7,6] | [6,7,15] | [0,60,0] | [0,21,0] | 0 | [34.6,39.9,48.4] | [1,160x320,0] | [7,28,90] | [2.81] | [1,160x320,1] | [28] | [33700] | [1,160x320,2] | [28] | [0,0,0,0,0.39,32,0,Sikament320,0] | 196317 | 2 | 558.2 | [14] | [50] | [1] | [43] | [0] | [0] | 0 | 0 | 0 | 0 | 0 | 0 | 0 | 0 | 0 | [0] | [0] | [0] | [0] | [0] | 2 | 1a | 0 | 0 | 2 | 2 | 0 | 1 | 0 | 0 | 181 | 28 | 1 | 0 | 0 | 0 | 0 | 3 | 0.12 | 0 | 0.139 | 290 | 0
4162 | 19 | N40-14-3 | 21 | 0 | Rapport des essais: de tirants sous dÃ©formation imposÃ©e de courte durÃ©e | 1993 | 0 | Switzerland | Ã‰cole Polytechnique FÃ©dÃ©rale de Lausanne | Construction Materials Laboratory | Bicher Farra, Jean-Paul Jaccoud | 1150 | 1150 | 1000 | 1000 | 100 | 100 | [2,7,6] | [6,7,15] | [0,60,0] | [0,21,0] | 0 | [34.6,39.9,48.4] | [1,160x320,0] | [7,28,90] | [2.81] | [1,160x320,1] | [28] | [33700] | [1,160x320,2] | [28] | [0,0,0,0,0.39,32,0,Sikament320,0] | 196317 | 2 | 558.2 | [14] | [50] | [1] | [43] | [0] | [0] | 0 | 0 | 0 | 0 | 0 | 0 | 0 | 0 | 0 | [0] | [0] | [0] | [0] | [0] | 2 | 1a | 0 | 0 | 2 | 2 | 0 | 1 | 0 | 0 | 217 | 28 | 1 | 0 | 0 | 0 | 0 | 4 | 0.14 | 0 | 0.167 | 228 | 0
4163 | 19 | N40-14-3 | 24 | 0 | Rapport des essais: de tirants sous dÃ©formation imposÃ©e de courte durÃ©e | 1993 | 0 | Switzerland | Ã‰cole Polytechnique FÃ©dÃ©rale de Lausanne | Construction Materials Laboratory | Bicher Farra, Jean-Paul Jaccoud | 1150 | 1150 | 1000 | 1000 | 100 | 100 | [2,7,6] | [6,7,15] | [0,60,0] | [0,21,0] | 0 | [34.6,39.9,48.4] | [1,160x320,0] | [7,28,90] | [2.81] | [1,160x320,1] | [28] | [33700] | [1,160x320,2] | [28] | [0,0,0,0,0.39,32,0,Sikament320,0] | 196317 | 2 | 558.2 | [14] | [50] | [1] | [43] | [0] | [0] | 0 | 0 | 0 | 0 | 0 | 0 | 0 | 0 | 0 | [0] | [0] | [0] | [0] | [0] | 2 | 1a | 0 | 0 | 2 | 2 | 0 | 1 | 0 | 0 | 244 | 28 | 1 | 0 | 0 | 0 | 0 | 5 | 0.17 | 0 | 0.2 | 188 | 0
4164 | 19 | N40-14-3 | 19 | 0 | Rapport des essais: de tirants sous dÃ©formation imposÃ©e de courte durÃ©e | 1993 | 0 | Switzerland | Ã‰cole Polytechnique FÃ©dÃ©rale de Lausanne | Construction Materials Laboratory | Bicher Farra, Jean-Paul Jaccoud | 1150 | 1150 | 1000 | 1000 | 100 | 100 | [2,7,6] | [6,7,15] | [0,60,0] | [0,21,0] | 0 | [34.6,39.9,48.4] | [1,160x320,0] | [7,28,90] | [2.81] | [1,160x320,1] | [28] | [33700] | [1,160x320,2] | [28] | [0,0,0,0,0.39,32,0,Sikament320,0] | 196317 | 2 | 558.2 | [14] | [50] | [1] | [43] | [0] | [0] | 0 | 0 | 0 | 0 | 0 | 0 | 0 | 0 | 0 | [0] | [0] | [0] | [0] | [0] | 2 | 1a | 0 | 0 | 2 | 2 | 0 | 1 | 0 | 0 | 192 | 28 | 1 | 0 | 0 | 0 | 0 | 4 | 0.12 | 0 | 0.149 | 228 | 0
4165 | 19 | N40-14-3 | 16 | 0 | Rapport des essais: de tirants sous dÃ©formation imposÃ©e de courte durÃ©e | 1993 | 0 | Switzerland | Ã‰cole Polytechnique FÃ©dÃ©rale de Lausanne | Construction Materials Laboratory | Bicher Farra, Jean-Paul Jaccoud | 1150 | 1150 | 1000 | 1000 | 100 | 100 | [2,7,6] | [6,7,15] | [0,60,0] | [0,21,0] | 0 | [34.6,39.9,48.4] | [1,160x320,0] | [7,28,90] | [2.81] | [1,160x320,1] | [28] | [33700] | [1,160x320,2] | [28] | [0,0,0,0,0.39,32,0,Sikament320,0] | 196317 | 2 | 558.2 | [14] | [50] | [1] | [43] | [0] | [0] | 0 | 0 | 0 | 0 | 0 | 0 | 0 | 0 | 0 | [0] | [0] | [0] | [0] | [0] | 2 | 1a | 0 | 0 | 2 | 2 | 0 | 1 | 0 | 0 | 195 | 28 | 1 | 0 | 0 | 0 | 0 | 3 | 0.13 | 0 | 0.146 | 290 | 0
4166 | 19 | N40-14-3 | 6 | 0 | Rapport des essais: de tirants sous dÃ©formation imposÃ©e de courte durÃ©e | 1993 | 0 | Switzerland | Ã‰cole Polytechnique FÃ©dÃ©rale de Lausanne | Construction Materials Laboratory | Bicher Farra, Jean-Paul Jaccoud | 1150 | 1150 | 1000 | 1000 | 100 | 100 | [2,7,6] | [6,7,15] | [0,60,0] | [0,21,0] | 0 | [34.6,39.9,48.4] | [1,160x320,0] | [7,28,90] | [2.81] | [1,160x320,1] | [28] | [33700] | [1,160x320,2] | [28] | [0,0,0,0,0.39,32,0,Sikament320,0] | 196317 | 2 | 558.2 | [14] | [50] | [1] | [43] | [0] | [0] | 0 | 0 | 0 | 0 | 0 | 0 | 0 | 0 | 0 | [0] | [0] | [0] | [0] | [0] | 2 | 1a | 0 | 0 | 2 | 2 | 0 | 1 | 0 | 0 | 152 | 28 | 1 | 0 | 0 | 0 | 0 | 1 | 0.1 | 0 | 0.1 | 637 | 0
4167 | 19 | N40-14-3 | 26 | 0 | Rapport des essais: de tirants sous dÃ©formation imposÃ©e de courte durÃ©e | 1993 | 0 | Switzerland | Ã‰cole Polytechnique FÃ©dÃ©rale de Lausanne | Construction Materials Laboratory | Bicher Farra, Jean-Paul Jaccoud | 1150 | 1150 | 1000 | 1000 | 100 | 100 | [2,7,6] | [6,7,15] | [0,60,0] | [0,21,0] | 0 | [34.6,39.9,48.4] | [1,160x320,0] | [7,28,90] | [2.81] | [1,160x320,1] | [28] | [33700] | [1,160x320,2] | [28] | [0,0,0,0,0.39,32,0,Sikament320,0] | 196317 | 2 | 558.2 | [14] | [50] | [1] | [43] | [0] | [0] | 0 | 0 | 0 | 0 | 0 | 0 | 0 | 0 | 0 | [0] | [0] | [0] | [0] | [0] | 2 | 1a | 0 | 0 | 2 | 2 | 0 | 1 | 0 | 0 | 243 | 28 | 1 | 0 | 0 | 0 | 0 | 6 | 0.15 | 0 | 0.2 | 159 | 0
4168 | 19 | N40-14-3 | 20 | 0 | Rapport des essais: de tirants sous dÃ©formation imposÃ©e de courte durÃ©e | 1993 | 0 | Switzerland | Ã‰cole Polytechnique FÃ©dÃ©rale de Lausanne | Construction Materials Laboratory | Bicher Farra, Jean-Paul Jaccoud | 1150 | 1150 | 1000 | 1000 | 100 | 100 | [2,7,6] | [6,7,15] | [0,60,0] | [0,21,0] | 0 | [34.6,39.9,48.4] | [1,160x320,0] | [7,28,90] | [2.81] | [1,160x320,1] | [28] | [33700] | [1,160x320,2] | [28] | [0,0,0,0,0.39,32,0,Sikament320,0] | 196317 | 2 | 558.2 | [14] | [50] | [1] | [43] | [0] | [0] | 0 | 0 | 0 | 0 | 0 | 0 | 0 | 0 | 0 | [0] | [0] | [0] | [0] | [0] | 2 | 1a | 0 | 0 | 2 | 2 | 0 | 1 | 0 | 0 | 203 | 28 | 1 | 0 | 0 | 0 | 0 | 4 | 0.13 | 0 | 0.157 | 227 | 0
4169 | 19 | N40-14-3 | 25 | 0 | Rapport des essais: de tirants sous dÃ©formation imposÃ©e de courte durÃ©e | 1993 | 0 | Switzerland | Ã‰cole Polytechnique FÃ©dÃ©rale de Lausanne | Construction Materials Laboratory | Bicher Farra, Jean-Paul Jaccoud | 1150 | 1150 | 1000 | 1000 | 100 | 100 | [2,7,6] | [6,7,15] | [0,60,0] | [0,21,0] | 0 | [34.6,39.9,48.4] | [1,160x320,0] | [7,28,90] | [2.81] | [1,160x320,1] | [28] | [33700] | [1,160x320,2] | [28] | [0,0,0,0,0.39,32,0,Sikament320,0] | 196317 | 2 | 558.2 | [14] | [50] | [1] | [43] | [0] | [0] | 0 | 0 | 0 | 0 | 0 | 0 | 0 | 0 | 0 | [0] | [0] | [0] | [0] | [0] | 2 | 1a | 0 | 0 | 2 | 2 | 0 | 1 | 0 | 0 | 254 | 28 | 1 | 0 | 0 | 0 | 0 | 6 | 0.15 | 0 | 0 | 159 | 0
4170 | 19 | N40-14-3 | 7 | 0 | Rapport des essais: de tirants sous dÃ©formation imposÃ©e de courte durÃ©e | 1993 | 0 | Switzerland | Ã‰cole Polytechnique FÃ©dÃ©rale de Lausanne | Construction Materials Laboratory | Bicher Farra, Jean-Paul Jaccoud | 1150 | 1150 | 1000 | 1000 | 100 | 100 | [2,7,6] | [6,7,15] | [0,60,0] | [0,21,0] | 0 | [34.6,39.9,48.4] | [1,160x320,0] | [7,28,90] | [2.81] | [1,160x320,1] | [28] | [33700] | [1,160x320,2] | [28] | [0,0,0,0,0.39,32,0,Sikament320,0] | 196317 | 2 | 558.2 | [14] | [50] | [1] | [43] | [0] | [0] | 0 | 0 | 0 | 0 | 0 | 0 | 0 | 0 | 0 | [0] | [0] | [0] | [0] | [0] | 2 | 1a | 0 | 0 | 2 | 2 | 0 | 1 | 0 | 0 | 156 | 28 | 1 | 0 | 0 | 0 | 0 | 2 | 0.08 | 0 | 0 | 371 | 0
4171 | 19 | N40-14-3 | 11 | 0 | Rapport des essais: de tirants sous dÃ©formation imposÃ©e de courte durÃ©e | 1993 | 0 | Switzerland | Ã‰cole Polytechnique FÃ©dÃ©rale de Lausanne | Construction Materials Laboratory | Bicher Farra, Jean-Paul Jaccoud | 1150 | 1150 | 1000 | 1000 | 100 | 100 | [2,7,6] | [6,7,15] | [0,60,0] | [0,21,0] | 0 | [34.6,39.9,48.4] | [1,160x320,0] | [7,28,90] | [2.81] | [1,160x320,1] | [28] | [33700] | [1,160x320,2] | [28] | [0,0,0,0,0.39,32,0,Sikament320,0] | 196317 | 2 | 558.2 | [14] | [50] | [1] | [43] | [0] | [0] | 0 | 0 | 0 | 0 | 0 | 0 | 0 | 0 | 0 | [0] | [0] | [0] | [0] | [0] | 2 | 1a | 0 | 0 | 2 | 2 | 0 | 1 | 0 | 0 | 179 | 28 | 1 | 0 | 0 | 0 | 0 | 2 | 0.11 | 0 | 0.125 | 395 | 0
4172 | 19 | N40-14-3 | 3 | 0 | Rapport des essais: de tirants sous dÃ©formation imposÃ©e de courte durÃ©e | 1993 | 0 | Switzerland | Ã‰cole Polytechnique FÃ©dÃ©rale de Lausanne | Construction Materials Laboratory | Bicher Farra, Jean-Paul Jaccoud | 1150 | 1150 | 1000 | 1000 | 100 | 100 | [2,7,6] | [6,7,15] | [0,60,0] | [0,21,0] | 0 | [34.6,39.9,48.4] | [1,160x320,0] | [7,28,90] | [2.81] | [1,160x320,1] | [28] | [33700] | [1,160x320,2] | [28] | [0,0,0,0,0.39,32,0,Sikament320,0] | 196317 | 2 | 558.2 | [14] | [50] | [1] | [43] | [0] | [0] | 0 | 0 | 0 | 0 | 0 | 0 | 0 | 0 | 0 | [0] | [0] | [0] | [0] | [0] | 2 | 1a | 0 | 0 | 2 | 2 | 0 | 1 | 0 | 0 | 101 | 28 | 1 | 0 | 0 | 0 | 0 | 0 | 0 | 0 | 0.005 | 0 | 0
4173 | 19 | N40-14-3 | 5 | 0 | Rapport des essais: de tirants sous dÃ©formation imposÃ©e de courte durÃ©e | 1993 | 0 | Switzerland | Ã‰cole Polytechnique FÃ©dÃ©rale de Lausanne | Construction Materials Laboratory | Bicher Farra, Jean-Paul Jaccoud | 1150 | 1150 | 1000 | 1000 | 100 | 100 | [2,7,6] | [6,7,15] | [0,60,0] | [0,21,0] | 0 | [34.6,39.9,48.4] | [1,160x320,0] | [7,28,90] | [2.81] | [1,160x320,1] | [28] | [33700] | [1,160x320,2] | [28] | [0,0,0,0,0.39,32,0,Sikament320,0] | 196317 | 2 | 558.2 | [14] | [50] | [1] | [43] | [0] | [0] | 0 | 0 | 0 | 0 | 0 | 0 | 0 | 0 | 0 | [0] | [0] | [0] | [0] | [0] | 2 | 1a | 0 | 0 | 2 | 2 | 0 | 1 | 0 | 0 | 136 | 28 | 1 | 0 | 0 | 0 | 0 | 1 | 0.07 | 0 | 0.081 | 523 | 0
4174 | 19 | N40-14-3 | 1 | 0 | Rapport des essais: de tirants sous dÃ©formation imposÃ©e de courte durÃ©e | 1993 | 0 | Switzerland | Ã‰cole Polytechnique FÃ©dÃ©rale de Lausanne | Construction Materials Laboratory | Bicher Farra, Jean-Paul Jaccoud | 1150 | 1150 | 1000 | 1000 | 100 | 100 | [2,7,6] | [6,7,15] | [0,60,0] | [0,21,0] | 0 | [34.6,39.9,48.4] | [1,160x320,0] | [7,28,90] | [2.81] | [1,160x320,1] | [28] | [33700] | [1,160x320,2] | [28] | [0,0,0,0,0.39,32,0,Sikament320,0] | 196317 | 2 | 558.2 | [14] | [50] | [1] | [43] | [0] | [0] | 0 | 0 | 0 | 0 | 0 | 0 | 0 | 0 | 0 | [0] | [0] | [0] | [0] | [0] | 2 | 1a | 0 | 0 | 2 | 2 | 0 | 1 | 0 | 0 | 0 | 28 | 1 | 0 | 0 | 0 | 0 | 0 | 0 | 0 | 0.001 | 0 | 0
4175 | 19 | N40-14-3 | 22 | 0 | Rapport des essais: de tirants sous dÃ©formation imposÃ©e de courte durÃ©e | 1993 | 0 | Switzerland | Ã‰cole Polytechnique FÃ©dÃ©rale de Lausanne | Construction Materials Laboratory | Bicher Farra, Jean-Paul Jaccoud | 1150 | 1150 | 1000 | 1000 | 100 | 100 | [2,7,6] | [6,7,15] | [0,60,0] | [0,21,0] | 0 | [34.6,39.9,48.4] | [1,160x320,0] | [7,28,90] | [2.81] | [1,160x320,1] | [28] | [33700] | [1,160x320,2] | [28] | [0,0,0,0,0.39,32,0,Sikament320,0] | 196317 | 2 | 558.2 | [14] | [50] | [1] | [43] | [0] | [0] | 0 | 0 | 0 | 0 | 0 | 0 | 0 | 0 | 0 | [0] | [0] | [0] | [0] | [0] | 2 | 1a | 0 | 0 | 2 | 2 | 0 | 1 | 0 | 0 | 247 | 28 | 1 | 0 | 0 | 0 | 0 | 5 | 0.15 | 0 | 0 | 187 | 0
4176 | 19 | N40-14-3 | 2 | 0 | Rapport des essais: de tirants sous dÃ©formation imposÃ©e de courte durÃ©e | 1993 | 0 | Switzerland | Ã‰cole Polytechnique FÃ©dÃ©rale de Lausanne | Construction Materials Laboratory | Bicher Farra, Jean-Paul Jaccoud | 1150 | 1150 | 1000 | 1000 | 100 | 100 | [2,7,6] | [6,7,15] | [0,60,0] | [0,21,0] | 0 | [34.6,39.9,48.4] | [1,160x320,0] | [7,28,90] | [2.81] | [1,160x320,1] | [28] | [33700] | [1,160x320,2] | [28] | [0,0,0,0,0.39,32,0,Sikament320,0] | 196317 | 2 | 558.2 | [14] | [50] | [1] | [43] | [0] | [0] | 0 | 0 | 0 | 0 | 0 | 0 | 0 | 0 | 0 | [0] | [0] | [0] | [0] | [0] | 2 | 1a | 0 | 0 | 2 | 2 | 0 | 1 | 0 | 0 | 63 | 28 | 1 | 0 | 0 | 0 | 0 | 0 | 0 | 0 | 0.002 | 0 | 0
4177 | 19 | N40-14-3 | 12 | 0 | Rapport des essais: de tirants sous dÃ©formation imposÃ©e de courte durÃ©e | 1993 | 0 | Switzerland | Ã‰cole Polytechnique FÃ©dÃ©rale de Lausanne | Construction Materials Laboratory | Bicher Farra, Jean-Paul Jaccoud | 1150 | 1150 | 1000 | 1000 | 100 | 100 | [2,7,6] | [6,7,15] | [0,60,0] | [0,21,0] | 0 | [34.6,39.9,48.4] | [1,160x320,0] | [7,28,90] | [2.81] | [1,160x320,1] | [28] | [33700] | [1,160x320,2] | [28] | [0,0,0,0,0.39,32,0,Sikament320,0] | 196317 | 2 | 558.2 | [14] | [50] | [1] | [43] | [0] | [0] | 0 | 0 | 0 | 0 | 0 | 0 | 0 | 0 | 0 | [0] | [0] | [0] | [0] | [0] | 2 | 1a | 0 | 0 | 2 | 2 | 0 | 1 | 0 | 0 | 192 | 28 | 1 | 0 | 0 | 0 | 0 | 2 | 0.13 | 0 | 0.138 | 398 | 0
4178 | 19 | N40-14-3 | 17 | 0 | Rapport des essais: de tirants sous dÃ©formation imposÃ©e de courte durÃ©e | 1993 | 0 | Switzerland | Ã‰cole Polytechnique FÃ©dÃ©rale de Lausanne | Construction Materials Laboratory | Bicher Farra, Jean-Paul Jaccoud | 1150 | 1150 | 1000 | 1000 | 100 | 100 | [2,7,6] | [6,7,15] | [0,60,0] | [0,21,0] | 0 | [34.6,39.9,48.4] | [1,160x320,0] | [7,28,90] | [2.81] | [1,160x320,1] | [28] | [33700] | [1,160x320,2] | [28] | [0,0,0,0,0.39,32,0,Sikament320,0] | 196317 | 2 | 558.2 | [14] | [50] | [1] | [43] | [0] | [0] | 0 | 0 | 0 | 0 | 0 | 0 | 0 | 0 | 0 | [0] | [0] | [0] | [0] | [0] | 2 | 1a | 0 | 0 | 2 | 2 | 0 | 1 | 0 | 0 | 207 | 28 | 1 | 0 | 0 | 0 | 0 | 4 | 0.11 | 0 | 0 | 224 | 0
4179 | 19 | N40-14-3 | 14 | 0 | Rapport des essais: de tirants sous dÃ©formation imposÃ©e de courte durÃ©e | 1993 | 0 | Switzerland | Ã‰cole Polytechnique FÃ©dÃ©rale de Lausanne | Construction Materials Laboratory | Bicher Farra, Jean-Paul Jaccoud | 1150 | 1150 | 1000 | 1000 | 100 | 100 | [2,7,6] | [6,7,15] | [0,60,0] | [0,21,0] | 0 | [34.6,39.9,48.4] | [1,160x320,0] | [7,28,90] | [2.81] | [1,160x320,1] | [28] | [33700] | [1,160x320,2] | [28] | [0,0,0,0,0.39,32,0,Sikament320,0] | 196317 | 2 | 558.2 | [14] | [50] | [1] | [43] | [0] | [0] | 0 | 0 | 0 | 0 | 0 | 0 | 0 | 0 | 0 | [0] | [0] | [0] | [0] | [0] | 2 | 1a | 0 | 0 | 2 | 2 | 0 | 1 | 0 | 0 | 168 | 28 | 1 | 0 | 0 | 0 | 0 | 3 | 0.11 | 0 | 0.135 | 282 | 0
4180 | 19 | N40-14-3 | 28 | 0 | Rapport des essais: de tirants sous dÃ©formation imposÃ©e de courte durÃ©e | 1993 | 0 | Switzerland | Ã‰cole Polytechnique FÃ©dÃ©rale de Lausanne | Construction Materials Laboratory | Bicher Farra, Jean-Paul Jaccoud | 1150 | 1150 | 1000 | 1000 | 100 | 100 | [2,7,6] | [6,7,15] | [0,60,0] | [0,21,0] | 0 | [34.6,39.9,48.4] | [1,160x320,0] | [7,28,90] | [2.81] | [1,160x320,1] | [28] | [33700] | [1,160x320,2] | [28] | [0,0,0,0,0.39,32,0,Sikament320,0] | 196317 | 2 | 558.2 | [14] | [50] | [1] | [43] | [0] | [0] | 0 | 0 | 0 | 0 | 0 | 0 | 0 | 0 | 0 | [0] | [0] | [0] | [0] | [0] | 2 | 1a | 0 | 0 | 2 | 2 | 0 | 1 | 0 | 0 | 301 | 28 | 1 | 0 | 0 | 0 | 0 | 6 | 0.2 | 0 | 0.256 | 160 | 0
4181 | 19 | N40-14-3 | 10 | 0 | Rapport des essais: de tirants sous dÃ©formation imposÃ©e de courte durÃ©e | 1993 | 0 | Switzerland | Ã‰cole Polytechnique FÃ©dÃ©rale de Lausanne | Construction Materials Laboratory | Bicher Farra, Jean-Paul Jaccoud | 1150 | 1150 | 1000 | 1000 | 100 | 100 | [2,7,6] | [6,7,15] | [0,60,0] | [0,21,0] | 0 | [34.6,39.9,48.4] | [1,160x320,0] | [7,28,90] | [2.81] | [1,160x320,1] | [28] | [33700] | [1,160x320,2] | [28] | [0,0,0,0,0.39,32,0,Sikament320,0] | 196317 | 2 | 558.2 | [14] | [50] | [1] | [43] | [0] | [0] | 0 | 0 | 0 | 0 | 0 | 0 | 0 | 0 | 0 | [0] | [0] | [0] | [0] | [0] | 2 | 1a | 0 | 0 | 2 | 2 | 0 | 1 | 0 | 0 | 170 | 28 | 1 | 0 | 0 | 0 | 0 | 2 | 0.11 | 0 | 0.117 | 393 | 0
4182 | 19 | N40-14-3 | 9 | 0 | Rapport des essais: de tirants sous dÃ©formation imposÃ©e de courte durÃ©e | 1993 | 0 | Switzerland | Ã‰cole Polytechnique FÃ©dÃ©rale de Lausanne | Construction Materials Laboratory | Bicher Farra, Jean-Paul Jaccoud | 1150 | 1150 | 1000 | 1000 | 100 | 100 | [2,7,6] | [6,7,15] | [0,60,0] | [0,21,0] | 0 | [34.6,39.9,48.4] | [1,160x320,0] | [7,28,90] | [2.81] | [1,160x320,1] | [28] | [33700] | [1,160x320,2] | [28] | [0,0,0,0,0.39,32,0,Sikament320,0] | 196317 | 2 | 558.2 | [14] | [50] | [1] | [43] | [0] | [0] | 0 | 0 | 0 | 0 | 0 | 0 | 0 | 0 | 0 | [0] | [0] | [0] | [0] | [0] | 2 | 1a | 0 | 0 | 2 | 2 | 0 | 1 | 0 | 0 | 153 | 28 | 1 | 0 | 0 | 0 | 0 | 2 | 0.09 | 0 | 0.104 | 391 | 0
4183 | 19 | N40-14-3 | 8 | 0 | Rapport des essais: de tirants sous dÃ©formation imposÃ©e de courte durÃ©e | 1993 | 0 | Switzerland | Ã‰cole Polytechnique FÃ©dÃ©rale de Lausanne | Construction Materials Laboratory | Bicher Farra, Jean-Paul Jaccoud | 1150 | 1150 | 1000 | 1000 | 100 | 100 | [2,7,6] | [6,7,15] | [0,60,0] | [0,21,0] | 0 | [34.6,39.9,48.4] | [1,160x320,0] | [7,28,90] | [2.81] | [1,160x320,1] | [28] | [33700] | [1,160x320,2] | [28] | [0,0,0,0,0.39,32,0,Sikament320,0] | 196317 | 2 | 558.2 | [14] | [50] | [1] | [43] | [0] | [0] | 0 | 0 | 0 | 0 | 0 | 0 | 0 | 0 | 0 | [0] | [0] | [0] | [0] | [0] | 2 | 1a | 0 | 0 | 2 | 2 | 0 | 1 | 0 | 0 | 131 | 28 | 1 | 0 | 0 | 0 | 0 | 2 | 0.08 | 0 | 0.095 | 371 | 0
4184 | 19 | N40-20-1 | 17 | 0 | Rapport des essais: de tirants sous dÃ©formation imposÃ©e de courte durÃ©e | 1993 | 0 | Switzerland | Ã‰cole Polytechnique FÃ©dÃ©rale de Lausanne | Construction Materials Laboratory | Bicher Farra, Jean-Paul Jaccoud | 1150 | 1150 | 1000 | 1000 | 100 | 100 | [2,7,6] | [6,7,15] | [0,60,0] | [0,21,0] | 0 | [34.6,39.9,48.4] | [1,160x320,0] | [7,28,90] | [2.81] | [1,160x320,1] | [28] | [33700] | [1,160x320,2] | [28] | [0,0,0,0,0.39,32,0,Sikament320,0] | 197500 | 2 | 531.6 | [20] | [50] | [1] | [40] | [0] | [0] | 0 | 0 | 0 | 0 | 0 | 0 | 0 | 0 | 0 | [0] | [0] | [0] | [0] | [0] | 2 | 1a | 0 | 0 | 2 | 2 | 0 | 1 | 0 | 0 | 68 | 28 | 1 | 0 | 0 | 0 | 0 | 3 | 0.04 | 0 | 0 | 251 | 0
4185 | 19 | N40-20-1 | 22 | 0 | Rapport des essais: de tirants sous dÃ©formation imposÃ©e de courte durÃ©e | 1993 | 0 | Switzerland | Ã‰cole Polytechnique FÃ©dÃ©rale de Lausanne | Construction Materials Laboratory | Bicher Farra, Jean-Paul Jaccoud | 1150 | 1150 | 1000 | 1000 | 100 | 100 | [2,7,6] | [6,7,15] | [0,60,0] | [0,21,0] | 0 | [34.6,39.9,48.4] | [1,160x320,0] | [7,28,90] | [2.81] | [1,160x320,1] | [28] | [33700] | [1,160x320,2] | [28] | [0,0,0,0,0.39,32,0,Sikament320,0] | 197500 | 2 | 531.6 | [20] | [50] | [1] | [40] | [0] | [0] | 0 | 0 | 0 | 0 | 0 | 0 | 0 | 0 | 0 | [0] | [0] | [0] | [0] | [0] | 2 | 1a | 0 | 0 | 2 | 2 | 0 | 1 | 0 | 0 | 82 | 28 | 1 | 0 | 0 | 0 | 0 | 4 | 0.05 | 0 | 0.069 | 202 | 0
4186 | 19 | N40-20-1 | 23 | 0 | Rapport des essais: de tirants sous dÃ©formation imposÃ©e de courte durÃ©e | 1993 | 0 | Switzerland | Ã‰cole Polytechnique FÃ©dÃ©rale de Lausanne | Construction Materials Laboratory | Bicher Farra, Jean-Paul Jaccoud | 1150 | 1150 | 1000 | 1000 | 100 | 100 | [2,7,6] | [6,7,15] | [0,60,0] | [0,21,0] | 0 | [34.6,39.9,48.4] | [1,160x320,0] | [7,28,90] | [2.81] | [1,160x320,1] | [28] | [33700] | [1,160x320,2] | [28] | [0,0,0,0,0.39,32,0,Sikament320,0] | 197500 | 2 | 531.6 | [20] | [50] | [1] | [40] | [0] | [0] | 0 | 0 | 0 | 0 | 0 | 0 | 0 | 0 | 0 | [0] | [0] | [0] | [0] | [0] | 2 | 1a | 0 | 0 | 2 | 2 | 0 | 1 | 0 | 0 | 90 | 28 | 1 | 0 | 0 | 0 | 0 | 4 | 0.05 | 0 | 0.073 | 207 | 0
4187 | 19 | N40-20-1 | 36 | 0 | Rapport des essais: de tirants sous dÃ©formation imposÃ©e de courte durÃ©e | 1993 | 0 | Switzerland | Ã‰cole Polytechnique FÃ©dÃ©rale de Lausanne | Construction Materials Laboratory | Bicher Farra, Jean-Paul Jaccoud | 1150 | 1150 | 1000 | 1000 | 100 | 100 | [2,7,6] | [6,7,15] | [0,60,0] | [0,21,0] | 0 | [34.6,39.9,48.4] | [1,160x320,0] | [7,28,90] | [2.81] | [1,160x320,1] | [28] | [33700] | [1,160x320,2] | [28] | [0,0,0,0,0.39,32,0,Sikament320,0] | 197500 | 2 | 531.6 | [20] | [50] | [1] | [40] | [0] | [0] | 0 | 0 | 0 | 0 | 0 | 0 | 0 | 0 | 0 | [0] | [0] | [0] | [0] | [0] | 2 | 1a | 0 | 0 | 2 | 2 | 0 | 1 | 0 | 0 | 156 | 28 | 1 | 0 | 0 | 0 | 0 | 6 | 0.1 | 0 | 0.128 | 154 | 0
4188 | 19 | N40-20-1 | 10 | 0 | Rapport des essais: de tirants sous dÃ©formation imposÃ©e de courte durÃ©e | 1993 | 0 | Switzerland | Ã‰cole Polytechnique FÃ©dÃ©rale de Lausanne | Construction Materials Laboratory | Bicher Farra, Jean-Paul Jaccoud | 1150 | 1150 | 1000 | 1000 | 100 | 100 | [2,7,6] | [6,7,15] | [0,60,0] | [0,21,0] | 0 | [34.6,39.9,48.4] | [1,160x320,0] | [7,28,90] | [2.81] | [1,160x320,1] | [28] | [33700] | [1,160x320,2] | [28] | [0,0,0,0,0.39,32,0,Sikament320,0] | 197500 | 2 | 531.6 | [20] | [50] | [1] | [40] | [0] | [0] | 0 | 0 | 0 | 0 | 0 | 0 | 0 | 0 | 0 | [0] | [0] | [0] | [0] | [0] | 2 | 1a | 0 | 0 | 2 | 2 | 0 | 1 | 0 | 0 | 54 | 28 | 1 | 0 | 0 | 0 | 0 | 2 | 0.02 | 0 | 0 | 271 | 0
4189 | 19 | N40-20-1 | 37 | 0 | Rapport des essais: de tirants sous dÃ©formation imposÃ©e de courte durÃ©e | 1993 | 0 | Switzerland | Ã‰cole Polytechnique FÃ©dÃ©rale de Lausanne | Construction Materials Laboratory | Bicher Farra, Jean-Paul Jaccoud | 1150 | 1150 | 1000 | 1000 | 100 | 100 | [2,7,6] | [6,7,15] | [0,60,0] | [0,21,0] | 0 | [34.6,39.9,48.4] | [1,160x320,0] | [7,28,90] | [2.81] | [1,160x320,1] | [28] | [33700] | [1,160x320,2] | [28] | [0,0,0,0,0.39,32,0,Sikament320,0] | 197500 | 2 | 531.6 | [20] | [50] | [1] | [40] | [0] | [0] | 0 | 0 | 0 | 0 | 0 | 0 | 0 | 0 | 0 | [0] | [0] | [0] | [0] | [0] | 2 | 1a | 0 | 0 | 2 | 2 | 0 | 1 | 0 | 0 | 166 | 28 | 1 | 0 | 0 | 0 | 0 | 7 | 0.1 | 0 | 0 | 135 | 0
4190 | 19 | N40-20-1 | 1 | 0 | Rapport des essais: de tirants sous dÃ©formation imposÃ©e de courte durÃ©e | 1993 | 0 | Switzerland | Ã‰cole Polytechnique FÃ©dÃ©rale de Lausanne | Construction Materials Laboratory | Bicher Farra, Jean-Paul Jaccoud | 1150 | 1150 | 1000 | 1000 | 100 | 100 | [2,7,6] | [6,7,15] | [0,60,0] | [0,21,0] | 0 | [34.6,39.9,48.4] | [1,160x320,0] | [7,28,90] | [2.81] | [1,160x320,1] | [28] | [33700] | [1,160x320,2] | [28] | [0,0,0,0,0.39,32,0,Sikament320,0] | 197500 | 2 | 531.6 | [20] | [50] | [1] | [40] | [0] | [0] | 0 | 0 | 0 | 0 | 0 | 0 | 0 | 0 | 0 | [0] | [0] | [0] | [0] | [0] | 2 | 1a | 0 | 0 | 2 | 2 | 0 | 1 | 0 | 0 | 0 | 28 | 1 | 0 | 0 | 0 | 0 | 0 | 0 | 0 | 0 | 0 | 0
4191 | 19 | N40-20-1 | 28 | 0 | Rapport des essais: de tirants sous dÃ©formation imposÃ©e de courte durÃ©e | 1993 | 0 | Switzerland | Ã‰cole Polytechnique FÃ©dÃ©rale de Lausanne | Construction Materials Laboratory | Bicher Farra, Jean-Paul Jaccoud | 1150 | 1150 | 1000 | 1000 | 100 | 100 | [2,7,6] | [6,7,15] | [0,60,0] | [0,21,0] | 0 | [34.6,39.9,48.4] | [1,160x320,0] | [7,28,90] | [2.81] | [1,160x320,1] | [28] | [33700] | [1,160x320,2] | [28] | [0,0,0,0,0.39,32,0,Sikament320,0] | 197500 | 2 | 531.6 | [20] | [50] | [1] | [40] | [0] | [0] | 0 | 0 | 0 | 0 | 0 | 0 | 0 | 0 | 0 | [0] | [0] | [0] | [0] | [0] | 2 | 1a | 0 | 0 | 2 | 2 | 0 | 1 | 0 | 0 | 97 | 28 | 1 | 0 | 0 | 0 | 0 | 5 | 0.06 | 0 | 0.083 | 178 | 0
4192 | 19 | N40-20-1 | 3 | 0 | Rapport des essais: de tirants sous dÃ©formation imposÃ©e de courte durÃ©e | 1993 | 0 | Switzerland | Ã‰cole Polytechnique FÃ©dÃ©rale de Lausanne | Construction Materials Laboratory | Bicher Farra, Jean-Paul Jaccoud | 1150 | 1150 | 1000 | 1000 | 100 | 100 | [2,7,6] | [6,7,15] | [0,60,0] | [0,21,0] | 0 | [34.6,39.9,48.4] | [1,160x320,0] | [7,28,90] | [2.81] | [1,160x320,1] | [28] | [33700] | [1,160x320,2] | [28] | [0,0,0,0,0.39,32,0,Sikament320,0] | 197500 | 2 | 531.6 | [20] | [50] | [1] | [40] | [0] | [0] | 0 | 0 | 0 | 0 | 0 | 0 | 0 | 0 | 0 | [0] | [0] | [0] | [0] | [0] | 2 | 1a | 0 | 0 | 2 | 2 | 0 | 1 | 0 | 0 | 42 | 28 | 1 | 0 | 0 | 0 | 0 | 0 | 0 | 0 | 0 | 0 | 0
4193 | 19 | N40-20-1 | 30 | 0 | Rapport des essais: de tirants sous dÃ©formation imposÃ©e de courte durÃ©e | 1993 | 0 | Switzerland | Ã‰cole Polytechnique FÃ©dÃ©rale de Lausanne | Construction Materials Laboratory | Bicher Farra, Jean-Paul Jaccoud | 1150 | 1150 | 1000 | 1000 | 100 | 100 | [2,7,6] | [6,7,15] | [0,60,0] | [0,21,0] | 0 | [34.6,39.9,48.4] | [1,160x320,0] | [7,28,90] | [2.81] | [1,160x320,1] | [28] | [33700] | [1,160x320,2] | [28] | [0,0,0,0,0.39,32,0,Sikament320,0] | 197500 | 2 | 531.6 | [20] | [50] | [1] | [40] | [0] | [0] | 0 | 0 | 0 | 0 | 0 | 0 | 0 | 0 | 0 | [0] | [0] | [0] | [0] | [0] | 2 | 1a | 0 | 0 | 2 | 2 | 0 | 1 | 0 | 0 | 109 | 28 | 1 | 0 | 0 | 0 | 0 | 5 | 0.07 | 0 | 0.089 | 177 | 0
4194 | 19 | N40-20-1 | 20 | 0 | Rapport des essais: de tirants sous dÃ©formation imposÃ©e de courte durÃ©e | 1993 | 0 | Switzerland | Ã‰cole Polytechnique FÃ©dÃ©rale de Lausanne | Construction Materials Laboratory | Bicher Farra, Jean-Paul Jaccoud | 1150 | 1150 | 1000 | 1000 | 100 | 100 | [2,7,6] | [6,7,15] | [0,60,0] | [0,21,0] | 0 | [34.6,39.9,48.4] | [1,160x320,0] | [7,28,90] | [2.81] | [1,160x320,1] | [28] | [33700] | [1,160x320,2] | [28] | [0,0,0,0,0.39,32,0,Sikament320,0] | 197500 | 2 | 531.6 | [20] | [50] | [1] | [40] | [0] | [0] | 0 | 0 | 0 | 0 | 0 | 0 | 0 | 0 | 0 | [0] | [0] | [0] | [0] | [0] | 2 | 1a | 0 | 0 | 2 | 2 | 0 | 1 | 0 | 0 | 87 | 28 | 1 | 0 | 0 | 0 | 0 | 3 | 0.05 | 0 | 0.066 | 254 | 0
4195 | 19 | N40-20-1 | 19 | 0 | Rapport des essais: de tirants sous dÃ©formation imposÃ©e de courte durÃ©e | 1993 | 0 | Switzerland | Ã‰cole Polytechnique FÃ©dÃ©rale de Lausanne | Construction Materials Laboratory | Bicher Farra, Jean-Paul Jaccoud | 1150 | 1150 | 1000 | 1000 | 100 | 100 | [2,7,6] | [6,7,15] | [0,60,0] | [0,21,0] | 0 | [34.6,39.9,48.4] | [1,160x320,0] | [7,28,90] | [2.81] | [1,160x320,1] | [28] | [33700] | [1,160x320,2] | [28] | [0,0,0,0,0.39,32,0,Sikament320,0] | 197500 | 2 | 531.6 | [20] | [50] | [1] | [40] | [0] | [0] | 0 | 0 | 0 | 0 | 0 | 0 | 0 | 0 | 0 | [0] | [0] | [0] | [0] | [0] | 2 | 1a | 0 | 0 | 2 | 2 | 0 | 1 | 0 | 0 | 80 | 28 | 1 | 0 | 0 | 0 | 0 | 3 | 0.05 | 0 | 0 | 252 | 0
4196 | 19 | N40-20-1 | 11 | 0 | Rapport des essais: de tirants sous dÃ©formation imposÃ©e de courte durÃ©e | 1993 | 0 | Switzerland | Ã‰cole Polytechnique FÃ©dÃ©rale de Lausanne | Construction Materials Laboratory | Bicher Farra, Jean-Paul Jaccoud | 1150 | 1150 | 1000 | 1000 | 100 | 100 | [2,7,6] | [6,7,15] | [0,60,0] | [0,21,0] | 0 | [34.6,39.9,48.4] | [1,160x320,0] | [7,28,90] | [2.81] | [1,160x320,1] | [28] | [33700] | [1,160x320,2] | [28] | [0,0,0,0,0.39,32,0,Sikament320,0] | 197500 | 2 | 531.6 | [20] | [50] | [1] | [40] | [0] | [0] | 0 | 0 | 0 | 0 | 0 | 0 | 0 | 0 | 0 | [0] | [0] | [0] | [0] | [0] | 2 | 1a | 0 | 0 | 2 | 2 | 0 | 1 | 0 | 0 | 53 | 28 | 1 | 0 | 0 | 0 | 0 | 2 | 0.03 | 0 | 0 | 310 | 0
4197 | 19 | N40-20-1 | 7 | 0 | Rapport des essais: de tirants sous dÃ©formation imposÃ©e de courte durÃ©e | 1993 | 0 | Switzerland | Ã‰cole Polytechnique FÃ©dÃ©rale de Lausanne | Construction Materials Laboratory | Bicher Farra, Jean-Paul Jaccoud | 1150 | 1150 | 1000 | 1000 | 100 | 100 | [2,7,6] | [6,7,15] | [0,60,0] | [0,21,0] | 0 | [34.6,39.9,48.4] | [1,160x320,0] | [7,28,90] | [2.81] | [1,160x320,1] | [28] | [33700] | [1,160x320,2] | [28] | [0,0,0,0,0.39,32,0,Sikament320,0] | 197500 | 2 | 531.6 | [20] | [50] | [1] | [40] | [0] | [0] | 0 | 0 | 0 | 0 | 0 | 0 | 0 | 0 | 0 | [0] | [0] | [0] | [0] | [0] | 2 | 1a | 0 | 0 | 2 | 2 | 0 | 1 | 0 | 0 | 54 | 28 | 1 | 0 | 0 | 0 | 0 | 1 | 0.02 | 0 | 0 | 363 | 0
4198 | 19 | N40-20-1 | 29 | 0 | Rapport des essais: de tirants sous dÃ©formation imposÃ©e de courte durÃ©e | 1993 | 0 | Switzerland | Ã‰cole Polytechnique FÃ©dÃ©rale de Lausanne | Construction Materials Laboratory | Bicher Farra, Jean-Paul Jaccoud | 1150 | 1150 | 1000 | 1000 | 100 | 100 | [2,7,6] | [6,7,15] | [0,60,0] | [0,21,0] | 0 | [34.6,39.9,48.4] | [1,160x320,0] | [7,28,90] | [2.81] | [1,160x320,1] | [28] | [33700] | [1,160x320,2] | [28] | [0,0,0,0,0.39,32,0,Sikament320,0] | 197500 | 2 | 531.6 | [20] | [50] | [1] | [40] | [0] | [0] | 0 | 0 | 0 | 0 | 0 | 0 | 0 | 0 | 0 | [0] | [0] | [0] | [0] | [0] | 2 | 1a | 0 | 0 | 2 | 2 | 0 | 1 | 0 | 0 | 103 | 28 | 1 | 0 | 0 | 0 | 0 | 5 | 0.07 | 0 | 0.085 | 177 | 0
4199 | 19 | N40-20-1 | 40 | 0 | Rapport des essais: de tirants sous dÃ©formation imposÃ©e de courte durÃ©e | 1993 | 0 | Switzerland | Ã‰cole Polytechnique FÃ©dÃ©rale de Lausanne | Construction Materials Laboratory | Bicher Farra, Jean-Paul Jaccoud | 1150 | 1150 | 1000 | 1000 | 100 | 100 | [2,7,6] | [6,7,15] | [0,60,0] | [0,21,0] | 0 | [34.6,39.9,48.4] | [1,160x320,0] | [7,28,90] | [2.81] | [1,160x320,1] | [28] | [33700] | [1,160x320,2] | [28] | [0,0,0,0,0.39,32,0,Sikament320,0] | 197500 | 2 | 531.6 | [20] | [50] | [1] | [40] | [0] | [0] | 0 | 0 | 0 | 0 | 0 | 0 | 0 | 0 | 0 | [0] | [0] | [0] | [0] | [0] | 2 | 1a | 0 | 0 | 2 | 2 | 0 | 1 | 0 | 0 | 218 | 28 | 1 | 0 | 0 | 0 | 0 | 7 | 0.14 | 0 | 0.179 | 135 | 0
4200 | 19 | N40-20-1 | 21 | 0 | Rapport des essais: de tirants sous dÃ©formation imposÃ©e de courte durÃ©e | 1993 | 0 | Switzerland | Ã‰cole Polytechnique FÃ©dÃ©rale de Lausanne | Construction Materials Laboratory | Bicher Farra, Jean-Paul Jaccoud | 1150 | 1150 | 1000 | 1000 | 100 | 100 | [2,7,6] | [6,7,15] | [0,60,0] | [0,21,0] | 0 | [34.6,39.9,48.4] | [1,160x320,0] | [7,28,90] | [2.81] | [1,160x320,1] | [28] | [33700] | [1,160x320,2] | [28] | [0,0,0,0,0.39,32,0,Sikament320,0] | 197500 | 2 | 531.6 | [20] | [50] | [1] | [40] | [0] | [0] | 0 | 0 | 0 | 0 | 0 | 0 | 0 | 0 | 0 | [0] | [0] | [0] | [0] | [0] | 2 | 1a | 0 | 0 | 2 | 2 | 0 | 1 | 0 | 0 | 93 | 28 | 1 | 0 | 0 | 0 | 0 | 4 | 0.05 | 0 | 0 | 202 | 0
4201 | 19 | N40-20-1 | 38 | 0 | Rapport des essais: de tirants sous dÃ©formation imposÃ©e de courte durÃ©e | 1993 | 0 | Switzerland | Ã‰cole Polytechnique FÃ©dÃ©rale de Lausanne | Construction Materials Laboratory | Bicher Farra, Jean-Paul Jaccoud | 1150 | 1150 | 1000 | 1000 | 100 | 100 | [2,7,6] | [6,7,15] | [0,60,0] | [0,21,0] | 0 | [34.6,39.9,48.4] | [1,160x320,0] | [7,28,90] | [2.81] | [1,160x320,1] | [28] | [33700] | [1,160x320,2] | [28] | [0,0,0,0,0.39,32,0,Sikament320,0] | 197500 | 2 | 531.6 | [20] | [50] | [1] | [40] | [0] | [0] | 0 | 0 | 0 | 0 | 0 | 0 | 0 | 0 | 0 | [0] | [0] | [0] | [0] | [0] | 2 | 1a | 0 | 0 | 2 | 2 | 0 | 1 | 0 | 0 | 157 | 28 | 1 | 0 | 0 | 0 | 0 | 7 | 0.1 | 0 | 0.163 | 135 | 0
4202 | 19 | N40-20-1 | 32 | 0 | Rapport des essais: de tirants sous dÃ©formation imposÃ©e de courte durÃ©e | 1993 | 0 | Switzerland | Ã‰cole Polytechnique FÃ©dÃ©rale de Lausanne | Construction Materials Laboratory | Bicher Farra, Jean-Paul Jaccoud | 1150 | 1150 | 1000 | 1000 | 100 | 100 | [2,7,6] | [6,7,15] | [0,60,0] | [0,21,0] | 0 | [34.6,39.9,48.4] | [1,160x320,0] | [7,28,90] | [2.81] | [1,160x320,1] | [28] | [33700] | [1,160x320,2] | [28] | [0,0,0,0,0.39,32,0,Sikament320,0] | 197500 | 2 | 531.6 | [20] | [50] | [1] | [40] | [0] | [0] | 0 | 0 | 0 | 0 | 0 | 0 | 0 | 0 | 0 | [0] | [0] | [0] | [0] | [0] | 2 | 1a | 0 | 0 | 2 | 2 | 0 | 1 | 0 | 0 | 138 | 28 | 1 | 0 | 0 | 0 | 0 | 5 | 0.09 | 0 | 0.117 | 178 | 0
4203 | 19 | N40-20-1 | 25 | 0 | Rapport des essais: de tirants sous dÃ©formation imposÃ©e de courte durÃ©e | 1993 | 0 | Switzerland | Ã‰cole Polytechnique FÃ©dÃ©rale de Lausanne | Construction Materials Laboratory | Bicher Farra, Jean-Paul Jaccoud | 1150 | 1150 | 1000 | 1000 | 100 | 100 | [2,7,6] | [6,7,15] | [0,60,0] | [0,21,0] | 0 | [34.6,39.9,48.4] | [1,160x320,0] | [7,28,90] | [2.81] | [1,160x320,1] | [28] | [33700] | [1,160x320,2] | [28] | [0,0,0,0,0.39,32,0,Sikament320,0] | 197500 | 2 | 531.6 | [20] | [50] | [1] | [40] | [0] | [0] | 0 | 0 | 0 | 0 | 0 | 0 | 0 | 0 | 0 | [0] | [0] | [0] | [0] | [0] | 2 | 1a | 0 | 0 | 2 | 2 | 0 | 1 | 0 | 0 | 103 | 28 | 1 | 0 | 0 | 0 | 0 | 4 | 0.06 | 0 | 0.087 | 208 | 0
4204 | 19 | N40-20-1 | 27 | 0 | Rapport des essais: de tirants sous dÃ©formation imposÃ©e de courte durÃ©e | 1993 | 0 | Switzerland | Ã‰cole Polytechnique FÃ©dÃ©rale de Lausanne | Construction Materials Laboratory | Bicher Farra, Jean-Paul Jaccoud | 1150 | 1150 | 1000 | 1000 | 100 | 100 | [2,7,6] | [6,7,15] | [0,60,0] | [0,21,0] | 0 | [34.6,39.9,48.4] | [1,160x320,0] | [7,28,90] | [2.81] | [1,160x320,1] | [28] | [33700] | [1,160x320,2] | [28] | [0,0,0,0,0.39,32,0,Sikament320,0] | 197500 | 2 | 531.6 | [20] | [50] | [1] | [40] | [0] | [0] | 0 | 0 | 0 | 0 | 0 | 0 | 0 | 0 | 0 | [0] | [0] | [0] | [0] | [0] | 2 | 1a | 0 | 0 | 2 | 2 | 0 | 1 | 0 | 0 | 88 | 28 | 1 | 0 | 0 | 0 | 0 | 5 | 0.06 | 0 | 0.081 | 174 | 0
4205 | 19 | N40-20-1 | 6 | 0 | Rapport des essais: de tirants sous dÃ©formation imposÃ©e de courte durÃ©e | 1993 | 0 | Switzerland | Ã‰cole Polytechnique FÃ©dÃ©rale de Lausanne | Construction Materials Laboratory | Bicher Farra, Jean-Paul Jaccoud | 1150 | 1150 | 1000 | 1000 | 100 | 100 | [2,7,6] | [6,7,15] | [0,60,0] | [0,21,0] | 0 | [34.6,39.9,48.4] | [1,160x320,0] | [7,28,90] | [2.81] | [1,160x320,1] | [28] | [33700] | [1,160x320,2] | [28] | [0,0,0,0,0.39,32,0,Sikament320,0] | 197500 | 2 | 531.6 | [20] | [50] | [1] | [40] | [0] | [0] | 0 | 0 | 0 | 0 | 0 | 0 | 0 | 0 | 0 | [0] | [0] | [0] | [0] | [0] | 2 | 1a | 0 | 0 | 2 | 2 | 0 | 1 | 0 | 0 | 43 | 28 | 1 | 0 | 0 | 0 | 0 | 1 | 0.02 | 0 | 0 | 382 | 0
4206 | 19 | N40-20-1 | 16 | 0 | Rapport des essais: de tirants sous dÃ©formation imposÃ©e de courte durÃ©e | 1993 | 0 | Switzerland | Ã‰cole Polytechnique FÃ©dÃ©rale de Lausanne | Construction Materials Laboratory | Bicher Farra, Jean-Paul Jaccoud | 1150 | 1150 | 1000 | 1000 | 100 | 100 | [2,7,6] | [6,7,15] | [0,60,0] | [0,21,0] | 0 | [34.6,39.9,48.4] | [1,160x320,0] | [7,28,90] | [2.81] | [1,160x320,1] | [28] | [33700] | [1,160x320,2] | [28] | [0,0,0,0,0.39,32,0,Sikament320,0] | 197500 | 2 | 531.6 | [20] | [50] | [1] | [40] | [0] | [0] | 0 | 0 | 0 | 0 | 0 | 0 | 0 | 0 | 0 | [0] | [0] | [0] | [0] | [0] | 2 | 1a | 0 | 0 | 2 | 2 | 0 | 1 | 0 | 0 | 64 | 28 | 1 | 0 | 0 | 0 | 0 | 3 | 0.03 | 0 | 0 | 235 | 0
4207 | 19 | N40-20-1 | 13 | 0 | Rapport des essais: de tirants sous dÃ©formation imposÃ©e de courte durÃ©e | 1993 | 0 | Switzerland | Ã‰cole Polytechnique FÃ©dÃ©rale de Lausanne | Construction Materials Laboratory | Bicher Farra, Jean-Paul Jaccoud | 1150 | 1150 | 1000 | 1000 | 100 | 100 | [2,7,6] | [6,7,15] | [0,60,0] | [0,21,0] | 0 | [34.6,39.9,48.4] | [1,160x320,0] | [7,28,90] | [2.81] | [1,160x320,1] | [28] | [33700] | [1,160x320,2] | [28] | [0,0,0,0,0.39,32,0,Sikament320,0] | 197500 | 2 | 531.6 | [20] | [50] | [1] | [40] | [0] | [0] | 0 | 0 | 0 | 0 | 0 | 0 | 0 | 0 | 0 | [0] | [0] | [0] | [0] | [0] | 2 | 1a | 0 | 0 | 2 | 2 | 0 | 1 | 0 | 0 | 67 | 28 | 1 | 0 | 0 | 0 | 0 | 2 | 0.04 | 0 | 0 | 316 | 0
4208 | 19 | N40-20-1 | 34 | 0 | Rapport des essais: de tirants sous dÃ©formation imposÃ©e de courte durÃ©e | 1993 | 0 | Switzerland | Ã‰cole Polytechnique FÃ©dÃ©rale de Lausanne | Construction Materials Laboratory | Bicher Farra, Jean-Paul Jaccoud | 1150 | 1150 | 1000 | 1000 | 100 | 100 | [2,7,6] | [6,7,15] | [0,60,0] | [0,21,0] | 0 | [34.6,39.9,48.4] | [1,160x320,0] | [7,28,90] | [2.81] | [1,160x320,1] | [28] | [33700] | [1,160x320,2] | [28] | [0,0,0,0,0.39,32,0,Sikament320,0] | 197500 | 2 | 531.6 | [20] | [50] | [1] | [40] | [0] | [0] | 0 | 0 | 0 | 0 | 0 | 0 | 0 | 0 | 0 | [0] | [0] | [0] | [0] | [0] | 2 | 1a | 0 | 0 | 2 | 2 | 0 | 1 | 0 | 0 | 125 | 28 | 1 | 0 | 0 | 0 | 0 | 6 | 0.08 | 0 | 0.111 | 153 | 0
4209 | 19 | N40-20-1 | 18 | 0 | Rapport des essais: de tirants sous dÃ©formation imposÃ©e de courte durÃ©e | 1993 | 0 | Switzerland | Ã‰cole Polytechnique FÃ©dÃ©rale de Lausanne | Construction Materials Laboratory | Bicher Farra, Jean-Paul Jaccoud | 1150 | 1150 | 1000 | 1000 | 100 | 100 | [2,7,6] | [6,7,15] | [0,60,0] | [0,21,0] | 0 | [34.6,39.9,48.4] | [1,160x320,0] | [7,28,90] | [2.81] | [1,160x320,1] | [28] | [33700] | [1,160x320,2] | [28] | [0,0,0,0,0.39,32,0,Sikament320,0] | 197500 | 2 | 531.6 | [20] | [50] | [1] | [40] | [0] | [0] | 0 | 0 | 0 | 0 | 0 | 0 | 0 | 0 | 0 | [0] | [0] | [0] | [0] | [0] | 2 | 1a | 0 | 0 | 2 | 2 | 0 | 1 | 0 | 0 | 75 | 28 | 1 | 0 | 0 | 0 | 0 | 3 | 0.04 | 0 | 0 | 251 | 0
4210 | 19 | N40-20-1 | 35 | 0 | Rapport des essais: de tirants sous dÃ©formation imposÃ©e de courte durÃ©e | 1993 | 0 | Switzerland | Ã‰cole Polytechnique FÃ©dÃ©rale de Lausanne | Construction Materials Laboratory | Bicher Farra, Jean-Paul Jaccoud | 1150 | 1150 | 1000 | 1000 | 100 | 100 | [2,7,6] | [6,7,15] | [0,60,0] | [0,21,0] | 0 | [34.6,39.9,48.4] | [1,160x320,0] | [7,28,90] | [2.81] | [1,160x320,1] | [28] | [33700] | [1,160x320,2] | [28] | [0,0,0,0,0.39,32,0,Sikament320,0] | 197500 | 2 | 531.6 | [20] | [50] | [1] | [40] | [0] | [0] | 0 | 0 | 0 | 0 | 0 | 0 | 0 | 0 | 0 | [0] | [0] | [0] | [0] | [0] | 2 | 1a | 0 | 0 | 2 | 2 | 0 | 1 | 0 | 0 | 139 | 28 | 1 | 0 | 0 | 0 | 0 | 6 | 0.09 | 0 | 0.118 | 154 | 0
4211 | 19 | N40-20-1 | 9 | 0 | Rapport des essais: de tirants sous dÃ©formation imposÃ©e de courte durÃ©e | 1993 | 0 | Switzerland | Ã‰cole Polytechnique FÃ©dÃ©rale de Lausanne | Construction Materials Laboratory | Bicher Farra, Jean-Paul Jaccoud | 1150 | 1150 | 1000 | 1000 | 100 | 100 | [2,7,6] | [6,7,15] | [0,60,0] | [0,21,0] | 0 | [34.6,39.9,48.4] | [1,160x320,0] | [7,28,90] | [2.81] | [1,160x320,1] | [28] | [33700] | [1,160x320,2] | [28] | [0,0,0,0,0.39,32,0,Sikament320,0] | 197500 | 2 | 531.6 | [20] | [50] | [1] | [40] | [0] | [0] | 0 | 0 | 0 | 0 | 0 | 0 | 0 | 0 | 0 | [0] | [0] | [0] | [0] | [0] | 2 | 1a | 0 | 0 | 2 | 2 | 0 | 1 | 0 | 0 | 63 | 28 | 1 | 0 | 0 | 0 | 0 | 2 | 0.02 | 0 | 0 | 271 | 0
4212 | 19 | N40-20-1 | 12 | 0 | Rapport des essais: de tirants sous dÃ©formation imposÃ©e de courte durÃ©e | 1993 | 0 | Switzerland | Ã‰cole Polytechnique FÃ©dÃ©rale de Lausanne | Construction Materials Laboratory | Bicher Farra, Jean-Paul Jaccoud | 1150 | 1150 | 1000 | 1000 | 100 | 100 | [2,7,6] | [6,7,15] | [0,60,0] | [0,21,0] | 0 | [34.6,39.9,48.4] | [1,160x320,0] | [7,28,90] | [2.81] | [1,160x320,1] | [28] | [33700] | [1,160x320,2] | [28] | [0,0,0,0,0.39,32,0,Sikament320,0] | 197500 | 2 | 531.6 | [20] | [50] | [1] | [40] | [0] | [0] | 0 | 0 | 0 | 0 | 0 | 0 | 0 | 0 | 0 | [0] | [0] | [0] | [0] | [0] | 2 | 1a | 0 | 0 | 2 | 2 | 0 | 1 | 0 | 0 | 60 | 28 | 1 | 0 | 0 | 0 | 0 | 2 | 0.03 | 0 | 0 | 307 | 0
4213 | 19 | N40-20-1 | 31 | 0 | Rapport des essais: de tirants sous dÃ©formation imposÃ©e de courte durÃ©e | 1993 | 0 | Switzerland | Ã‰cole Polytechnique FÃ©dÃ©rale de Lausanne | Construction Materials Laboratory | Bicher Farra, Jean-Paul Jaccoud | 1150 | 1150 | 1000 | 1000 | 100 | 100 | [2,7,6] | [6,7,15] | [0,60,0] | [0,21,0] | 0 | [34.6,39.9,48.4] | [1,160x320,0] | [7,28,90] | [2.81] | [1,160x320,1] | [28] | [33700] | [1,160x320,2] | [28] | [0,0,0,0,0.39,32,0,Sikament320,0] | 197500 | 2 | 531.6 | [20] | [50] | [1] | [40] | [0] | [0] | 0 | 0 | 0 | 0 | 0 | 0 | 0 | 0 | 0 | [0] | [0] | [0] | [0] | [0] | 2 | 1a | 0 | 0 | 2 | 2 | 0 | 1 | 0 | 0 | 124 | 28 | 1 | 0 | 0 | 0 | 0 | 5 | 0.08 | 0 | 0.102 | 178 | 0
4214 | 19 | N40-20-1 | 5 | 0 | Rapport des essais: de tirants sous dÃ©formation imposÃ©e de courte durÃ©e | 1993 | 0 | Switzerland | Ã‰cole Polytechnique FÃ©dÃ©rale de Lausanne | Construction Materials Laboratory | Bicher Farra, Jean-Paul Jaccoud | 1150 | 1150 | 1000 | 1000 | 100 | 100 | [2,7,6] | [6,7,15] | [0,60,0] | [0,21,0] | 0 | [34.6,39.9,48.4] | [1,160x320,0] | [7,28,90] | [2.81] | [1,160x320,1] | [28] | [33700] | [1,160x320,2] | [28] | [0,0,0,0,0.39,32,0,Sikament320,0] | 197500 | 2 | 531.6 | [20] | [50] | [1] | [40] | [0] | [0] | 0 | 0 | 0 | 0 | 0 | 0 | 0 | 0 | 0 | [0] | [0] | [0] | [0] | [0] | 2 | 1a | 0 | 0 | 2 | 2 | 0 | 1 | 0 | 0 | 50 | 28 | 1 | 0 | 0 | 0 | 0 | 1 | 0.01 | 0 | 0 | 267 | 0
4215 | 19 | N40-20-1 | 39 | 0 | Rapport des essais: de tirants sous dÃ©formation imposÃ©e de courte durÃ©e | 1993 | 0 | Switzerland | Ã‰cole Polytechnique FÃ©dÃ©rale de Lausanne | Construction Materials Laboratory | Bicher Farra, Jean-Paul Jaccoud | 1150 | 1150 | 1000 | 1000 | 100 | 100 | [2,7,6] | [6,7,15] | [0,60,0] | [0,21,0] | 0 | [34.6,39.9,48.4] | [1,160x320,0] | [7,28,90] | [2.81] | [1,160x320,1] | [28] | [33700] | [1,160x320,2] | [28] | [0,0,0,0,0.39,32,0,Sikament320,0] | 197500 | 2 | 531.6 | [20] | [50] | [1] | [40] | [0] | [0] | 0 | 0 | 0 | 0 | 0 | 0 | 0 | 0 | 0 | [0] | [0] | [0] | [0] | [0] | 2 | 1a | 0 | 0 | 2 | 2 | 0 | 1 | 0 | 0 | 189 | 28 | 1 | 0 | 0 | 0 | 0 | 7 | 0.12 | 0 | 0.2 | 135 | 0
4216 | 19 | N40-20-1 | 8 | 0 | Rapport des essais: de tirants sous dÃ©formation imposÃ©e de courte durÃ©e | 1993 | 0 | Switzerland | Ã‰cole Polytechnique FÃ©dÃ©rale de Lausanne | Construction Materials Laboratory | Bicher Farra, Jean-Paul Jaccoud | 1150 | 1150 | 1000 | 1000 | 100 | 100 | [2,7,6] | [6,7,15] | [0,60,0] | [0,21,0] | 0 | [34.6,39.9,48.4] | [1,160x320,0] | [7,28,90] | [2.81] | [1,160x320,1] | [28] | [33700] | [1,160x320,2] | [28] | [0,0,0,0,0.39,32,0,Sikament320,0] | 197500 | 2 | 531.6 | [20] | [50] | [1] | [40] | [0] | [0] | 0 | 0 | 0 | 0 | 0 | 0 | 0 | 0 | 0 | [0] | [0] | [0] | [0] | [0] | 2 | 1a | 0 | 0 | 2 | 2 | 0 | 1 | 0 | 0 | 59 | 28 | 1 | 0 | 0 | 0 | 0 | 1 | 0.02 | 0 | 0 | 366 | 0
4217 | 19 | N40-20-1 | 2 | 0 | Rapport des essais: de tirants sous dÃ©formation imposÃ©e de courte durÃ©e | 1993 | 0 | Switzerland | Ã‰cole Polytechnique FÃ©dÃ©rale de Lausanne | Construction Materials Laboratory | Bicher Farra, Jean-Paul Jaccoud | 1150 | 1150 | 1000 | 1000 | 100 | 100 | [2,7,6] | [6,7,15] | [0,60,0] | [0,21,0] | 0 | [34.6,39.9,48.4] | [1,160x320,0] | [7,28,90] | [2.81] | [1,160x320,1] | [28] | [33700] | [1,160x320,2] | [28] | [0,0,0,0,0.39,32,0,Sikament320,0] | 197500 | 2 | 531.6 | [20] | [50] | [1] | [40] | [0] | [0] | 0 | 0 | 0 | 0 | 0 | 0 | 0 | 0 | 0 | [0] | [0] | [0] | [0] | [0] | 2 | 1a | 0 | 0 | 2 | 2 | 0 | 1 | 0 | 0 | 29 | 28 | 1 | 0 | 0 | 0 | 0 | 0 | 0 | 0 | 0 | 0 | 0
4218 | 19 | N40-20-1 | 14 | 0 | Rapport des essais: de tirants sous dÃ©formation imposÃ©e de courte durÃ©e | 1993 | 0 | Switzerland | Ã‰cole Polytechnique FÃ©dÃ©rale de Lausanne | Construction Materials Laboratory | Bicher Farra, Jean-Paul Jaccoud | 1150 | 1150 | 1000 | 1000 | 100 | 100 | [2,7,6] | [6,7,15] | [0,60,0] | [0,21,0] | 0 | [34.6,39.9,48.4] | [1,160x320,0] | [7,28,90] | [2.81] | [1,160x320,1] | [28] | [33700] | [1,160x320,2] | [28] | [0,0,0,0,0.39,32,0,Sikament320,0] | 197500 | 2 | 531.6 | [20] | [50] | [1] | [40] | [0] | [0] | 0 | 0 | 0 | 0 | 0 | 0 | 0 | 0 | 0 | [0] | [0] | [0] | [0] | [0] | 2 | 1a | 0 | 0 | 2 | 2 | 0 | 1 | 0 | 0 | 75 | 28 | 1 | 0 | 0 | 0 | 0 | 2 | 0.04 | 0 | 0 | 320 | 0
4219 | 19 | N40-20-1 | 24 | 0 | Rapport des essais: de tirants sous dÃ©formation imposÃ©e de courte durÃ©e | 1993 | 0 | Switzerland | Ã‰cole Polytechnique FÃ©dÃ©rale de Lausanne | Construction Materials Laboratory | Bicher Farra, Jean-Paul Jaccoud | 1150 | 1150 | 1000 | 1000 | 100 | 100 | [2,7,6] | [6,7,15] | [0,60,0] | [0,21,0] | 0 | [34.6,39.9,48.4] | [1,160x320,0] | [7,28,90] | [2.81] | [1,160x320,1] | [28] | [33700] | [1,160x320,2] | [28] | [0,0,0,0,0.39,32,0,Sikament320,0] | 197500 | 2 | 531.6 | [20] | [50] | [1] | [40] | [0] | [0] | 0 | 0 | 0 | 0 | 0 | 0 | 0 | 0 | 0 | [0] | [0] | [0] | [0] | [0] | 2 | 1a | 0 | 0 | 2 | 2 | 0 | 1 | 0 | 0 | 96 | 28 | 1 | 0 | 0 | 0 | 0 | 4 | 0.06 | 0 | 0.079 | 207 | 0
4220 | 19 | N40-20-1 | 4 | 0 | Rapport des essais: de tirants sous dÃ©formation imposÃ©e de courte durÃ©e | 1993 | 0 | Switzerland | Ã‰cole Polytechnique FÃ©dÃ©rale de Lausanne | Construction Materials Laboratory | Bicher Farra, Jean-Paul Jaccoud | 1150 | 1150 | 1000 | 1000 | 100 | 100 | [2,7,6] | [6,7,15] | [0,60,0] | [0,21,0] | 0 | [34.6,39.9,48.4] | [1,160x320,0] | [7,28,90] | [2.81] | [1,160x320,1] | [28] | [33700] | [1,160x320,2] | [28] | [0,0,0,0,0.39,32,0,Sikament320,0] | 197500 | 2 | 531.6 | [20] | [50] | [1] | [40] | [0] | [0] | 0 | 0 | 0 | 0 | 0 | 0 | 0 | 0 | 0 | [0] | [0] | [0] | [0] | [0] | 2 | 1a | 0 | 0 | 2 | 2 | 0 | 1 | 0 | 0 | 55 | 28 | 1 | 0 | 0 | 0 | 0 | 1 | 0.01 | 0 | 0 | 267 | 0
4221 | 19 | N40-20-1 | 33 | 0 | Rapport des essais: de tirants sous dÃ©formation imposÃ©e de courte durÃ©e | 1993 | 0 | Switzerland | Ã‰cole Polytechnique FÃ©dÃ©rale de Lausanne | Construction Materials Laboratory | Bicher Farra, Jean-Paul Jaccoud | 1150 | 1150 | 1000 | 1000 | 100 | 100 | [2,7,6] | [6,7,15] | [0,60,0] | [0,21,0] | 0 | [34.6,39.9,48.4] | [1,160x320,0] | [7,28,90] | [2.81] | [1,160x320,1] | [28] | [33700] | [1,160x320,2] | [28] | [0,0,0,0,0.39,32,0,Sikament320,0] | 197500 | 2 | 531.6 | [20] | [50] | [1] | [40] | [0] | [0] | 0 | 0 | 0 | 0 | 0 | 0 | 0 | 0 | 0 | [0] | [0] | [0] | [0] | [0] | 2 | 1a | 0 | 0 | 2 | 2 | 0 | 1 | 0 | 0 | 140 | 28 | 1 | 0 | 0 | 0 | 0 | 6 | 0.08 | 0 | 0 | 153 | 0
4222 | 19 | N40-20-1 | 15 | 0 | Rapport des essais: de tirants sous dÃ©formation imposÃ©e de courte durÃ©e | 1993 | 0 | Switzerland | Ã‰cole Polytechnique FÃ©dÃ©rale de Lausanne | Construction Materials Laboratory | Bicher Farra, Jean-Paul Jaccoud | 1150 | 1150 | 1000 | 1000 | 100 | 100 | [2,7,6] | [6,7,15] | [0,60,0] | [0,21,0] | 0 | [34.6,39.9,48.4] | [1,160x320,0] | [7,28,90] | [2.81] | [1,160x320,1] | [28] | [33700] | [1,160x320,2] | [28] | [0,0,0,0,0.39,32,0,Sikament320,0] | 197500 | 2 | 531.6 | [20] | [50] | [1] | [40] | [0] | [0] | 0 | 0 | 0 | 0 | 0 | 0 | 0 | 0 | 0 | [0] | [0] | [0] | [0] | [0] | 2 | 1a | 0 | 0 | 2 | 2 | 0 | 1 | 0 | 0 | 78 | 28 | 1 | 0 | 0 | 0 | 0 | 3 | 0.03 | 0 | 0 | 235 | 0
4223 | 19 | N40-20-1 | 26 | 0 | Rapport des essais: de tirants sous dÃ©formation imposÃ©e de courte durÃ©e | 1993 | 0 | Switzerland | Ã‰cole Polytechnique FÃ©dÃ©rale de Lausanne | Construction Materials Laboratory | Bicher Farra, Jean-Paul Jaccoud | 1150 | 1150 | 1000 | 1000 | 100 | 100 | [2,7,6] | [6,7,15] | [0,60,0] | [0,21,0] | 0 | [34.6,39.9,48.4] | [1,160x320,0] | [7,28,90] | [2.81] | [1,160x320,1] | [28] | [33700] | [1,160x320,2] | [28] | [0,0,0,0,0.39,32,0,Sikament320,0] | 197500 | 2 | 531.6 | [20] | [50] | [1] | [40] | [0] | [0] | 0 | 0 | 0 | 0 | 0 | 0 | 0 | 0 | 0 | [0] | [0] | [0] | [0] | [0] | 2 | 1a | 0 | 0 | 2 | 2 | 0 | 1 | 0 | 0 | 106 | 28 | 1 | 0 | 0 | 0 | 0 | 5 | 0.06 | 0 | 0 | 174 | 0
4224 | 19 | N40-20-2 | 9 | 0 | Rapport des essais: de tirants sous dÃ©formation imposÃ©e de courte durÃ©e | 1993 | 0 | Switzerland | Ã‰cole Polytechnique FÃ©dÃ©rale de Lausanne | Construction Materials Laboratory | Bicher Farra, Jean-Paul Jaccoud | 1150 | 1150 | 1000 | 1000 | 100 | 100 | [2,7,6] | [6,7,15] | [0,60,0] | [0,21,0] | 0 | [34.6,39.9,48.4] | [1,160x320,0] | [7,28,90] | [2.81] | [1,160x320,1] | [28] | [33700] | [1,160x320,2] | [28] | [0,0,0,0,0.39,32,0,Sikament320,0] | 197500 | 2 | 531.6 | [20] | [50] | [1] | [40] | [0] | [0] | 0 | 0 | 0 | 0 | 0 | 0 | 0 | 0 | 0 | [0] | [0] | [0] | [0] | [0] | 2 | 1a | 0 | 0 | 2 | 2 | 0 | 1 | 0 | 0 | 73 | 28 | 1 | 0 | 0 | 0 | 0 | 2 | 0.04 | 0 | 0 | 301 | 0
4225 | 19 | N40-20-2 | 18 | 0 | Rapport des essais: de tirants sous dÃ©formation imposÃ©e de courte durÃ©e | 1993 | 0 | Switzerland | Ã‰cole Polytechnique FÃ©dÃ©rale de Lausanne | Construction Materials Laboratory | Bicher Farra, Jean-Paul Jaccoud | 1150 | 1150 | 1000 | 1000 | 100 | 100 | [2,7,6] | [6,7,15] | [0,60,0] | [0,21,0] | 0 | [34.6,39.9,48.4] | [1,160x320,0] | [7,28,90] | [2.81] | [1,160x320,1] | [28] | [33700] | [1,160x320,2] | [28] | [0,0,0,0,0.39,32,0,Sikament320,0] | 197500 | 2 | 531.6 | [20] | [50] | [1] | [40] | [0] | [0] | 0 | 0 | 0 | 0 | 0 | 0 | 0 | 0 | 0 | [0] | [0] | [0] | [0] | [0] | 2 | 1a | 0 | 0 | 2 | 2 | 0 | 1 | 0 | 0 | 84 | 28 | 1 | 0 | 0 | 0 | 0 | 4 | 0.05 | 0 | 0.056 | 206 | 0
4226 | 19 | N40-20-2 | 16 | 0 | Rapport des essais: de tirants sous dÃ©formation imposÃ©e de courte durÃ©e | 1993 | 0 | Switzerland | Ã‰cole Polytechnique FÃ©dÃ©rale de Lausanne | Construction Materials Laboratory | Bicher Farra, Jean-Paul Jaccoud | 1150 | 1150 | 1000 | 1000 | 100 | 100 | [2,7,6] | [6,7,15] | [0,60,0] | [0,21,0] | 0 | [34.6,39.9,48.4] | [1,160x320,0] | [7,28,90] | [2.81] | [1,160x320,1] | [28] | [33700] | [1,160x320,2] | [28] | [0,0,0,0,0.39,32,0,Sikament320,0] | 197500 | 2 | 531.6 | [20] | [50] | [1] | [40] | [0] | [0] | 0 | 0 | 0 | 0 | 0 | 0 | 0 | 0 | 0 | [0] | [0] | [0] | [0] | [0] | 2 | 1a | 0 | 0 | 2 | 2 | 0 | 1 | 0 | 0 | 70 | 28 | 1 | 0 | 0 | 0 | 0 | 4 | 0.04 | 0 | 0.05 | 201 | 0
4227 | 19 | N40-20-2 | 13 | 0 | Rapport des essais: de tirants sous dÃ©formation imposÃ©e de courte durÃ©e | 1993 | 0 | Switzerland | Ã‰cole Polytechnique FÃ©dÃ©rale de Lausanne | Construction Materials Laboratory | Bicher Farra, Jean-Paul Jaccoud | 1150 | 1150 | 1000 | 1000 | 100 | 100 | [2,7,6] | [6,7,15] | [0,60,0] | [0,21,0] | 0 | [34.6,39.9,48.4] | [1,160x320,0] | [7,28,90] | [2.81] | [1,160x320,1] | [28] | [33700] | [1,160x320,2] | [28] | [0,0,0,0,0.39,32,0,Sikament320,0] | 197500 | 2 | 531.6 | [20] | [50] | [1] | [40] | [0] | [0] | 0 | 0 | 0 | 0 | 0 | 0 | 0 | 0 | 0 | [0] | [0] | [0] | [0] | [0] | 2 | 1a | 0 | 0 | 2 | 2 | 0 | 1 | 0 | 0 | 67 | 28 | 1 | 0 | 0 | 0 | 0 | 3 | 0.04 | 0 | 0.047 | 243 | 0
4228 | 19 | N40-20-2 | 5 | 0 | Rapport des essais: de tirants sous dÃ©formation imposÃ©e de courte durÃ©e | 1993 | 0 | Switzerland | Ã‰cole Polytechnique FÃ©dÃ©rale de Lausanne | Construction Materials Laboratory | Bicher Farra, Jean-Paul Jaccoud | 1150 | 1150 | 1000 | 1000 | 100 | 100 | [2,7,6] | [6,7,15] | [0,60,0] | [0,21,0] | 0 | [34.6,39.9,48.4] | [1,160x320,0] | [7,28,90] | [2.81] | [1,160x320,1] | [28] | [33700] | [1,160x320,2] | [28] | [0,0,0,0,0.39,32,0,Sikament320,0] | 197500 | 2 | 531.6 | [20] | [50] | [1] | [40] | [0] | [0] | 0 | 0 | 0 | 0 | 0 | 0 | 0 | 0 | 0 | [0] | [0] | [0] | [0] | [0] | 2 | 1a | 0 | 0 | 2 | 2 | 0 | 1 | 0 | 0 | 46 | 28 | 1 | 0 | 0 | 0 | 0 | 1 | 0.02 | 0 | 0.022 | 343 | 0
4229 | 19 | N40-20-2 | 25 | 0 | Rapport des essais: de tirants sous dÃ©formation imposÃ©e de courte durÃ©e | 1993 | 0 | Switzerland | Ã‰cole Polytechnique FÃ©dÃ©rale de Lausanne | Construction Materials Laboratory | Bicher Farra, Jean-Paul Jaccoud | 1150 | 1150 | 1000 | 1000 | 100 | 100 | [2,7,6] | [6,7,15] | [0,60,0] | [0,21,0] | 0 | [34.6,39.9,48.4] | [1,160x320,0] | [7,28,90] | [2.81] | [1,160x320,1] | [28] | [33700] | [1,160x320,2] | [28] | [0,0,0,0,0.39,32,0,Sikament320,0] | 197500 | 2 | 531.6 | [20] | [50] | [1] | [40] | [0] | [0] | 0 | 0 | 0 | 0 | 0 | 0 | 0 | 0 | 0 | [0] | [0] | [0] | [0] | [0] | 2 | 1a | 0 | 0 | 2 | 2 | 0 | 1 | 0 | 0 | 118 | 28 | 1 | 0 | 0 | 0 | 0 | 5 | 0.08 | 0 | 0.094 | 178 | 0
4230 | 19 | N40-20-2 | 8 | 0 | Rapport des essais: de tirants sous dÃ©formation imposÃ©e de courte durÃ©e | 1993 | 0 | Switzerland | Ã‰cole Polytechnique FÃ©dÃ©rale de Lausanne | Construction Materials Laboratory | Bicher Farra, Jean-Paul Jaccoud | 1150 | 1150 | 1000 | 1000 | 100 | 100 | [2,7,6] | [6,7,15] | [0,60,0] | [0,21,0] | 0 | [34.6,39.9,48.4] | [1,160x320,0] | [7,28,90] | [2.81] | [1,160x320,1] | [28] | [33700] | [1,160x320,2] | [28] | [0,0,0,0,0.39,32,0,Sikament320,0] | 197500 | 2 | 531.6 | [20] | [50] | [1] | [40] | [0] | [0] | 0 | 0 | 0 | 0 | 0 | 0 | 0 | 0 | 0 | [0] | [0] | [0] | [0] | [0] | 2 | 1a | 0 | 0 | 2 | 2 | 0 | 1 | 0 | 0 | 64 | 28 | 1 | 0 | 0 | 0 | 0 | 1 | 0.04 | 0 | 0.038 | 463 | 0
4231 | 19 | N40-20-2 | 19 | 0 | Rapport des essais: de tirants sous dÃ©formation imposÃ©e de courte durÃ©e | 1993 | 0 | Switzerland | Ã‰cole Polytechnique FÃ©dÃ©rale de Lausanne | Construction Materials Laboratory | Bicher Farra, Jean-Paul Jaccoud | 1150 | 1150 | 1000 | 1000 | 100 | 100 | [2,7,6] | [6,7,15] | [0,60,0] | [0,21,0] | 0 | [34.6,39.9,48.4] | [1,160x320,0] | [7,28,90] | [2.81] | [1,160x320,1] | [28] | [33700] | [1,160x320,2] | [28] | [0,0,0,0,0.39,32,0,Sikament320,0] | 197500 | 2 | 531.6 | [20] | [50] | [1] | [40] | [0] | [0] | 0 | 0 | 0 | 0 | 0 | 0 | 0 | 0 | 0 | [0] | [0] | [0] | [0] | [0] | 2 | 1a | 0 | 0 | 2 | 2 | 0 | 1 | 0 | 0 | 90 | 28 | 1 | 0 | 0 | 0 | 0 | 4 | 0.05 | 0 | 0.063 | 207 | 0
4232 | 19 | N40-20-2 | 20 | 0 | Rapport des essais: de tirants sous dÃ©formation imposÃ©e de courte durÃ©e | 1993 | 0 | Switzerland | Ã‰cole Polytechnique FÃ©dÃ©rale de Lausanne | Construction Materials Laboratory | Bicher Farra, Jean-Paul Jaccoud | 1150 | 1150 | 1000 | 1000 | 100 | 100 | [2,7,6] | [6,7,15] | [0,60,0] | [0,21,0] | 0 | [34.6,39.9,48.4] | [1,160x320,0] | [7,28,90] | [2.81] | [1,160x320,1] | [28] | [33700] | [1,160x320,2] | [28] | [0,0,0,0,0.39,32,0,Sikament320,0] | 197500 | 2 | 531.6 | [20] | [50] | [1] | [40] | [0] | [0] | 0 | 0 | 0 | 0 | 0 | 0 | 0 | 0 | 0 | [0] | [0] | [0] | [0] | [0] | 2 | 1a | 0 | 0 | 2 | 2 | 0 | 1 | 0 | 0 | 96 | 28 | 1 | 0 | 0 | 0 | 0 | 4 | 0.06 | 0 | 0.07 | 209 | 0
4233 | 19 | N40-20-2 | 22 | 0 | Rapport des essais: de tirants sous dÃ©formation imposÃ©e de courte durÃ©e | 1993 | 0 | Switzerland | Ã‰cole Polytechnique FÃ©dÃ©rale de Lausanne | Construction Materials Laboratory | Bicher Farra, Jean-Paul Jaccoud | 1150 | 1150 | 1000 | 1000 | 100 | 100 | [2,7,6] | [6,7,15] | [0,60,0] | [0,21,0] | 0 | [34.6,39.9,48.4] | [1,160x320,0] | [7,28,90] | [2.81] | [1,160x320,1] | [28] | [33700] | [1,160x320,2] | [28] | [0,0,0,0,0.39,32,0,Sikament320,0] | 197500 | 2 | 531.6 | [20] | [50] | [1] | [40] | [0] | [0] | 0 | 0 | 0 | 0 | 0 | 0 | 0 | 0 | 0 | [0] | [0] | [0] | [0] | [0] | 2 | 1a | 0 | 0 | 2 | 2 | 0 | 1 | 0 | 0 | 109 | 28 | 1 | 0 | 0 | 0 | 0 | 4 | 0.07 | 0 | 0.085 | 211 | 0
4234 | 19 | N40-20-2 | 30 | 0 | Rapport des essais: de tirants sous dÃ©formation imposÃ©e de courte durÃ©e | 1993 | 0 | Switzerland | Ã‰cole Polytechnique FÃ©dÃ©rale de Lausanne | Construction Materials Laboratory | Bicher Farra, Jean-Paul Jaccoud | 1150 | 1150 | 1000 | 1000 | 100 | 100 | [2,7,6] | [6,7,15] | [0,60,0] | [0,21,0] | 0 | [34.6,39.9,48.4] | [1,160x320,0] | [7,28,90] | [2.81] | [1,160x320,1] | [28] | [33700] | [1,160x320,2] | [28] | [0,0,0,0,0.39,32,0,Sikament320,0] | 197500 | 2 | 531.6 | [20] | [50] | [1] | [40] | [0] | [0] | 0 | 0 | 0 | 0 | 0 | 0 | 0 | 0 | 0 | [0] | [0] | [0] | [0] | [0] | 2 | 1a | 0 | 0 | 2 | 2 | 0 | 1 | 0 | 0 | 157 | 28 | 1 | 0 | 0 | 0 | 0 | 6 | 0.1 | 0 | 0.135 | 154 | 0
4235 | 19 | N40-20-2 | 4 | 0 | Rapport des essais: de tirants sous dÃ©formation imposÃ©e de courte durÃ©e | 1993 | 0 | Switzerland | Ã‰cole Polytechnique FÃ©dÃ©rale de Lausanne | Construction Materials Laboratory | Bicher Farra, Jean-Paul Jaccoud | 1150 | 1150 | 1000 | 1000 | 100 | 100 | [2,7,6] | [6,7,15] | [0,60,0] | [0,21,0] | 0 | [34.6,39.9,48.4] | [1,160x320,0] | [7,28,90] | [2.81] | [1,160x320,1] | [28] | [33700] | [1,160x320,2] | [28] | [0,0,0,0,0.39,32,0,Sikament320,0] | 197500 | 2 | 531.6 | [20] | [50] | [1] | [40] | [0] | [0] | 0 | 0 | 0 | 0 | 0 | 0 | 0 | 0 | 0 | [0] | [0] | [0] | [0] | [0] | 2 | 1a | 0 | 0 | 2 | 2 | 0 | 1 | 0 | 0 | 52 | 28 | 1 | 0 | 0 | 0 | 0 | 1 | 0.02 | 0 | 0 | 343 | 0
4236 | 19 | N40-20-2 | 12 | 0 | Rapport des essais: de tirants sous dÃ©formation imposÃ©e de courte durÃ©e | 1993 | 0 | Switzerland | Ã‰cole Polytechnique FÃ©dÃ©rale de Lausanne | Construction Materials Laboratory | Bicher Farra, Jean-Paul Jaccoud | 1150 | 1150 | 1000 | 1000 | 100 | 100 | [2,7,6] | [6,7,15] | [0,60,0] | [0,21,0] | 0 | [34.6,39.9,48.4] | [1,160x320,0] | [7,28,90] | [2.81] | [1,160x320,1] | [28] | [33700] | [1,160x320,2] | [28] | [0,0,0,0,0.39,32,0,Sikament320,0] | 197500 | 2 | 531.6 | [20] | [50] | [1] | [40] | [0] | [0] | 0 | 0 | 0 | 0 | 0 | 0 | 0 | 0 | 0 | [0] | [0] | [0] | [0] | [0] | 2 | 1a | 0 | 0 | 2 | 2 | 0 | 1 | 0 | 0 | 77 | 28 | 1 | 0 | 0 | 0 | 0 | 3 | 0.04 | 0 | 0 | 243 | 0
4237 | 19 | N40-20-2 | 7 | 0 | Rapport des essais: de tirants sous dÃ©formation imposÃ©e de courte durÃ©e | 1993 | 0 | Switzerland | Ã‰cole Polytechnique FÃ©dÃ©rale de Lausanne | Construction Materials Laboratory | Bicher Farra, Jean-Paul Jaccoud | 1150 | 1150 | 1000 | 1000 | 100 | 100 | [2,7,6] | [6,7,15] | [0,60,0] | [0,21,0] | 0 | [34.6,39.9,48.4] | [1,160x320,0] | [7,28,90] | [2.81] | [1,160x320,1] | [28] | [33700] | [1,160x320,2] | [28] | [0,0,0,0,0.39,32,0,Sikament320,0] | 197500 | 2 | 531.6 | [20] | [50] | [1] | [40] | [0] | [0] | 0 | 0 | 0 | 0 | 0 | 0 | 0 | 0 | 0 | [0] | [0] | [0] | [0] | [0] | 2 | 1a | 0 | 0 | 2 | 2 | 0 | 1 | 0 | 0 | 57 | 28 | 1 | 0 | 0 | 0 | 0 | 1 | 0.03 | 0 | 0.032 | 442 | 0
4238 | 19 | N40-20-2 | 10 | 0 | Rapport des essais: de tirants sous dÃ©formation imposÃ©e de courte durÃ©e | 1993 | 0 | Switzerland | Ã‰cole Polytechnique FÃ©dÃ©rale de Lausanne | Construction Materials Laboratory | Bicher Farra, Jean-Paul Jaccoud | 1150 | 1150 | 1000 | 1000 | 100 | 100 | [2,7,6] | [6,7,15] | [0,60,0] | [0,21,0] | 0 | [34.6,39.9,48.4] | [1,160x320,0] | [7,28,90] | [2.81] | [1,160x320,1] | [28] | [33700] | [1,160x320,2] | [28] | [0,0,0,0,0.39,32,0,Sikament320,0] | 197500 | 2 | 531.6 | [20] | [50] | [1] | [40] | [0] | [0] | 0 | 0 | 0 | 0 | 0 | 0 | 0 | 0 | 0 | [0] | [0] | [0] | [0] | [0] | 2 | 1a | 0 | 0 | 2 | 2 | 0 | 1 | 0 | 0 | 64 | 28 | 1 | 0 | 0 | 0 | 0 | 2 | 0.04 | 0 | 0.043 | 301 | 0
4239 | 19 | N40-20-2 | 21 | 0 | Rapport des essais: de tirants sous dÃ©formation imposÃ©e de courte durÃ©e | 1993 | 0 | Switzerland | Ã‰cole Polytechnique FÃ©dÃ©rale de Lausanne | Construction Materials Laboratory | Bicher Farra, Jean-Paul Jaccoud | 1150 | 1150 | 1000 | 1000 | 100 | 100 | [2,7,6] | [6,7,15] | [0,60,0] | [0,21,0] | 0 | [34.6,39.9,48.4] | [1,160x320,0] | [7,28,90] | [2.81] | [1,160x320,1] | [28] | [33700] | [1,160x320,2] | [28] | [0,0,0,0,0.39,32,0,Sikament320,0] | 197500 | 2 | 531.6 | [20] | [50] | [1] | [40] | [0] | [0] | 0 | 0 | 0 | 0 | 0 | 0 | 0 | 0 | 0 | [0] | [0] | [0] | [0] | [0] | 2 | 1a | 0 | 0 | 2 | 2 | 0 | 1 | 0 | 0 | 103 | 28 | 1 | 0 | 0 | 0 | 0 | 4 | 0.06 | 0 | 0.078 | 210 | 0
4240 | 19 | N40-20-2 | 28 | 0 | Rapport des essais: de tirants sous dÃ©formation imposÃ©e de courte durÃ©e | 1993 | 0 | Switzerland | Ã‰cole Polytechnique FÃ©dÃ©rale de Lausanne | Construction Materials Laboratory | Bicher Farra, Jean-Paul Jaccoud | 1150 | 1150 | 1000 | 1000 | 100 | 100 | [2,7,6] | [6,7,15] | [0,60,0] | [0,21,0] | 0 | [34.6,39.9,48.4] | [1,160x320,0] | [7,28,90] | [2.81] | [1,160x320,1] | [28] | [33700] | [1,160x320,2] | [28] | [0,0,0,0,0.39,32,0,Sikament320,0] | 197500 | 2 | 531.6 | [20] | [50] | [1] | [40] | [0] | [0] | 0 | 0 | 0 | 0 | 0 | 0 | 0 | 0 | 0 | [0] | [0] | [0] | [0] | [0] | 2 | 1a | 0 | 0 | 2 | 2 | 0 | 1 | 0 | 0 | 159 | 28 | 1 | 0 | 0 | 0 | 0 | 6 | 0.1 | 0 | 0 | 153 | 0
4241 | 19 | N40-20-2 | 23 | 0 | Rapport des essais: de tirants sous dÃ©formation imposÃ©e de courte durÃ©e | 1993 | 0 | Switzerland | Ã‰cole Polytechnique FÃ©dÃ©rale de Lausanne | Construction Materials Laboratory | Bicher Farra, Jean-Paul Jaccoud | 1150 | 1150 | 1000 | 1000 | 100 | 100 | [2,7,6] | [6,7,15] | [0,60,0] | [0,21,0] | 0 | [34.6,39.9,48.4] | [1,160x320,0] | [7,28,90] | [2.81] | [1,160x320,1] | [28] | [33700] | [1,160x320,2] | [28] | [0,0,0,0,0.39,32,0,Sikament320,0] | 197500 | 2 | 531.6 | [20] | [50] | [1] | [40] | [0] | [0] | 0 | 0 | 0 | 0 | 0 | 0 | 0 | 0 | 0 | [0] | [0] | [0] | [0] | [0] | 2 | 1a | 0 | 0 | 2 | 2 | 0 | 1 | 0 | 0 | 121 | 28 | 1 | 0 | 0 | 0 | 0 | 5 | 0.07 | 0 | 0 | 176 | 0
4242 | 19 | N40-20-2 | 26 | 0 | Rapport des essais: de tirants sous dÃ©formation imposÃ©e de courte durÃ©e | 1993 | 0 | Switzerland | Ã‰cole Polytechnique FÃ©dÃ©rale de Lausanne | Construction Materials Laboratory | Bicher Farra, Jean-Paul Jaccoud | 1150 | 1150 | 1000 | 1000 | 100 | 100 | [2,7,6] | [6,7,15] | [0,60,0] | [0,21,0] | 0 | [34.6,39.9,48.4] | [1,160x320,0] | [7,28,90] | [2.81] | [1,160x320,1] | [28] | [33700] | [1,160x320,2] | [28] | [0,0,0,0,0.39,32,0,Sikament320,0] | 197500 | 2 | 531.6 | [20] | [50] | [1] | [40] | [0] | [0] | 0 | 0 | 0 | 0 | 0 | 0 | 0 | 0 | 0 | [0] | [0] | [0] | [0] | [0] | 2 | 1a | 0 | 0 | 2 | 2 | 0 | 1 | 0 | 0 | 125 | 28 | 1 | 0 | 0 | 0 | 0 | 5 | 0.08 | 0 | 0.098 | 178 | 0
4243 | 19 | N40-20-2 | 32 | 0 | Rapport des essais: de tirants sous dÃ©formation imposÃ©e de courte durÃ©e | 1993 | 0 | Switzerland | Ã‰cole Polytechnique FÃ©dÃ©rale de Lausanne | Construction Materials Laboratory | Bicher Farra, Jean-Paul Jaccoud | 1150 | 1150 | 1000 | 1000 | 100 | 100 | [2,7,6] | [6,7,15] | [0,60,0] | [0,21,0] | 0 | [34.6,39.9,48.4] | [1,160x320,0] | [7,28,90] | [2.81] | [1,160x320,1] | [28] | [33700] | [1,160x320,2] | [28] | [0,0,0,0,0.39,32,0,Sikament320,0] | 197500 | 2 | 531.6 | [20] | [50] | [1] | [40] | [0] | [0] | 0 | 0 | 0 | 0 | 0 | 0 | 0 | 0 | 0 | [0] | [0] | [0] | [0] | [0] | 2 | 1a | 0 | 0 | 2 | 2 | 0 | 1 | 0 | 0 | 218 | 28 | 1 | 0 | 0 | 0 | 0 | 6 | 0.16 | 0 | 0.194 | 155 | 0
4244 | 19 | N40-20-2 | 11 | 0 | Rapport des essais: de tirants sous dÃ©formation imposÃ©e de courte durÃ©e | 1993 | 0 | Switzerland | Ã‰cole Polytechnique FÃ©dÃ©rale de Lausanne | Construction Materials Laboratory | Bicher Farra, Jean-Paul Jaccoud | 1150 | 1150 | 1000 | 1000 | 100 | 100 | [2,7,6] | [6,7,15] | [0,60,0] | [0,21,0] | 0 | [34.6,39.9,48.4] | [1,160x320,0] | [7,28,90] | [2.81] | [1,160x320,1] | [28] | [33700] | [1,160x320,2] | [28] | [0,0,0,0,0.39,32,0,Sikament320,0] | 197500 | 2 | 531.6 | [20] | [50] | [1] | [40] | [0] | [0] | 0 | 0 | 0 | 0 | 0 | 0 | 0 | 0 | 0 | [0] | [0] | [0] | [0] | [0] | 2 | 1a | 0 | 0 | 2 | 2 | 0 | 1 | 0 | 0 | 71 | 28 | 1 | 0 | 0 | 0 | 0 | 2 | 0.04 | 0 | 0.046 | 327 | 0
4245 | 19 | N40-20-2 | 31 | 0 | Rapport des essais: de tirants sous dÃ©formation imposÃ©e de courte durÃ©e | 1993 | 0 | Switzerland | Ã‰cole Polytechnique FÃ©dÃ©rale de Lausanne | Construction Materials Laboratory | Bicher Farra, Jean-Paul Jaccoud | 1150 | 1150 | 1000 | 1000 | 100 | 100 | [2,7,6] | [6,7,15] | [0,60,0] | [0,21,0] | 0 | [34.6,39.9,48.4] | [1,160x320,0] | [7,28,90] | [2.81] | [1,160x320,1] | [28] | [33700] | [1,160x320,2] | [28] | [0,0,0,0,0.39,32,0,Sikament320,0] | 197500 | 2 | 531.6 | [20] | [50] | [1] | [40] | [0] | [0] | 0 | 0 | 0 | 0 | 0 | 0 | 0 | 0 | 0 | [0] | [0] | [0] | [0] | [0] | 2 | 1a | 0 | 0 | 2 | 2 | 0 | 1 | 0 | 0 | 188 | 28 | 1 | 0 | 0 | 0 | 0 | 6 | 0.13 | 0 | 0.181 | 155 | 0
4246 | 19 | N40-20-2 | 14 | 0 | Rapport des essais: de tirants sous dÃ©formation imposÃ©e de courte durÃ©e | 1993 | 0 | Switzerland | Ã‰cole Polytechnique FÃ©dÃ©rale de Lausanne | Construction Materials Laboratory | Bicher Farra, Jean-Paul Jaccoud | 1150 | 1150 | 1000 | 1000 | 100 | 100 | [2,7,6] | [6,7,15] | [0,60,0] | [0,21,0] | 0 | [34.6,39.9,48.4] | [1,160x320,0] | [7,28,90] | [2.81] | [1,160x320,1] | [28] | [33700] | [1,160x320,2] | [28] | [0,0,0,0,0.39,32,0,Sikament320,0] | 197500 | 2 | 531.6 | [20] | [50] | [1] | [40] | [0] | [0] | 0 | 0 | 0 | 0 | 0 | 0 | 0 | 0 | 0 | [0] | [0] | [0] | [0] | [0] | 2 | 1a | 0 | 0 | 2 | 2 | 0 | 1 | 0 | 0 | 75 | 28 | 1 | 0 | 0 | 0 | 0 | 3 | 0.04 | 0 | 0.049 | 253 | 0
4247 | 19 | N40-20-2 | 6 | 0 | Rapport des essais: de tirants sous dÃ©formation imposÃ©e de courte durÃ©e | 1993 | 0 | Switzerland | Ã‰cole Polytechnique FÃ©dÃ©rale de Lausanne | Construction Materials Laboratory | Bicher Farra, Jean-Paul Jaccoud | 1150 | 1150 | 1000 | 1000 | 100 | 100 | [2,7,6] | [6,7,15] | [0,60,0] | [0,21,0] | 0 | [34.6,39.9,48.4] | [1,160x320,0] | [7,28,90] | [2.81] | [1,160x320,1] | [28] | [33700] | [1,160x320,2] | [28] | [0,0,0,0,0.39,32,0,Sikament320,0] | 197500 | 2 | 531.6 | [20] | [50] | [1] | [40] | [0] | [0] | 0 | 0 | 0 | 0 | 0 | 0 | 0 | 0 | 0 | [0] | [0] | [0] | [0] | [0] | 2 | 1a | 0 | 0 | 2 | 2 | 0 | 1 | 0 | 0 | 50 | 28 | 1 | 0 | 0 | 0 | 0 | 1 | 0.03 | 0 | 0.028 | 439 | 0
4248 | 19 | N40-20-2 | 3 | 0 | Rapport des essais: de tirants sous dÃ©formation imposÃ©e de courte durÃ©e | 1993 | 0 | Switzerland | Ã‰cole Polytechnique FÃ©dÃ©rale de Lausanne | Construction Materials Laboratory | Bicher Farra, Jean-Paul Jaccoud | 1150 | 1150 | 1000 | 1000 | 100 | 100 | [2,7,6] | [6,7,15] | [0,60,0] | [0,21,0] | 0 | [34.6,39.9,48.4] | [1,160x320,0] | [7,28,90] | [2.81] | [1,160x320,1] | [28] | [33700] | [1,160x320,2] | [28] | [0,0,0,0,0.39,32,0,Sikament320,0] | 197500 | 2 | 531.6 | [20] | [50] | [1] | [40] | [0] | [0] | 0 | 0 | 0 | 0 | 0 | 0 | 0 | 0 | 0 | [0] | [0] | [0] | [0] | [0] | 2 | 1a | 0 | 0 | 2 | 2 | 0 | 1 | 0 | 0 | 43 | 28 | 1 | 0 | 0 | 0 | 0 | 0 | 0 | 0 | 0.003 | 0 | 0
4249 | 19 | N40-20-2 | 27 | 0 | Rapport des essais: de tirants sous dÃ©formation imposÃ©e de courte durÃ©e | 1993 | 0 | Switzerland | Ã‰cole Polytechnique FÃ©dÃ©rale de Lausanne | Construction Materials Laboratory | Bicher Farra, Jean-Paul Jaccoud | 1150 | 1150 | 1000 | 1000 | 100 | 100 | [2,7,6] | [6,7,15] | [0,60,0] | [0,21,0] | 0 | [34.6,39.9,48.4] | [1,160x320,0] | [7,28,90] | [2.81] | [1,160x320,1] | [28] | [33700] | [1,160x320,2] | [28] | [0,0,0,0,0.39,32,0,Sikament320,0] | 197500 | 2 | 531.6 | [20] | [50] | [1] | [40] | [0] | [0] | 0 | 0 | 0 | 0 | 0 | 0 | 0 | 0 | 0 | [0] | [0] | [0] | [0] | [0] | 2 | 1a | 0 | 0 | 2 | 2 | 0 | 1 | 0 | 0 | 134 | 28 | 1 | 0 | 0 | 0 | 0 | 5 | 0.09 | 0 | 0.108 | 178 | 0
4250 | 19 | N40-20-2 | 24 | 0 | Rapport des essais: de tirants sous dÃ©formation imposÃ©e de courte durÃ©e | 1993 | 0 | Switzerland | Ã‰cole Polytechnique FÃ©dÃ©rale de Lausanne | Construction Materials Laboratory | Bicher Farra, Jean-Paul Jaccoud | 1150 | 1150 | 1000 | 1000 | 100 | 100 | [2,7,6] | [6,7,15] | [0,60,0] | [0,21,0] | 0 | [34.6,39.9,48.4] | [1,160x320,0] | [7,28,90] | [2.81] | [1,160x320,1] | [28] | [33700] | [1,160x320,2] | [28] | [0,0,0,0,0.39,32,0,Sikament320,0] | 197500 | 2 | 531.6 | [20] | [50] | [1] | [40] | [0] | [0] | 0 | 0 | 0 | 0 | 0 | 0 | 0 | 0 | 0 | [0] | [0] | [0] | [0] | [0] | 2 | 1a | 0 | 0 | 2 | 2 | 0 | 1 | 0 | 0 | 105 | 28 | 1 | 0 | 0 | 0 | 0 | 5 | 0.07 | 0 | 0.09 | 176 | 0
4251 | 19 | N40-20-2 | 17 | 0 | Rapport des essais: de tirants sous dÃ©formation imposÃ©e de courte durÃ©e | 1993 | 0 | Switzerland | Ã‰cole Polytechnique FÃ©dÃ©rale de Lausanne | Construction Materials Laboratory | Bicher Farra, Jean-Paul Jaccoud | 1150 | 1150 | 1000 | 1000 | 100 | 100 | [2,7,6] | [6,7,15] | [0,60,0] | [0,21,0] | 0 | [34.6,39.9,48.4] | [1,160x320,0] | [7,28,90] | [2.81] | [1,160x320,1] | [28] | [33700] | [1,160x320,2] | [28] | [0,0,0,0,0.39,32,0,Sikament320,0] | 197500 | 2 | 531.6 | [20] | [50] | [1] | [40] | [0] | [0] | 0 | 0 | 0 | 0 | 0 | 0 | 0 | 0 | 0 | [0] | [0] | [0] | [0] | [0] | 2 | 1a | 0 | 0 | 2 | 2 | 0 | 1 | 0 | 0 | 77 | 28 | 1 | 0 | 0 | 0 | 0 | 4 | 0.04 | 0 | 0.052 | 206 | 0
4252 | 19 | N40-20-2 | 15 | 0 | Rapport des essais: de tirants sous dÃ©formation imposÃ©e de courte durÃ©e | 1993 | 0 | Switzerland | Ã‰cole Polytechnique FÃ©dÃ©rale de Lausanne | Construction Materials Laboratory | Bicher Farra, Jean-Paul Jaccoud | 1150 | 1150 | 1000 | 1000 | 100 | 100 | [2,7,6] | [6,7,15] | [0,60,0] | [0,21,0] | 0 | [34.6,39.9,48.4] | [1,160x320,0] | [7,28,90] | [2.81] | [1,160x320,1] | [28] | [33700] | [1,160x320,2] | [28] | [0,0,0,0,0.39,32,0,Sikament320,0] | 197500 | 2 | 531.6 | [20] | [50] | [1] | [40] | [0] | [0] | 0 | 0 | 0 | 0 | 0 | 0 | 0 | 0 | 0 | [0] | [0] | [0] | [0] | [0] | 2 | 1a | 0 | 0 | 2 | 2 | 0 | 1 | 0 | 0 | 79 | 28 | 1 | 0 | 0 | 0 | 0 | 4 | 0.04 | 0 | 0 | 201 | 0
4253 | 19 | N40-20-2 | 29 | 0 | Rapport des essais: de tirants sous dÃ©formation imposÃ©e de courte durÃ©e | 1993 | 0 | Switzerland | Ã‰cole Polytechnique FÃ©dÃ©rale de Lausanne | Construction Materials Laboratory | Bicher Farra, Jean-Paul Jaccoud | 1150 | 1150 | 1000 | 1000 | 100 | 100 | [2,7,6] | [6,7,15] | [0,60,0] | [0,21,0] | 0 | [34.6,39.9,48.4] | [1,160x320,0] | [7,28,90] | [2.81] | [1,160x320,1] | [28] | [33700] | [1,160x320,2] | [28] | [0,0,0,0,0.39,32,0,Sikament320,0] | 197500 | 2 | 531.6 | [20] | [50] | [1] | [40] | [0] | [0] | 0 | 0 | 0 | 0 | 0 | 0 | 0 | 0 | 0 | [0] | [0] | [0] | [0] | [0] | 2 | 1a | 0 | 0 | 2 | 2 | 0 | 1 | 0 | 0 | 146 | 28 | 1 | 0 | 0 | 0 | 0 | 6 | 0.1 | 0 | 0.128 | 153 | 0
4254 | 19 | N40-20-2 | 1 | 0 | Rapport des essais: de tirants sous dÃ©formation imposÃ©e de courte durÃ©e | 1993 | 0 | Switzerland | Ã‰cole Polytechnique FÃ©dÃ©rale de Lausanne | Construction Materials Laboratory | Bicher Farra, Jean-Paul Jaccoud | 1150 | 1150 | 1000 | 1000 | 100 | 100 | [2,7,6] | [6,7,15] | [0,60,0] | [0,21,0] | 0 | [34.6,39.9,48.4] | [1,160x320,0] | [7,28,90] | [2.81] | [1,160x320,1] | [28] | [33700] | [1,160x320,2] | [28] | [0,0,0,0,0.39,32,0,Sikament320,0] | 197500 | 2 | 531.6 | [20] | [50] | [1] | [40] | [0] | [0] | 0 | 0 | 0 | 0 | 0 | 0 | 0 | 0 | 0 | [0] | [0] | [0] | [0] | [0] | 2 | 1a | 0 | 0 | 2 | 2 | 0 | 1 | 0 | 0 | 0 | 28 | 1 | 0 | 0 | 0 | 0 | 0 | 0 | 0 | -0.001 | 0 | 0
4255 | 19 | N40-20-2 | 2 | 0 | Rapport des essais: de tirants sous dÃ©formation imposÃ©e de courte durÃ©e | 1993 | 0 | Switzerland | Ã‰cole Polytechnique FÃ©dÃ©rale de Lausanne | Construction Materials Laboratory | Bicher Farra, Jean-Paul Jaccoud | 1150 | 1150 | 1000 | 1000 | 100 | 100 | [2,7,6] | [6,7,15] | [0,60,0] | [0,21,0] | 0 | [34.6,39.9,48.4] | [1,160x320,0] | [7,28,90] | [2.81] | [1,160x320,1] | [28] | [33700] | [1,160x320,2] | [28] | [0,0,0,0,0.39,32,0,Sikament320,0] | 197500 | 2 | 531.6 | [20] | [50] | [1] | [40] | [0] | [0] | 0 | 0 | 0 | 0 | 0 | 0 | 0 | 0 | 0 | [0] | [0] | [0] | [0] | [0] | 2 | 1a | 0 | 0 | 2 | 2 | 0 | 1 | 0 | 0 | 31 | 28 | 1 | 0 | 0 | 0 | 0 | 0 | 0 | 0 | 0.001 | 0 | 0
4256 | 19 | N40-20-3 | 21 | 0 | Rapport des essais: de tirants sous dÃ©formation imposÃ©e de courte durÃ©e | 1993 | 0 | Switzerland | Ã‰cole Polytechnique FÃ©dÃ©rale de Lausanne | Construction Materials Laboratory | Bicher Farra, Jean-Paul Jaccoud | 1150 | 1150 | 1000 | 1000 | 100 | 100 | [2,7,6] | [6,7,15] | [0,60,0] | [0,21,0] | 0 | [34.6,39.9,48.4] | [1,160x320,0] | [7,28,90] | [2.81] | [1,160x320,1] | [28] | [33700] | [1,160x320,2] | [28] | [0,0,0,0,0.39,32,0,Sikament320,0] | 197500 | 2 | 531.6 | [20] | [50] | [1] | [40] | [0] | [0] | 0 | 0 | 0 | 0 | 0 | 0 | 0 | 0 | 0 | [0] | [0] | [0] | [0] | [0] | 2 | 1a | 0 | 0 | 2 | 2 | 0 | 1 | 0 | 0 | 99 | 28 | 1 | 0 | 0 | 0 | 0 | 5 | 0.06 | 0 | 0.072 | 177 | 0
4257 | 19 | N40-20-3 | 32 | 0 | Rapport des essais: de tirants sous dÃ©formation imposÃ©e de courte durÃ©e | 1993 | 0 | Switzerland | Ã‰cole Polytechnique FÃ©dÃ©rale de Lausanne | Construction Materials Laboratory | Bicher Farra, Jean-Paul Jaccoud | 1150 | 1150 | 1000 | 1000 | 100 | 100 | [2,7,6] | [6,7,15] | [0,60,0] | [0,21,0] | 0 | [34.6,39.9,48.4] | [1,160x320,0] | [7,28,90] | [2.81] | [1,160x320,1] | [28] | [33700] | [1,160x320,2] | [28] | [0,0,0,0,0.39,32,0,Sikament320,0] | 197500 | 2 | 531.6 | [20] | [50] | [1] | [40] | [0] | [0] | 0 | 0 | 0 | 0 | 0 | 0 | 0 | 0 | 0 | [0] | [0] | [0] | [0] | [0] | 2 | 1a | 0 | 0 | 2 | 2 | 0 | 1 | 0 | 0 | 207 | 28 | 1 | 0 | 0 | 0 | 0 | 7 | 0.14 | 0 | 0.194 | 136 | 0
4258 | 19 | N40-20-3 | 26 | 0 | Rapport des essais: de tirants sous dÃ©formation imposÃ©e de courte durÃ©e | 1993 | 0 | Switzerland | Ã‰cole Polytechnique FÃ©dÃ©rale de Lausanne | Construction Materials Laboratory | Bicher Farra, Jean-Paul Jaccoud | 1150 | 1150 | 1000 | 1000 | 100 | 100 | [2,7,6] | [6,7,15] | [0,60,0] | [0,21,0] | 0 | [34.6,39.9,48.4] | [1,160x320,0] | [7,28,90] | [2.81] | [1,160x320,1] | [28] | [33700] | [1,160x320,2] | [28] | [0,0,0,0,0.39,32,0,Sikament320,0] | 197500 | 2 | 531.6 | [20] | [50] | [1] | [40] | [0] | [0] | 0 | 0 | 0 | 0 | 0 | 0 | 0 | 0 | 0 | [0] | [0] | [0] | [0] | [0] | 2 | 1a | 0 | 0 | 2 | 2 | 0 | 1 | 0 | 0 | 128 | 28 | 1 | 0 | 0 | 0 | 0 | 6 | 0.08 | 0 | 0.123 | 154 | 0
4259 | 19 | N40-20-3 | 7 | 0 | Rapport des essais: de tirants sous dÃ©formation imposÃ©e de courte durÃ©e | 1993 | 0 | Switzerland | Ã‰cole Polytechnique FÃ©dÃ©rale de Lausanne | Construction Materials Laboratory | Bicher Farra, Jean-Paul Jaccoud | 1150 | 1150 | 1000 | 1000 | 100 | 100 | [2,7,6] | [6,7,15] | [0,60,0] | [0,21,0] | 0 | [34.6,39.9,48.4] | [1,160x320,0] | [7,28,90] | [2.81] | [1,160x320,1] | [28] | [33700] | [1,160x320,2] | [28] | [0,0,0,0,0.39,32,0,Sikament320,0] | 197500 | 2 | 531.6 | [20] | [50] | [1] | [40] | [0] | [0] | 0 | 0 | 0 | 0 | 0 | 0 | 0 | 0 | 0 | [0] | [0] | [0] | [0] | [0] | 2 | 1a | 0 | 0 | 2 | 2 | 0 | 1 | 0 | 0 | 60 | 28 | 1 | 0 | 0 | 0 | 0 | 2 | 0.04 | 0 | 0.036 | 324 | 0
4260 | 19 | N40-20-3 | 15 | 0 | Rapport des essais: de tirants sous dÃ©formation imposÃ©e de courte durÃ©e | 1993 | 0 | Switzerland | Ã‰cole Polytechnique FÃ©dÃ©rale de Lausanne | Construction Materials Laboratory | Bicher Farra, Jean-Paul Jaccoud | 1150 | 1150 | 1000 | 1000 | 100 | 100 | [2,7,6] | [6,7,15] | [0,60,0] | [0,21,0] | 0 | [34.6,39.9,48.4] | [1,160x320,0] | [7,28,90] | [2.81] | [1,160x320,1] | [28] | [33700] | [1,160x320,2] | [28] | [0,0,0,0,0.39,32,0,Sikament320,0] | 197500 | 2 | 531.6 | [20] | [50] | [1] | [40] | [0] | [0] | 0 | 0 | 0 | 0 | 0 | 0 | 0 | 0 | 0 | [0] | [0] | [0] | [0] | [0] | 2 | 1a | 0 | 0 | 2 | 2 | 0 | 1 | 0 | 0 | 72 | 28 | 1 | 0 | 0 | 0 | 0 | 4 | 0.04 | 0 | 0.047 | 203 | 0
4261 | 19 | N40-20-3 | 1 | 0 | Rapport des essais: de tirants sous dÃ©formation imposÃ©e de courte durÃ©e | 1993 | 0 | Switzerland | Ã‰cole Polytechnique FÃ©dÃ©rale de Lausanne | Construction Materials Laboratory | Bicher Farra, Jean-Paul Jaccoud | 1150 | 1150 | 1000 | 1000 | 100 | 100 | [2,7,6] | [6,7,15] | [0,60,0] | [0,21,0] | 0 | [34.6,39.9,48.4] | [1,160x320,0] | [7,28,90] | [2.81] | [1,160x320,1] | [28] | [33700] | [1,160x320,2] | [28] | [0,0,0,0,0.39,32,0,Sikament320,0] | 197500 | 2 | 531.6 | [20] | [50] | [1] | [40] | [0] | [0] | 0 | 0 | 0 | 0 | 0 | 0 | 0 | 0 | 0 | [0] | [0] | [0] | [0] | [0] | 2 | 1a | 0 | 0 | 2 | 2 | 0 | 1 | 0 | 0 | 0 | 28 | 1 | 0 | 0 | 0 | 0 | 0 | 0 | 0 | 0 | 0 | 0
4262 | 19 | N40-20-3 | 31 | 0 | Rapport des essais: de tirants sous dÃ©formation imposÃ©e de courte durÃ©e | 1993 | 0 | Switzerland | Ã‰cole Polytechnique FÃ©dÃ©rale de Lausanne | Construction Materials Laboratory | Bicher Farra, Jean-Paul Jaccoud | 1150 | 1150 | 1000 | 1000 | 100 | 100 | [2,7,6] | [6,7,15] | [0,60,0] | [0,21,0] | 0 | [34.6,39.9,48.4] | [1,160x320,0] | [7,28,90] | [2.81] | [1,160x320,1] | [28] | [33700] | [1,160x320,2] | [28] | [0,0,0,0,0.39,32,0,Sikament320,0] | 197500 | 2 | 531.6 | [20] | [50] | [1] | [40] | [0] | [0] | 0 | 0 | 0 | 0 | 0 | 0 | 0 | 0 | 0 | [0] | [0] | [0] | [0] | [0] | 2 | 1a | 0 | 0 | 2 | 2 | 0 | 1 | 0 | 0 | 191 | 28 | 1 | 0 | 0 | 0 | 0 | 7 | 0.12 | 0 | 0.179 | 136 | 0
4263 | 19 | N40-20-3 | 33 | 0 | Rapport des essais: de tirants sous dÃ©formation imposÃ©e de courte durÃ©e | 1993 | 0 | Switzerland | Ã‰cole Polytechnique FÃ©dÃ©rale de Lausanne | Construction Materials Laboratory | Bicher Farra, Jean-Paul Jaccoud | 1150 | 1150 | 1000 | 1000 | 100 | 100 | [2,7,6] | [6,7,15] | [0,60,0] | [0,21,0] | 0 | [34.6,39.9,48.4] | [1,160x320,0] | [7,28,90] | [2.81] | [1,160x320,1] | [28] | [33700] | [1,160x320,2] | [28] | [0,0,0,0,0.39,32,0,Sikament320,0] | 197500 | 2 | 531.6 | [20] | [50] | [1] | [40] | [0] | [0] | 0 | 0 | 0 | 0 | 0 | 0 | 0 | 0 | 0 | [0] | [0] | [0] | [0] | [0] | 2 | 1a | 0 | 0 | 2 | 2 | 0 | 1 | 0 | 0 | 218 | 28 | 1 | 0 | 0 | 0 | 0 | 7 | 0.15 | 0 | 0.178 | 136 | 0
4264 | 19 | N40-20-3 | 24 | 0 | Rapport des essais: de tirants sous dÃ©formation imposÃ©e de courte durÃ©e | 1993 | 0 | Switzerland | Ã‰cole Polytechnique FÃ©dÃ©rale de Lausanne | Construction Materials Laboratory | Bicher Farra, Jean-Paul Jaccoud | 1150 | 1150 | 1000 | 1000 | 100 | 100 | [2,7,6] | [6,7,15] | [0,60,0] | [0,21,0] | 0 | [34.6,39.9,48.4] | [1,160x320,0] | [7,28,90] | [2.81] | [1,160x320,1] | [28] | [33700] | [1,160x320,2] | [28] | [0,0,0,0,0.39,32,0,Sikament320,0] | 197500 | 2 | 531.6 | [20] | [50] | [1] | [40] | [0] | [0] | 0 | 0 | 0 | 0 | 0 | 0 | 0 | 0 | 0 | [0] | [0] | [0] | [0] | [0] | 2 | 1a | 0 | 0 | 2 | 2 | 0 | 1 | 0 | 0 | 106 | 28 | 1 | 0 | 0 | 0 | 0 | 6 | 0.06 | 0 | 0.084 | 153 | 0
4265 | 19 | N40-20-3 | 17 | 0 | Rapport des essais: de tirants sous dÃ©formation imposÃ©e de courte durÃ©e | 1993 | 0 | Switzerland | Ã‰cole Polytechnique FÃ©dÃ©rale de Lausanne | Construction Materials Laboratory | Bicher Farra, Jean-Paul Jaccoud | 1150 | 1150 | 1000 | 1000 | 100 | 100 | [2,7,6] | [6,7,15] | [0,60,0] | [0,21,0] | 0 | [34.6,39.9,48.4] | [1,160x320,0] | [7,28,90] | [2.81] | [1,160x320,1] | [28] | [33700] | [1,160x320,2] | [28] | [0,0,0,0,0.39,32,0,Sikament320,0] | 197500 | 2 | 531.6 | [20] | [50] | [1] | [40] | [0] | [0] | 0 | 0 | 0 | 0 | 0 | 0 | 0 | 0 | 0 | [0] | [0] | [0] | [0] | [0] | 2 | 1a | 0 | 0 | 2 | 2 | 0 | 1 | 0 | 0 | 73 | 28 | 1 | 0 | 0 | 0 | 0 | 5 | 0.04 | 0 | 0.05 | 169 | 0
4266 | 19 | N40-20-3 | 27 | 0 | Rapport des essais: de tirants sous dÃ©formation imposÃ©e de courte durÃ©e | 1993 | 0 | Switzerland | Ã‰cole Polytechnique FÃ©dÃ©rale de Lausanne | Construction Materials Laboratory | Bicher Farra, Jean-Paul Jaccoud | 1150 | 1150 | 1000 | 1000 | 100 | 100 | [2,7,6] | [6,7,15] | [0,60,0] | [0,21,0] | 0 | [34.6,39.9,48.4] | [1,160x320,0] | [7,28,90] | [2.81] | [1,160x320,1] | [28] | [33700] | [1,160x320,2] | [28] | [0,0,0,0,0.39,32,0,Sikament320,0] | 197500 | 2 | 531.6 | [20] | [50] | [1] | [40] | [0] | [0] | 0 | 0 | 0 | 0 | 0 | 0 | 0 | 0 | 0 | [0] | [0] | [0] | [0] | [0] | 2 | 1a | 0 | 0 | 2 | 2 | 0 | 1 | 0 | 0 | 137 | 28 | 1 | 0 | 0 | 0 | 0 | 7 | 0.08 | 0 | 0 | 135 | 0
4267 | 19 | N40-20-3 | 18 | 0 | Rapport des essais: de tirants sous dÃ©formation imposÃ©e de courte durÃ©e | 1993 | 0 | Switzerland | Ã‰cole Polytechnique FÃ©dÃ©rale de Lausanne | Construction Materials Laboratory | Bicher Farra, Jean-Paul Jaccoud | 1150 | 1150 | 1000 | 1000 | 100 | 100 | [2,7,6] | [6,7,15] | [0,60,0] | [0,21,0] | 0 | [34.6,39.9,48.4] | [1,160x320,0] | [7,28,90] | [2.81] | [1,160x320,1] | [28] | [33700] | [1,160x320,2] | [28] | [0,0,0,0,0.39,32,0,Sikament320,0] | 197500 | 2 | 531.6 | [20] | [50] | [1] | [40] | [0] | [0] | 0 | 0 | 0 | 0 | 0 | 0 | 0 | 0 | 0 | [0] | [0] | [0] | [0] | [0] | 2 | 1a | 0 | 0 | 2 | 2 | 0 | 1 | 0 | 0 | 79 | 28 | 1 | 0 | 0 | 0 | 0 | 5 | 0.04 | 0 | 0.055 | 175 | 0
4268 | 19 | N40-20-3 | 28 | 0 | Rapport des essais: de tirants sous dÃ©formation imposÃ©e de courte durÃ©e | 1993 | 0 | Switzerland | Ã‰cole Polytechnique FÃ©dÃ©rale de Lausanne | Construction Materials Laboratory | Bicher Farra, Jean-Paul Jaccoud | 1150 | 1150 | 1000 | 1000 | 100 | 100 | [2,7,6] | [6,7,15] | [0,60,0] | [0,21,0] | 0 | [34.6,39.9,48.4] | [1,160x320,0] | [7,28,90] | [2.81] | [1,160x320,1] | [28] | [33700] | [1,160x320,2] | [28] | [0,0,0,0,0.39,32,0,Sikament320,0] | 197500 | 2 | 531.6 | [20] | [50] | [1] | [40] | [0] | [0] | 0 | 0 | 0 | 0 | 0 | 0 | 0 | 0 | 0 | [0] | [0] | [0] | [0] | [0] | 2 | 1a | 0 | 0 | 2 | 2 | 0 | 1 | 0 | 0 | 129 | 28 | 1 | 0 | 0 | 0 | 0 | 7 | 0.08 | 0 | 0.123 | 135 | 0
4269 | 19 | N40-20-3 | 29 | 0 | Rapport des essais: de tirants sous dÃ©formation imposÃ©e de courte durÃ©e | 1993 | 0 | Switzerland | Ã‰cole Polytechnique FÃ©dÃ©rale de Lausanne | Construction Materials Laboratory | Bicher Farra, Jean-Paul Jaccoud | 1150 | 1150 | 1000 | 1000 | 100 | 100 | [2,7,6] | [6,7,15] | [0,60,0] | [0,21,0] | 0 | [34.6,39.9,48.4] | [1,160x320,0] | [7,28,90] | [2.81] | [1,160x320,1] | [28] | [33700] | [1,160x320,2] | [28] | [0,0,0,0,0.39,32,0,Sikament320,0] | 197500 | 2 | 531.6 | [20] | [50] | [1] | [40] | [0] | [0] | 0 | 0 | 0 | 0 | 0 | 0 | 0 | 0 | 0 | [0] | [0] | [0] | [0] | [0] | 2 | 1a | 0 | 0 | 2 | 2 | 0 | 1 | 0 | 0 | 137 | 28 | 1 | 0 | 0 | 0 | 0 | 7 | 0.08 | 0 | 0.126 | 135 | 0
4270 | 19 | N40-20-3 | 3 | 0 | Rapport des essais: de tirants sous dÃ©formation imposÃ©e de courte durÃ©e | 1993 | 0 | Switzerland | Ã‰cole Polytechnique FÃ©dÃ©rale de Lausanne | Construction Materials Laboratory | Bicher Farra, Jean-Paul Jaccoud | 1150 | 1150 | 1000 | 1000 | 100 | 100 | [2,7,6] | [6,7,15] | [0,60,0] | [0,21,0] | 0 | [34.6,39.9,48.4] | [1,160x320,0] | [7,28,90] | [2.81] | [1,160x320,1] | [28] | [33700] | [1,160x320,2] | [28] | [0,0,0,0,0.39,32,0,Sikament320,0] | 197500 | 2 | 531.6 | [20] | [50] | [1] | [40] | [0] | [0] | 0 | 0 | 0 | 0 | 0 | 0 | 0 | 0 | 0 | [0] | [0] | [0] | [0] | [0] | 2 | 1a | 0 | 0 | 2 | 2 | 0 | 1 | 0 | 0 | 42 | 28 | 1 | 0 | 0 | 0 | 0 | 0 | 0 | 0 | 0 | 0 | 0
4271 | 19 | N40-20-3 | 30 | 0 | Rapport des essais: de tirants sous dÃ©formation imposÃ©e de courte durÃ©e | 1993 | 0 | Switzerland | Ã‰cole Polytechnique FÃ©dÃ©rale de Lausanne | Construction Materials Laboratory | Bicher Farra, Jean-Paul Jaccoud | 1150 | 1150 | 1000 | 1000 | 100 | 100 | [2,7,6] | [6,7,15] | [0,60,0] | [0,21,0] | 0 | [34.6,39.9,48.4] | [1,160x320,0] | [7,28,90] | [2.81] | [1,160x320,1] | [28] | [33700] | [1,160x320,2] | [28] | [0,0,0,0,0.39,32,0,Sikament320,0] | 197500 | 2 | 531.6 | [20] | [50] | [1] | [40] | [0] | [0] | 0 | 0 | 0 | 0 | 0 | 0 | 0 | 0 | 0 | [0] | [0] | [0] | [0] | [0] | 2 | 1a | 0 | 0 | 2 | 2 | 0 | 1 | 0 | 0 | 159 | 28 | 1 | 0 | 0 | 0 | 0 | 7 | 0.1 | 0 | 0.143 | 135 | 0
4272 | 19 | N40-20-3 | 23 | 0 | Rapport des essais: de tirants sous dÃ©formation imposÃ©e de courte durÃ©e | 1993 | 0 | Switzerland | Ã‰cole Polytechnique FÃ©dÃ©rale de Lausanne | Construction Materials Laboratory | Bicher Farra, Jean-Paul Jaccoud | 1150 | 1150 | 1000 | 1000 | 100 | 100 | [2,7,6] | [6,7,15] | [0,60,0] | [0,21,0] | 0 | [34.6,39.9,48.4] | [1,160x320,0] | [7,28,90] | [2.81] | [1,160x320,1] | [28] | [33700] | [1,160x320,2] | [28] | [0,0,0,0,0.39,32,0,Sikament320,0] | 197500 | 2 | 531.6 | [20] | [50] | [1] | [40] | [0] | [0] | 0 | 0 | 0 | 0 | 0 | 0 | 0 | 0 | 0 | [0] | [0] | [0] | [0] | [0] | 2 | 1a | 0 | 0 | 2 | 2 | 0 | 1 | 0 | 0 | 105 | 28 | 1 | 0 | 0 | 0 | 0 | 6 | 0.06 | 0 | 0.078 | 151 | 0
4273 | 19 | N40-20-3 | 9 | 0 | Rapport des essais: de tirants sous dÃ©formation imposÃ©e de courte durÃ©e | 1993 | 0 | Switzerland | Ã‰cole Polytechnique FÃ©dÃ©rale de Lausanne | Construction Materials Laboratory | Bicher Farra, Jean-Paul Jaccoud | 1150 | 1150 | 1000 | 1000 | 100 | 100 | [2,7,6] | [6,7,15] | [0,60,0] | [0,21,0] | 0 | [34.6,39.9,48.4] | [1,160x320,0] | [7,28,90] | [2.81] | [1,160x320,1] | [28] | [33700] | [1,160x320,2] | [28] | [0,0,0,0,0.39,32,0,Sikament320,0] | 197500 | 2 | 531.6 | [20] | [50] | [1] | [40] | [0] | [0] | 0 | 0 | 0 | 0 | 0 | 0 | 0 | 0 | 0 | [0] | [0] | [0] | [0] | [0] | 2 | 1a | 0 | 0 | 2 | 2 | 0 | 1 | 0 | 0 | 68 | 28 | 1 | 0 | 0 | 0 | 0 | 3 | 0.03 | 0 | 0 | 237 | 0
4274 | 19 | N40-20-3 | 16 | 0 | Rapport des essais: de tirants sous dÃ©formation imposÃ©e de courte durÃ©e | 1993 | 0 | Switzerland | Ã‰cole Polytechnique FÃ©dÃ©rale de Lausanne | Construction Materials Laboratory | Bicher Farra, Jean-Paul Jaccoud | 1150 | 1150 | 1000 | 1000 | 100 | 100 | [2,7,6] | [6,7,15] | [0,60,0] | [0,21,0] | 0 | [34.6,39.9,48.4] | [1,160x320,0] | [7,28,90] | [2.81] | [1,160x320,1] | [28] | [33700] | [1,160x320,2] | [28] | [0,0,0,0,0.39,32,0,Sikament320,0] | 197500 | 2 | 531.6 | [20] | [50] | [1] | [40] | [0] | [0] | 0 | 0 | 0 | 0 | 0 | 0 | 0 | 0 | 0 | [0] | [0] | [0] | [0] | [0] | 2 | 1a | 0 | 0 | 2 | 2 | 0 | 1 | 0 | 0 | 79 | 28 | 1 | 0 | 0 | 0 | 0 | 5 | 0.04 | 0 | 0 | 169 | 0
4275 | 19 | N40-20-3 | 8 | 0 | Rapport des essais: de tirants sous dÃ©formation imposÃ©e de courte durÃ©e | 1993 | 0 | Switzerland | Ã‰cole Polytechnique FÃ©dÃ©rale de Lausanne | Construction Materials Laboratory | Bicher Farra, Jean-Paul Jaccoud | 1150 | 1150 | 1000 | 1000 | 100 | 100 | [2,7,6] | [6,7,15] | [0,60,0] | [0,21,0] | 0 | [34.6,39.9,48.4] | [1,160x320,0] | [7,28,90] | [2.81] | [1,160x320,1] | [28] | [33700] | [1,160x320,2] | [28] | [0,0,0,0,0.39,32,0,Sikament320,0] | 197500 | 2 | 531.6 | [20] | [50] | [1] | [40] | [0] | [0] | 0 | 0 | 0 | 0 | 0 | 0 | 0 | 0 | 0 | [0] | [0] | [0] | [0] | [0] | 2 | 1a | 0 | 0 | 2 | 2 | 0 | 1 | 0 | 0 | 56 | 28 | 1 | 0 | 0 | 0 | 0 | 2 | 0.04 | 0 | 0.036 | 324 | 0
4276 | 19 | N40-20-3 | 5 | 0 | Rapport des essais: de tirants sous dÃ©formation imposÃ©e de courte durÃ©e | 1993 | 0 | Switzerland | Ã‰cole Polytechnique FÃ©dÃ©rale de Lausanne | Construction Materials Laboratory | Bicher Farra, Jean-Paul Jaccoud | 1150 | 1150 | 1000 | 1000 | 100 | 100 | [2,7,6] | [6,7,15] | [0,60,0] | [0,21,0] | 0 | [34.6,39.9,48.4] | [1,160x320,0] | [7,28,90] | [2.81] | [1,160x320,1] | [28] | [33700] | [1,160x320,2] | [28] | [0,0,0,0,0.39,32,0,Sikament320,0] | 197500 | 2 | 531.6 | [20] | [50] | [1] | [40] | [0] | [0] | 0 | 0 | 0 | 0 | 0 | 0 | 0 | 0 | 0 | [0] | [0] | [0] | [0] | [0] | 2 | 1a | 0 | 0 | 2 | 2 | 0 | 1 | 0 | 0 | 57 | 28 | 1 | 0 | 0 | 0 | 0 | 1 | 0.03 | 0 | 0.033 | 378 | 0
4277 | 19 | N40-20-3 | 14 | 0 | Rapport des essais: de tirants sous dÃ©formation imposÃ©e de courte durÃ©e | 1993 | 0 | Switzerland | Ã‰cole Polytechnique FÃ©dÃ©rale de Lausanne | Construction Materials Laboratory | Bicher Farra, Jean-Paul Jaccoud | 1150 | 1150 | 1000 | 1000 | 100 | 100 | [2,7,6] | [6,7,15] | [0,60,0] | [0,21,0] | 0 | [34.6,39.9,48.4] | [1,160x320,0] | [7,28,90] | [2.81] | [1,160x320,1] | [28] | [33700] | [1,160x320,2] | [28] | [0,0,0,0,0.39,32,0,Sikament320,0] | 197500 | 2 | 531.6 | [20] | [50] | [1] | [40] | [0] | [0] | 0 | 0 | 0 | 0 | 0 | 0 | 0 | 0 | 0 | [0] | [0] | [0] | [0] | [0] | 2 | 1a | 0 | 0 | 2 | 2 | 0 | 1 | 0 | 0 | 65 | 28 | 1 | 0 | 0 | 0 | 0 | 4 | 0.03 | 0 | 0.045 | 197 | 0
4278 | 19 | N40-20-3 | 25 | 0 | Rapport des essais: de tirants sous dÃ©formation imposÃ©e de courte durÃ©e | 1993 | 0 | Switzerland | Ã‰cole Polytechnique FÃ©dÃ©rale de Lausanne | Construction Materials Laboratory | Bicher Farra, Jean-Paul Jaccoud | 1150 | 1150 | 1000 | 1000 | 100 | 100 | [2,7,6] | [6,7,15] | [0,60,0] | [0,21,0] | 0 | [34.6,39.9,48.4] | [1,160x320,0] | [7,28,90] | [2.81] | [1,160x320,1] | [28] | [33700] | [1,160x320,2] | [28] | [0,0,0,0,0.39,32,0,Sikament320,0] | 197500 | 2 | 531.6 | [20] | [50] | [1] | [40] | [0] | [0] | 0 | 0 | 0 | 0 | 0 | 0 | 0 | 0 | 0 | [0] | [0] | [0] | [0] | [0] | 2 | 1a | 0 | 0 | 2 | 2 | 0 | 1 | 0 | 0 | 111 | 28 | 1 | 0 | 0 | 0 | 0 | 6 | 0.07 | 0 | 0.09 | 153 | 0
4279 | 19 | N40-20-3 | 13 | 0 | Rapport des essais: de tirants sous dÃ©formation imposÃ©e de courte durÃ©e | 1993 | 0 | Switzerland | Ã‰cole Polytechnique FÃ©dÃ©rale de Lausanne | Construction Materials Laboratory | Bicher Farra, Jean-Paul Jaccoud | 1150 | 1150 | 1000 | 1000 | 100 | 100 | [2,7,6] | [6,7,15] | [0,60,0] | [0,21,0] | 0 | [34.6,39.9,48.4] | [1,160x320,0] | [7,28,90] | [2.81] | [1,160x320,1] | [28] | [33700] | [1,160x320,2] | [28] | [0,0,0,0,0.39,32,0,Sikament320,0] | 197500 | 2 | 531.6 | [20] | [50] | [1] | [40] | [0] | [0] | 0 | 0 | 0 | 0 | 0 | 0 | 0 | 0 | 0 | [0] | [0] | [0] | [0] | [0] | 2 | 1a | 0 | 0 | 2 | 2 | 0 | 1 | 0 | 0 | 74 | 28 | 1 | 0 | 0 | 0 | 0 | 4 | 0.03 | 0 | 0 | 197 | 0
4280 | 19 | N40-20-3 | 12 | 0 | Rapport des essais: de tirants sous dÃ©formation imposÃ©e de courte durÃ©e | 1993 | 0 | Switzerland | Ã‰cole Polytechnique FÃ©dÃ©rale de Lausanne | Construction Materials Laboratory | Bicher Farra, Jean-Paul Jaccoud | 1150 | 1150 | 1000 | 1000 | 100 | 100 | [2,7,6] | [6,7,15] | [0,60,0] | [0,21,0] | 0 | [34.6,39.9,48.4] | [1,160x320,0] | [7,28,90] | [2.81] | [1,160x320,1] | [28] | [33700] | [1,160x320,2] | [28] | [0,0,0,0,0.39,32,0,Sikament320,0] | 197500 | 2 | 531.6 | [20] | [50] | [1] | [40] | [0] | [0] | 0 | 0 | 0 | 0 | 0 | 0 | 0 | 0 | 0 | [0] | [0] | [0] | [0] | [0] | 2 | 1a | 0 | 0 | 2 | 2 | 0 | 1 | 0 | 0 | 71 | 28 | 1 | 0 | 0 | 0 | 0 | 3 | 0.04 | 0 | 0.044 | 249 | 0
4281 | 19 | N40-20-3 | 2 | 0 | Rapport des essais: de tirants sous dÃ©formation imposÃ©e de courte durÃ©e | 1993 | 0 | Switzerland | Ã‰cole Polytechnique FÃ©dÃ©rale de Lausanne | Construction Materials Laboratory | Bicher Farra, Jean-Paul Jaccoud | 1150 | 1150 | 1000 | 1000 | 100 | 100 | [2,7,6] | [6,7,15] | [0,60,0] | [0,21,0] | 0 | [34.6,39.9,48.4] | [1,160x320,0] | [7,28,90] | [2.81] | [1,160x320,1] | [28] | [33700] | [1,160x320,2] | [28] | [0,0,0,0,0.39,32,0,Sikament320,0] | 197500 | 2 | 531.6 | [20] | [50] | [1] | [40] | [0] | [0] | 0 | 0 | 0 | 0 | 0 | 0 | 0 | 0 | 0 | [0] | [0] | [0] | [0] | [0] | 2 | 1a | 0 | 0 | 2 | 2 | 0 | 1 | 0 | 0 | 30 | 28 | 1 | 0 | 0 | 0 | 0 | 0 | 0 | 0 | 0 | 0 | 0
4282 | 19 | N40-20-3 | 4 | 0 | Rapport des essais: de tirants sous dÃ©formation imposÃ©e de courte durÃ©e | 1993 | 0 | Switzerland | Ã‰cole Polytechnique FÃ©dÃ©rale de Lausanne | Construction Materials Laboratory | Bicher Farra, Jean-Paul Jaccoud | 1150 | 1150 | 1000 | 1000 | 100 | 100 | [2,7,6] | [6,7,15] | [0,60,0] | [0,21,0] | 0 | [34.6,39.9,48.4] | [1,160x320,0] | [7,28,90] | [2.81] | [1,160x320,1] | [28] | [33700] | [1,160x320,2] | [28] | [0,0,0,0,0.39,32,0,Sikament320,0] | 197500 | 2 | 531.6 | [20] | [50] | [1] | [40] | [0] | [0] | 0 | 0 | 0 | 0 | 0 | 0 | 0 | 0 | 0 | [0] | [0] | [0] | [0] | [0] | 2 | 1a | 0 | 0 | 2 | 2 | 0 | 1 | 0 | 0 | 67 | 28 | 1 | 0 | 0 | 0 | 0 | 1 | 0.03 | 0 | 0 | 378 | 0
4283 | 19 | N40-20-3 | 10 | 0 | Rapport des essais: de tirants sous dÃ©formation imposÃ©e de courte durÃ©e | 1993 | 0 | Switzerland | Ã‰cole Polytechnique FÃ©dÃ©rale de Lausanne | Construction Materials Laboratory | Bicher Farra, Jean-Paul Jaccoud | 1150 | 1150 | 1000 | 1000 | 100 | 100 | [2,7,6] | [6,7,15] | [0,60,0] | [0,21,0] | 0 | [34.6,39.9,48.4] | [1,160x320,0] | [7,28,90] | [2.81] | [1,160x320,1] | [28] | [33700] | [1,160x320,2] | [28] | [0,0,0,0,0.39,32,0,Sikament320,0] | 197500 | 2 | 531.6 | [20] | [50] | [1] | [40] | [0] | [0] | 0 | 0 | 0 | 0 | 0 | 0 | 0 | 0 | 0 | [0] | [0] | [0] | [0] | [0] | 2 | 1a | 0 | 0 | 2 | 2 | 0 | 1 | 0 | 0 | 61 | 28 | 1 | 0 | 0 | 0 | 0 | 3 | 0.03 | 0 | 0.04 | 237 | 0
4284 | 19 | N40-20-3 | 19 | 0 | Rapport des essais: de tirants sous dÃ©formation imposÃ©e de courte durÃ©e | 1993 | 0 | Switzerland | Ã‰cole Polytechnique FÃ©dÃ©rale de Lausanne | Construction Materials Laboratory | Bicher Farra, Jean-Paul Jaccoud | 1150 | 1150 | 1000 | 1000 | 100 | 100 | [2,7,6] | [6,7,15] | [0,60,0] | [0,21,0] | 0 | [34.6,39.9,48.4] | [1,160x320,0] | [7,28,90] | [2.81] | [1,160x320,1] | [28] | [33700] | [1,160x320,2] | [28] | [0,0,0,0,0.39,32,0,Sikament320,0] | 197500 | 2 | 531.6 | [20] | [50] | [1] | [40] | [0] | [0] | 0 | 0 | 0 | 0 | 0 | 0 | 0 | 0 | 0 | [0] | [0] | [0] | [0] | [0] | 2 | 1a | 0 | 0 | 2 | 2 | 0 | 1 | 0 | 0 | 86 | 28 | 1 | 0 | 0 | 0 | 0 | 5 | 0.05 | 0 | 0.06 | 176 | 0
4285 | 19 | N40-20-3 | 20 | 0 | Rapport des essais: de tirants sous dÃ©formation imposÃ©e de courte durÃ©e | 1993 | 0 | Switzerland | Ã‰cole Polytechnique FÃ©dÃ©rale de Lausanne | Construction Materials Laboratory | Bicher Farra, Jean-Paul Jaccoud | 1150 | 1150 | 1000 | 1000 | 100 | 100 | [2,7,6] | [6,7,15] | [0,60,0] | [0,21,0] | 0 | [34.6,39.9,48.4] | [1,160x320,0] | [7,28,90] | [2.81] | [1,160x320,1] | [28] | [33700] | [1,160x320,2] | [28] | [0,0,0,0,0.39,32,0,Sikament320,0] | 197500 | 2 | 531.6 | [20] | [50] | [1] | [40] | [0] | [0] | 0 | 0 | 0 | 0 | 0 | 0 | 0 | 0 | 0 | [0] | [0] | [0] | [0] | [0] | 2 | 1a | 0 | 0 | 2 | 2 | 0 | 1 | 0 | 0 | 92 | 28 | 1 | 0 | 0 | 0 | 0 | 5 | 0.06 | 0 | 0.066 | 176 | 0
4286 | 19 | N40-20-3 | 11 | 0 | Rapport des essais: de tirants sous dÃ©formation imposÃ©e de courte durÃ©e | 1993 | 0 | Switzerland | Ã‰cole Polytechnique FÃ©dÃ©rale de Lausanne | Construction Materials Laboratory | Bicher Farra, Jean-Paul Jaccoud | 1150 | 1150 | 1000 | 1000 | 100 | 100 | [2,7,6] | [6,7,15] | [0,60,0] | [0,21,0] | 0 | [34.6,39.9,48.4] | [1,160x320,0] | [7,28,90] | [2.81] | [1,160x320,1] | [28] | [33700] | [1,160x320,2] | [28] | [0,0,0,0,0.39,32,0,Sikament320,0] | 197500 | 2 | 531.6 | [20] | [50] | [1] | [40] | [0] | [0] | 0 | 0 | 0 | 0 | 0 | 0 | 0 | 0 | 0 | [0] | [0] | [0] | [0] | [0] | 2 | 1a | 0 | 0 | 2 | 2 | 0 | 1 | 0 | 0 | 65 | 28 | 1 | 0 | 0 | 0 | 0 | 3 | 0.04 | 0 | 0.043 | 249 | 0
4287 | 19 | N40-20-3 | 22 | 0 | Rapport des essais: de tirants sous dÃ©formation imposÃ©e de courte durÃ©e | 1993 | 0 | Switzerland | Ã‰cole Polytechnique FÃ©dÃ©rale de Lausanne | Construction Materials Laboratory | Bicher Farra, Jean-Paul Jaccoud | 1150 | 1150 | 1000 | 1000 | 100 | 100 | [2,7,6] | [6,7,15] | [0,60,0] | [0,21,0] | 0 | [34.6,39.9,48.4] | [1,160x320,0] | [7,28,90] | [2.81] | [1,160x320,1] | [28] | [33700] | [1,160x320,2] | [28] | [0,0,0,0,0.39,32,0,Sikament320,0] | 197500 | 2 | 531.6 | [20] | [50] | [1] | [40] | [0] | [0] | 0 | 0 | 0 | 0 | 0 | 0 | 0 | 0 | 0 | [0] | [0] | [0] | [0] | [0] | 2 | 1a | 0 | 0 | 2 | 2 | 0 | 1 | 0 | 0 | 111 | 28 | 1 | 0 | 0 | 0 | 0 | 6 | 0.06 | 0 | 0 | 151 | 0
4288 | 19 | N40-20-3 | 6 | 0 | Rapport des essais: de tirants sous dÃ©formation imposÃ©e de courte durÃ©e | 1993 | 0 | Switzerland | Ã‰cole Polytechnique FÃ©dÃ©rale de Lausanne | Construction Materials Laboratory | Bicher Farra, Jean-Paul Jaccoud | 1150 | 1150 | 1000 | 1000 | 100 | 100 | [2,7,6] | [6,7,15] | [0,60,0] | [0,21,0] | 0 | [34.6,39.9,48.4] | [1,160x320,0] | [7,28,90] | [2.81] | [1,160x320,1] | [28] | [33700] | [1,160x320,2] | [28] | [0,0,0,0,0.39,32,0,Sikament320,0] | 197500 | 2 | 531.6 | [20] | [50] | [1] | [40] | [0] | [0] | 0 | 0 | 0 | 0 | 0 | 0 | 0 | 0 | 0 | [0] | [0] | [0] | [0] | [0] | 2 | 1a | 0 | 0 | 2 | 2 | 0 | 1 | 0 | 0 | 58 | 28 | 1 | 0 | 0 | 0 | 0 | 1 | 0.06 | 0 | 0 | 605 | 0
4289 | 19 | N42-10-1 | 5 | 0 | Rapport des essais: de tirants sous dÃ©formation imposÃ©e de courte durÃ©e | 1993 | 0 | Switzerland | Ã‰cole Polytechnique FÃ©dÃ©rale de Lausanne | Construction Materials Laboratory | Bicher Farra, Jean-Paul Jaccoud | 1150 | 1150 | 1000 | 1000 | 100 | 100 | [2,7,6] | [6,7,15] | [0,60,0] | [0,21,0] | 0 | [44.2,55.4,57] | [1,160x320,0] | [7,28,90] | [3.16] | [1,160x320,1] | [28] | [33700] | [1,160x320,2] | [28] | [0,0,0,0,0.40,32,0,Sikament320,0] | 200533 | 2 | 579.3 | [10] | [50] | [1] | [45] | [0] | [0] | 0 | 0 | 0 | 0 | 0 | 0 | 0 | 0 | 0 | [0] | [0] | [0] | [0] | [0] | 2 | 1a | 0 | 0 | 2 | 2 | 0 | 1 | 0 | 0 | 296 | 28 | 1 | 0 | 0 | 0 | 0 | 1 | 0.12 | 0 | 0.14 | 607 | 0
4290 | 19 | N42-10-1 | 1 | 0 | Rapport des essais: de tirants sous dÃ©formation imposÃ©e de courte durÃ©e | 1993 | 0 | Switzerland | Ã‰cole Polytechnique FÃ©dÃ©rale de Lausanne | Construction Materials Laboratory | Bicher Farra, Jean-Paul Jaccoud | 1150 | 1150 | 1000 | 1000 | 100 | 100 | [2,7,6] | [6,7,15] | [0,60,0] | [0,21,0] | 0 | [44.2,55.4,57] | [1,160x320,0] | [7,28,90] | [3.16] | [1,160x320,1] | [28] | [33700] | [1,160x320,2] | [28] | [0,0,0,0,0.40,32,0,Sikament320,0] | 200533 | 2 | 579.3 | [10] | [50] | [1] | [45] | [0] | [0] | 0 | 0 | 0 | 0 | 0 | 0 | 0 | 0 | 0 | [0] | [0] | [0] | [0] | [0] | 2 | 1a | 0 | 0 | 2 | 2 | 0 | 1 | 0 | 0 | 0 | 28 | 1 | 0 | 0 | 0 | 0 | 0 | 0 | 0 | 0.001 | 0 | 0
4291 | 19 | N42-10-1 | 2 | 0 | Rapport des essais: de tirants sous dÃ©formation imposÃ©e de courte durÃ©e | 1993 | 0 | Switzerland | Ã‰cole Polytechnique FÃ©dÃ©rale de Lausanne | Construction Materials Laboratory | Bicher Farra, Jean-Paul Jaccoud | 1150 | 1150 | 1000 | 1000 | 100 | 100 | [2,7,6] | [6,7,15] | [0,60,0] | [0,21,0] | 0 | [44.2,55.4,57] | [1,160x320,0] | [7,28,90] | [3.16] | [1,160x320,1] | [28] | [33700] | [1,160x320,2] | [28] | [0,0,0,0,0.40,32,0,Sikament320,0] | 200533 | 2 | 579.3 | [10] | [50] | [1] | [45] | [0] | [0] | 0 | 0 | 0 | 0 | 0 | 0 | 0 | 0 | 0 | [0] | [0] | [0] | [0] | [0] | 2 | 1a | 0 | 0 | 2 | 2 | 0 | 1 | 0 | 0 | 131 | 28 | 1 | 0 | 0 | 0 | 0 | 0 | 0 | 0 | 0.003 | 0 | 0
4292 | 19 | N42-10-1 | 8 | 0 | Rapport des essais: de tirants sous dÃ©formation imposÃ©e de courte durÃ©e | 1993 | 0 | Switzerland | Ã‰cole Polytechnique FÃ©dÃ©rale de Lausanne | Construction Materials Laboratory | Bicher Farra, Jean-Paul Jaccoud | 1150 | 1150 | 1000 | 1000 | 100 | 100 | [2,7,6] | [6,7,15] | [0,60,0] | [0,21,0] | 0 | [44.2,55.4,57] | [1,160x320,0] | [7,28,90] | [3.16] | [1,160x320,1] | [28] | [33700] | [1,160x320,2] | [28] | [0,0,0,0,0.40,32,0,Sikament320,0] | 200533 | 2 | 579.3 | [10] | [50] | [1] | [45] | [0] | [0] | 0 | 0 | 0 | 0 | 0 | 0 | 0 | 0 | 0 | [0] | [0] | [0] | [0] | [0] | 2 | 1a | 0 | 0 | 2 | 2 | 0 | 1 | 0 | 0 | 375 | 28 | 1 | 0 | 0 | 0 | 0 | 1 | 0.21 | 0 | 0.273 | 734 | 0
4293 | 19 | N42-10-1 | 12 | 0 | Rapport des essais: de tirants sous dÃ©formation imposÃ©e de courte durÃ©e | 1993 | 0 | Switzerland | Ã‰cole Polytechnique FÃ©dÃ©rale de Lausanne | Construction Materials Laboratory | Bicher Farra, Jean-Paul Jaccoud | 1150 | 1150 | 1000 | 1000 | 100 | 100 | [2,7,6] | [6,7,15] | [0,60,0] | [0,21,0] | 0 | [44.2,55.4,57] | [1,160x320,0] | [7,28,90] | [3.16] | [1,160x320,1] | [28] | [33700] | [1,160x320,2] | [28] | [0,0,0,0,0.40,32,0,Sikament320,0] | 200533 | 2 | 579.3 | [10] | [50] | [1] | [45] | [0] | [0] | 0 | 0 | 0 | 0 | 0 | 0 | 0 | 0 | 0 | [0] | [0] | [0] | [0] | [0] | 2 | 1a | 0 | 0 | 2 | 2 | 0 | 1 | 0 | 0 | 375 | 28 | 1 | 0 | 0 | 0 | 0 | 2 | 0.24 | 0 | 0.232 | 439 | 0
4294 | 19 | N42-10-1 | 11 | 0 | Rapport des essais: de tirants sous dÃ©formation imposÃ©e de courte durÃ©e | 1993 | 0 | Switzerland | Ã‰cole Polytechnique FÃ©dÃ©rale de Lausanne | Construction Materials Laboratory | Bicher Farra, Jean-Paul Jaccoud | 1150 | 1150 | 1000 | 1000 | 100 | 100 | [2,7,6] | [6,7,15] | [0,60,0] | [0,21,0] | 0 | [44.2,55.4,57] | [1,160x320,0] | [7,28,90] | [3.16] | [1,160x320,1] | [28] | [33700] | [1,160x320,2] | [28] | [0,0,0,0,0.40,32,0,Sikament320,0] | 200533 | 2 | 579.3 | [10] | [50] | [1] | [45] | [0] | [0] | 0 | 0 | 0 | 0 | 0 | 0 | 0 | 0 | 0 | [0] | [0] | [0] | [0] | [0] | 2 | 1a | 0 | 0 | 2 | 2 | 0 | 1 | 0 | 0 | 334 | 28 | 1 | 0 | 0 | 0 | 0 | 2 | 0.21 | 0 | 0.195 | 424 | 0
4295 | 19 | N42-10-1 | 13 | 0 | Rapport des essais: de tirants sous dÃ©formation imposÃ©e de courte durÃ©e | 1993 | 0 | Switzerland | Ã‰cole Polytechnique FÃ©dÃ©rale de Lausanne | Construction Materials Laboratory | Bicher Farra, Jean-Paul Jaccoud | 1150 | 1150 | 1000 | 1000 | 100 | 100 | [2,7,6] | [6,7,15] | [0,60,0] | [0,21,0] | 0 | [44.2,55.4,57] | [1,160x320,0] | [7,28,90] | [3.16] | [1,160x320,1] | [28] | [33700] | [1,160x320,2] | [28] | [0,0,0,0,0.40,32,0,Sikament320,0] | 200533 | 2 | 579.3 | [10] | [50] | [1] | [45] | [0] | [0] | 0 | 0 | 0 | 0 | 0 | 0 | 0 | 0 | 0 | [0] | [0] | [0] | [0] | [0] | 2 | 1a | 0 | 0 | 2 | 2 | 0 | 1 | 0 | 0 | 398 | 28 | 1 | 0 | 0 | 0 | 0 | 2 | 0.26 | 0 | 0.254 | 439 | 0
4296 | 19 | N42-10-1 | 19 | 0 | Rapport des essais: de tirants sous dÃ©formation imposÃ©e de courte durÃ©e | 1993 | 0 | Switzerland | Ã‰cole Polytechnique FÃ©dÃ©rale de Lausanne | Construction Materials Laboratory | Bicher Farra, Jean-Paul Jaccoud | 1150 | 1150 | 1000 | 1000 | 100 | 100 | [2,7,6] | [6,7,15] | [0,60,0] | [0,21,0] | 0 | [44.2,55.4,57] | [1,160x320,0] | [7,28,90] | [3.16] | [1,160x320,1] | [28] | [33700] | [1,160x320,2] | [28] | [0,0,0,0,0.40,32,0,Sikament320,0] | 200533 | 2 | 579.3 | [10] | [50] | [1] | [45] | [0] | [0] | 0 | 0 | 0 | 0 | 0 | 0 | 0 | 0 | 0 | [0] | [0] | [0] | [0] | [0] | 2 | 1a | 0 | 0 | 2 | 2 | 0 | 1 | 0 | 0 | 448 | 28 | 1 | 0 | 0 | 0 | 0 | 3 | 0.3 | 0 | 0.318 | 309 | 0
4297 | 19 | N42-10-1 | 22 | 0 | Rapport des essais: de tirants sous dÃ©formation imposÃ©e de courte durÃ©e | 1993 | 0 | Switzerland | Ã‰cole Polytechnique FÃ©dÃ©rale de Lausanne | Construction Materials Laboratory | Bicher Farra, Jean-Paul Jaccoud | 1150 | 1150 | 1000 | 1000 | 100 | 100 | [2,7,6] | [6,7,15] | [0,60,0] | [0,21,0] | 0 | [44.2,55.4,57] | [1,160x320,0] | [7,28,90] | [3.16] | [1,160x320,1] | [28] | [33700] | [1,160x320,2] | [28] | [0,0,0,0,0.40,32,0,Sikament320,0] | 200533 | 2 | 579.3 | [10] | [50] | [1] | [45] | [0] | [0] | 0 | 0 | 0 | 0 | 0 | 0 | 0 | 0 | 0 | [0] | [0] | [0] | [0] | [0] | 2 | 1a | 0 | 0 | 2 | 2 | 0 | 1 | 0 | 0 | 407 | 28 | 1 | 0 | 0 | 0 | 0 | 5 | 0.26 | 0 | 0.326 | 193 | 0
4298 | 19 | N42-10-1 | 16 | 0 | Rapport des essais: de tirants sous dÃ©formation imposÃ©e de courte durÃ©e | 1993 | 0 | Switzerland | Ã‰cole Polytechnique FÃ©dÃ©rale de Lausanne | Construction Materials Laboratory | Bicher Farra, Jean-Paul Jaccoud | 1150 | 1150 | 1000 | 1000 | 100 | 100 | [2,7,6] | [6,7,15] | [0,60,0] | [0,21,0] | 0 | [44.2,55.4,57] | [1,160x320,0] | [7,28,90] | [3.16] | [1,160x320,1] | [28] | [33700] | [1,160x320,2] | [28] | [0,0,0,0,0.40,32,0,Sikament320,0] | 200533 | 2 | 579.3 | [10] | [50] | [1] | [45] | [0] | [0] | 0 | 0 | 0 | 0 | 0 | 0 | 0 | 0 | 0 | [0] | [0] | [0] | [0] | [0] | 2 | 1a | 0 | 0 | 2 | 2 | 0 | 1 | 0 | 0 | 344 | 28 | 1 | 0 | 0 | 0 | 0 | 3 | 0.22 | 0 | 0.25 | 303 | 0
4299 | 19 | N42-10-1 | 6 | 0 | Rapport des essais: de tirants sous dÃ©formation imposÃ©e de courte durÃ©e | 1993 | 0 | Switzerland | Ã‰cole Polytechnique FÃ©dÃ©rale de Lausanne | Construction Materials Laboratory | Bicher Farra, Jean-Paul Jaccoud | 1150 | 1150 | 1000 | 1000 | 100 | 100 | [2,7,6] | [6,7,15] | [0,60,0] | [0,21,0] | 0 | [44.2,55.4,57] | [1,160x320,0] | [7,28,90] | [3.16] | [1,160x320,1] | [28] | [33700] | [1,160x320,2] | [28] | [0,0,0,0,0.40,32,0,Sikament320,0] | 200533 | 2 | 579.3 | [10] | [50] | [1] | [45] | [0] | [0] | 0 | 0 | 0 | 0 | 0 | 0 | 0 | 0 | 0 | [0] | [0] | [0] | [0] | [0] | 2 | 1a | 0 | 0 | 2 | 2 | 0 | 1 | 0 | 0 | 323 | 28 | 1 | 0 | 0 | 0 | 0 | 1 | 0.14 | 0 | 0.156 | 687 | 0
4300 | 19 | N42-10-1 | 7 | 0 | Rapport des essais: de tirants sous dÃ©formation imposÃ©e de courte durÃ©e | 1993 | 0 | Switzerland | Ã‰cole Polytechnique FÃ©dÃ©rale de Lausanne | Construction Materials Laboratory | Bicher Farra, Jean-Paul Jaccoud | 1150 | 1150 | 1000 | 1000 | 100 | 100 | [2,7,6] | [6,7,15] | [0,60,0] | [0,21,0] | 0 | [44.2,55.4,57] | [1,160x320,0] | [7,28,90] | [3.16] | [1,160x320,1] | [28] | [33700] | [1,160x320,2] | [28] | [0,0,0,0,0.40,32,0,Sikament320,0] | 200533 | 2 | 579.3 | [10] | [50] | [1] | [45] | [0] | [0] | 0 | 0 | 0 | 0 | 0 | 0 | 0 | 0 | 0 | [0] | [0] | [0] | [0] | [0] | 2 | 1a | 0 | 0 | 2 | 2 | 0 | 1 | 0 | 0 | 348 | 28 | 1 | 0 | 0 | 0 | 0 | 1 | 0.16 | 0 | 0.177 | 697 | 0
4301 | 19 | N42-10-1 | 17 | 0 | Rapport des essais: de tirants sous dÃ©formation imposÃ©e de courte durÃ©e | 1993 | 0 | Switzerland | Ã‰cole Polytechnique FÃ©dÃ©rale de Lausanne | Construction Materials Laboratory | Bicher Farra, Jean-Paul Jaccoud | 1150 | 1150 | 1000 | 1000 | 100 | 100 | [2,7,6] | [6,7,15] | [0,60,0] | [0,21,0] | 0 | [44.2,55.4,57] | [1,160x320,0] | [7,28,90] | [3.16] | [1,160x320,1] | [28] | [33700] | [1,160x320,2] | [28] | [0,0,0,0,0.40,32,0,Sikament320,0] | 200533 | 2 | 579.3 | [10] | [50] | [1] | [45] | [0] | [0] | 0 | 0 | 0 | 0 | 0 | 0 | 0 | 0 | 0 | [0] | [0] | [0] | [0] | [0] | 2 | 1a | 0 | 0 | 2 | 2 | 0 | 1 | 0 | 0 | 399 | 28 | 1 | 0 | 0 | 0 | 0 | 3 | 0.26 | 0 | 0.273 | 309 | 0
4302 | 19 | N42-10-1 | 21 | 0 | Rapport des essais: de tirants sous dÃ©formation imposÃ©e de courte durÃ©e | 1993 | 0 | Switzerland | Ã‰cole Polytechnique FÃ©dÃ©rale de Lausanne | Construction Materials Laboratory | Bicher Farra, Jean-Paul Jaccoud | 1150 | 1150 | 1000 | 1000 | 100 | 100 | [2,7,6] | [6,7,15] | [0,60,0] | [0,21,0] | 0 | [44.2,55.4,57] | [1,160x320,0] | [7,28,90] | [3.16] | [1,160x320,1] | [28] | [33700] | [1,160x320,2] | [28] | [0,0,0,0,0.40,32,0,Sikament320,0] | 200533 | 2 | 579.3 | [10] | [50] | [1] | [45] | [0] | [0] | 0 | 0 | 0 | 0 | 0 | 0 | 0 | 0 | 0 | [0] | [0] | [0] | [0] | [0] | 2 | 1a | 0 | 0 | 2 | 2 | 0 | 1 | 0 | 0 | 402 | 28 | 1 | 0 | 0 | 0 | 0 | 5 | 0.28 | 0 | 0.321 | 236 | 0
4303 | 19 | N42-10-1 | 9 | 0 | Rapport des essais: de tirants sous dÃ©formation imposÃ©e de courte durÃ©e | 1993 | 0 | Switzerland | Ã‰cole Polytechnique FÃ©dÃ©rale de Lausanne | Construction Materials Laboratory | Bicher Farra, Jean-Paul Jaccoud | 1150 | 1150 | 1000 | 1000 | 100 | 100 | [2,7,6] | [6,7,15] | [0,60,0] | [0,21,0] | 0 | [44.2,55.4,57] | [1,160x320,0] | [7,28,90] | [3.16] | [1,160x320,1] | [28] | [33700] | [1,160x320,2] | [28] | [0,0,0,0,0.40,32,0,Sikament320,0] | 200533 | 2 | 579.3 | [10] | [50] | [1] | [45] | [0] | [0] | 0 | 0 | 0 | 0 | 0 | 0 | 0 | 0 | 0 | [0] | [0] | [0] | [0] | [0] | 2 | 1a | 0 | 0 | 2 | 2 | 0 | 1 | 0 | 0 | 398 | 28 | 1 | 0 | 0 | 0 | 0 | 1 | 0.24 | 0 | 0.314 | 748 | 0
4304 | 19 | N42-10-1 | 20 | 0 | Rapport des essais: de tirants sous dÃ©formation imposÃ©e de courte durÃ©e | 1993 | 0 | Switzerland | Ã‰cole Polytechnique FÃ©dÃ©rale de Lausanne | Construction Materials Laboratory | Bicher Farra, Jean-Paul Jaccoud | 1150 | 1150 | 1000 | 1000 | 100 | 100 | [2,7,6] | [6,7,15] | [0,60,0] | [0,21,0] | 0 | [44.2,55.4,57] | [1,160x320,0] | [7,28,90] | [3.16] | [1,160x320,1] | [28] | [33700] | [1,160x320,2] | [28] | [0,0,0,0,0.40,32,0,Sikament320,0] | 200533 | 2 | 579.3 | [10] | [50] | [1] | [45] | [0] | [0] | 0 | 0 | 0 | 0 | 0 | 0 | 0 | 0 | 0 | [0] | [0] | [0] | [0] | [0] | 2 | 1a | 0 | 0 | 2 | 2 | 0 | 1 | 0 | 0 | 484 | 28 | 1 | 0 | 0 | 0 | 0 | 4 | 0.28 | 0 | 0 | 236 | 0
4305 | 19 | N42-10-1 | 4 | 0 | Rapport des essais: de tirants sous dÃ©formation imposÃ©e de courte durÃ©e | 1993 | 0 | Switzerland | Ã‰cole Polytechnique FÃ©dÃ©rale de Lausanne | Construction Materials Laboratory | Bicher Farra, Jean-Paul Jaccoud | 1150 | 1150 | 1000 | 1000 | 100 | 100 | [2,7,6] | [6,7,15] | [0,60,0] | [0,21,0] | 0 | [44.2,55.4,57] | [1,160x320,0] | [7,28,90] | [3.16] | [1,160x320,1] | [28] | [33700] | [1,160x320,2] | [28] | [0,0,0,0,0.40,32,0,Sikament320,0] | 200533 | 2 | 579.3 | [10] | [50] | [1] | [45] | [0] | [0] | 0 | 0 | 0 | 0 | 0 | 0 | 0 | 0 | 0 | [0] | [0] | [0] | [0] | [0] | 2 | 1a | 0 | 0 | 2 | 2 | 0 | 1 | 0 | 0 | 373 | 28 | 1 | 0 | 0 | 0 | 0 | 1 | 0.12 | 0 | 0 | 607 | 0
4306 | 19 | N42-10-1 | 18 | 0 | Rapport des essais: de tirants sous dÃ©formation imposÃ©e de courte durÃ©e | 1993 | 0 | Switzerland | Ã‰cole Polytechnique FÃ©dÃ©rale de Lausanne | Construction Materials Laboratory | Bicher Farra, Jean-Paul Jaccoud | 1150 | 1150 | 1000 | 1000 | 100 | 100 | [2,7,6] | [6,7,15] | [0,60,0] | [0,21,0] | 0 | [44.2,55.4,57] | [1,160x320,0] | [7,28,90] | [3.16] | [1,160x320,1] | [28] | [33700] | [1,160x320,2] | [28] | [0,0,0,0,0.40,32,0,Sikament320,0] | 200533 | 2 | 579.3 | [10] | [50] | [1] | [45] | [0] | [0] | 0 | 0 | 0 | 0 | 0 | 0 | 0 | 0 | 0 | [0] | [0] | [0] | [0] | [0] | 2 | 1a | 0 | 0 | 2 | 2 | 0 | 1 | 0 | 0 | 427 | 28 | 1 | 0 | 0 | 0 | 0 | 3 | 0.28 | 0 | 0.288 | 309 | 0
4307 | 19 | N42-10-1 | 3 | 0 | Rapport des essais: de tirants sous dÃ©formation imposÃ©e de courte durÃ©e | 1993 | 0 | Switzerland | Ã‰cole Polytechnique FÃ©dÃ©rale de Lausanne | Construction Materials Laboratory | Bicher Farra, Jean-Paul Jaccoud | 1150 | 1150 | 1000 | 1000 | 100 | 100 | [2,7,6] | [6,7,15] | [0,60,0] | [0,21,0] | 0 | [44.2,55.4,57] | [1,160x320,0] | [7,28,90] | [3.16] | [1,160x320,1] | [28] | [33700] | [1,160x320,2] | [28] | [0,0,0,0,0.40,32,0,Sikament320,0] | 200533 | 2 | 579.3 | [10] | [50] | [1] | [45] | [0] | [0] | 0 | 0 | 0 | 0 | 0 | 0 | 0 | 0 | 0 | [0] | [0] | [0] | [0] | [0] | 2 | 1a | 0 | 0 | 2 | 2 | 0 | 1 | 0 | 0 | 208 | 28 | 1 | 0 | 0 | 0 | 0 | 0 | 0 | 0 | 0.005 | 0 | 0
4308 | 19 | N42-10-1 | 14 | 0 | Rapport des essais: de tirants sous dÃ©formation imposÃ©e de courte durÃ©e | 1993 | 0 | Switzerland | Ã‰cole Polytechnique FÃ©dÃ©rale de Lausanne | Construction Materials Laboratory | Bicher Farra, Jean-Paul Jaccoud | 1150 | 1150 | 1000 | 1000 | 100 | 100 | [2,7,6] | [6,7,15] | [0,60,0] | [0,21,0] | 0 | [44.2,55.4,57] | [1,160x320,0] | [7,28,90] | [3.16] | [1,160x320,1] | [28] | [33700] | [1,160x320,2] | [28] | [0,0,0,0,0.40,32,0,Sikament320,0] | 200533 | 2 | 579.3 | [10] | [50] | [1] | [45] | [0] | [0] | 0 | 0 | 0 | 0 | 0 | 0 | 0 | 0 | 0 | [0] | [0] | [0] | [0] | [0] | 2 | 1a | 0 | 0 | 2 | 2 | 0 | 1 | 0 | 0 | 421 | 28 | 1 | 0 | 0 | 0 | 0 | 2 | 0.27 | 0 | 0.278 | 439 | 0
4309 | 19 | N42-10-1 | 23 | 0 | Rapport des essais: de tirants sous dÃ©formation imposÃ©e de courte durÃ©e | 1993 | 0 | Switzerland | Ã‰cole Polytechnique FÃ©dÃ©rale de Lausanne | Construction Materials Laboratory | Bicher Farra, Jean-Paul Jaccoud | 1150 | 1150 | 1000 | 1000 | 100 | 100 | [2,7,6] | [6,7,15] | [0,60,0] | [0,21,0] | 0 | [44.2,55.4,57] | [1,160x320,0] | [7,28,90] | [3.16] | [1,160x320,1] | [28] | [33700] | [1,160x320,2] | [28] | [0,0,0,0,0.40,32,0,Sikament320,0] | 200533 | 2 | 579.3 | [10] | [50] | [1] | [45] | [0] | [0] | 0 | 0 | 0 | 0 | 0 | 0 | 0 | 0 | 0 | [0] | [0] | [0] | [0] | [0] | 2 | 1a | 0 | 0 | 2 | 2 | 0 | 1 | 0 | 0 | 453 | 28 | 1 | 0 | 0 | 0 | 0 | 5 | 0.29 | 0 | 0.345 | 193 | 0
4310 | 19 | N42-10-1 | 15 | 0 | Rapport des essais: de tirants sous dÃ©formation imposÃ©e de courte durÃ©e | 1993 | 0 | Switzerland | Ã‰cole Polytechnique FÃ©dÃ©rale de Lausanne | Construction Materials Laboratory | Bicher Farra, Jean-Paul Jaccoud | 1150 | 1150 | 1000 | 1000 | 100 | 100 | [2,7,6] | [6,7,15] | [0,60,0] | [0,21,0] | 0 | [44.2,55.4,57] | [1,160x320,0] | [7,28,90] | [3.16] | [1,160x320,1] | [28] | [33700] | [1,160x320,2] | [28] | [0,0,0,0,0.40,32,0,Sikament320,0] | 200533 | 2 | 579.3 | [10] | [50] | [1] | [45] | [0] | [0] | 0 | 0 | 0 | 0 | 0 | 0 | 0 | 0 | 0 | [0] | [0] | [0] | [0] | [0] | 2 | 1a | 0 | 0 | 2 | 2 | 0 | 1 | 0 | 0 | 423 | 28 | 1 | 0 | 0 | 0 | 0 | 3 | 0.22 | 0 | 0 | 303 | 0
4311 | 19 | N42-10-1 | 10 | 0 | Rapport des essais: de tirants sous dÃ©formation imposÃ©e de courte durÃ©e | 1993 | 0 | Switzerland | Ã‰cole Polytechnique FÃ©dÃ©rale de Lausanne | Construction Materials Laboratory | Bicher Farra, Jean-Paul Jaccoud | 1150 | 1150 | 1000 | 1000 | 100 | 100 | [2,7,6] | [6,7,15] | [0,60,0] | [0,21,0] | 0 | [44.2,55.4,57] | [1,160x320,0] | [7,28,90] | [3.16] | [1,160x320,1] | [28] | [33700] | [1,160x320,2] | [28] | [0,0,0,0,0.40,32,0,Sikament320,0] | 200533 | 2 | 579.3 | [10] | [50] | [1] | [45] | [0] | [0] | 0 | 0 | 0 | 0 | 0 | 0 | 0 | 0 | 0 | [0] | [0] | [0] | [0] | [0] | 2 | 1a | 0 | 0 | 2 | 2 | 0 | 1 | 0 | 0 | 418 | 28 | 1 | 0 | 0 | 0 | 0 | 2 | 0.21 | 0 | 0 | 424 | 0
4312 | 19 | N42-10-2 | 19 | 0 | Rapport des essais: de tirants sous dÃ©formation imposÃ©e de courte durÃ©e | 1993 | 0 | Switzerland | Ã‰cole Polytechnique FÃ©dÃ©rale de Lausanne | Construction Materials Laboratory | Bicher Farra, Jean-Paul Jaccoud | 1150 | 1150 | 1000 | 1000 | 100 | 100 | [2,7,6] | [6,7,15] | [0,60,0] | [0,21,0] | 0 | [44.2,55.4,57] | [1,160x320,0] | [7,28,90] | [3.16] | [1,160x320,1] | [28] | [33700] | [1,160x320,2] | [28] | [0,0,0,0,0.40,32,0,Sikament320,0] | 200533 | 2 | 579.3 | [10] | [50] | [1] | [45] | [0] | [0] | 0 | 0 | 0 | 0 | 0 | 0 | 0 | 0 | 0 | [0] | [0] | [0] | [0] | [0] | 2 | 1a | 0 | 0 | 2 | 2 | 0 | 1 | 0 | 0 | 477 | 28 | 1 | 0 | 0 | 0 | 0 | 4 | 0.31 | 0 | 0 | 238 | 0
4313 | 19 | N42-10-2 | 16 | 0 | Rapport des essais: de tirants sous dÃ©formation imposÃ©e de courte durÃ©e | 1993 | 0 | Switzerland | Ã‰cole Polytechnique FÃ©dÃ©rale de Lausanne | Construction Materials Laboratory | Bicher Farra, Jean-Paul Jaccoud | 1150 | 1150 | 1000 | 1000 | 100 | 100 | [2,7,6] | [6,7,15] | [0,60,0] | [0,21,0] | 0 | [44.2,55.4,57] | [1,160x320,0] | [7,28,90] | [3.16] | [1,160x320,1] | [28] | [33700] | [1,160x320,2] | [28] | [0,0,0,0,0.40,32,0,Sikament320,0] | 200533 | 2 | 579.3 | [10] | [50] | [1] | [45] | [0] | [0] | 0 | 0 | 0 | 0 | 0 | 0 | 0 | 0 | 0 | [0] | [0] | [0] | [0] | [0] | 2 | 1a | 0 | 0 | 2 | 2 | 0 | 1 | 0 | 0 | 385 | 28 | 1 | 0 | 0 | 0 | 0 | 3 | 0.3 | 0 | 0.4 | 308 | 0
4314 | 19 | N42-10-2 | 5 | 0 | Rapport des essais: de tirants sous dÃ©formation imposÃ©e de courte durÃ©e | 1993 | 0 | Switzerland | Ã‰cole Polytechnique FÃ©dÃ©rale de Lausanne | Construction Materials Laboratory | Bicher Farra, Jean-Paul Jaccoud | 1150 | 1150 | 1000 | 1000 | 100 | 100 | [2,7,6] | [6,7,15] | [0,60,0] | [0,21,0] | 0 | [44.2,55.4,57] | [1,160x320,0] | [7,28,90] | [3.16] | [1,160x320,1] | [28] | [33700] | [1,160x320,2] | [28] | [0,0,0,0,0.40,32,0,Sikament320,0] | 200533 | 2 | 579.3 | [10] | [50] | [1] | [45] | [0] | [0] | 0 | 0 | 0 | 0 | 0 | 0 | 0 | 0 | 0 | [0] | [0] | [0] | [0] | [0] | 2 | 1a | 0 | 0 | 2 | 2 | 0 | 1 | 0 | 0 | 330 | 28 | 1 | 0 | 0 | 0 | 0 | 1 | 0.17 | 0 | 0.18 | 657 | 0
4315 | 19 | N42-10-2 | 11 | 0 | Rapport des essais: de tirants sous dÃ©formation imposÃ©e de courte durÃ©e | 1993 | 0 | Switzerland | Ã‰cole Polytechnique FÃ©dÃ©rale de Lausanne | Construction Materials Laboratory | Bicher Farra, Jean-Paul Jaccoud | 1150 | 1150 | 1000 | 1000 | 100 | 100 | [2,7,6] | [6,7,15] | [0,60,0] | [0,21,0] | 0 | [44.2,55.4,57] | [1,160x320,0] | [7,28,90] | [3.16] | [1,160x320,1] | [28] | [33700] | [1,160x320,2] | [28] | [0,0,0,0,0.40,32,0,Sikament320,0] | 200533 | 2 | 579.3 | [10] | [50] | [1] | [45] | [0] | [0] | 0 | 0 | 0 | 0 | 0 | 0 | 0 | 0 | 0 | [0] | [0] | [0] | [0] | [0] | 2 | 1a | 0 | 0 | 2 | 2 | 0 | 1 | 0 | 0 | 409 | 28 | 1 | 0 | 0 | 0 | 0 | 2 | 0.25 | 0 | 0.272 | 436 | 0
4316 | 19 | N42-10-2 | 10 | 0 | Rapport des essais: de tirants sous dÃ©formation imposÃ©e de courte durÃ©e | 1993 | 0 | Switzerland | Ã‰cole Polytechnique FÃ©dÃ©rale de Lausanne | Construction Materials Laboratory | Bicher Farra, Jean-Paul Jaccoud | 1150 | 1150 | 1000 | 1000 | 100 | 100 | [2,7,6] | [6,7,15] | [0,60,0] | [0,21,0] | 0 | [44.2,55.4,57] | [1,160x320,0] | [7,28,90] | [3.16] | [1,160x320,1] | [28] | [33700] | [1,160x320,2] | [28] | [0,0,0,0,0.40,32,0,Sikament320,0] | 200533 | 2 | 579.3 | [10] | [50] | [1] | [45] | [0] | [0] | 0 | 0 | 0 | 0 | 0 | 0 | 0 | 0 | 0 | [0] | [0] | [0] | [0] | [0] | 2 | 1a | 0 | 0 | 2 | 2 | 0 | 1 | 0 | 0 | 385 | 28 | 1 | 0 | 0 | 0 | 0 | 2 | 0.24 | 0 | 0.261 | 436 | 0
4317 | 19 | N42-10-2 | 15 | 0 | Rapport des essais: de tirants sous dÃ©formation imposÃ©e de courte durÃ©e | 1993 | 0 | Switzerland | Ã‰cole Polytechnique FÃ©dÃ©rale de Lausanne | Construction Materials Laboratory | Bicher Farra, Jean-Paul Jaccoud | 1150 | 1150 | 1000 | 1000 | 100 | 100 | [2,7,6] | [6,7,15] | [0,60,0] | [0,21,0] | 0 | [44.2,55.4,57] | [1,160x320,0] | [7,28,90] | [3.16] | [1,160x320,1] | [28] | [33700] | [1,160x320,2] | [28] | [0,0,0,0,0.40,32,0,Sikament320,0] | 200533 | 2 | 579.3 | [10] | [50] | [1] | [45] | [0] | [0] | 0 | 0 | 0 | 0 | 0 | 0 | 0 | 0 | 0 | [0] | [0] | [0] | [0] | [0] | 2 | 1a | 0 | 0 | 2 | 2 | 0 | 1 | 0 | 0 | 471 | 28 | 1 | 0 | 0 | 0 | 0 | 3 | 0.3 | 0 | 0.451 | 308 | 0
4318 | 19 | N42-10-2 | 4 | 0 | Rapport des essais: de tirants sous dÃ©formation imposÃ©e de courte durÃ©e | 1993 | 0 | Switzerland | Ã‰cole Polytechnique FÃ©dÃ©rale de Lausanne | Construction Materials Laboratory | Bicher Farra, Jean-Paul Jaccoud | 1150 | 1150 | 1000 | 1000 | 100 | 100 | [2,7,6] | [6,7,15] | [0,60,0] | [0,21,0] | 0 | [44.2,55.4,57] | [1,160x320,0] | [7,28,90] | [3.16] | [1,160x320,1] | [28] | [33700] | [1,160x320,2] | [28] | [0,0,0,0,0.40,32,0,Sikament320,0] | 200533 | 2 | 579.3 | [10] | [50] | [1] | [45] | [0] | [0] | 0 | 0 | 0 | 0 | 0 | 0 | 0 | 0 | 0 | [0] | [0] | [0] | [0] | [0] | 2 | 1a | 0 | 0 | 2 | 2 | 0 | 1 | 0 | 0 | 433 | 28 | 1 | 0 | 0 | 0 | 0 | 1 | 0.17 | 0 | 0 | 657 | 0
4319 | 19 | N42-10-2 | 6 | 0 | Rapport des essais: de tirants sous dÃ©formation imposÃ©e de courte durÃ©e | 1993 | 0 | Switzerland | Ã‰cole Polytechnique FÃ©dÃ©rale de Lausanne | Construction Materials Laboratory | Bicher Farra, Jean-Paul Jaccoud | 1150 | 1150 | 1000 | 1000 | 100 | 100 | [2,7,6] | [6,7,15] | [0,60,0] | [0,21,0] | 0 | [44.2,55.4,57] | [1,160x320,0] | [7,28,90] | [3.16] | [1,160x320,1] | [28] | [33700] | [1,160x320,2] | [28] | [0,0,0,0,0.40,32,0,Sikament320,0] | 200533 | 2 | 579.3 | [10] | [50] | [1] | [45] | [0] | [0] | 0 | 0 | 0 | 0 | 0 | 0 | 0 | 0 | 0 | [0] | [0] | [0] | [0] | [0] | 2 | 1a | 0 | 0 | 2 | 2 | 0 | 1 | 0 | 0 | 385 | 28 | 1 | 0 | 0 | 0 | 0 | 1 | 0.22 | 0 | 0.218 | 740 | 0
4320 | 19 | N42-10-2 | 1 | 0 | Rapport des essais: de tirants sous dÃ©formation imposÃ©e de courte durÃ©e | 1993 | 0 | Switzerland | Ã‰cole Polytechnique FÃ©dÃ©rale de Lausanne | Construction Materials Laboratory | Bicher Farra, Jean-Paul Jaccoud | 1150 | 1150 | 1000 | 1000 | 100 | 100 | [2,7,6] | [6,7,15] | [0,60,0] | [0,21,0] | 0 | [44.2,55.4,57] | [1,160x320,0] | [7,28,90] | [3.16] | [1,160x320,1] | [28] | [33700] | [1,160x320,2] | [28] | [0,0,0,0,0.40,32,0,Sikament320,0] | 200533 | 2 | 579.3 | [10] | [50] | [1] | [45] | [0] | [0] | 0 | 0 | 0 | 0 | 0 | 0 | 0 | 0 | 0 | [0] | [0] | [0] | [0] | [0] | 2 | 1a | 0 | 0 | 2 | 2 | 0 | 1 | 0 | 0 | 0 | 28 | 1 | 0 | 0 | 0 | 0 | 0 | 0 | 0 | -0.002 | 0 | 0
4321 | 19 | N42-10-2 | 14 | 0 | Rapport des essais: de tirants sous dÃ©formation imposÃ©e de courte durÃ©e | 1993 | 0 | Switzerland | Ã‰cole Polytechnique FÃ©dÃ©rale de Lausanne | Construction Materials Laboratory | Bicher Farra, Jean-Paul Jaccoud | 1150 | 1150 | 1000 | 1000 | 100 | 100 | [2,7,6] | [6,7,15] | [0,60,0] | [0,21,0] | 0 | [44.2,55.4,57] | [1,160x320,0] | [7,28,90] | [3.16] | [1,160x320,1] | [28] | [33700] | [1,160x320,2] | [28] | [0,0,0,0,0.40,32,0,Sikament320,0] | 200533 | 2 | 579.3 | [10] | [50] | [1] | [45] | [0] | [0] | 0 | 0 | 0 | 0 | 0 | 0 | 0 | 0 | 0 | [0] | [0] | [0] | [0] | [0] | 2 | 1a | 0 | 0 | 2 | 2 | 0 | 1 | 0 | 0 | 471 | 28 | 1 | 0 | 0 | 0 | 0 | 2 | 0.37 | 0 | 0 | 449 | 0
4322 | 19 | N42-10-2 | 21 | 0 | Rapport des essais: de tirants sous dÃ©formation imposÃ©e de courte durÃ©e | 1993 | 0 | Switzerland | Ã‰cole Polytechnique FÃ©dÃ©rale de Lausanne | Construction Materials Laboratory | Bicher Farra, Jean-Paul Jaccoud | 1150 | 1150 | 1000 | 1000 | 100 | 100 | [2,7,6] | [6,7,15] | [0,60,0] | [0,21,0] | 0 | [44.2,55.4,57] | [1,160x320,0] | [7,28,90] | [3.16] | [1,160x320,1] | [28] | [33700] | [1,160x320,2] | [28] | [0,0,0,0,0.40,32,0,Sikament320,0] | 200533 | 2 | 579.3 | [10] | [50] | [1] | [45] | [0] | [0] | 0 | 0 | 0 | 0 | 0 | 0 | 0 | 0 | 0 | [0] | [0] | [0] | [0] | [0] | 2 | 1a | 0 | 0 | 2 | 2 | 0 | 1 | 0 | 0 | 450 | 28 | 1 | 0 | 0 | 0 | 0 | 4 | 0.33 | 0 | 0.455 | 239 | 0
4323 | 19 | N42-10-2 | 12 | 0 | Rapport des essais: de tirants sous dÃ©formation imposÃ©e de courte durÃ©e | 1993 | 0 | Switzerland | Ã‰cole Polytechnique FÃ©dÃ©rale de Lausanne | Construction Materials Laboratory | Bicher Farra, Jean-Paul Jaccoud | 1150 | 1150 | 1000 | 1000 | 100 | 100 | [2,7,6] | [6,7,15] | [0,60,0] | [0,21,0] | 0 | [44.2,55.4,57] | [1,160x320,0] | [7,28,90] | [3.16] | [1,160x320,1] | [28] | [33700] | [1,160x320,2] | [28] | [0,0,0,0,0.40,32,0,Sikament320,0] | 200533 | 2 | 579.3 | [10] | [50] | [1] | [45] | [0] | [0] | 0 | 0 | 0 | 0 | 0 | 0 | 0 | 0 | 0 | [0] | [0] | [0] | [0] | [0] | 2 | 1a | 0 | 0 | 2 | 2 | 0 | 1 | 0 | 0 | 428 | 28 | 1 | 0 | 0 | 0 | 0 | 2 | 0.27 | 0 | 0.291 | 438 | 0
4324 | 19 | N42-10-2 | 7 | 0 | Rapport des essais: de tirants sous dÃ©formation imposÃ©e de courte durÃ©e | 1993 | 0 | Switzerland | Ã‰cole Polytechnique FÃ©dÃ©rale de Lausanne | Construction Materials Laboratory | Bicher Farra, Jean-Paul Jaccoud | 1150 | 1150 | 1000 | 1000 | 100 | 100 | [2,7,6] | [6,7,15] | [0,60,0] | [0,21,0] | 0 | [44.2,55.4,57] | [1,160x320,0] | [7,28,90] | [3.16] | [1,160x320,1] | [28] | [33700] | [1,160x320,2] | [28] | [0,0,0,0,0.40,32,0,Sikament320,0] | 200533 | 2 | 579.3 | [10] | [50] | [1] | [45] | [0] | [0] | 0 | 0 | 0 | 0 | 0 | 0 | 0 | 0 | 0 | [0] | [0] | [0] | [0] | [0] | 2 | 1a | 0 | 0 | 2 | 2 | 0 | 1 | 0 | 0 | 409 | 28 | 1 | 0 | 0 | 0 | 0 | 1 | 0.25 | 0 | 0.246 | 748 | 0
4325 | 19 | N42-10-2 | 8 | 0 | Rapport des essais: de tirants sous dÃ©formation imposÃ©e de courte durÃ©e | 1993 | 0 | Switzerland | Ã‰cole Polytechnique FÃ©dÃ©rale de Lausanne | Construction Materials Laboratory | Bicher Farra, Jean-Paul Jaccoud | 1150 | 1150 | 1000 | 1000 | 100 | 100 | [2,7,6] | [6,7,15] | [0,60,0] | [0,21,0] | 0 | [44.2,55.4,57] | [1,160x320,0] | [7,28,90] | [3.16] | [1,160x320,1] | [28] | [33700] | [1,160x320,2] | [28] | [0,0,0,0,0.40,32,0,Sikament320,0] | 200533 | 2 | 579.3 | [10] | [50] | [1] | [45] | [0] | [0] | 0 | 0 | 0 | 0 | 0 | 0 | 0 | 0 | 0 | [0] | [0] | [0] | [0] | [0] | 2 | 1a | 0 | 0 | 2 | 2 | 0 | 1 | 0 | 0 | 427 | 28 | 1 | 0 | 0 | 0 | 0 | 2 | 0.21 | 0 | 0 | 422 | 0
4326 | 19 | N42-10-2 | 3 | 0 | Rapport des essais: de tirants sous dÃ©formation imposÃ©e de courte durÃ©e | 1993 | 0 | Switzerland | Ã‰cole Polytechnique FÃ©dÃ©rale de Lausanne | Construction Materials Laboratory | Bicher Farra, Jean-Paul Jaccoud | 1150 | 1150 | 1000 | 1000 | 100 | 100 | [2,7,6] | [6,7,15] | [0,60,0] | [0,21,0] | 0 | [44.2,55.4,57] | [1,160x320,0] | [7,28,90] | [3.16] | [1,160x320,1] | [28] | [33700] | [1,160x320,2] | [28] | [0,0,0,0,0.40,32,0,Sikament320,0] | 200533 | 2 | 579.3 | [10] | [50] | [1] | [45] | [0] | [0] | 0 | 0 | 0 | 0 | 0 | 0 | 0 | 0 | 0 | [0] | [0] | [0] | [0] | [0] | 2 | 1a | 0 | 0 | 2 | 2 | 0 | 1 | 0 | 0 | 206 | 28 | 1 | 0 | 0 | 0 | 0 | 0 | 0 | 0 | 0.004 | 0 | 0
4327 | 19 | N42-10-2 | 22 | 0 | Rapport des essais: de tirants sous dÃ©formation imposÃ©e de courte durÃ©e | 1993 | 0 | Switzerland | Ã‰cole Polytechnique FÃ©dÃ©rale de Lausanne | Construction Materials Laboratory | Bicher Farra, Jean-Paul Jaccoud | 1150 | 1150 | 1000 | 1000 | 100 | 100 | [2,7,6] | [6,7,15] | [0,60,0] | [0,21,0] | 0 | [44.2,55.4,57] | [1,160x320,0] | [7,28,90] | [3.16] | [1,160x320,1] | [28] | [33700] | [1,160x320,2] | [28] | [0,0,0,0,0.40,32,0,Sikament320,0] | 200533 | 2 | 579.3 | [10] | [50] | [1] | [45] | [0] | [0] | 0 | 0 | 0 | 0 | 0 | 0 | 0 | 0 | 0 | [0] | [0] | [0] | [0] | [0] | 2 | 1a | 0 | 0 | 2 | 2 | 0 | 1 | 0 | 0 | 478 | 28 | 1 | 0 | 0 | 0 | 0 | 4 | 0.35 | 0 | 0.477 | 239 | 0
4328 | 19 | N42-10-2 | 17 | 0 | Rapport des essais: de tirants sous dÃ©formation imposÃ©e de courte durÃ©e | 1993 | 0 | Switzerland | Ã‰cole Polytechnique FÃ©dÃ©rale de Lausanne | Construction Materials Laboratory | Bicher Farra, Jean-Paul Jaccoud | 1150 | 1150 | 1000 | 1000 | 100 | 100 | [2,7,6] | [6,7,15] | [0,60,0] | [0,21,0] | 0 | [44.2,55.4,57] | [1,160x320,0] | [7,28,90] | [3.16] | [1,160x320,1] | [28] | [33700] | [1,160x320,2] | [28] | [0,0,0,0,0.40,32,0,Sikament320,0] | 200533 | 2 | 579.3 | [10] | [50] | [1] | [45] | [0] | [0] | 0 | 0 | 0 | 0 | 0 | 0 | 0 | 0 | 0 | [0] | [0] | [0] | [0] | [0] | 2 | 1a | 0 | 0 | 2 | 2 | 0 | 1 | 0 | 0 | 447 | 28 | 1 | 0 | 0 | 0 | 0 | 3 | 0.33 | 0 | 0.438 | 312 | 0
4329 | 19 | N42-10-2 | 9 | 0 | Rapport des essais: de tirants sous dÃ©formation imposÃ©e de courte durÃ©e | 1993 | 0 | Switzerland | Ã‰cole Polytechnique FÃ©dÃ©rale de Lausanne | Construction Materials Laboratory | Bicher Farra, Jean-Paul Jaccoud | 1150 | 1150 | 1000 | 1000 | 100 | 100 | [2,7,6] | [6,7,15] | [0,60,0] | [0,21,0] | 0 | [44.2,55.4,57] | [1,160x320,0] | [7,28,90] | [3.16] | [1,160x320,1] | [28] | [33700] | [1,160x320,2] | [28] | [0,0,0,0,0.40,32,0,Sikament320,0] | 200533 | 2 | 579.3 | [10] | [50] | [1] | [45] | [0] | [0] | 0 | 0 | 0 | 0 | 0 | 0 | 0 | 0 | 0 | [0] | [0] | [0] | [0] | [0] | 2 | 1a | 0 | 0 | 2 | 2 | 0 | 1 | 0 | 0 | 339 | 28 | 1 | 0 | 0 | 0 | 0 | 2 | 0.21 | 0 | 0.243 | 422 | 0
4330 | 19 | N42-10-2 | 2 | 0 | Rapport des essais: de tirants sous dÃ©formation imposÃ©e de courte durÃ©e | 1993 | 0 | Switzerland | Ã‰cole Polytechnique FÃ©dÃ©rale de Lausanne | Construction Materials Laboratory | Bicher Farra, Jean-Paul Jaccoud | 1150 | 1150 | 1000 | 1000 | 100 | 100 | [2,7,6] | [6,7,15] | [0,60,0] | [0,21,0] | 0 | [44.2,55.4,57] | [1,160x320,0] | [7,28,90] | [3.16] | [1,160x320,1] | [28] | [33700] | [1,160x320,2] | [28] | [0,0,0,0,0.40,32,0,Sikament320,0] | 200533 | 2 | 579.3 | [10] | [50] | [1] | [45] | [0] | [0] | 0 | 0 | 0 | 0 | 0 | 0 | 0 | 0 | 0 | [0] | [0] | [0] | [0] | [0] | 2 | 1a | 0 | 0 | 2 | 2 | 0 | 1 | 0 | 0 | 129 | 28 | 1 | 0 | 0 | 0 | 0 | 0 | 0 | 0 | 0.001 | 0 | 0
4331 | 19 | N42-10-2 | 13 | 0 | Rapport des essais: de tirants sous dÃ©formation imposÃ©e de courte durÃ©e | 1993 | 0 | Switzerland | Ã‰cole Polytechnique FÃ©dÃ©rale de Lausanne | Construction Materials Laboratory | Bicher Farra, Jean-Paul Jaccoud | 1150 | 1150 | 1000 | 1000 | 100 | 100 | [2,7,6] | [6,7,15] | [0,60,0] | [0,21,0] | 0 | [44.2,55.4,57] | [1,160x320,0] | [7,28,90] | [3.16] | [1,160x320,1] | [28] | [33700] | [1,160x320,2] | [28] | [0,0,0,0,0.40,32,0,Sikament320,0] | 200533 | 2 | 579.3 | [10] | [50] | [1] | [45] | [0] | [0] | 0 | 0 | 0 | 0 | 0 | 0 | 0 | 0 | 0 | [0] | [0] | [0] | [0] | [0] | 2 | 1a | 0 | 0 | 2 | 2 | 0 | 1 | 0 | 0 | 446 | 28 | 1 | 0 | 0 | 0 | 0 | 2 | 0.3 | 0 | 0.325 | 441 | 0
4332 | 19 | N42-10-2 | 18 | 0 | Rapport des essais: de tirants sous dÃ©formation imposÃ©e de courte durÃ©e | 1993 | 0 | Switzerland | Ã‰cole Polytechnique FÃ©dÃ©rale de Lausanne | Construction Materials Laboratory | Bicher Farra, Jean-Paul Jaccoud | 1150 | 1150 | 1000 | 1000 | 100 | 100 | [2,7,6] | [6,7,15] | [0,60,0] | [0,21,0] | 0 | [44.2,55.4,57] | [1,160x320,0] | [7,28,90] | [3.16] | [1,160x320,1] | [28] | [33700] | [1,160x320,2] | [28] | [0,0,0,0,0.40,32,0,Sikament320,0] | 200533 | 2 | 579.3 | [10] | [50] | [1] | [45] | [0] | [0] | 0 | 0 | 0 | 0 | 0 | 0 | 0 | 0 | 0 | [0] | [0] | [0] | [0] | [0] | 2 | 1a | 0 | 0 | 2 | 2 | 0 | 1 | 0 | 0 | 473 | 28 | 1 | 0 | 0 | 0 | 0 | 3 | 0.36 | 0 | 0.461 | 312 | 0
4333 | 19 | N42-10-2 | 20 | 0 | Rapport des essais: de tirants sous dÃ©formation imposÃ©e de courte durÃ©e | 1993 | 0 | Switzerland | Ã‰cole Polytechnique FÃ©dÃ©rale de Lausanne | Construction Materials Laboratory | Bicher Farra, Jean-Paul Jaccoud | 1150 | 1150 | 1000 | 1000 | 100 | 100 | [2,7,6] | [6,7,15] | [0,60,0] | [0,21,0] | 0 | [44.2,55.4,57] | [1,160x320,0] | [7,28,90] | [3.16] | [1,160x320,1] | [28] | [33700] | [1,160x320,2] | [28] | [0,0,0,0,0.40,32,0,Sikament320,0] | 200533 | 2 | 579.3 | [10] | [50] | [1] | [45] | [0] | [0] | 0 | 0 | 0 | 0 | 0 | 0 | 0 | 0 | 0 | [0] | [0] | [0] | [0] | [0] | 2 | 1a | 0 | 0 | 2 | 2 | 0 | 1 | 0 | 0 | 409 | 28 | 1 | 0 | 0 | 0 | 0 | 4 | 0.31 | 0 | 0.431 | 238 | 0
4334 | 19 | N42-10-3 | 13 | 0 | Rapport des essais: de tirants sous dÃ©formation imposÃ©e de courte durÃ©e | 1993 | 0 | Switzerland | Ã‰cole Polytechnique FÃ©dÃ©rale de Lausanne | Construction Materials Laboratory | Bicher Farra, Jean-Paul Jaccoud | 1150 | 1150 | 1000 | 1000 | 100 | 100 | [2,7,6] | [6,7,15] | [0,60,0] | [0,21,0] | 0 | [44.2,55.4,57] | [1,160x320,0] | [7,28,90] | [3.16] | [1,160x320,1] | [28] | [33700] | [1,160x320,2] | [28] | [0,0,0,0,0.40,32,0,Sikament320,0] | 200533 | 2 | 579.3 | [10] | [50] | [1] | [45] | [0] | [0] | 0 | 0 | 0 | 0 | 0 | 0 | 0 | 0 | 0 | [0] | [0] | [0] | [0] | [0] | 2 | 1a | 0 | 0 | 2 | 2 | 0 | 1 | 0 | 0 | 385 | 28 | 1 | 0 | 0 | 0 | 0 | 2 | 0.26 | 0 | 0.256 | 441 | 0
4335 | 19 | N42-10-3 | 3 | 0 | Rapport des essais: de tirants sous dÃ©formation imposÃ©e de courte durÃ©e | 1993 | 0 | Switzerland | Ã‰cole Polytechnique FÃ©dÃ©rale de Lausanne | Construction Materials Laboratory | Bicher Farra, Jean-Paul Jaccoud | 1150 | 1150 | 1000 | 1000 | 100 | 100 | [2,7,6] | [6,7,15] | [0,60,0] | [0,21,0] | 0 | [44.2,55.4,57] | [1,160x320,0] | [7,28,90] | [3.16] | [1,160x320,1] | [28] | [33700] | [1,160x320,2] | [28] | [0,0,0,0,0.40,32,0,Sikament320,0] | 200533 | 2 | 579.3 | [10] | [50] | [1] | [45] | [0] | [0] | 0 | 0 | 0 | 0 | 0 | 0 | 0 | 0 | 0 | [0] | [0] | [0] | [0] | [0] | 2 | 1a | 0 | 0 | 2 | 2 | 0 | 1 | 0 | 0 | 206 | 28 | 1 | 0 | 0 | 0 | 0 | 0 | 0 | 0 | 0.006 | 0 | 0
4336 | 19 | N42-10-3 | 14 | 0 | Rapport des essais: de tirants sous dÃ©formation imposÃ©e de courte durÃ©e | 1993 | 0 | Switzerland | Ã‰cole Polytechnique FÃ©dÃ©rale de Lausanne | Construction Materials Laboratory | Bicher Farra, Jean-Paul Jaccoud | 1150 | 1150 | 1000 | 1000 | 100 | 100 | [2,7,6] | [6,7,15] | [0,60,0] | [0,21,0] | 0 | [44.2,55.4,57] | [1,160x320,0] | [7,28,90] | [3.16] | [1,160x320,1] | [28] | [33700] | [1,160x320,2] | [28] | [0,0,0,0,0.40,32,0,Sikament320,0] | 200533 | 2 | 579.3 | [10] | [50] | [1] | [45] | [0] | [0] | 0 | 0 | 0 | 0 | 0 | 0 | 0 | 0 | 0 | [0] | [0] | [0] | [0] | [0] | 2 | 1a | 0 | 0 | 2 | 2 | 0 | 1 | 0 | 0 | 407 | 28 | 1 | 0 | 0 | 0 | 0 | 2 | 0.28 | 0 | 0.278 | 442 | 0
4337 | 19 | N42-10-3 | 8 | 0 | Rapport des essais: de tirants sous dÃ©formation imposÃ©e de courte durÃ©e | 1993 | 0 | Switzerland | Ã‰cole Polytechnique FÃ©dÃ©rale de Lausanne | Construction Materials Laboratory | Bicher Farra, Jean-Paul Jaccoud | 1150 | 1150 | 1000 | 1000 | 100 | 100 | [2,7,6] | [6,7,15] | [0,60,0] | [0,21,0] | 0 | [44.2,55.4,57] | [1,160x320,0] | [7,28,90] | [3.16] | [1,160x320,1] | [28] | [33700] | [1,160x320,2] | [28] | [0,0,0,0,0.40,32,0,Sikament320,0] | 200533 | 2 | 579.3 | [10] | [50] | [1] | [45] | [0] | [0] | 0 | 0 | 0 | 0 | 0 | 0 | 0 | 0 | 0 | [0] | [0] | [0] | [0] | [0] | 2 | 1a | 0 | 0 | 2 | 2 | 0 | 1 | 0 | 0 | 361 | 28 | 1 | 0 | 0 | 0 | 0 | 1 | 0.25 | 0 | 0.223 | 774 | 0
4338 | 19 | N42-10-3 | 17 | 0 | Rapport des essais: de tirants sous dÃ©formation imposÃ©e de courte durÃ©e | 1993 | 0 | Switzerland | Ã‰cole Polytechnique FÃ©dÃ©rale de Lausanne | Construction Materials Laboratory | Bicher Farra, Jean-Paul Jaccoud | 1150 | 1150 | 1000 | 1000 | 100 | 100 | [2,7,6] | [6,7,15] | [0,60,0] | [0,21,0] | 0 | [44.2,55.4,57] | [1,160x320,0] | [7,28,90] | [3.16] | [1,160x320,1] | [28] | [33700] | [1,160x320,2] | [28] | [0,0,0,0,0.40,32,0,Sikament320,0] | 200533 | 2 | 579.3 | [10] | [50] | [1] | [45] | [0] | [0] | 0 | 0 | 0 | 0 | 0 | 0 | 0 | 0 | 0 | [0] | [0] | [0] | [0] | [0] | 2 | 1a | 0 | 0 | 2 | 2 | 0 | 1 | 0 | 0 | 357 | 28 | 1 | 0 | 0 | 0 | 0 | 3 | 0.25 | 0 | 0.283 | 305 | 0
4339 | 19 | N42-10-3 | 5 | 0 | Rapport des essais: de tirants sous dÃ©formation imposÃ©e de courte durÃ©e | 1993 | 0 | Switzerland | Ã‰cole Polytechnique FÃ©dÃ©rale de Lausanne | Construction Materials Laboratory | Bicher Farra, Jean-Paul Jaccoud | 1150 | 1150 | 1000 | 1000 | 100 | 100 | [2,7,6] | [6,7,15] | [0,60,0] | [0,21,0] | 0 | [44.2,55.4,57] | [1,160x320,0] | [7,28,90] | [3.16] | [1,160x320,1] | [28] | [33700] | [1,160x320,2] | [28] | [0,0,0,0,0.40,32,0,Sikament320,0] | 200533 | 2 | 579.3 | [10] | [50] | [1] | [45] | [0] | [0] | 0 | 0 | 0 | 0 | 0 | 0 | 0 | 0 | 0 | [0] | [0] | [0] | [0] | [0] | 2 | 1a | 0 | 0 | 2 | 2 | 0 | 1 | 0 | 0 | 298 | 28 | 1 | 0 | 0 | 0 | 0 | 1 | 0.11 | 0 | 0.065 | 612 | 0
4340 | 19 | N42-10-3 | 12 | 0 | Rapport des essais: de tirants sous dÃ©formation imposÃ©e de courte durÃ©e | 1993 | 0 | Switzerland | Ã‰cole Polytechnique FÃ©dÃ©rale de Lausanne | Construction Materials Laboratory | Bicher Farra, Jean-Paul Jaccoud | 1150 | 1150 | 1000 | 1000 | 100 | 100 | [2,7,6] | [6,7,15] | [0,60,0] | [0,21,0] | 0 | [44.2,55.4,57] | [1,160x320,0] | [7,28,90] | [3.16] | [1,160x320,1] | [28] | [33700] | [1,160x320,2] | [28] | [0,0,0,0,0.40,32,0,Sikament320,0] | 200533 | 2 | 579.3 | [10] | [50] | [1] | [45] | [0] | [0] | 0 | 0 | 0 | 0 | 0 | 0 | 0 | 0 | 0 | [0] | [0] | [0] | [0] | [0] | 2 | 1a | 0 | 0 | 2 | 2 | 0 | 1 | 0 | 0 | 360 | 28 | 1 | 0 | 0 | 0 | 0 | 2 | 0.24 | 0 | 0.243 | 441 | 0
4341 | 19 | N42-10-3 | 16 | 0 | Rapport des essais: de tirants sous dÃ©formation imposÃ©e de courte durÃ©e | 1993 | 0 | Switzerland | Ã‰cole Polytechnique FÃ©dÃ©rale de Lausanne | Construction Materials Laboratory | Bicher Farra, Jean-Paul Jaccoud | 1150 | 1150 | 1000 | 1000 | 100 | 100 | [2,7,6] | [6,7,15] | [0,60,0] | [0,21,0] | 0 | [44.2,55.4,57] | [1,160x320,0] | [7,28,90] | [3.16] | [1,160x320,1] | [28] | [33700] | [1,160x320,2] | [28] | [0,0,0,0,0.40,32,0,Sikament320,0] | 200533 | 2 | 579.3 | [10] | [50] | [1] | [45] | [0] | [0] | 0 | 0 | 0 | 0 | 0 | 0 | 0 | 0 | 0 | [0] | [0] | [0] | [0] | [0] | 2 | 1a | 0 | 0 | 2 | 2 | 0 | 1 | 0 | 0 | 433 | 28 | 1 | 0 | 0 | 0 | 0 | 3 | 0.25 | 0 | 0 | 305 | 0
4342 | 19 | N42-10-3 | 4 | 0 | Rapport des essais: de tirants sous dÃ©formation imposÃ©e de courte durÃ©e | 1993 | 0 | Switzerland | Ã‰cole Polytechnique FÃ©dÃ©rale de Lausanne | Construction Materials Laboratory | Bicher Farra, Jean-Paul Jaccoud | 1150 | 1150 | 1000 | 1000 | 100 | 100 | [2,7,6] | [6,7,15] | [0,60,0] | [0,21,0] | 0 | [44.2,55.4,57] | [1,160x320,0] | [7,28,90] | [3.16] | [1,160x320,1] | [28] | [33700] | [1,160x320,2] | [28] | [0,0,0,0,0.40,32,0,Sikament320,0] | 200533 | 2 | 579.3 | [10] | [50] | [1] | [45] | [0] | [0] | 0 | 0 | 0 | 0 | 0 | 0 | 0 | 0 | 0 | [0] | [0] | [0] | [0] | [0] | 2 | 1a | 0 | 0 | 2 | 2 | 0 | 1 | 0 | 0 | 359 | 28 | 1 | 0 | 0 | 0 | 0 | 1 | 0.11 | 0 | 0 | 612 | 0
4343 | 19 | N42-10-3 | 6 | 0 | Rapport des essais: de tirants sous dÃ©formation imposÃ©e de courte durÃ©e | 1993 | 0 | Switzerland | Ã‰cole Polytechnique FÃ©dÃ©rale de Lausanne | Construction Materials Laboratory | Bicher Farra, Jean-Paul Jaccoud | 1150 | 1150 | 1000 | 1000 | 100 | 100 | [2,7,6] | [6,7,15] | [0,60,0] | [0,21,0] | 0 | [44.2,55.4,57] | [1,160x320,0] | [7,28,90] | [3.16] | [1,160x320,1] | [28] | [33700] | [1,160x320,2] | [28] | [0,0,0,0,0.40,32,0,Sikament320,0] | 200533 | 2 | 579.3 | [10] | [50] | [1] | [45] | [0] | [0] | 0 | 0 | 0 | 0 | 0 | 0 | 0 | 0 | 0 | [0] | [0] | [0] | [0] | [0] | 2 | 1a | 0 | 0 | 2 | 2 | 0 | 1 | 0 | 0 | 334 | 28 | 1 | 0 | 0 | 0 | 0 | 1 | 0.16 | 0 | 0.085 | 703 | 0
4344 | 19 | N42-10-3 | 26 | 0 | Rapport des essais: de tirants sous dÃ©formation imposÃ©e de courte durÃ©e | 1993 | 0 | Switzerland | Ã‰cole Polytechnique FÃ©dÃ©rale de Lausanne | Construction Materials Laboratory | Bicher Farra, Jean-Paul Jaccoud | 1150 | 1150 | 1000 | 1000 | 100 | 100 | [2,7,6] | [6,7,15] | [0,60,0] | [0,21,0] | 0 | [44.2,55.4,57] | [1,160x320,0] | [7,28,90] | [3.16] | [1,160x320,1] | [28] | [33700] | [1,160x320,2] | [28] | [0,0,0,0,0.40,32,0,Sikament320,0] | 200533 | 2 | 579.3 | [10] | [50] | [1] | [45] | [0] | [0] | 0 | 0 | 0 | 0 | 0 | 0 | 0 | 0 | 0 | [0] | [0] | [0] | [0] | [0] | 2 | 1a | 0 | 0 | 2 | 2 | 0 | 1 | 0 | 0 | 448 | 28 | 1 | 0 | 0 | 0 | 0 | 5 | 0.29 | 0 | 0.347 | 193 | 0
4345 | 19 | N42-10-3 | 15 | 0 | Rapport des essais: de tirants sous dÃ©formation imposÃ©e de courte durÃ©e | 1993 | 0 | Switzerland | Ã‰cole Polytechnique FÃ©dÃ©rale de Lausanne | Construction Materials Laboratory | Bicher Farra, Jean-Paul Jaccoud | 1150 | 1150 | 1000 | 1000 | 100 | 100 | [2,7,6] | [6,7,15] | [0,60,0] | [0,21,0] | 0 | [44.2,55.4,57] | [1,160x320,0] | [7,28,90] | [3.16] | [1,160x320,1] | [28] | [33700] | [1,160x320,2] | [28] | [0,0,0,0,0.40,32,0,Sikament320,0] | 200533 | 2 | 579.3 | [10] | [50] | [1] | [45] | [0] | [0] | 0 | 0 | 0 | 0 | 0 | 0 | 0 | 0 | 0 | [0] | [0] | [0] | [0] | [0] | 2 | 1a | 0 | 0 | 2 | 2 | 0 | 1 | 0 | 0 | 428 | 28 | 1 | 0 | 0 | 0 | 0 | 2 | 0.3 | 0 | 0.298 | 443 | 0
4346 | 19 | N42-10-3 | 21 | 0 | Rapport des essais: de tirants sous dÃ©formation imposÃ©e de courte durÃ©e | 1993 | 0 | Switzerland | Ã‰cole Polytechnique FÃ©dÃ©rale de Lausanne | Construction Materials Laboratory | Bicher Farra, Jean-Paul Jaccoud | 1150 | 1150 | 1000 | 1000 | 100 | 100 | [2,7,6] | [6,7,15] | [0,60,0] | [0,21,0] | 0 | [44.2,55.4,57] | [1,160x320,0] | [7,28,90] | [3.16] | [1,160x320,1] | [28] | [33700] | [1,160x320,2] | [28] | [0,0,0,0,0.40,32,0,Sikament320,0] | 200533 | 2 | 579.3 | [10] | [50] | [1] | [45] | [0] | [0] | 0 | 0 | 0 | 0 | 0 | 0 | 0 | 0 | 0 | [0] | [0] | [0] | [0] | [0] | 2 | 1a | 0 | 0 | 2 | 2 | 0 | 1 | 0 | 0 | 410 | 28 | 1 | 0 | 0 | 0 | 0 | 4 | 0.26 | 0 | 0.311 | 238 | 0
4347 | 19 | N42-10-3 | 25 | 0 | Rapport des essais: de tirants sous dÃ©formation imposÃ©e de courte durÃ©e | 1993 | 0 | Switzerland | Ã‰cole Polytechnique FÃ©dÃ©rale de Lausanne | Construction Materials Laboratory | Bicher Farra, Jean-Paul Jaccoud | 1150 | 1150 | 1000 | 1000 | 100 | 100 | [2,7,6] | [6,7,15] | [0,60,0] | [0,21,0] | 0 | [44.2,55.4,57] | [1,160x320,0] | [7,28,90] | [3.16] | [1,160x320,1] | [28] | [33700] | [1,160x320,2] | [28] | [0,0,0,0,0.40,32,0,Sikament320,0] | 200533 | 2 | 579.3 | [10] | [50] | [1] | [45] | [0] | [0] | 0 | 0 | 0 | 0 | 0 | 0 | 0 | 0 | 0 | [0] | [0] | [0] | [0] | [0] | 2 | 1a | 0 | 0 | 2 | 2 | 0 | 1 | 0 | 0 | 377 | 28 | 1 | 0 | 0 | 0 | 0 | 5 | 0.26 | 0 | 0.31 | 193 | 0
4348 | 19 | N42-10-3 | 11 | 0 | Rapport des essais: de tirants sous dÃ©formation imposÃ©e de courte durÃ©e | 1993 | 0 | Switzerland | Ã‰cole Polytechnique FÃ©dÃ©rale de Lausanne | Construction Materials Laboratory | Bicher Farra, Jean-Paul Jaccoud | 1150 | 1150 | 1000 | 1000 | 100 | 100 | [2,7,6] | [6,7,15] | [0,60,0] | [0,21,0] | 0 | [44.2,55.4,57] | [1,160x320,0] | [7,28,90] | [3.16] | [1,160x320,1] | [28] | [33700] | [1,160x320,2] | [28] | [0,0,0,0,0.40,32,0,Sikament320,0] | 200533 | 2 | 579.3 | [10] | [50] | [1] | [45] | [0] | [0] | 0 | 0 | 0 | 0 | 0 | 0 | 0 | 0 | 0 | [0] | [0] | [0] | [0] | [0] | 2 | 1a | 0 | 0 | 2 | 2 | 0 | 1 | 0 | 0 | 320 | 28 | 1 | 0 | 0 | 0 | 0 | 2 | 0.19 | 0 | 0.227 | 423 | 0
4349 | 19 | N42-10-3 | 1 | 0 | Rapport des essais: de tirants sous dÃ©formation imposÃ©e de courte durÃ©e | 1993 | 0 | Switzerland | Ã‰cole Polytechnique FÃ©dÃ©rale de Lausanne | Construction Materials Laboratory | Bicher Farra, Jean-Paul Jaccoud | 1150 | 1150 | 1000 | 1000 | 100 | 100 | [2,7,6] | [6,7,15] | [0,60,0] | [0,21,0] | 0 | [44.2,55.4,57] | [1,160x320,0] | [7,28,90] | [3.16] | [1,160x320,1] | [28] | [33700] | [1,160x320,2] | [28] | [0,0,0,0,0.40,32,0,Sikament320,0] | 200533 | 2 | 579.3 | [10] | [50] | [1] | [45] | [0] | [0] | 0 | 0 | 0 | 0 | 0 | 0 | 0 | 0 | 0 | [0] | [0] | [0] | [0] | [0] | 2 | 1a | 0 | 0 | 2 | 2 | 0 | 1 | 0 | 0 | 0 | 28 | 1 | 0 | 0 | 0 | 0 | 0 | 0 | 0 | 0.002 | 0 | 0
4350 | 19 | N42-10-3 | 7 | 0 | Rapport des essais: de tirants sous dÃ©formation imposÃ©e de courte durÃ©e | 1993 | 0 | Switzerland | Ã‰cole Polytechnique FÃ©dÃ©rale de Lausanne | Construction Materials Laboratory | Bicher Farra, Jean-Paul Jaccoud | 1150 | 1150 | 1000 | 1000 | 100 | 100 | [2,7,6] | [6,7,15] | [0,60,0] | [0,21,0] | 0 | [44.2,55.4,57] | [1,160x320,0] | [7,28,90] | [3.16] | [1,160x320,1] | [28] | [33700] | [1,160x320,2] | [28] | [0,0,0,0,0.40,32,0,Sikament320,0] | 200533 | 2 | 579.3 | [10] | [50] | [1] | [45] | [0] | [0] | 0 | 0 | 0 | 0 | 0 | 0 | 0 | 0 | 0 | [0] | [0] | [0] | [0] | [0] | 2 | 1a | 0 | 0 | 2 | 2 | 0 | 1 | 0 | 0 | 326 | 28 | 1 | 0 | 0 | 0 | 0 | 1 | 0.22 | 0 | 0.185 | 767 | 0
4351 | 19 | N42-10-3 | 2 | 0 | Rapport des essais: de tirants sous dÃ©formation imposÃ©e de courte durÃ©e | 1993 | 0 | Switzerland | Ã‰cole Polytechnique FÃ©dÃ©rale de Lausanne | Construction Materials Laboratory | Bicher Farra, Jean-Paul Jaccoud | 1150 | 1150 | 1000 | 1000 | 100 | 100 | [2,7,6] | [6,7,15] | [0,60,0] | [0,21,0] | 0 | [44.2,55.4,57] | [1,160x320,0] | [7,28,90] | [3.16] | [1,160x320,1] | [28] | [33700] | [1,160x320,2] | [28] | [0,0,0,0,0.40,32,0,Sikament320,0] | 200533 | 2 | 579.3 | [10] | [50] | [1] | [45] | [0] | [0] | 0 | 0 | 0 | 0 | 0 | 0 | 0 | 0 | 0 | [0] | [0] | [0] | [0] | [0] | 2 | 1a | 0 | 0 | 2 | 2 | 0 | 1 | 0 | 0 | 129 | 28 | 1 | 0 | 0 | 0 | 0 | 0 | 0 | 0 | 0.004 | 0 | 0
4352 | 19 | N42-10-3 | 20 | 0 | Rapport des essais: de tirants sous dÃ©formation imposÃ©e de courte durÃ©e | 1993 | 0 | Switzerland | Ã‰cole Polytechnique FÃ©dÃ©rale de Lausanne | Construction Materials Laboratory | Bicher Farra, Jean-Paul Jaccoud | 1150 | 1150 | 1000 | 1000 | 100 | 100 | [2,7,6] | [6,7,15] | [0,60,0] | [0,21,0] | 0 | [44.2,55.4,57] | [1,160x320,0] | [7,28,90] | [3.16] | [1,160x320,1] | [28] | [33700] | [1,160x320,2] | [28] | [0,0,0,0,0.40,32,0,Sikament320,0] | 200533 | 2 | 579.3 | [10] | [50] | [1] | [45] | [0] | [0] | 0 | 0 | 0 | 0 | 0 | 0 | 0 | 0 | 0 | [0] | [0] | [0] | [0] | [0] | 2 | 1a | 0 | 0 | 2 | 2 | 0 | 1 | 0 | 0 | 370 | 28 | 1 | 0 | 0 | 0 | 0 | 4 | 0.24 | 0 | 0.291 | 236 | 0
4353 | 19 | N42-10-3 | 19 | 0 | Rapport des essais: de tirants sous dÃ©formation imposÃ©e de courte durÃ©e | 1993 | 0 | Switzerland | Ã‰cole Polytechnique FÃ©dÃ©rale de Lausanne | Construction Materials Laboratory | Bicher Farra, Jean-Paul Jaccoud | 1150 | 1150 | 1000 | 1000 | 100 | 100 | [2,7,6] | [6,7,15] | [0,60,0] | [0,21,0] | 0 | [44.2,55.4,57] | [1,160x320,0] | [7,28,90] | [3.16] | [1,160x320,1] | [28] | [33700] | [1,160x320,2] | [28] | [0,0,0,0,0.40,32,0,Sikament320,0] | 200533 | 2 | 579.3 | [10] | [50] | [1] | [45] | [0] | [0] | 0 | 0 | 0 | 0 | 0 | 0 | 0 | 0 | 0 | [0] | [0] | [0] | [0] | [0] | 2 | 1a | 0 | 0 | 2 | 2 | 0 | 1 | 0 | 0 | 421 | 28 | 1 | 0 | 0 | 0 | 0 | 4 | 0.24 | 0 | 0 | 236 | 0
4354 | 19 | N42-10-3 | 9 | 0 | Rapport des essais: de tirants sous dÃ©formation imposÃ©e de courte durÃ©e | 1993 | 0 | Switzerland | Ã‰cole Polytechnique FÃ©dÃ©rale de Lausanne | Construction Materials Laboratory | Bicher Farra, Jean-Paul Jaccoud | 1150 | 1150 | 1000 | 1000 | 100 | 100 | [2,7,6] | [6,7,15] | [0,60,0] | [0,21,0] | 0 | [44.2,55.4,57] | [1,160x320,0] | [7,28,90] | [3.16] | [1,160x320,1] | [28] | [33700] | [1,160x320,2] | [28] | [0,0,0,0,0.40,32,0,Sikament320,0] | 200533 | 2 | 579.3 | [10] | [50] | [1] | [45] | [0] | [0] | 0 | 0 | 0 | 0 | 0 | 0 | 0 | 0 | 0 | [0] | [0] | [0] | [0] | [0] | 2 | 1a | 0 | 0 | 2 | 2 | 0 | 1 | 0 | 0 | 382 | 28 | 1 | 0 | 0 | 0 | 0 | 1 | 0.28 | 0 | 0 | 762 | 0
4355 | 19 | N42-10-3 | 18 | 0 | Rapport des essais: de tirants sous dÃ©formation imposÃ©e de courte durÃ©e | 1993 | 0 | Switzerland | Ã‰cole Polytechnique FÃ©dÃ©rale de Lausanne | Construction Materials Laboratory | Bicher Farra, Jean-Paul Jaccoud | 1150 | 1150 | 1000 | 1000 | 100 | 100 | [2,7,6] | [6,7,15] | [0,60,0] | [0,21,0] | 0 | [44.2,55.4,57] | [1,160x320,0] | [7,28,90] | [3.16] | [1,160x320,1] | [28] | [33700] | [1,160x320,2] | [28] | [0,0,0,0,0.40,32,0,Sikament320,0] | 200533 | 2 | 579.3 | [10] | [50] | [1] | [45] | [0] | [0] | 0 | 0 | 0 | 0 | 0 | 0 | 0 | 0 | 0 | [0] | [0] | [0] | [0] | [0] | 2 | 1a | 0 | 0 | 2 | 2 | 0 | 1 | 0 | 0 | 410 | 28 | 1 | 0 | 0 | 0 | 0 | 3 | 0.28 | 0 | 0.305 | 310 | 0
4356 | 19 | N42-10-3 | 22 | 0 | Rapport des essais: de tirants sous dÃ©formation imposÃ©e de courte durÃ©e | 1993 | 0 | Switzerland | Ã‰cole Polytechnique FÃ©dÃ©rale de Lausanne | Construction Materials Laboratory | Bicher Farra, Jean-Paul Jaccoud | 1150 | 1150 | 1000 | 1000 | 100 | 100 | [2,7,6] | [6,7,15] | [0,60,0] | [0,21,0] | 0 | [44.2,55.4,57] | [1,160x320,0] | [7,28,90] | [3.16] | [1,160x320,1] | [28] | [33700] | [1,160x320,2] | [28] | [0,0,0,0,0.40,32,0,Sikament320,0] | 200533 | 2 | 579.3 | [10] | [50] | [1] | [45] | [0] | [0] | 0 | 0 | 0 | 0 | 0 | 0 | 0 | 0 | 0 | [0] | [0] | [0] | [0] | [0] | 2 | 1a | 0 | 0 | 2 | 2 | 0 | 1 | 0 | 0 | 435 | 28 | 1 | 0 | 0 | 0 | 0 | 4 | 0.28 | 0 | 0.324 | 238 | 0
4357 | 19 | N42-10-3 | 23 | 0 | Rapport des essais: de tirants sous dÃ©formation imposÃ©e de courte durÃ©e | 1993 | 0 | Switzerland | Ã‰cole Polytechnique FÃ©dÃ©rale de Lausanne | Construction Materials Laboratory | Bicher Farra, Jean-Paul Jaccoud | 1150 | 1150 | 1000 | 1000 | 100 | 100 | [2,7,6] | [6,7,15] | [0,60,0] | [0,21,0] | 0 | [44.2,55.4,57] | [1,160x320,0] | [7,28,90] | [3.16] | [1,160x320,1] | [28] | [33700] | [1,160x320,2] | [28] | [0,0,0,0,0.40,32,0,Sikament320,0] | 200533 | 2 | 579.3 | [10] | [50] | [1] | [45] | [0] | [0] | 0 | 0 | 0 | 0 | 0 | 0 | 0 | 0 | 0 | [0] | [0] | [0] | [0] | [0] | 2 | 1a | 0 | 0 | 2 | 2 | 0 | 1 | 0 | 0 | 448 | 28 | 1 | 0 | 0 | 0 | 0 | 4 | 0.29 | 0 | 0.334 | 238 | 0
4358 | 19 | N42-10-3 | 24 | 0 | Rapport des essais: de tirants sous dÃ©formation imposÃ©e de courte durÃ©e | 1993 | 0 | Switzerland | Ã‰cole Polytechnique FÃ©dÃ©rale de Lausanne | Construction Materials Laboratory | Bicher Farra, Jean-Paul Jaccoud | 1150 | 1150 | 1000 | 1000 | 100 | 100 | [2,7,6] | [6,7,15] | [0,60,0] | [0,21,0] | 0 | [44.2,55.4,57] | [1,160x320,0] | [7,28,90] | [3.16] | [1,160x320,1] | [28] | [33700] | [1,160x320,2] | [28] | [0,0,0,0,0.40,32,0,Sikament320,0] | 200533 | 2 | 579.3 | [10] | [50] | [1] | [45] | [0] | [0] | 0 | 0 | 0 | 0 | 0 | 0 | 0 | 0 | 0 | [0] | [0] | [0] | [0] | [0] | 2 | 1a | 0 | 0 | 2 | 2 | 0 | 1 | 0 | 0 | 446 | 28 | 1 | 0 | 0 | 0 | 0 | 5 | 0.26 | 0 | 0 | 193 | 0
4359 | 19 | N42-10-3 | 10 | 0 | Rapport des essais: de tirants sous dÃ©formation imposÃ©e de courte durÃ©e | 1993 | 0 | Switzerland | Ã‰cole Polytechnique FÃ©dÃ©rale de Lausanne | Construction Materials Laboratory | Bicher Farra, Jean-Paul Jaccoud | 1150 | 1150 | 1000 | 1000 | 100 | 100 | [2,7,6] | [6,7,15] | [0,60,0] | [0,21,0] | 0 | [44.2,55.4,57] | [1,160x320,0] | [7,28,90] | [3.16] | [1,160x320,1] | [28] | [33700] | [1,160x320,2] | [28] | [0,0,0,0,0.40,32,0,Sikament320,0] | 200533 | 2 | 579.3 | [10] | [50] | [1] | [45] | [0] | [0] | 0 | 0 | 0 | 0 | 0 | 0 | 0 | 0 | 0 | [0] | [0] | [0] | [0] | [0] | 2 | 1a | 0 | 0 | 2 | 2 | 0 | 1 | 0 | 0 | 382 | 28 | 1 | 0 | 0 | 0 | 0 | 2 | 0.19 | 0 | 0.249 | 423 | 0
4360 | 19 | N42-14-1 | 4 | 0 | Rapport des essais: de tirants sous dÃ©formation imposÃ©e de courte durÃ©e | 1993 | 0 | Switzerland | Ã‰cole Polytechnique FÃ©dÃ©rale de Lausanne | Construction Materials Laboratory | Bicher Farra, Jean-Paul Jaccoud | 1150 | 1150 | 1000 | 1000 | 100 | 100 | [2,7,6] | [6,7,15] | [0,60,0] | [0,21,0] | 0 | [44.2,55.4,57] | [1,160x320,0] | [7,28,90] | [3.16] | [1,160x320,1] | [28] | [33700] | [1,160x320,2] | [28] | [0,0,0,0,0.40,32,0,Sikament320,0] | 196317 | 2 | 558.2 | [14] | [50] | [1] | [43] | [0] | [0] | 0 | 0 | 0 | 0 | 0 | 0 | 0 | 0 | 0 | [0] | [0] | [0] | [0] | [0] | 2 | 1a | 0 | 0 | 2 | 2 | 0 | 1 | 0 | 0 | 171 | 28 | 1 | 0 | 0 | 0 | 0 | 1 | 0.06 | 0 | 0 | 495 | 0
4361 | 19 | N42-14-1 | 22 | 0 | Rapport des essais: de tirants sous dÃ©formation imposÃ©e de courte durÃ©e | 1993 | 0 | Switzerland | Ã‰cole Polytechnique FÃ©dÃ©rale de Lausanne | Construction Materials Laboratory | Bicher Farra, Jean-Paul Jaccoud | 1150 | 1150 | 1000 | 1000 | 100 | 100 | [2,7,6] | [6,7,15] | [0,60,0] | [0,21,0] | 0 | [44.2,55.4,57] | [1,160x320,0] | [7,28,90] | [3.16] | [1,160x320,1] | [28] | [33700] | [1,160x320,2] | [28] | [0,0,0,0,0.40,32,0,Sikament320,0] | 196317 | 2 | 558.2 | [14] | [50] | [1] | [43] | [0] | [0] | 0 | 0 | 0 | 0 | 0 | 0 | 0 | 0 | 0 | [0] | [0] | [0] | [0] | [0] | 2 | 1a | 0 | 0 | 2 | 2 | 0 | 1 | 0 | 0 | 208 | 28 | 1 | 0 | 0 | 0 | 0 | 4 | 0.12 | 0 | 0.15 | 225 | 0
4362 | 19 | N42-14-1 | 1 | 0 | Rapport des essais: de tirants sous dÃ©formation imposÃ©e de courte durÃ©e | 1993 | 0 | Switzerland | Ã‰cole Polytechnique FÃ©dÃ©rale de Lausanne | Construction Materials Laboratory | Bicher Farra, Jean-Paul Jaccoud | 1150 | 1150 | 1000 | 1000 | 100 | 100 | [2,7,6] | [6,7,15] | [0,60,0] | [0,21,0] | 0 | [44.2,55.4,57] | [1,160x320,0] | [7,28,90] | [3.16] | [1,160x320,1] | [28] | [33700] | [1,160x320,2] | [28] | [0,0,0,0,0.40,32,0,Sikament320,0] | 196317 | 2 | 558.2 | [14] | [50] | [1] | [43] | [0] | [0] | 0 | 0 | 0 | 0 | 0 | 0 | 0 | 0 | 0 | [0] | [0] | [0] | [0] | [0] | 2 | 1a | 0 | 0 | 2 | 2 | 0 | 1 | 0 | 0 | 0 | 28 | 1 | 0 | 0 | 0 | 0 | 0 | 0 | 0 | 0.002 | 0 | 0
4363 | 19 | N42-14-1 | 3 | 0 | Rapport des essais: de tirants sous dÃ©formation imposÃ©e de courte durÃ©e | 1993 | 0 | Switzerland | Ã‰cole Polytechnique FÃ©dÃ©rale de Lausanne | Construction Materials Laboratory | Bicher Farra, Jean-Paul Jaccoud | 1150 | 1150 | 1000 | 1000 | 100 | 100 | [2,7,6] | [6,7,15] | [0,60,0] | [0,21,0] | 0 | [44.2,55.4,57] | [1,160x320,0] | [7,28,90] | [3.16] | [1,160x320,1] | [28] | [33700] | [1,160x320,2] | [28] | [0,0,0,0,0.40,32,0,Sikament320,0] | 196317 | 2 | 558.2 | [14] | [50] | [1] | [43] | [0] | [0] | 0 | 0 | 0 | 0 | 0 | 0 | 0 | 0 | 0 | [0] | [0] | [0] | [0] | [0] | 2 | 1a | 0 | 0 | 2 | 2 | 0 | 1 | 0 | 0 | 106 | 28 | 1 | 0 | 0 | 0 | 0 | 0 | 0 | 0 | 0.006 | 0 | 0
4364 | 19 | N42-14-1 | 21 | 0 | Rapport des essais: de tirants sous dÃ©formation imposÃ©e de courte durÃ©e | 1993 | 0 | Switzerland | Ã‰cole Polytechnique FÃ©dÃ©rale de Lausanne | Construction Materials Laboratory | Bicher Farra, Jean-Paul Jaccoud | 1150 | 1150 | 1000 | 1000 | 100 | 100 | [2,7,6] | [6,7,15] | [0,60,0] | [0,21,0] | 0 | [44.2,55.4,57] | [1,160x320,0] | [7,28,90] | [3.16] | [1,160x320,1] | [28] | [33700] | [1,160x320,2] | [28] | [0,0,0,0,0.40,32,0,Sikament320,0] | 196317 | 2 | 558.2 | [14] | [50] | [1] | [43] | [0] | [0] | 0 | 0 | 0 | 0 | 0 | 0 | 0 | 0 | 0 | [0] | [0] | [0] | [0] | [0] | 2 | 1a | 0 | 0 | 2 | 2 | 0 | 1 | 0 | 0 | 180 | 28 | 1 | 0 | 0 | 0 | 0 | 4 | 0.11 | 0 | 0.136 | 222 | 0
4365 | 19 | N42-14-1 | 27 | 0 | Rapport des essais: de tirants sous dÃ©formation imposÃ©e de courte durÃ©e | 1993 | 0 | Switzerland | Ã‰cole Polytechnique FÃ©dÃ©rale de Lausanne | Construction Materials Laboratory | Bicher Farra, Jean-Paul Jaccoud | 1150 | 1150 | 1000 | 1000 | 100 | 100 | [2,7,6] | [6,7,15] | [0,60,0] | [0,21,0] | 0 | [44.2,55.4,57] | [1,160x320,0] | [7,28,90] | [3.16] | [1,160x320,1] | [28] | [33700] | [1,160x320,2] | [28] | [0,0,0,0,0.40,32,0,Sikament320,0] | 196317 | 2 | 558.2 | [14] | [50] | [1] | [43] | [0] | [0] | 0 | 0 | 0 | 0 | 0 | 0 | 0 | 0 | 0 | [0] | [0] | [0] | [0] | [0] | 2 | 1a | 0 | 0 | 2 | 2 | 0 | 1 | 0 | 0 | 267 | 28 | 1 | 0 | 0 | 0 | 0 | 6 | 0.16 | 0 | 0.257 | 159 | 0
4366 | 19 | N42-14-1 | 12 | 0 | Rapport des essais: de tirants sous dÃ©formation imposÃ©e de courte durÃ©e | 1993 | 0 | Switzerland | Ã‰cole Polytechnique FÃ©dÃ©rale de Lausanne | Construction Materials Laboratory | Bicher Farra, Jean-Paul Jaccoud | 1150 | 1150 | 1000 | 1000 | 100 | 100 | [2,7,6] | [6,7,15] | [0,60,0] | [0,21,0] | 0 | [44.2,55.4,57] | [1,160x320,0] | [7,28,90] | [3.16] | [1,160x320,1] | [28] | [33700] | [1,160x320,2] | [28] | [0,0,0,0,0.40,32,0,Sikament320,0] | 196317 | 2 | 558.2 | [14] | [50] | [1] | [43] | [0] | [0] | 0 | 0 | 0 | 0 | 0 | 0 | 0 | 0 | 0 | [0] | [0] | [0] | [0] | [0] | 2 | 1a | 0 | 0 | 2 | 2 | 0 | 1 | 0 | 0 | 170 | 28 | 1 | 0 | 0 | 0 | 0 | 2 | 0.1 | 0 | 0.11 | 390 | 0
4367 | 19 | N42-14-1 | 14 | 0 | Rapport des essais: de tirants sous dÃ©formation imposÃ©e de courte durÃ©e | 1993 | 0 | Switzerland | Ã‰cole Polytechnique FÃ©dÃ©rale de Lausanne | Construction Materials Laboratory | Bicher Farra, Jean-Paul Jaccoud | 1150 | 1150 | 1000 | 1000 | 100 | 100 | [2,7,6] | [6,7,15] | [0,60,0] | [0,21,0] | 0 | [44.2,55.4,57] | [1,160x320,0] | [7,28,90] | [3.16] | [1,160x320,1] | [28] | [33700] | [1,160x320,2] | [28] | [0,0,0,0,0.40,32,0,Sikament320,0] | 196317 | 2 | 558.2 | [14] | [50] | [1] | [43] | [0] | [0] | 0 | 0 | 0 | 0 | 0 | 0 | 0 | 0 | 0 | [0] | [0] | [0] | [0] | [0] | 2 | 1a | 0 | 0 | 2 | 2 | 0 | 1 | 0 | 0 | 160 | 28 | 1 | 0 | 0 | 0 | 0 | 3 | 0.09 | 0 | 0.104 | 279 | 0
4368 | 19 | N42-14-1 | 7 | 0 | Rapport des essais: de tirants sous dÃ©formation imposÃ©e de courte durÃ©e | 1993 | 0 | Switzerland | Ã‰cole Polytechnique FÃ©dÃ©rale de Lausanne | Construction Materials Laboratory | Bicher Farra, Jean-Paul Jaccoud | 1150 | 1150 | 1000 | 1000 | 100 | 100 | [2,7,6] | [6,7,15] | [0,60,0] | [0,21,0] | 0 | [44.2,55.4,57] | [1,160x320,0] | [7,28,90] | [3.16] | [1,160x320,1] | [28] | [33700] | [1,160x320,2] | [28] | [0,0,0,0,0.40,32,0,Sikament320,0] | 196317 | 2 | 558.2 | [14] | [50] | [1] | [43] | [0] | [0] | 0 | 0 | 0 | 0 | 0 | 0 | 0 | 0 | 0 | [0] | [0] | [0] | [0] | [0] | 2 | 1a | 0 | 0 | 2 | 2 | 0 | 1 | 0 | 0 | 182 | 28 | 1 | 0 | 0 | 0 | 0 | 1 | 0.11 | 0 | 0.106 | 604 | 0
4369 | 19 | N42-14-1 | 19 | 0 | Rapport des essais: de tirants sous dÃ©formation imposÃ©e de courte durÃ©e | 1993 | 0 | Switzerland | Ã‰cole Polytechnique FÃ©dÃ©rale de Lausanne | Construction Materials Laboratory | Bicher Farra, Jean-Paul Jaccoud | 1150 | 1150 | 1000 | 1000 | 100 | 100 | [2,7,6] | [6,7,15] | [0,60,0] | [0,21,0] | 0 | [44.2,55.4,57] | [1,160x320,0] | [7,28,90] | [3.16] | [1,160x320,1] | [28] | [33700] | [1,160x320,2] | [28] | [0,0,0,0,0.40,32,0,Sikament320,0] | 196317 | 2 | 558.2 | [14] | [50] | [1] | [43] | [0] | [0] | 0 | 0 | 0 | 0 | 0 | 0 | 0 | 0 | 0 | [0] | [0] | [0] | [0] | [0] | 2 | 1a | 0 | 0 | 2 | 2 | 0 | 1 | 0 | 0 | 208 | 28 | 1 | 0 | 0 | 0 | 0 | 3 | 0.13 | 0 | 0 | 287 | 0
4370 | 19 | N42-14-1 | 26 | 0 | Rapport des essais: de tirants sous dÃ©formation imposÃ©e de courte durÃ©e | 1993 | 0 | Switzerland | Ã‰cole Polytechnique FÃ©dÃ©rale de Lausanne | Construction Materials Laboratory | Bicher Farra, Jean-Paul Jaccoud | 1150 | 1150 | 1000 | 1000 | 100 | 100 | [2,7,6] | [6,7,15] | [0,60,0] | [0,21,0] | 0 | [44.2,55.4,57] | [1,160x320,0] | [7,28,90] | [3.16] | [1,160x320,1] | [28] | [33700] | [1,160x320,2] | [28] | [0,0,0,0,0.40,32,0,Sikament320,0] | 196317 | 2 | 558.2 | [14] | [50] | [1] | [43] | [0] | [0] | 0 | 0 | 0 | 0 | 0 | 0 | 0 | 0 | 0 | [0] | [0] | [0] | [0] | [0] | 2 | 1a | 0 | 0 | 2 | 2 | 0 | 1 | 0 | 0 | 260 | 28 | 1 | 0 | 0 | 0 | 0 | 6 | 0.16 | 0 | 0.209 | 187 | 0
4371 | 19 | N42-14-1 | 23 | 0 | Rapport des essais: de tirants sous dÃ©formation imposÃ©e de courte durÃ©e | 1993 | 0 | Switzerland | Ã‰cole Polytechnique FÃ©dÃ©rale de Lausanne | Construction Materials Laboratory | Bicher Farra, Jean-Paul Jaccoud | 1150 | 1150 | 1000 | 1000 | 100 | 100 | [2,7,6] | [6,7,15] | [0,60,0] | [0,21,0] | 0 | [44.2,55.4,57] | [1,160x320,0] | [7,28,90] | [3.16] | [1,160x320,1] | [28] | [33700] | [1,160x320,2] | [28] | [0,0,0,0,0.40,32,0,Sikament320,0] | 196317 | 2 | 558.2 | [14] | [50] | [1] | [43] | [0] | [0] | 0 | 0 | 0 | 0 | 0 | 0 | 0 | 0 | 0 | [0] | [0] | [0] | [0] | [0] | 2 | 1a | 0 | 0 | 2 | 2 | 0 | 1 | 0 | 0 | 225 | 28 | 1 | 0 | 0 | 0 | 0 | 5 | 0.12 | 0 | 0 | 185 | 0
4372 | 19 | N42-14-1 | 25 | 0 | Rapport des essais: de tirants sous dÃ©formation imposÃ©e de courte durÃ©e | 1993 | 0 | Switzerland | Ã‰cole Polytechnique FÃ©dÃ©rale de Lausanne | Construction Materials Laboratory | Bicher Farra, Jean-Paul Jaccoud | 1150 | 1150 | 1000 | 1000 | 100 | 100 | [2,7,6] | [6,7,15] | [0,60,0] | [0,21,0] | 0 | [44.2,55.4,57] | [1,160x320,0] | [7,28,90] | [3.16] | [1,160x320,1] | [28] | [33700] | [1,160x320,2] | [28] | [0,0,0,0,0.40,32,0,Sikament320,0] | 196317 | 2 | 558.2 | [14] | [50] | [1] | [43] | [0] | [0] | 0 | 0 | 0 | 0 | 0 | 0 | 0 | 0 | 0 | [0] | [0] | [0] | [0] | [0] | 2 | 1a | 0 | 0 | 2 | 2 | 0 | 1 | 0 | 0 | 225 | 28 | 1 | 0 | 0 | 0 | 0 | 5 | 0.13 | 0 | 0.167 | 166 | 0
4373 | 19 | N42-14-1 | 17 | 0 | Rapport des essais: de tirants sous dÃ©formation imposÃ©e de courte durÃ©e | 1993 | 0 | Switzerland | Ã‰cole Polytechnique FÃ©dÃ©rale de Lausanne | Construction Materials Laboratory | Bicher Farra, Jean-Paul Jaccoud | 1150 | 1150 | 1000 | 1000 | 100 | 100 | [2,7,6] | [6,7,15] | [0,60,0] | [0,21,0] | 0 | [44.2,55.4,57] | [1,160x320,0] | [7,28,90] | [3.16] | [1,160x320,1] | [28] | [33700] | [1,160x320,2] | [28] | [0,0,0,0,0.40,32,0,Sikament320,0] | 196317 | 2 | 558.2 | [14] | [50] | [1] | [43] | [0] | [0] | 0 | 0 | 0 | 0 | 0 | 0 | 0 | 0 | 0 | [0] | [0] | [0] | [0] | [0] | 2 | 1a | 0 | 0 | 2 | 2 | 0 | 1 | 0 | 0 | 166 | 28 | 1 | 0 | 0 | 0 | 0 | 3 | 0.11 | 0 | 0 | 285 | 0
4374 | 19 | N42-14-1 | 10 | 0 | Rapport des essais: de tirants sous dÃ©formation imposÃ©e de courte durÃ©e | 1993 | 0 | Switzerland | Ã‰cole Polytechnique FÃ©dÃ©rale de Lausanne | Construction Materials Laboratory | Bicher Farra, Jean-Paul Jaccoud | 1150 | 1150 | 1000 | 1000 | 100 | 100 | [2,7,6] | [6,7,15] | [0,60,0] | [0,21,0] | 0 | [44.2,55.4,57] | [1,160x320,0] | [7,28,90] | [3.16] | [1,160x320,1] | [28] | [33700] | [1,160x320,2] | [28] | [0,0,0,0,0.40,32,0,Sikament320,0] | 196317 | 2 | 558.2 | [14] | [50] | [1] | [43] | [0] | [0] | 0 | 0 | 0 | 0 | 0 | 0 | 0 | 0 | 0 | [0] | [0] | [0] | [0] | [0] | 2 | 1a | 0 | 0 | 2 | 2 | 0 | 1 | 0 | 0 | 159 | 28 | 1 | 0 | 0 | 0 | 0 | 2 | 0.09 | 0 | 0.102 | 367 | 0
4375 | 19 | N42-14-1 | 8 | 0 | Rapport des essais: de tirants sous dÃ©formation imposÃ©e de courte durÃ©e | 1993 | 0 | Switzerland | Ã‰cole Polytechnique FÃ©dÃ©rale de Lausanne | Construction Materials Laboratory | Bicher Farra, Jean-Paul Jaccoud | 1150 | 1150 | 1000 | 1000 | 100 | 100 | [2,7,6] | [6,7,15] | [0,60,0] | [0,21,0] | 0 | [44.2,55.4,57] | [1,160x320,0] | [7,28,90] | [3.16] | [1,160x320,1] | [28] | [33700] | [1,160x320,2] | [28] | [0,0,0,0,0.40,32,0,Sikament320,0] | 196317 | 2 | 558.2 | [14] | [50] | [1] | [43] | [0] | [0] | 0 | 0 | 0 | 0 | 0 | 0 | 0 | 0 | 0 | [0] | [0] | [0] | [0] | [0] | 2 | 1a | 0 | 0 | 2 | 2 | 0 | 1 | 0 | 0 | 195 | 28 | 1 | 0 | 0 | 0 | 0 | 1 | 0.12 | 0 | 0 | 623 | 0
4376 | 19 | N42-14-1 | 24 | 0 | Rapport des essais: de tirants sous dÃ©formation imposÃ©e de courte durÃ©e | 1993 | 0 | Switzerland | Ã‰cole Polytechnique FÃ©dÃ©rale de Lausanne | Construction Materials Laboratory | Bicher Farra, Jean-Paul Jaccoud | 1150 | 1150 | 1000 | 1000 | 100 | 100 | [2,7,6] | [6,7,15] | [0,60,0] | [0,21,0] | 0 | [44.2,55.4,57] | [1,160x320,0] | [7,28,90] | [3.16] | [1,160x320,1] | [28] | [33700] | [1,160x320,2] | [28] | [0,0,0,0,0.40,32,0,Sikament320,0] | 196317 | 2 | 558.2 | [14] | [50] | [1] | [43] | [0] | [0] | 0 | 0 | 0 | 0 | 0 | 0 | 0 | 0 | 0 | [0] | [0] | [0] | [0] | [0] | 2 | 1a | 0 | 0 | 2 | 2 | 0 | 1 | 0 | 0 | 204 | 28 | 1 | 0 | 0 | 0 | 0 | 5 | 0.12 | 0 | 0.157 | 185 | 0
4377 | 19 | N42-14-1 | 16 | 0 | Rapport des essais: de tirants sous dÃ©formation imposÃ©e de courte durÃ©e | 1993 | 0 | Switzerland | Ã‰cole Polytechnique FÃ©dÃ©rale de Lausanne | Construction Materials Laboratory | Bicher Farra, Jean-Paul Jaccoud | 1150 | 1150 | 1000 | 1000 | 100 | 100 | [2,7,6] | [6,7,15] | [0,60,0] | [0,21,0] | 0 | [44.2,55.4,57] | [1,160x320,0] | [7,28,90] | [3.16] | [1,160x320,1] | [28] | [33700] | [1,160x320,2] | [28] | [0,0,0,0,0.40,32,0,Sikament320,0] | 196317 | 2 | 558.2 | [14] | [50] | [1] | [43] | [0] | [0] | 0 | 0 | 0 | 0 | 0 | 0 | 0 | 0 | 0 | [0] | [0] | [0] | [0] | [0] | 2 | 1a | 0 | 0 | 2 | 2 | 0 | 1 | 0 | 0 | 171 | 28 | 1 | 0 | 0 | 0 | 0 | 3 | 0.1 | 0 | 0.111 | 285 | 0
4378 | 19 | N42-14-1 | 5 | 0 | Rapport des essais: de tirants sous dÃ©formation imposÃ©e de courte durÃ©e | 1993 | 0 | Switzerland | Ã‰cole Polytechnique FÃ©dÃ©rale de Lausanne | Construction Materials Laboratory | Bicher Farra, Jean-Paul Jaccoud | 1150 | 1150 | 1000 | 1000 | 100 | 100 | [2,7,6] | [6,7,15] | [0,60,0] | [0,21,0] | 0 | [44.2,55.4,57] | [1,160x320,0] | [7,28,90] | [3.16] | [1,160x320,1] | [28] | [33700] | [1,160x320,2] | [28] | [0,0,0,0,0.40,32,0,Sikament320,0] | 196317 | 2 | 558.2 | [14] | [50] | [1] | [43] | [0] | [0] | 0 | 0 | 0 | 0 | 0 | 0 | 0 | 0 | 0 | [0] | [0] | [0] | [0] | [0] | 2 | 1a | 0 | 0 | 2 | 2 | 0 | 1 | 0 | 0 | 147 | 28 | 1 | 0 | 0 | 0 | 0 | 1 | 0.06 | 0 | 0.069 | 495 | 0
4379 | 19 | N42-14-1 | 2 | 0 | Rapport des essais: de tirants sous dÃ©formation imposÃ©e de courte durÃ©e | 1993 | 0 | Switzerland | Ã‰cole Polytechnique FÃ©dÃ©rale de Lausanne | Construction Materials Laboratory | Bicher Farra, Jean-Paul Jaccoud | 1150 | 1150 | 1000 | 1000 | 100 | 100 | [2,7,6] | [6,7,15] | [0,60,0] | [0,21,0] | 0 | [44.2,55.4,57] | [1,160x320,0] | [7,28,90] | [3.16] | [1,160x320,1] | [28] | [33700] | [1,160x320,2] | [28] | [0,0,0,0,0.40,32,0,Sikament320,0] | 196317 | 2 | 558.2 | [14] | [50] | [1] | [43] | [0] | [0] | 0 | 0 | 0 | 0 | 0 | 0 | 0 | 0 | 0 | [0] | [0] | [0] | [0] | [0] | 2 | 1a | 0 | 0 | 2 | 2 | 0 | 1 | 0 | 0 | 68 | 28 | 1 | 0 | 0 | 0 | 0 | 0 | 0 | 0 | 0.004 | 0 | 0
4380 | 19 | N42-14-1 | 9 | 0 | Rapport des essais: de tirants sous dÃ©formation imposÃ©e de courte durÃ©e | 1993 | 0 | Switzerland | Ã‰cole Polytechnique FÃ©dÃ©rale de Lausanne | Construction Materials Laboratory | Bicher Farra, Jean-Paul Jaccoud | 1150 | 1150 | 1000 | 1000 | 100 | 100 | [2,7,6] | [6,7,15] | [0,60,0] | [0,21,0] | 0 | [44.2,55.4,57] | [1,160x320,0] | [7,28,90] | [3.16] | [1,160x320,1] | [28] | [33700] | [1,160x320,2] | [28] | [0,0,0,0,0.40,32,0,Sikament320,0] | 196317 | 2 | 558.2 | [14] | [50] | [1] | [43] | [0] | [0] | 0 | 0 | 0 | 0 | 0 | 0 | 0 | 0 | 0 | [0] | [0] | [0] | [0] | [0] | 2 | 1a | 0 | 0 | 2 | 2 | 0 | 1 | 0 | 0 | 195 | 28 | 1 | 0 | 0 | 0 | 0 | 2 | 0.09 | 0 | 0.118 | 367 | 0
4381 | 19 | N42-14-1 | 11 | 0 | Rapport des essais: de tirants sous dÃ©formation imposÃ©e de courte durÃ©e | 1993 | 0 | Switzerland | Ã‰cole Polytechnique FÃ©dÃ©rale de Lausanne | Construction Materials Laboratory | Bicher Farra, Jean-Paul Jaccoud | 1150 | 1150 | 1000 | 1000 | 100 | 100 | [2,7,6] | [6,7,15] | [0,60,0] | [0,21,0] | 0 | [44.2,55.4,57] | [1,160x320,0] | [7,28,90] | [3.16] | [1,160x320,1] | [28] | [33700] | [1,160x320,2] | [28] | [0,0,0,0,0.40,32,0,Sikament320,0] | 196317 | 2 | 558.2 | [14] | [50] | [1] | [43] | [0] | [0] | 0 | 0 | 0 | 0 | 0 | 0 | 0 | 0 | 0 | [0] | [0] | [0] | [0] | [0] | 2 | 1a | 0 | 0 | 2 | 2 | 0 | 1 | 0 | 0 | 150 | 28 | 1 | 0 | 0 | 0 | 0 | 2 | 0.09 | 0 | 0.109 | 393 | 0
4382 | 19 | N42-14-1 | 20 | 0 | Rapport des essais: de tirants sous dÃ©formation imposÃ©e de courte durÃ©e | 1993 | 0 | Switzerland | Ã‰cole Polytechnique FÃ©dÃ©rale de Lausanne | Construction Materials Laboratory | Bicher Farra, Jean-Paul Jaccoud | 1150 | 1150 | 1000 | 1000 | 100 | 100 | [2,7,6] | [6,7,15] | [0,60,0] | [0,21,0] | 0 | [44.2,55.4,57] | [1,160x320,0] | [7,28,90] | [3.16] | [1,160x320,1] | [28] | [33700] | [1,160x320,2] | [28] | [0,0,0,0,0.40,32,0,Sikament320,0] | 196317 | 2 | 558.2 | [14] | [50] | [1] | [43] | [0] | [0] | 0 | 0 | 0 | 0 | 0 | 0 | 0 | 0 | 0 | [0] | [0] | [0] | [0] | [0] | 2 | 1a | 0 | 0 | 2 | 2 | 0 | 1 | 0 | 0 | 208 | 28 | 1 | 0 | 0 | 0 | 0 | 4 | 0.11 | 0 | 0.144 | 222 | 0
4383 | 19 | N42-14-1 | 6 | 0 | Rapport des essais: de tirants sous dÃ©formation imposÃ©e de courte durÃ©e | 1993 | 0 | Switzerland | Ã‰cole Polytechnique FÃ©dÃ©rale de Lausanne | Construction Materials Laboratory | Bicher Farra, Jean-Paul Jaccoud | 1150 | 1150 | 1000 | 1000 | 100 | 100 | [2,7,6] | [6,7,15] | [0,60,0] | [0,21,0] | 0 | [44.2,55.4,57] | [1,160x320,0] | [7,28,90] | [3.16] | [1,160x320,1] | [28] | [33700] | [1,160x320,2] | [28] | [0,0,0,0,0.40,32,0,Sikament320,0] | 196317 | 2 | 558.2 | [14] | [50] | [1] | [43] | [0] | [0] | 0 | 0 | 0 | 0 | 0 | 0 | 0 | 0 | 0 | [0] | [0] | [0] | [0] | [0] | 2 | 1a | 0 | 0 | 2 | 2 | 0 | 1 | 0 | 0 | 170 | 28 | 1 | 0 | 0 | 0 | 0 | 1 | 0.09 | 0 | 0.094 | 590 | 0
4384 | 19 | N42-14-1 | 13 | 0 | Rapport des essais: de tirants sous dÃ©formation imposÃ©e de courte durÃ©e | 1993 | 0 | Switzerland | Ã‰cole Polytechnique FÃ©dÃ©rale de Lausanne | Construction Materials Laboratory | Bicher Farra, Jean-Paul Jaccoud | 1150 | 1150 | 1000 | 1000 | 100 | 100 | [2,7,6] | [6,7,15] | [0,60,0] | [0,21,0] | 0 | [44.2,55.4,57] | [1,160x320,0] | [7,28,90] | [3.16] | [1,160x320,1] | [28] | [33700] | [1,160x320,2] | [28] | [0,0,0,0,0.40,32,0,Sikament320,0] | 196317 | 2 | 558.2 | [14] | [50] | [1] | [43] | [0] | [0] | 0 | 0 | 0 | 0 | 0 | 0 | 0 | 0 | 0 | [0] | [0] | [0] | [0] | [0] | 2 | 1a | 0 | 0 | 2 | 2 | 0 | 1 | 0 | 0 | 186 | 28 | 1 | 0 | 0 | 0 | 0 | 3 | 0.09 | 0 | 0 | 279 | 0
4385 | 19 | N42-14-1 | 29 | 0 | Rapport des essais: de tirants sous dÃ©formation imposÃ©e de courte durÃ©e | 1993 | 0 | Switzerland | Ã‰cole Polytechnique FÃ©dÃ©rale de Lausanne | Construction Materials Laboratory | Bicher Farra, Jean-Paul Jaccoud | 1150 | 1150 | 1000 | 1000 | 100 | 100 | [2,7,6] | [6,7,15] | [0,60,0] | [0,21,0] | 0 | [44.2,55.4,57] | [1,160x320,0] | [7,28,90] | [3.16] | [1,160x320,1] | [28] | [33700] | [1,160x320,2] | [28] | [0,0,0,0,0.40,32,0,Sikament320,0] | 196317 | 2 | 558.2 | [14] | [50] | [1] | [43] | [0] | [0] | 0 | 0 | 0 | 0 | 0 | 0 | 0 | 0 | 0 | [0] | [0] | [0] | [0] | [0] | 2 | 1a | 0 | 0 | 2 | 2 | 0 | 1 | 0 | 0 | 325 | 28 | 1 | 0 | 0 | 0 | 0 | 6 | 0.21 | 0 | 0.315 | 160 | 0
4386 | 19 | N42-14-1 | 28 | 0 | Rapport des essais: de tirants sous dÃ©formation imposÃ©e de courte durÃ©e | 1993 | 0 | Switzerland | Ã‰cole Polytechnique FÃ©dÃ©rale de Lausanne | Construction Materials Laboratory | Bicher Farra, Jean-Paul Jaccoud | 1150 | 1150 | 1000 | 1000 | 100 | 100 | [2,7,6] | [6,7,15] | [0,60,0] | [0,21,0] | 0 | [44.2,55.4,57] | [1,160x320,0] | [7,28,90] | [3.16] | [1,160x320,1] | [28] | [33700] | [1,160x320,2] | [28] | [0,0,0,0,0.40,32,0,Sikament320,0] | 196317 | 2 | 558.2 | [14] | [50] | [1] | [43] | [0] | [0] | 0 | 0 | 0 | 0 | 0 | 0 | 0 | 0 | 0 | [0] | [0] | [0] | [0] | [0] | 2 | 1a | 0 | 0 | 2 | 2 | 0 | 1 | 0 | 0 | 286 | 28 | 1 | 0 | 0 | 0 | 0 | 6 | 0.18 | 0 | 0.266 | 159 | 0
4387 | 19 | N42-14-1 | 18 | 0 | Rapport des essais: de tirants sous dÃ©formation imposÃ©e de courte durÃ©e | 1993 | 0 | Switzerland | Ã‰cole Polytechnique FÃ©dÃ©rale de Lausanne | Construction Materials Laboratory | Bicher Farra, Jean-Paul Jaccoud | 1150 | 1150 | 1000 | 1000 | 100 | 100 | [2,7,6] | [6,7,15] | [0,60,0] | [0,21,0] | 0 | [44.2,55.4,57] | [1,160x320,0] | [7,28,90] | [3.16] | [1,160x320,1] | [28] | [33700] | [1,160x320,2] | [28] | [0,0,0,0,0.40,32,0,Sikament320,0] | 196317 | 2 | 558.2 | [14] | [50] | [1] | [43] | [0] | [0] | 0 | 0 | 0 | 0 | 0 | 0 | 0 | 0 | 0 | [0] | [0] | [0] | [0] | [0] | 2 | 1a | 0 | 0 | 2 | 2 | 0 | 1 | 0 | 0 | 195 | 28 | 1 | 0 | 0 | 0 | 0 | 3 | 0.12 | 0 | 0.129 | 286 | 0
4388 | 19 | N42-14-1 | 15 | 0 | Rapport des essais: de tirants sous dÃ©formation imposÃ©e de courte durÃ©e | 1993 | 0 | Switzerland | Ã‰cole Polytechnique FÃ©dÃ©rale de Lausanne | Construction Materials Laboratory | Bicher Farra, Jean-Paul Jaccoud | 1150 | 1150 | 1000 | 1000 | 100 | 100 | [2,7,6] | [6,7,15] | [0,60,0] | [0,21,0] | 0 | [44.2,55.4,57] | [1,160x320,0] | [7,28,90] | [3.16] | [1,160x320,1] | [28] | [33700] | [1,160x320,2] | [28] | [0,0,0,0,0.40,32,0,Sikament320,0] | 196317 | 2 | 558.2 | [14] | [50] | [1] | [43] | [0] | [0] | 0 | 0 | 0 | 0 | 0 | 0 | 0 | 0 | 0 | [0] | [0] | [0] | [0] | [0] | 2 | 1a | 0 | 0 | 2 | 2 | 0 | 1 | 0 | 0 | 150 | 28 | 1 | 0 | 0 | 0 | 0 | 3 | 0.09 | 0 | 0.11 | 287 | 0
4389 | 19 | N42-14-2 | 2 | 0 | Rapport des essais: de tirants sous dÃ©formation imposÃ©e de courte durÃ©e | 1993 | 0 | Switzerland | Ã‰cole Polytechnique FÃ©dÃ©rale de Lausanne | Construction Materials Laboratory | Bicher Farra, Jean-Paul Jaccoud | 1150 | 1150 | 1000 | 1000 | 100 | 100 | [2,7,6] | [6,7,15] | [0,60,0] | [0,21,0] | 0 | [44.2,55.4,57] | [1,160x320,0] | [7,28,90] | [3.16] | [1,160x320,1] | [28] | [33700] | [1,160x320,2] | [28] | [0,0,0,0,0.40,32,0,Sikament320,0] | 196317 | 2 | 558.2 | [14] | [50] | [1] | [43] | [0] | [0] | 0 | 0 | 0 | 0 | 0 | 0 | 0 | 0 | 0 | [0] | [0] | [0] | [0] | [0] | 2 | 1a | 0 | 0 | 2 | 2 | 0 | 1 | 0 | 0 | 67 | 28 | 1 | 0 | 0 | 0 | 0 | 0 | 0 | 0 | 0.003 | 0 | 0
4390 | 19 | N42-14-2 | 18 | 0 | Rapport des essais: de tirants sous dÃ©formation imposÃ©e de courte durÃ©e | 1993 | 0 | Switzerland | Ã‰cole Polytechnique FÃ©dÃ©rale de Lausanne | Construction Materials Laboratory | Bicher Farra, Jean-Paul Jaccoud | 1150 | 1150 | 1000 | 1000 | 100 | 100 | [2,7,6] | [6,7,15] | [0,60,0] | [0,21,0] | 0 | [44.2,55.4,57] | [1,160x320,0] | [7,28,90] | [3.16] | [1,160x320,1] | [28] | [33700] | [1,160x320,2] | [28] | [0,0,0,0,0.40,32,0,Sikament320,0] | 196317 | 2 | 558.2 | [14] | [50] | [1] | [43] | [0] | [0] | 0 | 0 | 0 | 0 | 0 | 0 | 0 | 0 | 0 | [0] | [0] | [0] | [0] | [0] | 2 | 1a | 0 | 0 | 2 | 2 | 0 | 1 | 0 | 0 | 200 | 28 | 1 | 0 | 0 | 0 | 0 | 5 | 0.12 | 0 | 0.154 | 226 | 0
4391 | 19 | N42-14-2 | 23 | 0 | Rapport des essais: de tirants sous dÃ©formation imposÃ©e de courte durÃ©e | 1993 | 0 | Switzerland | Ã‰cole Polytechnique FÃ©dÃ©rale de Lausanne | Construction Materials Laboratory | Bicher Farra, Jean-Paul Jaccoud | 1150 | 1150 | 1000 | 1000 | 100 | 100 | [2,7,6] | [6,7,15] | [0,60,0] | [0,21,0] | 0 | [44.2,55.4,57] | [1,160x320,0] | [7,28,90] | [3.16] | [1,160x320,1] | [28] | [33700] | [1,160x320,2] | [28] | [0,0,0,0,0.40,32,0,Sikament320,0] | 196317 | 2 | 558.2 | [14] | [50] | [1] | [43] | [0] | [0] | 0 | 0 | 0 | 0 | 0 | 0 | 0 | 0 | 0 | [0] | [0] | [0] | [0] | [0] | 2 | 1a | 0 | 0 | 2 | 2 | 0 | 1 | 0 | 0 | 228 | 28 | 1 | 0 | 0 | 0 | 0 | 6 | 0.14 | 0 | 0.188 | 187 | 0
4392 | 19 | N42-14-2 | 7 | 0 | Rapport des essais: de tirants sous dÃ©formation imposÃ©e de courte durÃ©e | 1993 | 0 | Switzerland | Ã‰cole Polytechnique FÃ©dÃ©rale de Lausanne | Construction Materials Laboratory | Bicher Farra, Jean-Paul Jaccoud | 1150 | 1150 | 1000 | 1000 | 100 | 100 | [2,7,6] | [6,7,15] | [0,60,0] | [0,21,0] | 0 | [44.2,55.4,57] | [1,160x320,0] | [7,28,90] | [3.16] | [1,160x320,1] | [28] | [33700] | [1,160x320,2] | [28] | [0,0,0,0,0.40,32,0,Sikament320,0] | 196317 | 2 | 558.2 | [14] | [50] | [1] | [43] | [0] | [0] | 0 | 0 | 0 | 0 | 0 | 0 | 0 | 0 | 0 | [0] | [0] | [0] | [0] | [0] | 2 | 1a | 0 | 0 | 2 | 2 | 0 | 1 | 0 | 0 | 187 | 28 | 1 | 0 | 0 | 0 | 0 | 2 | 0.13 | 0 | 0.13 | 643 | 0
4393 | 19 | N42-14-2 | 12 | 0 | Rapport des essais: de tirants sous dÃ©formation imposÃ©e de courte durÃ©e | 1993 | 0 | Switzerland | Ã‰cole Polytechnique FÃ©dÃ©rale de Lausanne | Construction Materials Laboratory | Bicher Farra, Jean-Paul Jaccoud | 1150 | 1150 | 1000 | 1000 | 100 | 100 | [2,7,6] | [6,7,15] | [0,60,0] | [0,21,0] | 0 | [44.2,55.4,57] | [1,160x320,0] | [7,28,90] | [3.16] | [1,160x320,1] | [28] | [33700] | [1,160x320,2] | [28] | [0,0,0,0,0.40,32,0,Sikament320,0] | 196317 | 2 | 558.2 | [14] | [50] | [1] | [43] | [0] | [0] | 0 | 0 | 0 | 0 | 0 | 0 | 0 | 0 | 0 | [0] | [0] | [0] | [0] | [0] | 2 | 1a | 0 | 0 | 2 | 2 | 0 | 1 | 0 | 0 | 199 | 28 | 1 | 0 | 0 | 0 | 0 | 3 | 0.13 | 0 | 0.147 | 400 | 0
4394 | 19 | N42-14-2 | 4 | 0 | Rapport des essais: de tirants sous dÃ©formation imposÃ©e de courte durÃ©e | 1993 | 0 | Switzerland | Ã‰cole Polytechnique FÃ©dÃ©rale de Lausanne | Construction Materials Laboratory | Bicher Farra, Jean-Paul Jaccoud | 1150 | 1150 | 1000 | 1000 | 100 | 100 | [2,7,6] | [6,7,15] | [0,60,0] | [0,21,0] | 0 | [44.2,55.4,57] | [1,160x320,0] | [7,28,90] | [3.16] | [1,160x320,1] | [28] | [33700] | [1,160x320,2] | [28] | [0,0,0,0,0.40,32,0,Sikament320,0] | 196317 | 2 | 558.2 | [14] | [50] | [1] | [43] | [0] | [0] | 0 | 0 | 0 | 0 | 0 | 0 | 0 | 0 | 0 | [0] | [0] | [0] | [0] | [0] | 2 | 1a | 0 | 0 | 2 | 2 | 0 | 1 | 0 | 0 | 185 | 28 | 1 | 0 | 0 | 0 | 0 | 1 | 0.06 | 0 | 0 | 476 | 0
4395 | 19 | N42-14-2 | 19 | 0 | Rapport des essais: de tirants sous dÃ©formation imposÃ©e de courte durÃ©e | 1993 | 0 | Switzerland | Ã‰cole Polytechnique FÃ©dÃ©rale de Lausanne | Construction Materials Laboratory | Bicher Farra, Jean-Paul Jaccoud | 1150 | 1150 | 1000 | 1000 | 100 | 100 | [2,7,6] | [6,7,15] | [0,60,0] | [0,21,0] | 0 | [44.2,55.4,57] | [1,160x320,0] | [7,28,90] | [3.16] | [1,160x320,1] | [28] | [33700] | [1,160x320,2] | [28] | [0,0,0,0,0.40,32,0,Sikament320,0] | 196317 | 2 | 558.2 | [14] | [50] | [1] | [43] | [0] | [0] | 0 | 0 | 0 | 0 | 0 | 0 | 0 | 0 | 0 | [0] | [0] | [0] | [0] | [0] | 2 | 1a | 0 | 0 | 2 | 2 | 0 | 1 | 0 | 0 | 199 | 28 | 1 | 0 | 0 | 0 | 0 | 5 | 0.11 | 0 | 0 | 185 | 0
4396 | 19 | N42-14-2 | 1 | 0 | Rapport des essais: de tirants sous dÃ©formation imposÃ©e de courte durÃ©e | 1993 | 0 | Switzerland | Ã‰cole Polytechnique FÃ©dÃ©rale de Lausanne | Construction Materials Laboratory | Bicher Farra, Jean-Paul Jaccoud | 1150 | 1150 | 1000 | 1000 | 100 | 100 | [2,7,6] | [6,7,15] | [0,60,0] | [0,21,0] | 0 | [44.2,55.4,57] | [1,160x320,0] | [7,28,90] | [3.16] | [1,160x320,1] | [28] | [33700] | [1,160x320,2] | [28] | [0,0,0,0,0.40,32,0,Sikament320,0] | 196317 | 2 | 558.2 | [14] | [50] | [1] | [43] | [0] | [0] | 0 | 0 | 0 | 0 | 0 | 0 | 0 | 0 | 0 | [0] | [0] | [0] | [0] | [0] | 2 | 1a | 0 | 0 | 2 | 2 | 0 | 1 | 0 | 0 | 0 | 28 | 1 | 0 | 0 | 0 | 0 | 0 | 0 | 0 | 0.001 | 0 | 0
4397 | 19 | N42-14-2 | 6 | 0 | Rapport des essais: de tirants sous dÃ©formation imposÃ©e de courte durÃ©e | 1993 | 0 | Switzerland | Ã‰cole Polytechnique FÃ©dÃ©rale de Lausanne | Construction Materials Laboratory | Bicher Farra, Jean-Paul Jaccoud | 1150 | 1150 | 1000 | 1000 | 100 | 100 | [2,7,6] | [6,7,15] | [0,60,0] | [0,21,0] | 0 | [44.2,55.4,57] | [1,160x320,0] | [7,28,90] | [3.16] | [1,160x320,1] | [28] | [33700] | [1,160x320,2] | [28] | [0,0,0,0,0.40,32,0,Sikament320,0] | 196317 | 2 | 558.2 | [14] | [50] | [1] | [43] | [0] | [0] | 0 | 0 | 0 | 0 | 0 | 0 | 0 | 0 | 0 | [0] | [0] | [0] | [0] | [0] | 2 | 1a | 0 | 0 | 2 | 2 | 0 | 1 | 0 | 0 | 170 | 28 | 1 | 0 | 0 | 0 | 0 | 1 | 0.11 | 0 | 0.115 | 638 | 0
4398 | 19 | N42-14-2 | 8 | 0 | Rapport des essais: de tirants sous dÃ©formation imposÃ©e de courte durÃ©e | 1993 | 0 | Switzerland | Ã‰cole Polytechnique FÃ©dÃ©rale de Lausanne | Construction Materials Laboratory | Bicher Farra, Jean-Paul Jaccoud | 1150 | 1150 | 1000 | 1000 | 100 | 100 | [2,7,6] | [6,7,15] | [0,60,0] | [0,21,0] | 0 | [44.2,55.4,57] | [1,160x320,0] | [7,28,90] | [3.16] | [1,160x320,1] | [28] | [33700] | [1,160x320,2] | [28] | [0,0,0,0,0.40,32,0,Sikament320,0] | 196317 | 2 | 558.2 | [14] | [50] | [1] | [43] | [0] | [0] | 0 | 0 | 0 | 0 | 0 | 0 | 0 | 0 | 0 | [0] | [0] | [0] | [0] | [0] | 2 | 1a | 0 | 0 | 2 | 2 | 0 | 1 | 0 | 0 | 185 | 28 | 1 | 0 | 0 | 0 | 0 | 2 | 0.09 | 0 | 0 | 375 | 0
4399 | 19 | N42-14-2 | 20 | 0 | Rapport des essais: de tirants sous dÃ©formation imposÃ©e de courte durÃ©e | 1993 | 0 | Switzerland | Ã‰cole Polytechnique FÃ©dÃ©rale de Lausanne | Construction Materials Laboratory | Bicher Farra, Jean-Paul Jaccoud | 1150 | 1150 | 1000 | 1000 | 100 | 100 | [2,7,6] | [6,7,15] | [0,60,0] | [0,21,0] | 0 | [44.2,55.4,57] | [1,160x320,0] | [7,28,90] | [3.16] | [1,160x320,1] | [28] | [33700] | [1,160x320,2] | [28] | [0,0,0,0,0.40,32,0,Sikament320,0] | 196317 | 2 | 558.2 | [14] | [50] | [1] | [43] | [0] | [0] | 0 | 0 | 0 | 0 | 0 | 0 | 0 | 0 | 0 | [0] | [0] | [0] | [0] | [0] | 2 | 1a | 0 | 0 | 2 | 2 | 0 | 1 | 0 | 0 | 173 | 28 | 1 | 0 | 0 | 0 | 0 | 5 | 0.11 | 0 | 0.144 | 185 | 0
4400 | 19 | N42-14-2 | 15 | 0 | Rapport des essais: de tirants sous dÃ©formation imposÃ©e de courte durÃ©e | 1993 | 0 | Switzerland | Ã‰cole Polytechnique FÃ©dÃ©rale de Lausanne | Construction Materials Laboratory | Bicher Farra, Jean-Paul Jaccoud | 1150 | 1150 | 1000 | 1000 | 100 | 100 | [2,7,6] | [6,7,15] | [0,60,0] | [0,21,0] | 0 | [44.2,55.4,57] | [1,160x320,0] | [7,28,90] | [3.16] | [1,160x320,1] | [28] | [33700] | [1,160x320,2] | [28] | [0,0,0,0,0.40,32,0,Sikament320,0] | 196317 | 2 | 558.2 | [14] | [50] | [1] | [43] | [0] | [0] | 0 | 0 | 0 | 0 | 0 | 0 | 0 | 0 | 0 | [0] | [0] | [0] | [0] | [0] | 2 | 1a | 0 | 0 | 2 | 2 | 0 | 1 | 0 | 0 | 199 | 28 | 1 | 0 | 0 | 0 | 0 | 4 | 0.12 | 0 | 0.151 | 286 | 0
4401 | 19 | N42-14-2 | 9 | 0 | Rapport des essais: de tirants sous dÃ©formation imposÃ©e de courte durÃ©e | 1993 | 0 | Switzerland | Ã‰cole Polytechnique FÃ©dÃ©rale de Lausanne | Construction Materials Laboratory | Bicher Farra, Jean-Paul Jaccoud | 1150 | 1150 | 1000 | 1000 | 100 | 100 | [2,7,6] | [6,7,15] | [0,60,0] | [0,21,0] | 0 | [44.2,55.4,57] | [1,160x320,0] | [7,28,90] | [3.16] | [1,160x320,1] | [28] | [33700] | [1,160x320,2] | [28] | [0,0,0,0,0.40,32,0,Sikament320,0] | 196317 | 2 | 558.2 | [14] | [50] | [1] | [43] | [0] | [0] | 0 | 0 | 0 | 0 | 0 | 0 | 0 | 0 | 0 | [0] | [0] | [0] | [0] | [0] | 2 | 1a | 0 | 0 | 2 | 2 | 0 | 1 | 0 | 0 | 152 | 28 | 1 | 0 | 0 | 0 | 0 | 2 | 0.09 | 0 | 0.119 | 375 | 0
4402 | 19 | N42-14-2 | 10 | 0 | Rapport des essais: de tirants sous dÃ©formation imposÃ©e de courte durÃ©e | 1993 | 0 | Switzerland | Ã‰cole Polytechnique FÃ©dÃ©rale de Lausanne | Construction Materials Laboratory | Bicher Farra, Jean-Paul Jaccoud | 1150 | 1150 | 1000 | 1000 | 100 | 100 | [2,7,6] | [6,7,15] | [0,60,0] | [0,21,0] | 0 | [44.2,55.4,57] | [1,160x320,0] | [7,28,90] | [3.16] | [1,160x320,1] | [28] | [33700] | [1,160x320,2] | [28] | [0,0,0,0,0.40,32,0,Sikament320,0] | 196317 | 2 | 558.2 | [14] | [50] | [1] | [43] | [0] | [0] | 0 | 0 | 0 | 0 | 0 | 0 | 0 | 0 | 0 | [0] | [0] | [0] | [0] | [0] | 2 | 1a | 0 | 0 | 2 | 2 | 0 | 1 | 0 | 0 | 171 | 28 | 1 | 0 | 0 | 0 | 0 | 2 | 0.11 | 0 | 0.126 | 396 | 0
4403 | 19 | N42-14-2 | 14 | 0 | Rapport des essais: de tirants sous dÃ©formation imposÃ©e de courte durÃ©e | 1993 | 0 | Switzerland | Ã‰cole Polytechnique FÃ©dÃ©rale de Lausanne | Construction Materials Laboratory | Bicher Farra, Jean-Paul Jaccoud | 1150 | 1150 | 1000 | 1000 | 100 | 100 | [2,7,6] | [6,7,15] | [0,60,0] | [0,21,0] | 0 | [44.2,55.4,57] | [1,160x320,0] | [7,28,90] | [3.16] | [1,160x320,1] | [28] | [33700] | [1,160x320,2] | [28] | [0,0,0,0,0.40,32,0,Sikament320,0] | 196317 | 2 | 558.2 | [14] | [50] | [1] | [43] | [0] | [0] | 0 | 0 | 0 | 0 | 0 | 0 | 0 | 0 | 0 | [0] | [0] | [0] | [0] | [0] | 2 | 1a | 0 | 0 | 2 | 2 | 0 | 1 | 0 | 0 | 174 | 28 | 1 | 0 | 0 | 0 | 0 | 3 | 0.1 | 0 | 0.139 | 280 | 0
4404 | 19 | N42-14-2 | 21 | 0 | Rapport des essais: de tirants sous dÃ©formation imposÃ©e de courte durÃ©e | 1993 | 0 | Switzerland | Ã‰cole Polytechnique FÃ©dÃ©rale de Lausanne | Construction Materials Laboratory | Bicher Farra, Jean-Paul Jaccoud | 1150 | 1150 | 1000 | 1000 | 100 | 100 | [2,7,6] | [6,7,15] | [0,60,0] | [0,21,0] | 0 | [44.2,55.4,57] | [1,160x320,0] | [7,28,90] | [3.16] | [1,160x320,1] | [28] | [33700] | [1,160x320,2] | [28] | [0,0,0,0,0.40,32,0,Sikament320,0] | 196317 | 2 | 558.2 | [14] | [50] | [1] | [43] | [0] | [0] | 0 | 0 | 0 | 0 | 0 | 0 | 0 | 0 | 0 | [0] | [0] | [0] | [0] | [0] | 2 | 1a | 0 | 0 | 2 | 2 | 0 | 1 | 0 | 0 | 200 | 28 | 1 | 0 | 0 | 0 | 0 | 5 | 0.12 | 0 | 0.156 | 187 | 0
4405 | 19 | N42-14-2 | 16 | 0 | Rapport des essais: de tirants sous dÃ©formation imposÃ©e de courte durÃ©e | 1993 | 0 | Switzerland | Ã‰cole Polytechnique FÃ©dÃ©rale de Lausanne | Construction Materials Laboratory | Bicher Farra, Jean-Paul Jaccoud | 1150 | 1150 | 1000 | 1000 | 100 | 100 | [2,7,6] | [6,7,15] | [0,60,0] | [0,21,0] | 0 | [44.2,55.4,57] | [1,160x320,0] | [7,28,90] | [3.16] | [1,160x320,1] | [28] | [33700] | [1,160x320,2] | [28] | [0,0,0,0,0.40,32,0,Sikament320,0] | 196317 | 2 | 558.2 | [14] | [50] | [1] | [43] | [0] | [0] | 0 | 0 | 0 | 0 | 0 | 0 | 0 | 0 | 0 | [0] | [0] | [0] | [0] | [0] | 2 | 1a | 0 | 0 | 2 | 2 | 0 | 1 | 0 | 0 | 207 | 28 | 1 | 0 | 0 | 0 | 0 | 4 | 0.11 | 0 | 0 | 223 | 0
4406 | 19 | N42-14-2 | 26 | 0 | Rapport des essais: de tirants sous dÃ©formation imposÃ©e de courte durÃ©e | 1993 | 0 | Switzerland | Ã‰cole Polytechnique FÃ©dÃ©rale de Lausanne | Construction Materials Laboratory | Bicher Farra, Jean-Paul Jaccoud | 1150 | 1150 | 1000 | 1000 | 100 | 100 | [2,7,6] | [6,7,15] | [0,60,0] | [0,21,0] | 0 | [44.2,55.4,57] | [1,160x320,0] | [7,28,90] | [3.16] | [1,160x320,1] | [28] | [33700] | [1,160x320,2] | [28] | [0,0,0,0,0.40,32,0,Sikament320,0] | 196317 | 2 | 558.2 | [14] | [50] | [1] | [43] | [0] | [0] | 0 | 0 | 0 | 0 | 0 | 0 | 0 | 0 | 0 | [0] | [0] | [0] | [0] | [0] | 2 | 1a | 0 | 0 | 2 | 2 | 0 | 1 | 0 | 0 | 258 | 28 | 1 | 0 | 0 | 0 | 0 | 6 | 0.16 | 0 | 0.22 | 159 | 0
4407 | 19 | N42-14-2 | 5 | 0 | Rapport des essais: de tirants sous dÃ©formation imposÃ©e de courte durÃ©e | 1993 | 0 | Switzerland | Ã‰cole Polytechnique FÃ©dÃ©rale de Lausanne | Construction Materials Laboratory | Bicher Farra, Jean-Paul Jaccoud | 1150 | 1150 | 1000 | 1000 | 100 | 100 | [2,7,6] | [6,7,15] | [0,60,0] | [0,21,0] | 0 | [44.2,55.4,57] | [1,160x320,0] | [7,28,90] | [3.16] | [1,160x320,1] | [28] | [33700] | [1,160x320,2] | [28] | [0,0,0,0,0.40,32,0,Sikament320,0] | 196317 | 2 | 558.2 | [14] | [50] | [1] | [43] | [0] | [0] | 0 | 0 | 0 | 0 | 0 | 0 | 0 | 0 | 0 | [0] | [0] | [0] | [0] | [0] | 2 | 1a | 0 | 0 | 2 | 2 | 0 | 1 | 0 | 0 | 161 | 28 | 1 | 0 | 0 | 0 | 0 | 1 | 0.06 | 0 | 0.073 | 476 | 0
4408 | 19 | N42-14-2 | 11 | 0 | Rapport des essais: de tirants sous dÃ©formation imposÃ©e de courte durÃ©e | 1993 | 0 | Switzerland | Ã‰cole Polytechnique FÃ©dÃ©rale de Lausanne | Construction Materials Laboratory | Bicher Farra, Jean-Paul Jaccoud | 1150 | 1150 | 1000 | 1000 | 100 | 100 | [2,7,6] | [6,7,15] | [0,60,0] | [0,21,0] | 0 | [44.2,55.4,57] | [1,160x320,0] | [7,28,90] | [3.16] | [1,160x320,1] | [28] | [33700] | [1,160x320,2] | [28] | [0,0,0,0,0.40,32,0,Sikament320,0] | 196317 | 2 | 558.2 | [14] | [50] | [1] | [43] | [0] | [0] | 0 | 0 | 0 | 0 | 0 | 0 | 0 | 0 | 0 | [0] | [0] | [0] | [0] | [0] | 2 | 1a | 0 | 0 | 2 | 2 | 0 | 1 | 0 | 0 | 187 | 28 | 1 | 0 | 0 | 0 | 0 | 2 | 0.12 | 0 | 0.135 | 397 | 0
4409 | 19 | N42-14-2 | 3 | 0 | Rapport des essais: de tirants sous dÃ©formation imposÃ©e de courte durÃ©e | 1993 | 0 | Switzerland | Ã‰cole Polytechnique FÃ©dÃ©rale de Lausanne | Construction Materials Laboratory | Bicher Farra, Jean-Paul Jaccoud | 1150 | 1150 | 1000 | 1000 | 100 | 100 | [2,7,6] | [6,7,15] | [0,60,0] | [0,21,0] | 0 | [44.2,55.4,57] | [1,160x320,0] | [7,28,90] | [3.16] | [1,160x320,1] | [28] | [33700] | [1,160x320,2] | [28] | [0,0,0,0,0.40,32,0,Sikament320,0] | 196317 | 2 | 558.2 | [14] | [50] | [1] | [43] | [0] | [0] | 0 | 0 | 0 | 0 | 0 | 0 | 0 | 0 | 0 | [0] | [0] | [0] | [0] | [0] | 2 | 1a | 0 | 0 | 2 | 2 | 0 | 1 | 0 | 0 | 105 | 28 | 1 | 0 | 0 | 0 | 0 | 0 | 0 | 0 | 0.005 | 0 | 0
4410 | 19 | N42-14-2 | 22 | 0 | Rapport des essais: de tirants sous dÃ©formation imposÃ©e de courte durÃ©e | 1993 | 0 | Switzerland | Ã‰cole Polytechnique FÃ©dÃ©rale de Lausanne | Construction Materials Laboratory | Bicher Farra, Jean-Paul Jaccoud | 1150 | 1150 | 1000 | 1000 | 100 | 100 | [2,7,6] | [6,7,15] | [0,60,0] | [0,21,0] | 0 | [44.2,55.4,57] | [1,160x320,0] | [7,28,90] | [3.16] | [1,160x320,1] | [28] | [33700] | [1,160x320,2] | [28] | [0,0,0,0,0.40,32,0,Sikament320,0] | 196317 | 2 | 558.2 | [14] | [50] | [1] | [43] | [0] | [0] | 0 | 0 | 0 | 0 | 0 | 0 | 0 | 0 | 0 | [0] | [0] | [0] | [0] | [0] | 2 | 1a | 0 | 0 | 2 | 2 | 0 | 1 | 0 | 0 | 210 | 28 | 1 | 0 | 0 | 0 | 0 | 5 | 0.13 | 0 | 0.165 | 187 | 0
4411 | 19 | N42-14-2 | 27 | 0 | Rapport des essais: de tirants sous dÃ©formation imposÃ©e de courte durÃ©e | 1993 | 0 | Switzerland | Ã‰cole Polytechnique FÃ©dÃ©rale de Lausanne | Construction Materials Laboratory | Bicher Farra, Jean-Paul Jaccoud | 1150 | 1150 | 1000 | 1000 | 100 | 100 | [2,7,6] | [6,7,15] | [0,60,0] | [0,21,0] | 0 | [44.2,55.4,57] | [1,160x320,0] | [7,28,90] | [3.16] | [1,160x320,1] | [28] | [33700] | [1,160x320,2] | [28] | [0,0,0,0,0.40,32,0,Sikament320,0] | 196317 | 2 | 558.2 | [14] | [50] | [1] | [43] | [0] | [0] | 0 | 0 | 0 | 0 | 0 | 0 | 0 | 0 | 0 | [0] | [0] | [0] | [0] | [0] | 2 | 1a | 0 | 0 | 2 | 2 | 0 | 1 | 0 | 0 | 294 | 28 | 1 | 0 | 0 | 0 | 0 | 6 | 0.2 | 0 | 0.264 | 160 | 0
4412 | 19 | N42-14-2 | 25 | 0 | Rapport des essais: de tirants sous dÃ©formation imposÃ©e de courte durÃ©e | 1993 | 0 | Switzerland | Ã‰cole Polytechnique FÃ©dÃ©rale de Lausanne | Construction Materials Laboratory | Bicher Farra, Jean-Paul Jaccoud | 1150 | 1150 | 1000 | 1000 | 100 | 100 | [2,7,6] | [6,7,15] | [0,60,0] | [0,21,0] | 0 | [44.2,55.4,57] | [1,160x320,0] | [7,28,90] | [3.16] | [1,160x320,1] | [28] | [33700] | [1,160x320,2] | [28] | [0,0,0,0,0.40,32,0,Sikament320,0] | 196317 | 2 | 558.2 | [14] | [50] | [1] | [43] | [0] | [0] | 0 | 0 | 0 | 0 | 0 | 0 | 0 | 0 | 0 | [0] | [0] | [0] | [0] | [0] | 2 | 1a | 0 | 0 | 2 | 2 | 0 | 1 | 0 | 0 | 245 | 28 | 1 | 0 | 0 | 0 | 0 | 6 | 0.15 | 0 | 0.217 | 159 | 0
4413 | 19 | N42-14-2 | 13 | 0 | Rapport des essais: de tirants sous dÃ©formation imposÃ©e de courte durÃ©e | 1993 | 0 | Switzerland | Ã‰cole Polytechnique FÃ©dÃ©rale de Lausanne | Construction Materials Laboratory | Bicher Farra, Jean-Paul Jaccoud | 1150 | 1150 | 1000 | 1000 | 100 | 100 | [2,7,6] | [6,7,15] | [0,60,0] | [0,21,0] | 0 | [44.2,55.4,57] | [1,160x320,0] | [7,28,90] | [3.16] | [1,160x320,1] | [28] | [33700] | [1,160x320,2] | [28] | [0,0,0,0,0.40,32,0,Sikament320,0] | 196317 | 2 | 558.2 | [14] | [50] | [1] | [43] | [0] | [0] | 0 | 0 | 0 | 0 | 0 | 0 | 0 | 0 | 0 | [0] | [0] | [0] | [0] | [0] | 2 | 1a | 0 | 0 | 2 | 2 | 0 | 1 | 0 | 0 | 198 | 28 | 1 | 0 | 0 | 0 | 0 | 3 | 0.1 | 0 | 0 | 280 | 0
4414 | 19 | N42-14-2 | 24 | 0 | Rapport des essais: de tirants sous dÃ©formation imposÃ©e de courte durÃ©e | 1993 | 0 | Switzerland | Ã‰cole Polytechnique FÃ©dÃ©rale de Lausanne | Construction Materials Laboratory | Bicher Farra, Jean-Paul Jaccoud | 1150 | 1150 | 1000 | 1000 | 100 | 100 | [2,7,6] | [6,7,15] | [0,60,0] | [0,21,0] | 0 | [44.2,55.4,57] | [1,160x320,0] | [7,28,90] | [3.16] | [1,160x320,1] | [28] | [33700] | [1,160x320,2] | [28] | [0,0,0,0,0.40,32,0,Sikament320,0] | 196317 | 2 | 558.2 | [14] | [50] | [1] | [43] | [0] | [0] | 0 | 0 | 0 | 0 | 0 | 0 | 0 | 0 | 0 | [0] | [0] | [0] | [0] | [0] | 2 | 1a | 0 | 0 | 2 | 2 | 0 | 1 | 0 | 0 | 257 | 28 | 1 | 0 | 0 | 0 | 0 | 6 | 0.15 | 0 | 0 | 159 | 0
4415 | 19 | N42-14-2 | 17 | 0 | Rapport des essais: de tirants sous dÃ©formation imposÃ©e de courte durÃ©e | 1993 | 0 | Switzerland | Ã‰cole Polytechnique FÃ©dÃ©rale de Lausanne | Construction Materials Laboratory | Bicher Farra, Jean-Paul Jaccoud | 1150 | 1150 | 1000 | 1000 | 100 | 100 | [2,7,6] | [6,7,15] | [0,60,0] | [0,21,0] | 0 | [44.2,55.4,57] | [1,160x320,0] | [7,28,90] | [3.16] | [1,160x320,1] | [28] | [33700] | [1,160x320,2] | [28] | [0,0,0,0,0.40,32,0,Sikament320,0] | 196317 | 2 | 558.2 | [14] | [50] | [1] | [43] | [0] | [0] | 0 | 0 | 0 | 0 | 0 | 0 | 0 | 0 | 0 | [0] | [0] | [0] | [0] | [0] | 2 | 1a | 0 | 0 | 2 | 2 | 0 | 1 | 0 | 0 | 185 | 28 | 1 | 0 | 0 | 0 | 0 | 4 | 0.11 | 0 | 0.148 | 223 | 0
4416 | 19 | N42-14-3 | 28 | 0 | Rapport des essais: de tirants sous dÃ©formation imposÃ©e de courte durÃ©e | 1993 | 0 | Switzerland | Ã‰cole Polytechnique FÃ©dÃ©rale de Lausanne | Construction Materials Laboratory | Bicher Farra, Jean-Paul Jaccoud | 1150 | 1150 | 1000 | 1000 | 100 | 100 | [2,7,6] | [6,7,15] | [0,60,0] | [0,21,0] | 0 | [44.2,55.4,57] | [1,160x320,0] | [7,28,90] | [3.16] | [1,160x320,1] | [28] | [33700] | [1,160x320,2] | [28] | [0,0,0,0,0.40,32,0,Sikament320,0] | 196317 | 2 | 558.2 | [14] | [50] | [1] | [43] | [0] | [0] | 0 | 0 | 0 | 0 | 0 | 0 | 0 | 0 | 0 | [0] | [0] | [0] | [0] | [0] | 2 | 1a | 0 | 0 | 2 | 2 | 0 | 1 | 0 | 0 | 279 | 28 | 1 | 0 | 0 | 0 | 0 | 6 | 0.19 | 0 | 0.249 | 160 | 0
4417 | 19 | N42-14-3 | 6 | 0 | Rapport des essais: de tirants sous dÃ©formation imposÃ©e de courte durÃ©e | 1993 | 0 | Switzerland | Ã‰cole Polytechnique FÃ©dÃ©rale de Lausanne | Construction Materials Laboratory | Bicher Farra, Jean-Paul Jaccoud | 1150 | 1150 | 1000 | 1000 | 100 | 100 | [2,7,6] | [6,7,15] | [0,60,0] | [0,21,0] | 0 | [44.2,55.4,57] | [1,160x320,0] | [7,28,90] | [3.16] | [1,160x320,1] | [28] | [33700] | [1,160x320,2] | [28] | [0,0,0,0,0.40,32,0,Sikament320,0] | 196317 | 2 | 558.2 | [14] | [50] | [1] | [43] | [0] | [0] | 0 | 0 | 0 | 0 | 0 | 0 | 0 | 0 | 0 | [0] | [0] | [0] | [0] | [0] | 2 | 1a | 0 | 0 | 2 | 2 | 0 | 1 | 0 | 0 | 133 | 28 | 1 | 0 | 0 | 0 | 0 | 1 | 0.06 | 0 | 0.056 | 524 | 0
4418 | 19 | N42-14-3 | 19 | 0 | Rapport des essais: de tirants sous dÃ©formation imposÃ©e de courte durÃ©e | 1993 | 0 | Switzerland | Ã‰cole Polytechnique FÃ©dÃ©rale de Lausanne | Construction Materials Laboratory | Bicher Farra, Jean-Paul Jaccoud | 1150 | 1150 | 1000 | 1000 | 100 | 100 | [2,7,6] | [6,7,15] | [0,60,0] | [0,21,0] | 0 | [44.2,55.4,57] | [1,160x320,0] | [7,28,90] | [3.16] | [1,160x320,1] | [28] | [33700] | [1,160x320,2] | [28] | [0,0,0,0,0.40,32,0,Sikament320,0] | 196317 | 2 | 558.2 | [14] | [50] | [1] | [43] | [0] | [0] | 0 | 0 | 0 | 0 | 0 | 0 | 0 | 0 | 0 | [0] | [0] | [0] | [0] | [0] | 2 | 1a | 0 | 0 | 2 | 2 | 0 | 1 | 0 | 0 | 183 | 28 | 1 | 0 | 0 | 0 | 0 | 5 | 0.09 | 0 | 0 | 184 | 0
4419 | 19 | N42-14-3 | 14 | 0 | Rapport des essais: de tirants sous dÃ©formation imposÃ©e de courte durÃ©e | 1993 | 0 | Switzerland | Ã‰cole Polytechnique FÃ©dÃ©rale de Lausanne | Construction Materials Laboratory | Bicher Farra, Jean-Paul Jaccoud | 1150 | 1150 | 1000 | 1000 | 100 | 100 | [2,7,6] | [6,7,15] | [0,60,0] | [0,21,0] | 0 | [44.2,55.4,57] | [1,160x320,0] | [7,28,90] | [3.16] | [1,160x320,1] | [28] | [33700] | [1,160x320,2] | [28] | [0,0,0,0,0.40,32,0,Sikament320,0] | 196317 | 2 | 558.2 | [14] | [50] | [1] | [43] | [0] | [0] | 0 | 0 | 0 | 0 | 0 | 0 | 0 | 0 | 0 | [0] | [0] | [0] | [0] | [0] | 2 | 1a | 0 | 0 | 2 | 2 | 0 | 1 | 0 | 0 | 165 | 28 | 1 | 0 | 0 | 0 | 0 | 3 | 0.08 | 0 | 0.101 | 274 | 0
4420 | 19 | N42-14-3 | 12 | 0 | Rapport des essais: de tirants sous dÃ©formation imposÃ©e de courte durÃ©e | 1993 | 0 | Switzerland | Ã‰cole Polytechnique FÃ©dÃ©rale de Lausanne | Construction Materials Laboratory | Bicher Farra, Jean-Paul Jaccoud | 1150 | 1150 | 1000 | 1000 | 100 | 100 | [2,7,6] | [6,7,15] | [0,60,0] | [0,21,0] | 0 | [44.2,55.4,57] | [1,160x320,0] | [7,28,90] | [3.16] | [1,160x320,1] | [28] | [33700] | [1,160x320,2] | [28] | [0,0,0,0,0.40,32,0,Sikament320,0] | 196317 | 2 | 558.2 | [14] | [50] | [1] | [43] | [0] | [0] | 0 | 0 | 0 | 0 | 0 | 0 | 0 | 0 | 0 | [0] | [0] | [0] | [0] | [0] | 2 | 1a | 0 | 0 | 2 | 2 | 0 | 1 | 0 | 0 | 175 | 28 | 1 | 0 | 0 | 0 | 0 | 2 | 0.09 | 0 | 0.099 | 375 | 0
4421 | 19 | N42-14-3 | 24 | 0 | Rapport des essais: de tirants sous dÃ©formation imposÃ©e de courte durÃ©e | 1993 | 0 | Switzerland | Ã‰cole Polytechnique FÃ©dÃ©rale de Lausanne | Construction Materials Laboratory | Bicher Farra, Jean-Paul Jaccoud | 1150 | 1150 | 1000 | 1000 | 100 | 100 | [2,7,6] | [6,7,15] | [0,60,0] | [0,21,0] | 0 | [44.2,55.4,57] | [1,160x320,0] | [7,28,90] | [3.16] | [1,160x320,1] | [28] | [33700] | [1,160x320,2] | [28] | [0,0,0,0,0.40,32,0,Sikament320,0] | 196317 | 2 | 558.2 | [14] | [50] | [1] | [43] | [0] | [0] | 0 | 0 | 0 | 0 | 0 | 0 | 0 | 0 | 0 | [0] | [0] | [0] | [0] | [0] | 2 | 1a | 0 | 0 | 2 | 2 | 0 | 1 | 0 | 0 | 229 | 28 | 1 | 0 | 0 | 0 | 0 | 5 | 0.13 | 0 | 0.173 | 186 | 0
4422 | 19 | N42-14-3 | 27 | 0 | Rapport des essais: de tirants sous dÃ©formation imposÃ©e de courte durÃ©e | 1993 | 0 | Switzerland | Ã‰cole Polytechnique FÃ©dÃ©rale de Lausanne | Construction Materials Laboratory | Bicher Farra, Jean-Paul Jaccoud | 1150 | 1150 | 1000 | 1000 | 100 | 100 | [2,7,6] | [6,7,15] | [0,60,0] | [0,21,0] | 0 | [44.2,55.4,57] | [1,160x320,0] | [7,28,90] | [3.16] | [1,160x320,1] | [28] | [33700] | [1,160x320,2] | [28] | [0,0,0,0,0.40,32,0,Sikament320,0] | 196317 | 2 | 558.2 | [14] | [50] | [1] | [43] | [0] | [0] | 0 | 0 | 0 | 0 | 0 | 0 | 0 | 0 | 0 | [0] | [0] | [0] | [0] | [0] | 2 | 1a | 0 | 0 | 2 | 2 | 0 | 1 | 0 | 0 | 294 | 28 | 1 | 0 | 0 | 0 | 0 | 6 | 0.19 | 0 | 0 | 160 | 0
4423 | 19 | N42-14-3 | 29 | 0 | Rapport des essais: de tirants sous dÃ©formation imposÃ©e de courte durÃ©e | 1993 | 0 | Switzerland | Ã‰cole Polytechnique FÃ©dÃ©rale de Lausanne | Construction Materials Laboratory | Bicher Farra, Jean-Paul Jaccoud | 1150 | 1150 | 1000 | 1000 | 100 | 100 | [2,7,6] | [6,7,15] | [0,60,0] | [0,21,0] | 0 | [44.2,55.4,57] | [1,160x320,0] | [7,28,90] | [3.16] | [1,160x320,1] | [28] | [33700] | [1,160x320,2] | [28] | [0,0,0,0,0.40,32,0,Sikament320,0] | 196317 | 2 | 558.2 | [14] | [50] | [1] | [43] | [0] | [0] | 0 | 0 | 0 | 0 | 0 | 0 | 0 | 0 | 0 | [0] | [0] | [0] | [0] | [0] | 2 | 1a | 0 | 0 | 2 | 2 | 0 | 1 | 0 | 0 | 296 | 28 | 1 | 0 | 0 | 0 | 0 | 6 | 0.2 | 0 | 0.259 | 160 | 0
4424 | 19 | N42-14-3 | 11 | 0 | Rapport des essais: de tirants sous dÃ©formation imposÃ©e de courte durÃ©e | 1993 | 0 | Switzerland | Ã‰cole Polytechnique FÃ©dÃ©rale de Lausanne | Construction Materials Laboratory | Bicher Farra, Jean-Paul Jaccoud | 1150 | 1150 | 1000 | 1000 | 100 | 100 | [2,7,6] | [6,7,15] | [0,60,0] | [0,21,0] | 0 | [44.2,55.4,57] | [1,160x320,0] | [7,28,90] | [3.16] | [1,160x320,1] | [28] | [33700] | [1,160x320,2] | [28] | [0,0,0,0,0.40,32,0,Sikament320,0] | 196317 | 2 | 558.2 | [14] | [50] | [1] | [43] | [0] | [0] | 0 | 0 | 0 | 0 | 0 | 0 | 0 | 0 | 0 | [0] | [0] | [0] | [0] | [0] | 2 | 1a | 0 | 0 | 2 | 2 | 0 | 1 | 0 | 0 | 154 | 28 | 1 | 0 | 0 | 0 | 0 | 2 | 0.07 | 0 | 0.092 | 357 | 0
4425 | 19 | N42-14-3 | 13 | 0 | Rapport des essais: de tirants sous dÃ©formation imposÃ©e de courte durÃ©e | 1993 | 0 | Switzerland | Ã‰cole Polytechnique FÃ©dÃ©rale de Lausanne | Construction Materials Laboratory | Bicher Farra, Jean-Paul Jaccoud | 1150 | 1150 | 1000 | 1000 | 100 | 100 | [2,7,6] | [6,7,15] | [0,60,0] | [0,21,0] | 0 | [44.2,55.4,57] | [1,160x320,0] | [7,28,90] | [3.16] | [1,160x320,1] | [28] | [33700] | [1,160x320,2] | [28] | [0,0,0,0,0.40,32,0,Sikament320,0] | 196317 | 2 | 558.2 | [14] | [50] | [1] | [43] | [0] | [0] | 0 | 0 | 0 | 0 | 0 | 0 | 0 | 0 | 0 | [0] | [0] | [0] | [0] | [0] | 2 | 1a | 0 | 0 | 2 | 2 | 0 | 1 | 0 | 0 | 185 | 28 | 1 | 0 | 0 | 0 | 0 | 3 | 0.08 | 0 | 0 | 274 | 0
4426 | 19 | N42-14-3 | 10 | 0 | Rapport des essais: de tirants sous dÃ©formation imposÃ©e de courte durÃ©e | 1993 | 0 | Switzerland | Ã‰cole Polytechnique FÃ©dÃ©rale de Lausanne | Construction Materials Laboratory | Bicher Farra, Jean-Paul Jaccoud | 1150 | 1150 | 1000 | 1000 | 100 | 100 | [2,7,6] | [6,7,15] | [0,60,0] | [0,21,0] | 0 | [44.2,55.4,57] | [1,160x320,0] | [7,28,90] | [3.16] | [1,160x320,1] | [28] | [33700] | [1,160x320,2] | [28] | [0,0,0,0,0.40,32,0,Sikament320,0] | 196317 | 2 | 558.2 | [14] | [50] | [1] | [43] | [0] | [0] | 0 | 0 | 0 | 0 | 0 | 0 | 0 | 0 | 0 | [0] | [0] | [0] | [0] | [0] | 2 | 1a | 0 | 0 | 2 | 2 | 0 | 1 | 0 | 0 | 174 | 28 | 1 | 0 | 0 | 0 | 0 | 2 | 0.07 | 0 | 0 | 357 | 0
4427 | 19 | N42-14-3 | 4 | 0 | Rapport des essais: de tirants sous dÃ©formation imposÃ©e de courte durÃ©e | 1993 | 0 | Switzerland | Ã‰cole Polytechnique FÃ©dÃ©rale de Lausanne | Construction Materials Laboratory | Bicher Farra, Jean-Paul Jaccoud | 1150 | 1150 | 1000 | 1000 | 100 | 100 | [2,7,6] | [6,7,15] | [0,60,0] | [0,21,0] | 0 | [44.2,55.4,57] | [1,160x320,0] | [7,28,90] | [3.16] | [1,160x320,1] | [28] | [33700] | [1,160x320,2] | [28] | [0,0,0,0,0.40,32,0,Sikament320,0] | 196317 | 2 | 558.2 | [14] | [50] | [1] | [43] | [0] | [0] | 0 | 0 | 0 | 0 | 0 | 0 | 0 | 0 | 0 | [0] | [0] | [0] | [0] | [0] | 2 | 1a | 0 | 0 | 2 | 2 | 0 | 1 | 0 | 0 | 144 | 28 | 1 | 0 | 0 | 0 | 0 | 1 | 0.04 | 0 | 0 | 445 | 0
4428 | 19 | N42-14-3 | 20 | 0 | Rapport des essais: de tirants sous dÃ©formation imposÃ©e de courte durÃ©e | 1993 | 0 | Switzerland | Ã‰cole Polytechnique FÃ©dÃ©rale de Lausanne | Construction Materials Laboratory | Bicher Farra, Jean-Paul Jaccoud | 1150 | 1150 | 1000 | 1000 | 100 | 100 | [2,7,6] | [6,7,15] | [0,60,0] | [0,21,0] | 0 | [44.2,55.4,57] | [1,160x320,0] | [7,28,90] | [3.16] | [1,160x320,1] | [28] | [33700] | [1,160x320,2] | [28] | [0,0,0,0,0.40,32,0,Sikament320,0] | 196317 | 2 | 558.2 | [14] | [50] | [1] | [43] | [0] | [0] | 0 | 0 | 0 | 0 | 0 | 0 | 0 | 0 | 0 | [0] | [0] | [0] | [0] | [0] | 2 | 1a | 0 | 0 | 2 | 2 | 0 | 1 | 0 | 0 | 163 | 28 | 1 | 0 | 0 | 0 | 0 | 5 | 0.09 | 0 | 0.105 | 184 | 0
4429 | 19 | N42-14-3 | 18 | 0 | Rapport des essais: de tirants sous dÃ©formation imposÃ©e de courte durÃ©e | 1993 | 0 | Switzerland | Ã‰cole Polytechnique FÃ©dÃ©rale de Lausanne | Construction Materials Laboratory | Bicher Farra, Jean-Paul Jaccoud | 1150 | 1150 | 1000 | 1000 | 100 | 100 | [2,7,6] | [6,7,15] | [0,60,0] | [0,21,0] | 0 | [44.2,55.4,57] | [1,160x320,0] | [7,28,90] | [3.16] | [1,160x320,1] | [28] | [33700] | [1,160x320,2] | [28] | [0,0,0,0,0.40,32,0,Sikament320,0] | 196317 | 2 | 558.2 | [14] | [50] | [1] | [43] | [0] | [0] | 0 | 0 | 0 | 0 | 0 | 0 | 0 | 0 | 0 | [0] | [0] | [0] | [0] | [0] | 2 | 1a | 0 | 0 | 2 | 2 | 0 | 1 | 0 | 0 | 186 | 28 | 1 | 0 | 0 | 0 | 0 | 4 | 0.1 | 0 | 0.109 | 223 | 0
4430 | 19 | N42-14-3 | 26 | 0 | Rapport des essais: de tirants sous dÃ©formation imposÃ©e de courte durÃ©e | 1993 | 0 | Switzerland | Ã‰cole Polytechnique FÃ©dÃ©rale de Lausanne | Construction Materials Laboratory | Bicher Farra, Jean-Paul Jaccoud | 1150 | 1150 | 1000 | 1000 | 100 | 100 | [2,7,6] | [6,7,15] | [0,60,0] | [0,21,0] | 0 | [44.2,55.4,57] | [1,160x320,0] | [7,28,90] | [3.16] | [1,160x320,1] | [28] | [33700] | [1,160x320,2] | [28] | [0,0,0,0,0.40,32,0,Sikament320,0] | 196317 | 2 | 558.2 | [14] | [50] | [1] | [43] | [0] | [0] | 0 | 0 | 0 | 0 | 0 | 0 | 0 | 0 | 0 | [0] | [0] | [0] | [0] | [0] | 2 | 1a | 0 | 0 | 2 | 2 | 0 | 1 | 0 | 0 | 278 | 28 | 1 | 0 | 0 | 0 | 0 | 5 | 0.19 | 0 | 0.238 | 189 | 0
4431 | 19 | N42-14-3 | 5 | 0 | Rapport des essais: de tirants sous dÃ©formation imposÃ©e de courte durÃ©e | 1993 | 0 | Switzerland | Ã‰cole Polytechnique FÃ©dÃ©rale de Lausanne | Construction Materials Laboratory | Bicher Farra, Jean-Paul Jaccoud | 1150 | 1150 | 1000 | 1000 | 100 | 100 | [2,7,6] | [6,7,15] | [0,60,0] | [0,21,0] | 0 | [44.2,55.4,57] | [1,160x320,0] | [7,28,90] | [3.16] | [1,160x320,1] | [28] | [33700] | [1,160x320,2] | [28] | [0,0,0,0,0.40,32,0,Sikament320,0] | 196317 | 2 | 558.2 | [14] | [50] | [1] | [43] | [0] | [0] | 0 | 0 | 0 | 0 | 0 | 0 | 0 | 0 | 0 | [0] | [0] | [0] | [0] | [0] | 2 | 1a | 0 | 0 | 2 | 2 | 0 | 1 | 0 | 0 | 128 | 28 | 1 | 0 | 0 | 0 | 0 | 1 | 0.04 | 0 | 0.047 | 445 | 0
4432 | 19 | N42-14-3 | 17 | 0 | Rapport des essais: de tirants sous dÃ©formation imposÃ©e de courte durÃ©e | 1993 | 0 | Switzerland | Ã‰cole Polytechnique FÃ©dÃ©rale de Lausanne | Construction Materials Laboratory | Bicher Farra, Jean-Paul Jaccoud | 1150 | 1150 | 1000 | 1000 | 100 | 100 | [2,7,6] | [6,7,15] | [0,60,0] | [0,21,0] | 0 | [44.2,55.4,57] | [1,160x320,0] | [7,28,90] | [3.16] | [1,160x320,1] | [28] | [33700] | [1,160x320,2] | [28] | [0,0,0,0,0.40,32,0,Sikament320,0] | 196317 | 2 | 558.2 | [14] | [50] | [1] | [43] | [0] | [0] | 0 | 0 | 0 | 0 | 0 | 0 | 0 | 0 | 0 | [0] | [0] | [0] | [0] | [0] | 2 | 1a | 0 | 0 | 2 | 2 | 0 | 1 | 0 | 0 | 176 | 28 | 1 | 0 | 0 | 0 | 0 | 4 | 0.09 | 0 | 0.103 | 222 | 0
4433 | 19 | N42-14-3 | 22 | 0 | Rapport des essais: de tirants sous dÃ©formation imposÃ©e de courte durÃ©e | 1993 | 0 | Switzerland | Ã‰cole Polytechnique FÃ©dÃ©rale de Lausanne | Construction Materials Laboratory | Bicher Farra, Jean-Paul Jaccoud | 1150 | 1150 | 1000 | 1000 | 100 | 100 | [2,7,6] | [6,7,15] | [0,60,0] | [0,21,0] | 0 | [44.2,55.4,57] | [1,160x320,0] | [7,28,90] | [3.16] | [1,160x320,1] | [28] | [33700] | [1,160x320,2] | [28] | [0,0,0,0,0.40,32,0,Sikament320,0] | 196317 | 2 | 558.2 | [14] | [50] | [1] | [43] | [0] | [0] | 0 | 0 | 0 | 0 | 0 | 0 | 0 | 0 | 0 | [0] | [0] | [0] | [0] | [0] | 2 | 1a | 0 | 0 | 2 | 2 | 0 | 1 | 0 | 0 | 197 | 28 | 1 | 0 | 0 | 0 | 0 | 5 | 0.1 | 0 | 0.131 | 185 | 0
4434 | 19 | N42-14-3 | 15 | 0 | Rapport des essais: de tirants sous dÃ©formation imposÃ©e de courte durÃ©e | 1993 | 0 | Switzerland | Ã‰cole Polytechnique FÃ©dÃ©rale de Lausanne | Construction Materials Laboratory | Bicher Farra, Jean-Paul Jaccoud | 1150 | 1150 | 1000 | 1000 | 100 | 100 | [2,7,6] | [6,7,15] | [0,60,0] | [0,21,0] | 0 | [44.2,55.4,57] | [1,160x320,0] | [7,28,90] | [3.16] | [1,160x320,1] | [28] | [33700] | [1,160x320,2] | [28] | [0,0,0,0,0.40,32,0,Sikament320,0] | 196317 | 2 | 558.2 | [14] | [50] | [1] | [43] | [0] | [0] | 0 | 0 | 0 | 0 | 0 | 0 | 0 | 0 | 0 | [0] | [0] | [0] | [0] | [0] | 2 | 1a | 0 | 0 | 2 | 2 | 0 | 1 | 0 | 0 | 174 | 28 | 1 | 0 | 0 | 0 | 0 | 4 | 0.08 | 0 | 0 | 219 | 0
4435 | 19 | N42-14-3 | 9 | 0 | Rapport des essais: de tirants sous dÃ©formation imposÃ©e de courte durÃ©e | 1993 | 0 | Switzerland | Ã‰cole Polytechnique FÃ©dÃ©rale de Lausanne | Construction Materials Laboratory | Bicher Farra, Jean-Paul Jaccoud | 1150 | 1150 | 1000 | 1000 | 100 | 100 | [2,7,6] | [6,7,15] | [0,60,0] | [0,21,0] | 0 | [44.2,55.4,57] | [1,160x320,0] | [7,28,90] | [3.16] | [1,160x320,1] | [28] | [33700] | [1,160x320,2] | [28] | [0,0,0,0,0.40,32,0,Sikament320,0] | 196317 | 2 | 558.2 | [14] | [50] | [1] | [43] | [0] | [0] | 0 | 0 | 0 | 0 | 0 | 0 | 0 | 0 | 0 | [0] | [0] | [0] | [0] | [0] | 2 | 1a | 0 | 0 | 2 | 2 | 0 | 1 | 0 | 0 | 171 | 28 | 1 | 0 | 0 | 0 | 0 | 1 | 0.1 | 0 | 0.092 | 597 | 0
4436 | 19 | N42-14-3 | 7 | 0 | Rapport des essais: de tirants sous dÃ©formation imposÃ©e de courte durÃ©e | 1993 | 0 | Switzerland | Ã‰cole Polytechnique FÃ©dÃ©rale de Lausanne | Construction Materials Laboratory | Bicher Farra, Jean-Paul Jaccoud | 1150 | 1150 | 1000 | 1000 | 100 | 100 | [2,7,6] | [6,7,15] | [0,60,0] | [0,21,0] | 0 | [44.2,55.4,57] | [1,160x320,0] | [7,28,90] | [3.16] | [1,160x320,1] | [28] | [33700] | [1,160x320,2] | [28] | [0,0,0,0,0.40,32,0,Sikament320,0] | 196317 | 2 | 558.2 | [14] | [50] | [1] | [43] | [0] | [0] | 0 | 0 | 0 | 0 | 0 | 0 | 0 | 0 | 0 | [0] | [0] | [0] | [0] | [0] | 2 | 1a | 0 | 0 | 2 | 2 | 0 | 1 | 0 | 0 | 147 | 28 | 1 | 0 | 0 | 0 | 0 | 1 | 0.07 | 0 | 0.07 | 557 | 0
4437 | 19 | N42-14-3 | 8 | 0 | Rapport des essais: de tirants sous dÃ©formation imposÃ©e de courte durÃ©e | 1993 | 0 | Switzerland | Ã‰cole Polytechnique FÃ©dÃ©rale de Lausanne | Construction Materials Laboratory | Bicher Farra, Jean-Paul Jaccoud | 1150 | 1150 | 1000 | 1000 | 100 | 100 | [2,7,6] | [6,7,15] | [0,60,0] | [0,21,0] | 0 | [44.2,55.4,57] | [1,160x320,0] | [7,28,90] | [3.16] | [1,160x320,1] | [28] | [33700] | [1,160x320,2] | [28] | [0,0,0,0,0.40,32,0,Sikament320,0] | 196317 | 2 | 558.2 | [14] | [50] | [1] | [43] | [0] | [0] | 0 | 0 | 0 | 0 | 0 | 0 | 0 | 0 | 0 | [0] | [0] | [0] | [0] | [0] | 2 | 1a | 0 | 0 | 2 | 2 | 0 | 1 | 0 | 0 | 158 | 28 | 1 | 0 | 0 | 0 | 0 | 1 | 0.08 | 0 | 0.08 | 574 | 0
4438 | 19 | N42-14-3 | 21 | 0 | Rapport des essais: de tirants sous dÃ©formation imposÃ©e de courte durÃ©e | 1993 | 0 | Switzerland | Ã‰cole Polytechnique FÃ©dÃ©rale de Lausanne | Construction Materials Laboratory | Bicher Farra, Jean-Paul Jaccoud | 1150 | 1150 | 1000 | 1000 | 100 | 100 | [2,7,6] | [6,7,15] | [0,60,0] | [0,21,0] | 0 | [44.2,55.4,57] | [1,160x320,0] | [7,28,90] | [3.16] | [1,160x320,1] | [28] | [33700] | [1,160x320,2] | [28] | [0,0,0,0,0.40,32,0,Sikament320,0] | 196317 | 2 | 558.2 | [14] | [50] | [1] | [43] | [0] | [0] | 0 | 0 | 0 | 0 | 0 | 0 | 0 | 0 | 0 | [0] | [0] | [0] | [0] | [0] | 2 | 1a | 0 | 0 | 2 | 2 | 0 | 1 | 0 | 0 | 186 | 28 | 1 | 0 | 0 | 0 | 0 | 5 | 0.1 | 0 | 0.118 | 185 | 0
4439 | 19 | N42-14-3 | 3 | 0 | Rapport des essais: de tirants sous dÃ©formation imposÃ©e de courte durÃ©e | 1993 | 0 | Switzerland | Ã‰cole Polytechnique FÃ©dÃ©rale de Lausanne | Construction Materials Laboratory | Bicher Farra, Jean-Paul Jaccoud | 1150 | 1150 | 1000 | 1000 | 100 | 100 | [2,7,6] | [6,7,15] | [0,60,0] | [0,21,0] | 0 | [44.2,55.4,57] | [1,160x320,0] | [7,28,90] | [3.16] | [1,160x320,1] | [28] | [33700] | [1,160x320,2] | [28] | [0,0,0,0,0.40,32,0,Sikament320,0] | 196317 | 2 | 558.2 | [14] | [50] | [1] | [43] | [0] | [0] | 0 | 0 | 0 | 0 | 0 | 0 | 0 | 0 | 0 | [0] | [0] | [0] | [0] | [0] | 2 | 1a | 0 | 0 | 2 | 2 | 0 | 1 | 0 | 0 | 107 | 28 | 1 | 0 | 0 | 0 | 0 | 0 | 0 | 0 | 0.003 | 0 | 0
4440 | 19 | N42-14-3 | 2 | 0 | Rapport des essais: de tirants sous dÃ©formation imposÃ©e de courte durÃ©e | 1993 | 0 | Switzerland | Ã‰cole Polytechnique FÃ©dÃ©rale de Lausanne | Construction Materials Laboratory | Bicher Farra, Jean-Paul Jaccoud | 1150 | 1150 | 1000 | 1000 | 100 | 100 | [2,7,6] | [6,7,15] | [0,60,0] | [0,21,0] | 0 | [44.2,55.4,57] | [1,160x320,0] | [7,28,90] | [3.16] | [1,160x320,1] | [28] | [33700] | [1,160x320,2] | [28] | [0,0,0,0,0.40,32,0,Sikament320,0] | 196317 | 2 | 558.2 | [14] | [50] | [1] | [43] | [0] | [0] | 0 | 0 | 0 | 0 | 0 | 0 | 0 | 0 | 0 | [0] | [0] | [0] | [0] | [0] | 2 | 1a | 0 | 0 | 2 | 2 | 0 | 1 | 0 | 0 | 68 | 28 | 1 | 0 | 0 | 0 | 0 | 0 | 0 | 0 | 0.001 | 0 | 0
4441 | 19 | N42-14-3 | 25 | 0 | Rapport des essais: de tirants sous dÃ©formation imposÃ©e de courte durÃ©e | 1993 | 0 | Switzerland | Ã‰cole Polytechnique FÃ©dÃ©rale de Lausanne | Construction Materials Laboratory | Bicher Farra, Jean-Paul Jaccoud | 1150 | 1150 | 1000 | 1000 | 100 | 100 | [2,7,6] | [6,7,15] | [0,60,0] | [0,21,0] | 0 | [44.2,55.4,57] | [1,160x320,0] | [7,28,90] | [3.16] | [1,160x320,1] | [28] | [33700] | [1,160x320,2] | [28] | [0,0,0,0,0.40,32,0,Sikament320,0] | 196317 | 2 | 558.2 | [14] | [50] | [1] | [43] | [0] | [0] | 0 | 0 | 0 | 0 | 0 | 0 | 0 | 0 | 0 | [0] | [0] | [0] | [0] | [0] | 2 | 1a | 0 | 0 | 2 | 2 | 0 | 1 | 0 | 0 | 262 | 28 | 1 | 0 | 0 | 0 | 0 | 5 | 0.17 | 0 | 0.219 | 188 | 0
4442 | 19 | N42-14-3 | 16 | 0 | Rapport des essais: de tirants sous dÃ©formation imposÃ©e de courte durÃ©e | 1993 | 0 | Switzerland | Ã‰cole Polytechnique FÃ©dÃ©rale de Lausanne | Construction Materials Laboratory | Bicher Farra, Jean-Paul Jaccoud | 1150 | 1150 | 1000 | 1000 | 100 | 100 | [2,7,6] | [6,7,15] | [0,60,0] | [0,21,0] | 0 | [44.2,55.4,57] | [1,160x320,0] | [7,28,90] | [3.16] | [1,160x320,1] | [28] | [33700] | [1,160x320,2] | [28] | [0,0,0,0,0.40,32,0,Sikament320,0] | 196317 | 2 | 558.2 | [14] | [50] | [1] | [43] | [0] | [0] | 0 | 0 | 0 | 0 | 0 | 0 | 0 | 0 | 0 | [0] | [0] | [0] | [0] | [0] | 2 | 1a | 0 | 0 | 2 | 2 | 0 | 1 | 0 | 0 | 149 | 28 | 1 | 0 | 0 | 0 | 0 | 4 | 0.08 | 0 | 0.097 | 219 | 0
4443 | 19 | N42-14-3 | 23 | 0 | Rapport des essais: de tirants sous dÃ©formation imposÃ©e de courte durÃ©e | 1993 | 0 | Switzerland | Ã‰cole Polytechnique FÃ©dÃ©rale de Lausanne | Construction Materials Laboratory | Bicher Farra, Jean-Paul Jaccoud | 1150 | 1150 | 1000 | 1000 | 100 | 100 | [2,7,6] | [6,7,15] | [0,60,0] | [0,21,0] | 0 | [44.2,55.4,57] | [1,160x320,0] | [7,28,90] | [3.16] | [1,160x320,1] | [28] | [33700] | [1,160x320,2] | [28] | [0,0,0,0,0.40,32,0,Sikament320,0] | 196317 | 2 | 558.2 | [14] | [50] | [1] | [43] | [0] | [0] | 0 | 0 | 0 | 0 | 0 | 0 | 0 | 0 | 0 | [0] | [0] | [0] | [0] | [0] | 2 | 1a | 0 | 0 | 2 | 2 | 0 | 1 | 0 | 0 | 213 | 28 | 1 | 0 | 0 | 0 | 0 | 5 | 0.12 | 0 | 0.152 | 186 | 0
4444 | 19 | N42-14-3 | 1 | 0 | Rapport des essais: de tirants sous dÃ©formation imposÃ©e de courte durÃ©e | 1993 | 0 | Switzerland | Ã‰cole Polytechnique FÃ©dÃ©rale de Lausanne | Construction Materials Laboratory | Bicher Farra, Jean-Paul Jaccoud | 1150 | 1150 | 1000 | 1000 | 100 | 100 | [2,7,6] | [6,7,15] | [0,60,0] | [0,21,0] | 0 | [44.2,55.4,57] | [1,160x320,0] | [7,28,90] | [3.16] | [1,160x320,1] | [28] | [33700] | [1,160x320,2] | [28] | [0,0,0,0,0.40,32,0,Sikament320,0] | 196317 | 2 | 558.2 | [14] | [50] | [1] | [43] | [0] | [0] | 0 | 0 | 0 | 0 | 0 | 0 | 0 | 0 | 0 | [0] | [0] | [0] | [0] | [0] | 2 | 1a | 0 | 0 | 2 | 2 | 0 | 1 | 0 | 0 | 0 | 28 | 1 | 0 | 0 | 0 | 0 | 0 | 0 | 0 | -0.002 | 0 | 0
4445 | 19 | N42-20-1 | 5 | 0 | Rapport des essais: de tirants sous dÃ©formation imposÃ©e de courte durÃ©e | 1993 | 0 | Switzerland | Ã‰cole Polytechnique FÃ©dÃ©rale de Lausanne | Construction Materials Laboratory | Bicher Farra, Jean-Paul Jaccoud | 1150 | 1150 | 1000 | 1000 | 100 | 100 | [2,7,6] | [6,7,15] | [0,60,0] | [0,21,0] | 0 | [44.2,55.4,57] | [1,160x320,0] | [7,28,90] | [3.16] | [1,160x320,1] | [28] | [33700] | [1,160x320,2] | [28] | [0,0,0,0,0.40,32,0,Sikament320,0] | 197500 | 2 | 531.6 | [20] | [50] | [1] | [40] | [0] | [0] | 0 | 0 | 0 | 0 | 0 | 0 | 0 | 0 | 0 | [0] | [0] | [0] | [0] | [0] | 2 | 1a | 0 | 0 | 2 | 2 | 0 | 1 | 0 | 0 | 69 | 28 | 1 | 0 | 0 | 0 | 0 | 1 | 0.02 | 0 | 0 | 320 | 0
4446 | 19 | N42-20-1 | 21 | 0 | Rapport des essais: de tirants sous dÃ©formation imposÃ©e de courte durÃ©e | 1993 | 0 | Switzerland | Ã‰cole Polytechnique FÃ©dÃ©rale de Lausanne | Construction Materials Laboratory | Bicher Farra, Jean-Paul Jaccoud | 1150 | 1150 | 1000 | 1000 | 100 | 100 | [2,7,6] | [6,7,15] | [0,60,0] | [0,21,0] | 0 | [44.2,55.4,57] | [1,160x320,0] | [7,28,90] | [3.16] | [1,160x320,1] | [28] | [33700] | [1,160x320,2] | [28] | [0,0,0,0,0.40,32,0,Sikament320,0] | 197500 | 2 | 531.6 | [20] | [50] | [1] | [40] | [0] | [0] | 0 | 0 | 0 | 0 | 0 | 0 | 0 | 0 | 0 | [0] | [0] | [0] | [0] | [0] | 2 | 1a | 0 | 0 | 2 | 2 | 0 | 1 | 0 | 0 | 105 | 28 | 1 | 0 | 0 | 0 | 0 | 4 | 0.05 | 0 | 0.066 | 202 | 0
4447 | 19 | N42-20-1 | 9 | 0 | Rapport des essais: de tirants sous dÃ©formation imposÃ©e de courte durÃ©e | 1993 | 0 | Switzerland | Ã‰cole Polytechnique FÃ©dÃ©rale de Lausanne | Construction Materials Laboratory | Bicher Farra, Jean-Paul Jaccoud | 1150 | 1150 | 1000 | 1000 | 100 | 100 | [2,7,6] | [6,7,15] | [0,60,0] | [0,21,0] | 0 | [44.2,55.4,57] | [1,160x320,0] | [7,28,90] | [3.16] | [1,160x320,1] | [28] | [33700] | [1,160x320,2] | [28] | [0,0,0,0,0.40,32,0,Sikament320,0] | 197500 | 2 | 531.6 | [20] | [50] | [1] | [40] | [0] | [0] | 0 | 0 | 0 | 0 | 0 | 0 | 0 | 0 | 0 | [0] | [0] | [0] | [0] | [0] | 2 | 1a | 0 | 0 | 2 | 2 | 0 | 1 | 0 | 0 | 70 | 28 | 1 | 0 | 0 | 0 | 0 | 2 | 0.03 | 0 | 0.003 | 256 | 0
4448 | 19 | N42-20-1 | 25 | 0 | Rapport des essais: de tirants sous dÃ©formation imposÃ©e de courte durÃ©e | 1993 | 0 | Switzerland | Ã‰cole Polytechnique FÃ©dÃ©rale de Lausanne | Construction Materials Laboratory | Bicher Farra, Jean-Paul Jaccoud | 1150 | 1150 | 1000 | 1000 | 100 | 100 | [2,7,6] | [6,7,15] | [0,60,0] | [0,21,0] | 0 | [44.2,55.4,57] | [1,160x320,0] | [7,28,90] | [3.16] | [1,160x320,1] | [28] | [33700] | [1,160x320,2] | [28] | [0,0,0,0,0.40,32,0,Sikament320,0] | 197500 | 2 | 531.6 | [20] | [50] | [1] | [40] | [0] | [0] | 0 | 0 | 0 | 0 | 0 | 0 | 0 | 0 | 0 | [0] | [0] | [0] | [0] | [0] | 2 | 1a | 0 | 0 | 2 | 2 | 0 | 1 | 0 | 0 | 112 | 28 | 1 | 0 | 0 | 0 | 0 | 5 | 0.06 | 0 | 0.082 | 174 | 0
4449 | 19 | N42-20-1 | 3 | 0 | Rapport des essais: de tirants sous dÃ©formation imposÃ©e de courte durÃ©e | 1993 | 0 | Switzerland | Ã‰cole Polytechnique FÃ©dÃ©rale de Lausanne | Construction Materials Laboratory | Bicher Farra, Jean-Paul Jaccoud | 1150 | 1150 | 1000 | 1000 | 100 | 100 | [2,7,6] | [6,7,15] | [0,60,0] | [0,21,0] | 0 | [44.2,55.4,57] | [1,160x320,0] | [7,28,90] | [3.16] | [1,160x320,1] | [28] | [33700] | [1,160x320,2] | [28] | [0,0,0,0,0.40,32,0,Sikament320,0] | 197500 | 2 | 531.6 | [20] | [50] | [1] | [40] | [0] | [0] | 0 | 0 | 0 | 0 | 0 | 0 | 0 | 0 | 0 | [0] | [0] | [0] | [0] | [0] | 2 | 1a | 0 | 0 | 2 | 2 | 0 | 1 | 0 | 0 | 45 | 28 | 1 | 0 | 0 | 0 | 0 | 0 | 0 | 0 | 0.006 | 0 | 0
4450 | 19 | N42-20-1 | 33 | 0 | Rapport des essais: de tirants sous dÃ©formation imposÃ©e de courte durÃ©e | 1993 | 0 | Switzerland | Ã‰cole Polytechnique FÃ©dÃ©rale de Lausanne | Construction Materials Laboratory | Bicher Farra, Jean-Paul Jaccoud | 1150 | 1150 | 1000 | 1000 | 100 | 100 | [2,7,6] | [6,7,15] | [0,60,0] | [0,21,0] | 0 | [44.2,55.4,57] | [1,160x320,0] | [7,28,90] | [3.16] | [1,160x320,1] | [28] | [33700] | [1,160x320,2] | [28] | [0,0,0,0,0.40,32,0,Sikament320,0] | 197500 | 2 | 531.6 | [20] | [50] | [1] | [40] | [0] | [0] | 0 | 0 | 0 | 0 | 0 | 0 | 0 | 0 | 0 | [0] | [0] | [0] | [0] | [0] | 2 | 1a | 0 | 0 | 2 | 2 | 0 | 1 | 0 | 0 | 215 | 28 | 1 | 0 | 0 | 0 | 0 | 8 | 0.12 | 0 | 0.177 | 121 | 0
4451 | 19 | N42-20-1 | 1 | 0 | Rapport des essais: de tirants sous dÃ©formation imposÃ©e de courte durÃ©e | 1993 | 0 | Switzerland | Ã‰cole Polytechnique FÃ©dÃ©rale de Lausanne | Construction Materials Laboratory | Bicher Farra, Jean-Paul Jaccoud | 1150 | 1150 | 1000 | 1000 | 100 | 100 | [2,7,6] | [6,7,15] | [0,60,0] | [0,21,0] | 0 | [44.2,55.4,57] | [1,160x320,0] | [7,28,90] | [3.16] | [1,160x320,1] | [28] | [33700] | [1,160x320,2] | [28] | [0,0,0,0,0.40,32,0,Sikament320,0] | 197500 | 2 | 531.6 | [20] | [50] | [1] | [40] | [0] | [0] | 0 | 0 | 0 | 0 | 0 | 0 | 0 | 0 | 0 | [0] | [0] | [0] | [0] | [0] | 2 | 1a | 0 | 0 | 2 | 2 | 0 | 1 | 0 | 0 | 0 | 28 | 1 | 0 | 0 | 0 | 0 | 0 | 0 | 0 | 0 | 0 | 0
4452 | 19 | N42-20-1 | 2 | 0 | Rapport des essais: de tirants sous dÃ©formation imposÃ©e de courte durÃ©e | 1993 | 0 | Switzerland | Ã‰cole Polytechnique FÃ©dÃ©rale de Lausanne | Construction Materials Laboratory | Bicher Farra, Jean-Paul Jaccoud | 1150 | 1150 | 1000 | 1000 | 100 | 100 | [2,7,6] | [6,7,15] | [0,60,0] | [0,21,0] | 0 | [44.2,55.4,57] | [1,160x320,0] | [7,28,90] | [3.16] | [1,160x320,1] | [28] | [33700] | [1,160x320,2] | [28] | [0,0,0,0,0.40,32,0,Sikament320,0] | 197500 | 2 | 531.6 | [20] | [50] | [1] | [40] | [0] | [0] | 0 | 0 | 0 | 0 | 0 | 0 | 0 | 0 | 0 | [0] | [0] | [0] | [0] | [0] | 2 | 1a | 0 | 0 | 2 | 2 | 0 | 1 | 0 | 0 | 33 | 28 | 1 | 0 | 0 | 0 | 0 | 0 | 0 | 0 | 0.003 | 0 | 0
4453 | 19 | N42-20-1 | 11 | 0 | Rapport des essais: de tirants sous dÃ©formation imposÃ©e de courte durÃ©e | 1993 | 0 | Switzerland | Ã‰cole Polytechnique FÃ©dÃ©rale de Lausanne | Construction Materials Laboratory | Bicher Farra, Jean-Paul Jaccoud | 1150 | 1150 | 1000 | 1000 | 100 | 100 | [2,7,6] | [6,7,15] | [0,60,0] | [0,21,0] | 0 | [44.2,55.4,57] | [1,160x320,0] | [7,28,90] | [3.16] | [1,160x320,1] | [28] | [33700] | [1,160x320,2] | [28] | [0,0,0,0,0.40,32,0,Sikament320,0] | 197500 | 2 | 531.6 | [20] | [50] | [1] | [40] | [0] | [0] | 0 | 0 | 0 | 0 | 0 | 0 | 0 | 0 | 0 | [0] | [0] | [0] | [0] | [0] | 2 | 1a | 0 | 0 | 2 | 2 | 0 | 1 | 0 | 0 | 77 | 28 | 1 | 0 | 0 | 0 | 0 | 2 | 0.03 | 0 | 0 | 277 | 0
4454 | 19 | N42-20-1 | 13 | 0 | Rapport des essais: de tirants sous dÃ©formation imposÃ©e de courte durÃ©e | 1993 | 0 | Switzerland | Ã‰cole Polytechnique FÃ©dÃ©rale de Lausanne | Construction Materials Laboratory | Bicher Farra, Jean-Paul Jaccoud | 1150 | 1150 | 1000 | 1000 | 100 | 100 | [2,7,6] | [6,7,15] | [0,60,0] | [0,21,0] | 0 | [44.2,55.4,57] | [1,160x320,0] | [7,28,90] | [3.16] | [1,160x320,1] | [28] | [33700] | [1,160x320,2] | [28] | [0,0,0,0,0.40,32,0,Sikament320,0] | 197500 | 2 | 531.6 | [20] | [50] | [1] | [40] | [0] | [0] | 0 | 0 | 0 | 0 | 0 | 0 | 0 | 0 | 0 | [0] | [0] | [0] | [0] | [0] | 2 | 1a | 0 | 0 | 2 | 2 | 0 | 1 | 0 | 0 | 77 | 28 | 1 | 0 | 0 | 0 | 0 | 3 | 0.03 | 0 | 0.001 | 218 | 0
4455 | 19 | N42-20-1 | 6 | 0 | Rapport des essais: de tirants sous dÃ©formation imposÃ©e de courte durÃ©e | 1993 | 0 | Switzerland | Ã‰cole Polytechnique FÃ©dÃ©rale de Lausanne | Construction Materials Laboratory | Bicher Farra, Jean-Paul Jaccoud | 1150 | 1150 | 1000 | 1000 | 100 | 100 | [2,7,6] | [6,7,15] | [0,60,0] | [0,21,0] | 0 | [44.2,55.4,57] | [1,160x320,0] | [7,28,90] | [3.16] | [1,160x320,1] | [28] | [33700] | [1,160x320,2] | [28] | [0,0,0,0,0.40,32,0,Sikament320,0] | 197500 | 2 | 531.6 | [20] | [50] | [1] | [40] | [0] | [0] | 0 | 0 | 0 | 0 | 0 | 0 | 0 | 0 | 0 | [0] | [0] | [0] | [0] | [0] | 2 | 1a | 0 | 0 | 2 | 2 | 0 | 1 | 0 | 0 | 73 | 28 | 1 | 0 | 0 | 0 | 0 | 1 | 0.03 | 0 | 0.005 | 376 | 0
4456 | 19 | N42-20-1 | 23 | 0 | Rapport des essais: de tirants sous dÃ©formation imposÃ©e de courte durÃ©e | 1993 | 0 | Switzerland | Ã‰cole Polytechnique FÃ©dÃ©rale de Lausanne | Construction Materials Laboratory | Bicher Farra, Jean-Paul Jaccoud | 1150 | 1150 | 1000 | 1000 | 100 | 100 | [2,7,6] | [6,7,15] | [0,60,0] | [0,21,0] | 0 | [44.2,55.4,57] | [1,160x320,0] | [7,28,90] | [3.16] | [1,160x320,1] | [28] | [33700] | [1,160x320,2] | [28] | [0,0,0,0,0.40,32,0,Sikament320,0] | 197500 | 2 | 531.6 | [20] | [50] | [1] | [40] | [0] | [0] | 0 | 0 | 0 | 0 | 0 | 0 | 0 | 0 | 0 | [0] | [0] | [0] | [0] | [0] | 2 | 1a | 0 | 0 | 2 | 2 | 0 | 1 | 0 | 0 | 93 | 28 | 1 | 0 | 0 | 0 | 0 | 5 | 0.05 | 0 | 0.071 | 171 | 0
4457 | 19 | N42-20-1 | 8 | 0 | Rapport des essais: de tirants sous dÃ©formation imposÃ©e de courte durÃ©e | 1993 | 0 | Switzerland | Ã‰cole Polytechnique FÃ©dÃ©rale de Lausanne | Construction Materials Laboratory | Bicher Farra, Jean-Paul Jaccoud | 1150 | 1150 | 1000 | 1000 | 100 | 100 | [2,7,6] | [6,7,15] | [0,60,0] | [0,21,0] | 0 | [44.2,55.4,57] | [1,160x320,0] | [7,28,90] | [3.16] | [1,160x320,1] | [28] | [33700] | [1,160x320,2] | [28] | [0,0,0,0,0.40,32,0,Sikament320,0] | 197500 | 2 | 531.6 | [20] | [50] | [1] | [40] | [0] | [0] | 0 | 0 | 0 | 0 | 0 | 0 | 0 | 0 | 0 | [0] | [0] | [0] | [0] | [0] | 2 | 1a | 0 | 0 | 2 | 2 | 0 | 1 | 0 | 0 | 77 | 28 | 1 | 0 | 0 | 0 | 0 | 2 | 0.03 | 0 | 0.005 | 256 | 0
4458 | 19 | N42-20-1 | 30 | 0 | Rapport des essais: de tirants sous dÃ©formation imposÃ©e de courte durÃ©e | 1993 | 0 | Switzerland | Ã‰cole Polytechnique FÃ©dÃ©rale de Lausanne | Construction Materials Laboratory | Bicher Farra, Jean-Paul Jaccoud | 1150 | 1150 | 1000 | 1000 | 100 | 100 | [2,7,6] | [6,7,15] | [0,60,0] | [0,21,0] | 0 | [44.2,55.4,57] | [1,160x320,0] | [7,28,90] | [3.16] | [1,160x320,1] | [28] | [33700] | [1,160x320,2] | [28] | [0,0,0,0,0.40,32,0,Sikament320,0] | 197500 | 2 | 531.6 | [20] | [50] | [1] | [40] | [0] | [0] | 0 | 0 | 0 | 0 | 0 | 0 | 0 | 0 | 0 | [0] | [0] | [0] | [0] | [0] | 2 | 1a | 0 | 0 | 2 | 2 | 0 | 1 | 0 | 0 | 159 | 28 | 1 | 0 | 0 | 0 | 0 | 6 | 0.1 | 0 | 0.151 | 153 | 0
4459 | 19 | N42-20-1 | 24 | 0 | Rapport des essais: de tirants sous dÃ©formation imposÃ©e de courte durÃ©e | 1993 | 0 | Switzerland | Ã‰cole Polytechnique FÃ©dÃ©rale de Lausanne | Construction Materials Laboratory | Bicher Farra, Jean-Paul Jaccoud | 1150 | 1150 | 1000 | 1000 | 100 | 100 | [2,7,6] | [6,7,15] | [0,60,0] | [0,21,0] | 0 | [44.2,55.4,57] | [1,160x320,0] | [7,28,90] | [3.16] | [1,160x320,1] | [28] | [33700] | [1,160x320,2] | [28] | [0,0,0,0,0.40,32,0,Sikament320,0] | 197500 | 2 | 531.6 | [20] | [50] | [1] | [40] | [0] | [0] | 0 | 0 | 0 | 0 | 0 | 0 | 0 | 0 | 0 | [0] | [0] | [0] | [0] | [0] | 2 | 1a | 0 | 0 | 2 | 2 | 0 | 1 | 0 | 0 | 106 | 28 | 1 | 0 | 0 | 0 | 0 | 5 | 0.06 | 0 | 0.075 | 173 | 0
4460 | 19 | N42-20-1 | 12 | 0 | Rapport des essais: de tirants sous dÃ©formation imposÃ©e de courte durÃ©e | 1993 | 0 | Switzerland | Ã‰cole Polytechnique FÃ©dÃ©rale de Lausanne | Construction Materials Laboratory | Bicher Farra, Jean-Paul Jaccoud | 1150 | 1150 | 1000 | 1000 | 100 | 100 | [2,7,6] | [6,7,15] | [0,60,0] | [0,21,0] | 0 | [44.2,55.4,57] | [1,160x320,0] | [7,28,90] | [3.16] | [1,160x320,1] | [28] | [33700] | [1,160x320,2] | [28] | [0,0,0,0,0.40,32,0,Sikament320,0] | 197500 | 2 | 531.6 | [20] | [50] | [1] | [40] | [0] | [0] | 0 | 0 | 0 | 0 | 0 | 0 | 0 | 0 | 0 | [0] | [0] | [0] | [0] | [0] | 2 | 1a | 0 | 0 | 2 | 2 | 0 | 1 | 0 | 0 | 81 | 28 | 1 | 0 | 0 | 0 | 0 | 3 | 0.03 | 0 | 0 | 218 | 0
4461 | 19 | N42-20-1 | 16 | 0 | Rapport des essais: de tirants sous dÃ©formation imposÃ©e de courte durÃ©e | 1993 | 0 | Switzerland | Ã‰cole Polytechnique FÃ©dÃ©rale de Lausanne | Construction Materials Laboratory | Bicher Farra, Jean-Paul Jaccoud | 1150 | 1150 | 1000 | 1000 | 100 | 100 | [2,7,6] | [6,7,15] | [0,60,0] | [0,21,0] | 0 | [44.2,55.4,57] | [1,160x320,0] | [7,28,90] | [3.16] | [1,160x320,1] | [28] | [33700] | [1,160x320,2] | [28] | [0,0,0,0,0.40,32,0,Sikament320,0] | 197500 | 2 | 531.6 | [20] | [50] | [1] | [40] | [0] | [0] | 0 | 0 | 0 | 0 | 0 | 0 | 0 | 0 | 0 | [0] | [0] | [0] | [0] | [0] | 2 | 1a | 0 | 0 | 2 | 2 | 0 | 1 | 0 | 0 | 92 | 28 | 1 | 0 | 0 | 0 | 0 | 3 | 0.04 | 0 | 0 | 235 | 0
4462 | 19 | N42-20-1 | 10 | 0 | Rapport des essais: de tirants sous dÃ©formation imposÃ©e de courte durÃ©e | 1993 | 0 | Switzerland | Ã‰cole Polytechnique FÃ©dÃ©rale de Lausanne | Construction Materials Laboratory | Bicher Farra, Jean-Paul Jaccoud | 1150 | 1150 | 1000 | 1000 | 100 | 100 | [2,7,6] | [6,7,15] | [0,60,0] | [0,21,0] | 0 | [44.2,55.4,57] | [1,160x320,0] | [7,28,90] | [3.16] | [1,160x320,1] | [28] | [33700] | [1,160x320,2] | [28] | [0,0,0,0,0.40,32,0,Sikament320,0] | 197500 | 2 | 531.6 | [20] | [50] | [1] | [40] | [0] | [0] | 0 | 0 | 0 | 0 | 0 | 0 | 0 | 0 | 0 | [0] | [0] | [0] | [0] | [0] | 2 | 1a | 0 | 0 | 2 | 2 | 0 | 1 | 0 | 0 | 73 | 28 | 1 | 0 | 0 | 0 | 0 | 2 | 0.03 | 0 | 0 | 275 | 0
4463 | 19 | N42-20-1 | 17 | 0 | Rapport des essais: de tirants sous dÃ©formation imposÃ©e de courte durÃ©e | 1993 | 0 | Switzerland | Ã‰cole Polytechnique FÃ©dÃ©rale de Lausanne | Construction Materials Laboratory | Bicher Farra, Jean-Paul Jaccoud | 1150 | 1150 | 1000 | 1000 | 100 | 100 | [2,7,6] | [6,7,15] | [0,60,0] | [0,21,0] | 0 | [44.2,55.4,57] | [1,160x320,0] | [7,28,90] | [3.16] | [1,160x320,1] | [28] | [33700] | [1,160x320,2] | [28] | [0,0,0,0,0.40,32,0,Sikament320,0] | 197500 | 2 | 531.6 | [20] | [50] | [1] | [40] | [0] | [0] | 0 | 0 | 0 | 0 | 0 | 0 | 0 | 0 | 0 | [0] | [0] | [0] | [0] | [0] | 2 | 1a | 0 | 0 | 2 | 2 | 0 | 1 | 0 | 0 | 92 | 28 | 1 | 0 | 0 | 0 | 0 | 4 | 0.04 | 0 | 0 | 195 | 0
4464 | 19 | N42-20-1 | 4 | 0 | Rapport des essais: de tirants sous dÃ©formation imposÃ©e de courte durÃ©e | 1993 | 0 | Switzerland | Ã‰cole Polytechnique FÃ©dÃ©rale de Lausanne | Construction Materials Laboratory | Bicher Farra, Jean-Paul Jaccoud | 1150 | 1150 | 1000 | 1000 | 100 | 100 | [2,7,6] | [6,7,15] | [0,60,0] | [0,21,0] | 0 | [44.2,55.4,57] | [1,160x320,0] | [7,28,90] | [3.16] | [1,160x320,1] | [28] | [33700] | [1,160x320,2] | [28] | [0,0,0,0,0.40,32,0,Sikament320,0] | 197500 | 2 | 531.6 | [20] | [50] | [1] | [40] | [0] | [0] | 0 | 0 | 0 | 0 | 0 | 0 | 0 | 0 | 0 | [0] | [0] | [0] | [0] | [0] | 2 | 1a | 0 | 0 | 2 | 2 | 0 | 1 | 0 | 0 | 72 | 28 | 1 | 0 | 0 | 0 | 0 | 1 | 0.02 | 0 | 0 | 320 | 0
4465 | 19 | N42-20-1 | 28 | 0 | Rapport des essais: de tirants sous dÃ©formation imposÃ©e de courte durÃ©e | 1993 | 0 | Switzerland | Ã‰cole Polytechnique FÃ©dÃ©rale de Lausanne | Construction Materials Laboratory | Bicher Farra, Jean-Paul Jaccoud | 1150 | 1150 | 1000 | 1000 | 100 | 100 | [2,7,6] | [6,7,15] | [0,60,0] | [0,21,0] | 0 | [44.2,55.4,57] | [1,160x320,0] | [7,28,90] | [3.16] | [1,160x320,1] | [28] | [33700] | [1,160x320,2] | [28] | [0,0,0,0,0.40,32,0,Sikament320,0] | 197500 | 2 | 531.6 | [20] | [50] | [1] | [40] | [0] | [0] | 0 | 0 | 0 | 0 | 0 | 0 | 0 | 0 | 0 | [0] | [0] | [0] | [0] | [0] | 2 | 1a | 0 | 0 | 2 | 2 | 0 | 1 | 0 | 0 | 158 | 28 | 1 | 0 | 0 | 0 | 0 | 6 | 0.09 | 0 | 0 | 153 | 0
4466 | 19 | N42-20-1 | 14 | 0 | Rapport des essais: de tirants sous dÃ©formation imposÃ©e de courte durÃ©e | 1993 | 0 | Switzerland | Ã‰cole Polytechnique FÃ©dÃ©rale de Lausanne | Construction Materials Laboratory | Bicher Farra, Jean-Paul Jaccoud | 1150 | 1150 | 1000 | 1000 | 100 | 100 | [2,7,6] | [6,7,15] | [0,60,0] | [0,21,0] | 0 | [44.2,55.4,57] | [1,160x320,0] | [7,28,90] | [3.16] | [1,160x320,1] | [28] | [33700] | [1,160x320,2] | [28] | [0,0,0,0,0.40,32,0,Sikament320,0] | 197500 | 2 | 531.6 | [20] | [50] | [1] | [40] | [0] | [0] | 0 | 0 | 0 | 0 | 0 | 0 | 0 | 0 | 0 | [0] | [0] | [0] | [0] | [0] | 2 | 1a | 0 | 0 | 2 | 2 | 0 | 1 | 0 | 0 | 82 | 28 | 1 | 0 | 0 | 0 | 0 | 3 | 0.03 | 0 | 0.001 | 225 | 0
4467 | 19 | N42-20-1 | 29 | 0 | Rapport des essais: de tirants sous dÃ©formation imposÃ©e de courte durÃ©e | 1993 | 0 | Switzerland | Ã‰cole Polytechnique FÃ©dÃ©rale de Lausanne | Construction Materials Laboratory | Bicher Farra, Jean-Paul Jaccoud | 1150 | 1150 | 1000 | 1000 | 100 | 100 | [2,7,6] | [6,7,15] | [0,60,0] | [0,21,0] | 0 | [44.2,55.4,57] | [1,160x320,0] | [7,28,90] | [3.16] | [1,160x320,1] | [28] | [33700] | [1,160x320,2] | [28] | [0,0,0,0,0.40,32,0,Sikament320,0] | 197500 | 2 | 531.6 | [20] | [50] | [1] | [40] | [0] | [0] | 0 | 0 | 0 | 0 | 0 | 0 | 0 | 0 | 0 | [0] | [0] | [0] | [0] | [0] | 2 | 1a | 0 | 0 | 2 | 2 | 0 | 1 | 0 | 0 | 152 | 28 | 1 | 0 | 0 | 0 | 0 | 6 | 0.09 | 0 | 0.142 | 153 | 0
4468 | 19 | N42-20-1 | 19 | 0 | Rapport des essais: de tirants sous dÃ©formation imposÃ©e de courte durÃ©e | 1993 | 0 | Switzerland | Ã‰cole Polytechnique FÃ©dÃ©rale de Lausanne | Construction Materials Laboratory | Bicher Farra, Jean-Paul Jaccoud | 1150 | 1150 | 1000 | 1000 | 100 | 100 | [2,7,6] | [6,7,15] | [0,60,0] | [0,21,0] | 0 | [44.2,55.4,57] | [1,160x320,0] | [7,28,90] | [3.16] | [1,160x320,1] | [28] | [33700] | [1,160x320,2] | [28] | [0,0,0,0,0.40,32,0,Sikament320,0] | 197500 | 2 | 531.6 | [20] | [50] | [1] | [40] | [0] | [0] | 0 | 0 | 0 | 0 | 0 | 0 | 0 | 0 | 0 | [0] | [0] | [0] | [0] | [0] | 2 | 1a | 0 | 0 | 2 | 2 | 0 | 1 | 0 | 0 | 93 | 28 | 1 | 0 | 0 | 0 | 0 | 4 | 0.05 | 0 | 0.057 | 200 | 0
4469 | 19 | N42-20-1 | 18 | 0 | Rapport des essais: de tirants sous dÃ©formation imposÃ©e de courte durÃ©e | 1993 | 0 | Switzerland | Ã‰cole Polytechnique FÃ©dÃ©rale de Lausanne | Construction Materials Laboratory | Bicher Farra, Jean-Paul Jaccoud | 1150 | 1150 | 1000 | 1000 | 100 | 100 | [2,7,6] | [6,7,15] | [0,60,0] | [0,21,0] | 0 | [44.2,55.4,57] | [1,160x320,0] | [7,28,90] | [3.16] | [1,160x320,1] | [28] | [33700] | [1,160x320,2] | [28] | [0,0,0,0,0.40,32,0,Sikament320,0] | 197500 | 2 | 531.6 | [20] | [50] | [1] | [40] | [0] | [0] | 0 | 0 | 0 | 0 | 0 | 0 | 0 | 0 | 0 | [0] | [0] | [0] | [0] | [0] | 2 | 1a | 0 | 0 | 2 | 2 | 0 | 1 | 0 | 0 | 84 | 28 | 1 | 0 | 0 | 0 | 0 | 4 | 0.04 | 0 | 0.011 | 195 | 0
4470 | 19 | N42-20-1 | 26 | 0 | Rapport des essais: de tirants sous dÃ©formation imposÃ©e de courte durÃ©e | 1993 | 0 | Switzerland | Ã‰cole Polytechnique FÃ©dÃ©rale de Lausanne | Construction Materials Laboratory | Bicher Farra, Jean-Paul Jaccoud | 1150 | 1150 | 1000 | 1000 | 100 | 100 | [2,7,6] | [6,7,15] | [0,60,0] | [0,21,0] | 0 | [44.2,55.4,57] | [1,160x320,0] | [7,28,90] | [3.16] | [1,160x320,1] | [28] | [33700] | [1,160x320,2] | [28] | [0,0,0,0,0.40,32,0,Sikament320,0] | 197500 | 2 | 531.6 | [20] | [50] | [1] | [40] | [0] | [0] | 0 | 0 | 0 | 0 | 0 | 0 | 0 | 0 | 0 | [0] | [0] | [0] | [0] | [0] | 2 | 1a | 0 | 0 | 2 | 2 | 0 | 1 | 0 | 0 | 128 | 28 | 1 | 0 | 0 | 0 | 0 | 5 | 0.07 | 0 | 0.101 | 175 | 0
4471 | 19 | N42-20-1 | 31 | 0 | Rapport des essais: de tirants sous dÃ©formation imposÃ©e de courte durÃ©e | 1993 | 0 | Switzerland | Ã‰cole Polytechnique FÃ©dÃ©rale de Lausanne | Construction Materials Laboratory | Bicher Farra, Jean-Paul Jaccoud | 1150 | 1150 | 1000 | 1000 | 100 | 100 | [2,7,6] | [6,7,15] | [0,60,0] | [0,21,0] | 0 | [44.2,55.4,57] | [1,160x320,0] | [7,28,90] | [3.16] | [1,160x320,1] | [28] | [33700] | [1,160x320,2] | [28] | [0,0,0,0,0.40,32,0,Sikament320,0] | 197500 | 2 | 531.6 | [20] | [50] | [1] | [40] | [0] | [0] | 0 | 0 | 0 | 0 | 0 | 0 | 0 | 0 | 0 | [0] | [0] | [0] | [0] | [0] | 2 | 1a | 0 | 0 | 2 | 2 | 0 | 1 | 0 | 0 | 191 | 28 | 1 | 0 | 0 | 0 | 0 | 6 | 0.12 | 0 | 0.194 | 154 | 0
4472 | 19 | N42-20-1 | 20 | 0 | Rapport des essais: de tirants sous dÃ©formation imposÃ©e de courte durÃ©e | 1993 | 0 | Switzerland | Ã‰cole Polytechnique FÃ©dÃ©rale de Lausanne | Construction Materials Laboratory | Bicher Farra, Jean-Paul Jaccoud | 1150 | 1150 | 1000 | 1000 | 100 | 100 | [2,7,6] | [6,7,15] | [0,60,0] | [0,21,0] | 0 | [44.2,55.4,57] | [1,160x320,0] | [7,28,90] | [3.16] | [1,160x320,1] | [28] | [33700] | [1,160x320,2] | [28] | [0,0,0,0,0.40,32,0,Sikament320,0] | 197500 | 2 | 531.6 | [20] | [50] | [1] | [40] | [0] | [0] | 0 | 0 | 0 | 0 | 0 | 0 | 0 | 0 | 0 | [0] | [0] | [0] | [0] | [0] | 2 | 1a | 0 | 0 | 2 | 2 | 0 | 1 | 0 | 0 | 99 | 28 | 1 | 0 | 0 | 0 | 0 | 4 | 0.05 | 0 | 0.062 | 201 | 0
4473 | 19 | N42-20-1 | 32 | 0 | Rapport des essais: de tirants sous dÃ©formation imposÃ©e de courte durÃ©e | 1993 | 0 | Switzerland | Ã‰cole Polytechnique FÃ©dÃ©rale de Lausanne | Construction Materials Laboratory | Bicher Farra, Jean-Paul Jaccoud | 1150 | 1150 | 1000 | 1000 | 100 | 100 | [2,7,6] | [6,7,15] | [0,60,0] | [0,21,0] | 0 | [44.2,55.4,57] | [1,160x320,0] | [7,28,90] | [3.16] | [1,160x320,1] | [28] | [33700] | [1,160x320,2] | [28] | [0,0,0,0,0.40,32,0,Sikament320,0] | 197500 | 2 | 531.6 | [20] | [50] | [1] | [40] | [0] | [0] | 0 | 0 | 0 | 0 | 0 | 0 | 0 | 0 | 0 | [0] | [0] | [0] | [0] | [0] | 2 | 1a | 0 | 0 | 2 | 2 | 0 | 1 | 0 | 0 | 207 | 28 | 1 | 0 | 0 | 0 | 0 | 8 | 0.12 | 0 | 0.17 | 120 | 0
4474 | 19 | N42-20-1 | 22 | 0 | Rapport des essais: de tirants sous dÃ©formation imposÃ©e de courte durÃ©e | 1993 | 0 | Switzerland | Ã‰cole Polytechnique FÃ©dÃ©rale de Lausanne | Construction Materials Laboratory | Bicher Farra, Jean-Paul Jaccoud | 1150 | 1150 | 1000 | 1000 | 100 | 100 | [2,7,6] | [6,7,15] | [0,60,0] | [0,21,0] | 0 | [44.2,55.4,57] | [1,160x320,0] | [7,28,90] | [3.16] | [1,160x320,1] | [28] | [33700] | [1,160x320,2] | [28] | [0,0,0,0,0.40,32,0,Sikament320,0] | 197500 | 2 | 531.6 | [20] | [50] | [1] | [40] | [0] | [0] | 0 | 0 | 0 | 0 | 0 | 0 | 0 | 0 | 0 | [0] | [0] | [0] | [0] | [0] | 2 | 1a | 0 | 0 | 2 | 2 | 0 | 1 | 0 | 0 | 105 | 28 | 1 | 0 | 0 | 0 | 0 | 5 | 0.05 | 0 | 0.071 | 171 | 0
4475 | 19 | N42-20-1 | 34 | 0 | Rapport des essais: de tirants sous dÃ©formation imposÃ©e de courte durÃ©e | 1993 | 0 | Switzerland | Ã‰cole Polytechnique FÃ©dÃ©rale de Lausanne | Construction Materials Laboratory | Bicher Farra, Jean-Paul Jaccoud | 1150 | 1150 | 1000 | 1000 | 100 | 100 | [2,7,6] | [6,7,15] | [0,60,0] | [0,21,0] | 0 | [44.2,55.4,57] | [1,160x320,0] | [7,28,90] | [3.16] | [1,160x320,1] | [28] | [33700] | [1,160x320,2] | [28] | [0,0,0,0,0.40,32,0,Sikament320,0] | 197500 | 2 | 531.6 | [20] | [50] | [1] | [40] | [0] | [0] | 0 | 0 | 0 | 0 | 0 | 0 | 0 | 0 | 0 | [0] | [0] | [0] | [0] | [0] | 2 | 1a | 0 | 0 | 2 | 2 | 0 | 1 | 0 | 0 | 223 | 28 | 1 | 0 | 0 | 0 | 0 | 8 | 0.12 | 0 | 0.184 | 121 | 0
4476 | 19 | N42-20-1 | 7 | 0 | Rapport des essais: de tirants sous dÃ©formation imposÃ©e de courte durÃ©e | 1993 | 0 | Switzerland | Ã‰cole Polytechnique FÃ©dÃ©rale de Lausanne | Construction Materials Laboratory | Bicher Farra, Jean-Paul Jaccoud | 1150 | 1150 | 1000 | 1000 | 100 | 100 | [2,7,6] | [6,7,15] | [0,60,0] | [0,21,0] | 0 | [44.2,55.4,57] | [1,160x320,0] | [7,28,90] | [3.16] | [1,160x320,1] | [28] | [33700] | [1,160x320,2] | [28] | [0,0,0,0,0.40,32,0,Sikament320,0] | 197500 | 2 | 531.6 | [20] | [50] | [1] | [40] | [0] | [0] | 0 | 0 | 0 | 0 | 0 | 0 | 0 | 0 | 0 | [0] | [0] | [0] | [0] | [0] | 2 | 1a | 0 | 0 | 2 | 2 | 0 | 1 | 0 | 0 | 77 | 28 | 1 | 0 | 0 | 0 | 0 | 1 | 0.04 | 0 | 0 | 389 | 0
4477 | 19 | N42-20-1 | 15 | 0 | Rapport des essais: de tirants sous dÃ©formation imposÃ©e de courte durÃ©e | 1993 | 0 | Switzerland | Ã‰cole Polytechnique FÃ©dÃ©rale de Lausanne | Construction Materials Laboratory | Bicher Farra, Jean-Paul Jaccoud | 1150 | 1150 | 1000 | 1000 | 100 | 100 | [2,7,6] | [6,7,15] | [0,60,0] | [0,21,0] | 0 | [44.2,55.4,57] | [1,160x320,0] | [7,28,90] | [3.16] | [1,160x320,1] | [28] | [33700] | [1,160x320,2] | [28] | [0,0,0,0,0.40,32,0,Sikament320,0] | 197500 | 2 | 531.6 | [20] | [50] | [1] | [40] | [0] | [0] | 0 | 0 | 0 | 0 | 0 | 0 | 0 | 0 | 0 | [0] | [0] | [0] | [0] | [0] | 2 | 1a | 0 | 0 | 2 | 2 | 0 | 1 | 0 | 0 | 86 | 28 | 1 | 0 | 0 | 0 | 0 | 3 | 0.03 | 0 | 0 | 228 | 0
4478 | 19 | N42-20-1 | 27 | 0 | Rapport des essais: de tirants sous dÃ©formation imposÃ©e de courte durÃ©e | 1993 | 0 | Switzerland | Ã‰cole Polytechnique FÃ©dÃ©rale de Lausanne | Construction Materials Laboratory | Bicher Farra, Jean-Paul Jaccoud | 1150 | 1150 | 1000 | 1000 | 100 | 100 | [2,7,6] | [6,7,15] | [0,60,0] | [0,21,0] | 0 | [44.2,55.4,57] | [1,160x320,0] | [7,28,90] | [3.16] | [1,160x320,1] | [28] | [33700] | [1,160x320,2] | [28] | [0,0,0,0,0.40,32,0,Sikament320,0] | 197500 | 2 | 531.6 | [20] | [50] | [1] | [40] | [0] | [0] | 0 | 0 | 0 | 0 | 0 | 0 | 0 | 0 | 0 | [0] | [0] | [0] | [0] | [0] | 2 | 1a | 0 | 0 | 2 | 2 | 0 | 1 | 0 | 0 | 143 | 28 | 1 | 0 | 0 | 0 | 0 | 5 | 0.09 | 0 | 0.122 | 176 | 0
4479 | 19 | N42-20-2 | 2 | 0 | Rapport des essais: de tirants sous dÃ©formation imposÃ©e de courte durÃ©e | 1993 | 0 | Switzerland | Ã‰cole Polytechnique FÃ©dÃ©rale de Lausanne | Construction Materials Laboratory | Bicher Farra, Jean-Paul Jaccoud | 1150 | 1150 | 1000 | 1000 | 100 | 100 | [2,7,6] | [6,7,15] | [0,60,0] | [0,21,0] | 0 | [44.2,55.4,57] | [1,160x320,0] | [7,28,90] | [3.16] | [1,160x320,1] | [28] | [33700] | [1,160x320,2] | [28] | [0,0,0,0,0.40,32,0,Sikament320,0] | 197500 | 2 | 531.6 | [20] | [50] | [1] | [40] | [0] | [0] | 0 | 0 | 0 | 0 | 0 | 0 | 0 | 0 | 0 | [0] | [0] | [0] | [0] | [0] | 2 | 1a | 0 | 0 | 2 | 2 | 0 | 1 | 0 | 0 | 33 | 28 | 1 | 0 | 0 | 0 | 0 | 0 | 0 | 0 | 0.002 | 0 | 0
4480 | 19 | N42-20-2 | 26 | 0 | Rapport des essais: de tirants sous dÃ©formation imposÃ©e de courte durÃ©e | 1993 | 0 | Switzerland | Ã‰cole Polytechnique FÃ©dÃ©rale de Lausanne | Construction Materials Laboratory | Bicher Farra, Jean-Paul Jaccoud | 1150 | 1150 | 1000 | 1000 | 100 | 100 | [2,7,6] | [6,7,15] | [0,60,0] | [0,21,0] | 0 | [44.2,55.4,57] | [1,160x320,0] | [7,28,90] | [3.16] | [1,160x320,1] | [28] | [33700] | [1,160x320,2] | [28] | [0,0,0,0,0.40,32,0,Sikament320,0] | 197500 | 2 | 531.6 | [20] | [50] | [1] | [40] | [0] | [0] | 0 | 0 | 0 | 0 | 0 | 0 | 0 | 0 | 0 | [0] | [0] | [0] | [0] | [0] | 2 | 1a | 0 | 0 | 2 | 2 | 0 | 1 | 0 | 0 | 128 | 28 | 1 | 0 | 0 | 0 | 0 | 7 | 0.06 | 0 | 0.09 | 133 | 0
4481 | 19 | N42-20-2 | 1 | 0 | Rapport des essais: de tirants sous dÃ©formation imposÃ©e de courte durÃ©e | 1993 | 0 | Switzerland | Ã‰cole Polytechnique FÃ©dÃ©rale de Lausanne | Construction Materials Laboratory | Bicher Farra, Jean-Paul Jaccoud | 1150 | 1150 | 1000 | 1000 | 100 | 100 | [2,7,6] | [6,7,15] | [0,60,0] | [0,21,0] | 0 | [44.2,55.4,57] | [1,160x320,0] | [7,28,90] | [3.16] | [1,160x320,1] | [28] | [33700] | [1,160x320,2] | [28] | [0,0,0,0,0.40,32,0,Sikament320,0] | 197500 | 2 | 531.6 | [20] | [50] | [1] | [40] | [0] | [0] | 0 | 0 | 0 | 0 | 0 | 0 | 0 | 0 | 0 | [0] | [0] | [0] | [0] | [0] | 2 | 1a | 0 | 0 | 2 | 2 | 0 | 1 | 0 | 0 | 0 | 28 | 1 | 0 | 0 | 0 | 0 | 0 | 0 | 0 | -0.001 | 0 | 0
4482 | 19 | N42-20-2 | 20 | 0 | Rapport des essais: de tirants sous dÃ©formation imposÃ©e de courte durÃ©e | 1993 | 0 | Switzerland | Ã‰cole Polytechnique FÃ©dÃ©rale de Lausanne | Construction Materials Laboratory | Bicher Farra, Jean-Paul Jaccoud | 1150 | 1150 | 1000 | 1000 | 100 | 100 | [2,7,6] | [6,7,15] | [0,60,0] | [0,21,0] | 0 | [44.2,55.4,57] | [1,160x320,0] | [7,28,90] | [3.16] | [1,160x320,1] | [28] | [33700] | [1,160x320,2] | [28] | [0,0,0,0,0.40,32,0,Sikament320,0] | 197500 | 2 | 531.6 | [20] | [50] | [1] | [40] | [0] | [0] | 0 | 0 | 0 | 0 | 0 | 0 | 0 | 0 | 0 | [0] | [0] | [0] | [0] | [0] | 2 | 1a | 0 | 0 | 2 | 2 | 0 | 1 | 0 | 0 | 105 | 28 | 1 | 0 | 0 | 0 | 0 | 5 | 0.05 | 0 | 0.064 | 171 | 0
4483 | 19 | N42-20-2 | 16 | 0 | Rapport des essais: de tirants sous dÃ©formation imposÃ©e de courte durÃ©e | 1993 | 0 | Switzerland | Ã‰cole Polytechnique FÃ©dÃ©rale de Lausanne | Construction Materials Laboratory | Bicher Farra, Jean-Paul Jaccoud | 1150 | 1150 | 1000 | 1000 | 100 | 100 | [2,7,6] | [6,7,15] | [0,60,0] | [0,21,0] | 0 | [44.2,55.4,57] | [1,160x320,0] | [7,28,90] | [3.16] | [1,160x320,1] | [28] | [33700] | [1,160x320,2] | [28] | [0,0,0,0,0.40,32,0,Sikament320,0] | 197500 | 2 | 531.6 | [20] | [50] | [1] | [40] | [0] | [0] | 0 | 0 | 0 | 0 | 0 | 0 | 0 | 0 | 0 | [0] | [0] | [0] | [0] | [0] | 2 | 1a | 0 | 0 | 2 | 2 | 0 | 1 | 0 | 0 | 92 | 28 | 1 | 0 | 0 | 0 | 0 | 5 | 0.04 | 0 | 0 | 168 | 0
4484 | 19 | N42-20-2 | 9 | 0 | Rapport des essais: de tirants sous dÃ©formation imposÃ©e de courte durÃ©e | 1993 | 0 | Switzerland | Ã‰cole Polytechnique FÃ©dÃ©rale de Lausanne | Construction Materials Laboratory | Bicher Farra, Jean-Paul Jaccoud | 1150 | 1150 | 1000 | 1000 | 100 | 100 | [2,7,6] | [6,7,15] | [0,60,0] | [0,21,0] | 0 | [44.2,55.4,57] | [1,160x320,0] | [7,28,90] | [3.16] | [1,160x320,1] | [28] | [33700] | [1,160x320,2] | [28] | [0,0,0,0,0.40,32,0,Sikament320,0] | 197500 | 2 | 531.6 | [20] | [50] | [1] | [40] | [0] | [0] | 0 | 0 | 0 | 0 | 0 | 0 | 0 | 0 | 0 | [0] | [0] | [0] | [0] | [0] | 2 | 1a | 0 | 0 | 2 | 2 | 0 | 1 | 0 | 0 | 78 | 28 | 1 | 0 | 0 | 0 | 0 | 3 | 0.03 | 0 | 0.042 | 232 | 0
4485 | 19 | N42-20-2 | 15 | 0 | Rapport des essais: de tirants sous dÃ©formation imposÃ©e de courte durÃ©e | 1993 | 0 | Switzerland | Ã‰cole Polytechnique FÃ©dÃ©rale de Lausanne | Construction Materials Laboratory | Bicher Farra, Jean-Paul Jaccoud | 1150 | 1150 | 1000 | 1000 | 100 | 100 | [2,7,6] | [6,7,15] | [0,60,0] | [0,21,0] | 0 | [44.2,55.4,57] | [1,160x320,0] | [7,28,90] | [3.16] | [1,160x320,1] | [28] | [33700] | [1,160x320,2] | [28] | [0,0,0,0,0.40,32,0,Sikament320,0] | 197500 | 2 | 531.6 | [20] | [50] | [1] | [40] | [0] | [0] | 0 | 0 | 0 | 0 | 0 | 0 | 0 | 0 | 0 | [0] | [0] | [0] | [0] | [0] | 2 | 1a | 0 | 0 | 2 | 2 | 0 | 1 | 0 | 0 | 90 | 28 | 1 | 0 | 0 | 0 | 0 | 4 | 0.04 | 0 | 0.05 | 198 | 0
4486 | 19 | N42-20-2 | 10 | 0 | Rapport des essais: de tirants sous dÃ©formation imposÃ©e de courte durÃ©e | 1993 | 0 | Switzerland | Ã‰cole Polytechnique FÃ©dÃ©rale de Lausanne | Construction Materials Laboratory | Bicher Farra, Jean-Paul Jaccoud | 1150 | 1150 | 1000 | 1000 | 100 | 100 | [2,7,6] | [6,7,15] | [0,60,0] | [0,21,0] | 0 | [44.2,55.4,57] | [1,160x320,0] | [7,28,90] | [3.16] | [1,160x320,1] | [28] | [33700] | [1,160x320,2] | [28] | [0,0,0,0,0.40,32,0,Sikament320,0] | 197500 | 2 | 531.6 | [20] | [50] | [1] | [40] | [0] | [0] | 0 | 0 | 0 | 0 | 0 | 0 | 0 | 0 | 0 | [0] | [0] | [0] | [0] | [0] | 2 | 1a | 0 | 0 | 2 | 2 | 0 | 1 | 0 | 0 | 83 | 28 | 1 | 0 | 0 | 0 | 0 | 3 | 0.04 | 0 | 0.044 | 232 | 0
4487 | 19 | N42-20-2 | 5 | 0 | Rapport des essais: de tirants sous dÃ©formation imposÃ©e de courte durÃ©e | 1993 | 0 | Switzerland | Ã‰cole Polytechnique FÃ©dÃ©rale de Lausanne | Construction Materials Laboratory | Bicher Farra, Jean-Paul Jaccoud | 1150 | 1150 | 1000 | 1000 | 100 | 100 | [2,7,6] | [6,7,15] | [0,60,0] | [0,21,0] | 0 | [44.2,55.4,57] | [1,160x320,0] | [7,28,90] | [3.16] | [1,160x320,1] | [28] | [33700] | [1,160x320,2] | [28] | [0,0,0,0,0.40,32,0,Sikament320,0] | 197500 | 2 | 531.6 | [20] | [50] | [1] | [40] | [0] | [0] | 0 | 0 | 0 | 0 | 0 | 0 | 0 | 0 | 0 | [0] | [0] | [0] | [0] | [0] | 2 | 1a | 0 | 0 | 2 | 2 | 0 | 1 | 0 | 0 | 76 | 28 | 1 | 0 | 0 | 0 | 0 | 2 | 0.02 | 0 | 0.026 | 212 | 0
4488 | 19 | N42-20-2 | 30 | 0 | Rapport des essais: de tirants sous dÃ©formation imposÃ©e de courte durÃ©e | 1993 | 0 | Switzerland | Ã‰cole Polytechnique FÃ©dÃ©rale de Lausanne | Construction Materials Laboratory | Bicher Farra, Jean-Paul Jaccoud | 1150 | 1150 | 1000 | 1000 | 100 | 100 | [2,7,6] | [6,7,15] | [0,60,0] | [0,21,0] | 0 | [44.2,55.4,57] | [1,160x320,0] | [7,28,90] | [3.16] | [1,160x320,1] | [28] | [33700] | [1,160x320,2] | [28] | [0,0,0,0,0.40,32,0,Sikament320,0] | 197500 | 2 | 531.6 | [20] | [50] | [1] | [40] | [0] | [0] | 0 | 0 | 0 | 0 | 0 | 0 | 0 | 0 | 0 | [0] | [0] | [0] | [0] | [0] | 2 | 1a | 0 | 0 | 2 | 2 | 0 | 1 | 0 | 0 | 223 | 28 | 1 | 0 | 0 | 0 | 0 | 7 | 0.14 | 0 | 0.193 | 135 | 0
4489 | 19 | N42-20-2 | 18 | 0 | Rapport des essais: de tirants sous dÃ©formation imposÃ©e de courte durÃ©e | 1993 | 0 | Switzerland | Ã‰cole Polytechnique FÃ©dÃ©rale de Lausanne | Construction Materials Laboratory | Bicher Farra, Jean-Paul Jaccoud | 1150 | 1150 | 1000 | 1000 | 100 | 100 | [2,7,6] | [6,7,15] | [0,60,0] | [0,21,0] | 0 | [44.2,55.4,57] | [1,160x320,0] | [7,28,90] | [3.16] | [1,160x320,1] | [28] | [33700] | [1,160x320,2] | [28] | [0,0,0,0,0.40,32,0,Sikament320,0] | 197500 | 2 | 531.6 | [20] | [50] | [1] | [40] | [0] | [0] | 0 | 0 | 0 | 0 | 0 | 0 | 0 | 0 | 0 | [0] | [0] | [0] | [0] | [0] | 2 | 1a | 0 | 0 | 2 | 2 | 0 | 1 | 0 | 0 | 92 | 28 | 1 | 0 | 0 | 0 | 0 | 5 | 0.04 | 0 | 0.052 | 170 | 0
4490 | 19 | N42-20-2 | 17 | 0 | Rapport des essais: de tirants sous dÃ©formation imposÃ©e de courte durÃ©e | 1993 | 0 | Switzerland | Ã‰cole Polytechnique FÃ©dÃ©rale de Lausanne | Construction Materials Laboratory | Bicher Farra, Jean-Paul Jaccoud | 1150 | 1150 | 1000 | 1000 | 100 | 100 | [2,7,6] | [6,7,15] | [0,60,0] | [0,21,0] | 0 | [44.2,55.4,57] | [1,160x320,0] | [7,28,90] | [3.16] | [1,160x320,1] | [28] | [33700] | [1,160x320,2] | [28] | [0,0,0,0,0.40,32,0,Sikament320,0] | 197500 | 2 | 531.6 | [20] | [50] | [1] | [40] | [0] | [0] | 0 | 0 | 0 | 0 | 0 | 0 | 0 | 0 | 0 | [0] | [0] | [0] | [0] | [0] | 2 | 1a | 0 | 0 | 2 | 2 | 0 | 1 | 0 | 0 | 87 | 28 | 1 | 0 | 0 | 0 | 0 | 5 | 0.04 | 0 | 0.051 | 168 | 0
4491 | 19 | N42-20-2 | 6 | 0 | Rapport des essais: de tirants sous dÃ©formation imposÃ©e de courte durÃ©e | 1993 | 0 | Switzerland | Ã‰cole Polytechnique FÃ©dÃ©rale de Lausanne | Construction Materials Laboratory | Bicher Farra, Jean-Paul Jaccoud | 1150 | 1150 | 1000 | 1000 | 100 | 100 | [2,7,6] | [6,7,15] | [0,60,0] | [0,21,0] | 0 | [44.2,55.4,57] | [1,160x320,0] | [7,28,90] | [3.16] | [1,160x320,1] | [28] | [33700] | [1,160x320,2] | [28] | [0,0,0,0,0.40,32,0,Sikament320,0] | 197500 | 2 | 531.6 | [20] | [50] | [1] | [40] | [0] | [0] | 0 | 0 | 0 | 0 | 0 | 0 | 0 | 0 | 0 | [0] | [0] | [0] | [0] | [0] | 2 | 1a | 0 | 0 | 2 | 2 | 0 | 1 | 0 | 0 | 80 | 28 | 1 | 0 | 0 | 0 | 0 | 2 | 0.03 | 0 | 0.034 | 271 | 0
4492 | 19 | N42-20-2 | 13 | 0 | Rapport des essais: de tirants sous dÃ©formation imposÃ©e de courte durÃ©e | 1993 | 0 | Switzerland | Ã‰cole Polytechnique FÃ©dÃ©rale de Lausanne | Construction Materials Laboratory | Bicher Farra, Jean-Paul Jaccoud | 1150 | 1150 | 1000 | 1000 | 100 | 100 | [2,7,6] | [6,7,15] | [0,60,0] | [0,21,0] | 0 | [44.2,55.4,57] | [1,160x320,0] | [7,28,90] | [3.16] | [1,160x320,1] | [28] | [33700] | [1,160x320,2] | [28] | [0,0,0,0,0.40,32,0,Sikament320,0] | 197500 | 2 | 531.6 | [20] | [50] | [1] | [40] | [0] | [0] | 0 | 0 | 0 | 0 | 0 | 0 | 0 | 0 | 0 | [0] | [0] | [0] | [0] | [0] | 2 | 1a | 0 | 0 | 2 | 2 | 0 | 1 | 0 | 0 | 79 | 28 | 1 | 0 | 0 | 0 | 0 | 4 | 0.04 | 0 | 0.047 | 193 | 0
4493 | 19 | N42-20-2 | 8 | 0 | Rapport des essais: de tirants sous dÃ©formation imposÃ©e de courte durÃ©e | 1993 | 0 | Switzerland | Ã‰cole Polytechnique FÃ©dÃ©rale de Lausanne | Construction Materials Laboratory | Bicher Farra, Jean-Paul Jaccoud | 1150 | 1150 | 1000 | 1000 | 100 | 100 | [2,7,6] | [6,7,15] | [0,60,0] | [0,21,0] | 0 | [44.2,55.4,57] | [1,160x320,0] | [7,28,90] | [3.16] | [1,160x320,1] | [28] | [33700] | [1,160x320,2] | [28] | [0,0,0,0,0.40,32,0,Sikament320,0] | 197500 | 2 | 531.6 | [20] | [50] | [1] | [40] | [0] | [0] | 0 | 0 | 0 | 0 | 0 | 0 | 0 | 0 | 0 | [0] | [0] | [0] | [0] | [0] | 2 | 1a | 0 | 0 | 2 | 2 | 0 | 1 | 0 | 0 | 70 | 28 | 1 | 0 | 0 | 0 | 0 | 3 | 0.03 | 0 | 0.041 | 213 | 0
4494 | 19 | N42-20-2 | 4 | 0 | Rapport des essais: de tirants sous dÃ©formation imposÃ©e de courte durÃ©e | 1993 | 0 | Switzerland | Ã‰cole Polytechnique FÃ©dÃ©rale de Lausanne | Construction Materials Laboratory | Bicher Farra, Jean-Paul Jaccoud | 1150 | 1150 | 1000 | 1000 | 100 | 100 | [2,7,6] | [6,7,15] | [0,60,0] | [0,21,0] | 0 | [44.2,55.4,57] | [1,160x320,0] | [7,28,90] | [3.16] | [1,160x320,1] | [28] | [33700] | [1,160x320,2] | [28] | [0,0,0,0,0.40,32,0,Sikament320,0] | 197500 | 2 | 531.6 | [20] | [50] | [1] | [40] | [0] | [0] | 0 | 0 | 0 | 0 | 0 | 0 | 0 | 0 | 0 | [0] | [0] | [0] | [0] | [0] | 2 | 1a | 0 | 0 | 2 | 2 | 0 | 1 | 0 | 0 | 78 | 28 | 1 | 0 | 0 | 0 | 0 | 2 | 0.02 | 0 | 0 | 212 | 0
4495 | 19 | N42-20-2 | 24 | 0 | Rapport des essais: de tirants sous dÃ©formation imposÃ©e de courte durÃ©e | 1993 | 0 | Switzerland | Ã‰cole Polytechnique FÃ©dÃ©rale de Lausanne | Construction Materials Laboratory | Bicher Farra, Jean-Paul Jaccoud | 1150 | 1150 | 1000 | 1000 | 100 | 100 | [2,7,6] | [6,7,15] | [0,60,0] | [0,21,0] | 0 | [44.2,55.4,57] | [1,160x320,0] | [7,28,90] | [3.16] | [1,160x320,1] | [28] | [33700] | [1,160x320,2] | [28] | [0,0,0,0,0.40,32,0,Sikament320,0] | 197500 | 2 | 531.6 | [20] | [50] | [1] | [40] | [0] | [0] | 0 | 0 | 0 | 0 | 0 | 0 | 0 | 0 | 0 | [0] | [0] | [0] | [0] | [0] | 2 | 1a | 0 | 0 | 2 | 2 | 0 | 1 | 0 | 0 | 119 | 28 | 1 | 0 | 0 | 0 | 0 | 6 | 0.06 | 0 | 0.073 | 150 | 0
4496 | 19 | N42-20-2 | 11 | 0 | Rapport des essais: de tirants sous dÃ©formation imposÃ©e de courte durÃ©e | 1993 | 0 | Switzerland | Ã‰cole Polytechnique FÃ©dÃ©rale de Lausanne | Construction Materials Laboratory | Bicher Farra, Jean-Paul Jaccoud | 1150 | 1150 | 1000 | 1000 | 100 | 100 | [2,7,6] | [6,7,15] | [0,60,0] | [0,21,0] | 0 | [44.2,55.4,57] | [1,160x320,0] | [7,28,90] | [3.16] | [1,160x320,1] | [28] | [33700] | [1,160x320,2] | [28] | [0,0,0,0,0.40,32,0,Sikament320,0] | 197500 | 2 | 531.6 | [20] | [50] | [1] | [40] | [0] | [0] | 0 | 0 | 0 | 0 | 0 | 0 | 0 | 0 | 0 | [0] | [0] | [0] | [0] | [0] | 2 | 1a | 0 | 0 | 2 | 2 | 0 | 1 | 0 | 0 | 90 | 28 | 1 | 0 | 0 | 0 | 0 | 3 | 0.04 | 0 | 0.049 | 234 | 0
4497 | 19 | N42-20-2 | 28 | 0 | Rapport des essais: de tirants sous dÃ©formation imposÃ©e de courte durÃ©e | 1993 | 0 | Switzerland | Ã‰cole Polytechnique FÃ©dÃ©rale de Lausanne | Construction Materials Laboratory | Bicher Farra, Jean-Paul Jaccoud | 1150 | 1150 | 1000 | 1000 | 100 | 100 | [2,7,6] | [6,7,15] | [0,60,0] | [0,21,0] | 0 | [44.2,55.4,57] | [1,160x320,0] | [7,28,90] | [3.16] | [1,160x320,1] | [28] | [33700] | [1,160x320,2] | [28] | [0,0,0,0,0.40,32,0,Sikament320,0] | 197500 | 2 | 531.6 | [20] | [50] | [1] | [40] | [0] | [0] | 0 | 0 | 0 | 0 | 0 | 0 | 0 | 0 | 0 | [0] | [0] | [0] | [0] | [0] | 2 | 1a | 0 | 0 | 2 | 2 | 0 | 1 | 0 | 0 | 160 | 28 | 1 | 0 | 0 | 0 | 0 | 7 | 0.08 | 0 | 0.127 | 134 | 0
4498 | 19 | N42-20-2 | 12 | 0 | Rapport des essais: de tirants sous dÃ©formation imposÃ©e de courte durÃ©e | 1993 | 0 | Switzerland | Ã‰cole Polytechnique FÃ©dÃ©rale de Lausanne | Construction Materials Laboratory | Bicher Farra, Jean-Paul Jaccoud | 1150 | 1150 | 1000 | 1000 | 100 | 100 | [2,7,6] | [6,7,15] | [0,60,0] | [0,21,0] | 0 | [44.2,55.4,57] | [1,160x320,0] | [7,28,90] | [3.16] | [1,160x320,1] | [28] | [33700] | [1,160x320,2] | [28] | [0,0,0,0,0.40,32,0,Sikament320,0] | 197500 | 2 | 531.6 | [20] | [50] | [1] | [40] | [0] | [0] | 0 | 0 | 0 | 0 | 0 | 0 | 0 | 0 | 0 | [0] | [0] | [0] | [0] | [0] | 2 | 1a | 0 | 0 | 2 | 2 | 0 | 1 | 0 | 0 | 89 | 28 | 1 | 0 | 0 | 0 | 0 | 4 | 0.04 | 0 | 0 | 193 | 0
4499 | 19 | N42-20-2 | 7 | 0 | Rapport des essais: de tirants sous dÃ©formation imposÃ©e de courte durÃ©e | 1993 | 0 | Switzerland | Ã‰cole Polytechnique FÃ©dÃ©rale de Lausanne | Construction Materials Laboratory | Bicher Farra, Jean-Paul Jaccoud | 1150 | 1150 | 1000 | 1000 | 100 | 100 | [2,7,6] | [6,7,15] | [0,60,0] | [0,21,0] | 0 | [44.2,55.4,57] | [1,160x320,0] | [7,28,90] | [3.16] | [1,160x320,1] | [28] | [33700] | [1,160x320,2] | [28] | [0,0,0,0,0.40,32,0,Sikament320,0] | 197500 | 2 | 531.6 | [20] | [50] | [1] | [40] | [0] | [0] | 0 | 0 | 0 | 0 | 0 | 0 | 0 | 0 | 0 | [0] | [0] | [0] | [0] | [0] | 2 | 1a | 0 | 0 | 2 | 2 | 0 | 1 | 0 | 0 | 83 | 28 | 1 | 0 | 0 | 0 | 0 | 3 | 0.03 | 0 | 0 | 213 | 0
4500 | 19 | N42-20-2 | 21 | 0 | Rapport des essais: de tirants sous dÃ©formation imposÃ©e de courte durÃ©e | 1993 | 0 | Switzerland | Ã‰cole Polytechnique FÃ©dÃ©rale de Lausanne | Construction Materials Laboratory | Bicher Farra, Jean-Paul Jaccoud | 1150 | 1150 | 1000 | 1000 | 100 | 100 | [2,7,6] | [6,7,15] | [0,60,0] | [0,21,0] | 0 | [44.2,55.4,57] | [1,160x320,0] | [7,28,90] | [3.16] | [1,160x320,1] | [28] | [33700] | [1,160x320,2] | [28] | [0,0,0,0,0.40,32,0,Sikament320,0] | 197500 | 2 | 531.6 | [20] | [50] | [1] | [40] | [0] | [0] | 0 | 0 | 0 | 0 | 0 | 0 | 0 | 0 | 0 | [0] | [0] | [0] | [0] | [0] | 2 | 1a | 0 | 0 | 2 | 2 | 0 | 1 | 0 | 0 | 112 | 28 | 1 | 0 | 0 | 0 | 0 | 5 | 0.05 | 0 | 0.071 | 172 | 0
4501 | 19 | N42-20-2 | 22 | 0 | Rapport des essais: de tirants sous dÃ©formation imposÃ©e de courte durÃ©e | 1993 | 0 | Switzerland | Ã‰cole Polytechnique FÃ©dÃ©rale de Lausanne | Construction Materials Laboratory | Bicher Farra, Jean-Paul Jaccoud | 1150 | 1150 | 1000 | 1000 | 100 | 100 | [2,7,6] | [6,7,15] | [0,60,0] | [0,21,0] | 0 | [44.2,55.4,57] | [1,160x320,0] | [7,28,90] | [3.16] | [1,160x320,1] | [28] | [33700] | [1,160x320,2] | [28] | [0,0,0,0,0.40,32,0,Sikament320,0] | 197500 | 2 | 531.6 | [20] | [50] | [1] | [40] | [0] | [0] | 0 | 0 | 0 | 0 | 0 | 0 | 0 | 0 | 0 | [0] | [0] | [0] | [0] | [0] | 2 | 1a | 0 | 0 | 2 | 2 | 0 | 1 | 0 | 0 | 118 | 28 | 1 | 0 | 0 | 0 | 0 | 5 | 0.05 | 0 | 0 | 149 | 0
4502 | 19 | N42-20-2 | 3 | 0 | Rapport des essais: de tirants sous dÃ©formation imposÃ©e de courte durÃ©e | 1993 | 0 | Switzerland | Ã‰cole Polytechnique FÃ©dÃ©rale de Lausanne | Construction Materials Laboratory | Bicher Farra, Jean-Paul Jaccoud | 1150 | 1150 | 1000 | 1000 | 100 | 100 | [2,7,6] | [6,7,15] | [0,60,0] | [0,21,0] | 0 | [44.2,55.4,57] | [1,160x320,0] | [7,28,90] | [3.16] | [1,160x320,1] | [28] | [33700] | [1,160x320,2] | [28] | [0,0,0,0,0.40,32,0,Sikament320,0] | 197500 | 2 | 531.6 | [20] | [50] | [1] | [40] | [0] | [0] | 0 | 0 | 0 | 0 | 0 | 0 | 0 | 0 | 0 | [0] | [0] | [0] | [0] | [0] | 2 | 1a | 0 | 0 | 2 | 2 | 0 | 1 | 0 | 0 | 45 | 28 | 1 | 0 | 0 | 0 | 0 | 0 | 0 | 0 | 0.004 | 0 | 0
4503 | 19 | N42-20-2 | 14 | 0 | Rapport des essais: de tirants sous dÃ©formation imposÃ©e de courte durÃ©e | 1993 | 0 | Switzerland | Ã‰cole Polytechnique FÃ©dÃ©rale de Lausanne | Construction Materials Laboratory | Bicher Farra, Jean-Paul Jaccoud | 1150 | 1150 | 1000 | 1000 | 100 | 100 | [2,7,6] | [6,7,15] | [0,60,0] | [0,21,0] | 0 | [44.2,55.4,57] | [1,160x320,0] | [7,28,90] | [3.16] | [1,160x320,1] | [28] | [33700] | [1,160x320,2] | [28] | [0,0,0,0,0.40,32,0,Sikament320,0] | 197500 | 2 | 531.6 | [20] | [50] | [1] | [40] | [0] | [0] | 0 | 0 | 0 | 0 | 0 | 0 | 0 | 0 | 0 | [0] | [0] | [0] | [0] | [0] | 2 | 1a | 0 | 0 | 2 | 2 | 0 | 1 | 0 | 0 | 84 | 28 | 1 | 0 | 0 | 0 | 0 | 4 | 0.04 | 0 | 0.048 | 199 | 0
4504 | 19 | N42-20-2 | 27 | 0 | Rapport des essais: de tirants sous dÃ©formation imposÃ©e de courte durÃ©e | 1993 | 0 | Switzerland | Ã‰cole Polytechnique FÃ©dÃ©rale de Lausanne | Construction Materials Laboratory | Bicher Farra, Jean-Paul Jaccoud | 1150 | 1150 | 1000 | 1000 | 100 | 100 | [2,7,6] | [6,7,15] | [0,60,0] | [0,21,0] | 0 | [44.2,55.4,57] | [1,160x320,0] | [7,28,90] | [3.16] | [1,160x320,1] | [28] | [33700] | [1,160x320,2] | [28] | [0,0,0,0,0.40,32,0,Sikament320,0] | 197500 | 2 | 531.6 | [20] | [50] | [1] | [40] | [0] | [0] | 0 | 0 | 0 | 0 | 0 | 0 | 0 | 0 | 0 | [0] | [0] | [0] | [0] | [0] | 2 | 1a | 0 | 0 | 2 | 2 | 0 | 1 | 0 | 0 | 144 | 28 | 1 | 0 | 0 | 0 | 0 | 7 | 0.07 | 0 | 0.111 | 133 | 0
4505 | 19 | N42-20-2 | 25 | 0 | Rapport des essais: de tirants sous dÃ©formation imposÃ©e de courte durÃ©e | 1993 | 0 | Switzerland | Ã‰cole Polytechnique FÃ©dÃ©rale de Lausanne | Construction Materials Laboratory | Bicher Farra, Jean-Paul Jaccoud | 1150 | 1150 | 1000 | 1000 | 100 | 100 | [2,7,6] | [6,7,15] | [0,60,0] | [0,21,0] | 0 | [44.2,55.4,57] | [1,160x320,0] | [7,28,90] | [3.16] | [1,160x320,1] | [28] | [33700] | [1,160x320,2] | [28] | [0,0,0,0,0.40,32,0,Sikament320,0] | 197500 | 2 | 531.6 | [20] | [50] | [1] | [40] | [0] | [0] | 0 | 0 | 0 | 0 | 0 | 0 | 0 | 0 | 0 | [0] | [0] | [0] | [0] | [0] | 2 | 1a | 0 | 0 | 2 | 2 | 0 | 1 | 0 | 0 | 129 | 28 | 1 | 0 | 0 | 0 | 0 | 7 | 0.06 | 0 | 0 | 133 | 0
4506 | 19 | N42-20-2 | 23 | 0 | Rapport des essais: de tirants sous dÃ©formation imposÃ©e de courte durÃ©e | 1993 | 0 | Switzerland | Ã‰cole Polytechnique FÃ©dÃ©rale de Lausanne | Construction Materials Laboratory | Bicher Farra, Jean-Paul Jaccoud | 1150 | 1150 | 1000 | 1000 | 100 | 100 | [2,7,6] | [6,7,15] | [0,60,0] | [0,21,0] | 0 | [44.2,55.4,57] | [1,160x320,0] | [7,28,90] | [3.16] | [1,160x320,1] | [28] | [33700] | [1,160x320,2] | [28] | [0,0,0,0,0.40,32,0,Sikament320,0] | 197500 | 2 | 531.6 | [20] | [50] | [1] | [40] | [0] | [0] | 0 | 0 | 0 | 0 | 0 | 0 | 0 | 0 | 0 | [0] | [0] | [0] | [0] | [0] | 2 | 1a | 0 | 0 | 2 | 2 | 0 | 1 | 0 | 0 | 112 | 28 | 1 | 0 | 0 | 0 | 0 | 6 | 0.05 | 0 | 0.072 | 149 | 0
4507 | 19 | N42-20-2 | 19 | 0 | Rapport des essais: de tirants sous dÃ©formation imposÃ©e de courte durÃ©e | 1993 | 0 | Switzerland | Ã‰cole Polytechnique FÃ©dÃ©rale de Lausanne | Construction Materials Laboratory | Bicher Farra, Jean-Paul Jaccoud | 1150 | 1150 | 1000 | 1000 | 100 | 100 | [2,7,6] | [6,7,15] | [0,60,0] | [0,21,0] | 0 | [44.2,55.4,57] | [1,160x320,0] | [7,28,90] | [3.16] | [1,160x320,1] | [28] | [33700] | [1,160x320,2] | [28] | [0,0,0,0,0.40,32,0,Sikament320,0] | 197500 | 2 | 531.6 | [20] | [50] | [1] | [40] | [0] | [0] | 0 | 0 | 0 | 0 | 0 | 0 | 0 | 0 | 0 | [0] | [0] | [0] | [0] | [0] | 2 | 1a | 0 | 0 | 2 | 2 | 0 | 1 | 0 | 0 | 99 | 28 | 1 | 0 | 0 | 0 | 0 | 5 | 0.05 | 0 | 0.058 | 170 | 0
4508 | 19 | N42-20-2 | 29 | 0 | Rapport des essais: de tirants sous dÃ©formation imposÃ©e de courte durÃ©e | 1993 | 0 | Switzerland | Ã‰cole Polytechnique FÃ©dÃ©rale de Lausanne | Construction Materials Laboratory | Bicher Farra, Jean-Paul Jaccoud | 1150 | 1150 | 1000 | 1000 | 100 | 100 | [2,7,6] | [6,7,15] | [0,60,0] | [0,21,0] | 0 | [44.2,55.4,57] | [1,160x320,0] | [7,28,90] | [3.16] | [1,160x320,1] | [28] | [33700] | [1,160x320,2] | [28] | [0,0,0,0,0.40,32,0,Sikament320,0] | 197500 | 2 | 531.6 | [20] | [50] | [1] | [40] | [0] | [0] | 0 | 0 | 0 | 0 | 0 | 0 | 0 | 0 | 0 | [0] | [0] | [0] | [0] | [0] | 2 | 1a | 0 | 0 | 2 | 2 | 0 | 1 | 0 | 0 | 191 | 28 | 1 | 0 | 0 | 0 | 0 | 7 | 0.11 | 0 | 0.161 | 134 | 0
4509 | 19 | N42-20-3 | 18 | 0 | Rapport des essais: de tirants sous dÃ©formation imposÃ©e de courte durÃ©e | 1993 | 0 | Switzerland | Ã‰cole Polytechnique FÃ©dÃ©rale de Lausanne | Construction Materials Laboratory | Bicher Farra, Jean-Paul Jaccoud | 1150 | 1150 | 1000 | 1000 | 100 | 100 | [2,7,6] | [6,7,15] | [0,60,0] | [0,21,0] | 0 | [44.2,55.4,57] | [1,160x320,0] | [7,28,90] | [3.16] | [1,160x320,1] | [28] | [33700] | [1,160x320,2] | [28] | [0,0,0,0,0.40,32,0,Sikament320,0] | 197500 | 2 | 531.6 | [20] | [50] | [1] | [40] | [0] | [0] | 0 | 0 | 0 | 0 | 0 | 0 | 0 | 0 | 0 | [0] | [0] | [0] | [0] | [0] | 2 | 1a | 0 | 0 | 2 | 2 | 0 | 1 | 0 | 0 | 93 | 28 | 1 | 0 | 0 | 0 | 0 | 5 | 0.05 | 0 | 0 | 203 | 0
4510 | 19 | N42-20-3 | 28 | 0 | Rapport des essais: de tirants sous dÃ©formation imposÃ©e de courte durÃ©e | 1993 | 0 | Switzerland | Ã‰cole Polytechnique FÃ©dÃ©rale de Lausanne | Construction Materials Laboratory | Bicher Farra, Jean-Paul Jaccoud | 1150 | 1150 | 1000 | 1000 | 100 | 100 | [2,7,6] | [6,7,15] | [0,60,0] | [0,21,0] | 0 | [44.2,55.4,57] | [1,160x320,0] | [7,28,90] | [3.16] | [1,160x320,1] | [28] | [33700] | [1,160x320,2] | [28] | [0,0,0,0,0.40,32,0,Sikament320,0] | 197500 | 2 | 531.6 | [20] | [50] | [1] | [40] | [0] | [0] | 0 | 0 | 0 | 0 | 0 | 0 | 0 | 0 | 0 | [0] | [0] | [0] | [0] | [0] | 2 | 1a | 0 | 0 | 2 | 2 | 0 | 1 | 0 | 0 | 176 | 28 | 1 | 0 | 0 | 0 | 0 | 6 | 0.11 | 0 | 0 | 153 | 0
4511 | 19 | N42-20-3 | 25 | 0 | Rapport des essais: de tirants sous dÃ©formation imposÃ©e de courte durÃ©e | 1993 | 0 | Switzerland | Ã‰cole Polytechnique FÃ©dÃ©rale de Lausanne | Construction Materials Laboratory | Bicher Farra, Jean-Paul Jaccoud | 1150 | 1150 | 1000 | 1000 | 100 | 100 | [2,7,6] | [6,7,15] | [0,60,0] | [0,21,0] | 0 | [44.2,55.4,57] | [1,160x320,0] | [7,28,90] | [3.16] | [1,160x320,1] | [28] | [33700] | [1,160x320,2] | [28] | [0,0,0,0,0.40,32,0,Sikament320,0] | 197500 | 2 | 531.6 | [20] | [50] | [1] | [40] | [0] | [0] | 0 | 0 | 0 | 0 | 0 | 0 | 0 | 0 | 0 | [0] | [0] | [0] | [0] | [0] | 2 | 1a | 0 | 0 | 2 | 2 | 0 | 1 | 0 | 0 | 127 | 28 | 1 | 0 | 0 | 0 | 0 | 5 | 0.07 | 0 | 0.097 | 176 | 0
4512 | 19 | N42-20-3 | 34 | 0 | Rapport des essais: de tirants sous dÃ©formation imposÃ©e de courte durÃ©e | 1993 | 0 | Switzerland | Ã‰cole Polytechnique FÃ©dÃ©rale de Lausanne | Construction Materials Laboratory | Bicher Farra, Jean-Paul Jaccoud | 1150 | 1150 | 1000 | 1000 | 100 | 100 | [2,7,6] | [6,7,15] | [0,60,0] | [0,21,0] | 0 | [44.2,55.4,57] | [1,160x320,0] | [7,28,90] | [3.16] | [1,160x320,1] | [28] | [33700] | [1,160x320,2] | [28] | [0,0,0,0,0.40,32,0,Sikament320,0] | 197500 | 2 | 531.6 | [20] | [50] | [1] | [40] | [0] | [0] | 0 | 0 | 0 | 0 | 0 | 0 | 0 | 0 | 0 | [0] | [0] | [0] | [0] | [0] | 2 | 1a | 0 | 0 | 2 | 2 | 0 | 1 | 0 | 0 | 192 | 28 | 1 | 0 | 0 | 0 | 0 | 7 | 0.11 | 0 | 0.188 | 135 | 0
4513 | 19 | N42-20-3 | 31 | 0 | Rapport des essais: de tirants sous dÃ©formation imposÃ©e de courte durÃ©e | 1993 | 0 | Switzerland | Ã‰cole Polytechnique FÃ©dÃ©rale de Lausanne | Construction Materials Laboratory | Bicher Farra, Jean-Paul Jaccoud | 1150 | 1150 | 1000 | 1000 | 100 | 100 | [2,7,6] | [6,7,15] | [0,60,0] | [0,21,0] | 0 | [44.2,55.4,57] | [1,160x320,0] | [7,28,90] | [3.16] | [1,160x320,1] | [28] | [33700] | [1,160x320,2] | [28] | [0,0,0,0,0.40,32,0,Sikament320,0] | 197500 | 2 | 531.6 | [20] | [50] | [1] | [40] | [0] | [0] | 0 | 0 | 0 | 0 | 0 | 0 | 0 | 0 | 0 | [0] | [0] | [0] | [0] | [0] | 2 | 1a | 0 | 0 | 2 | 2 | 0 | 1 | 0 | 0 | 191 | 28 | 1 | 0 | 0 | 0 | 0 | 7 | 0.13 | 0 | 0 | 154 | 0
4514 | 19 | N42-20-3 | 2 | 0 | Rapport des essais: de tirants sous dÃ©formation imposÃ©e de courte durÃ©e | 1993 | 0 | Switzerland | Ã‰cole Polytechnique FÃ©dÃ©rale de Lausanne | Construction Materials Laboratory | Bicher Farra, Jean-Paul Jaccoud | 1150 | 1150 | 1000 | 1000 | 100 | 100 | [2,7,6] | [6,7,15] | [0,60,0] | [0,21,0] | 0 | [44.2,55.4,57] | [1,160x320,0] | [7,28,90] | [3.16] | [1,160x320,1] | [28] | [33700] | [1,160x320,2] | [28] | [0,0,0,0,0.40,32,0,Sikament320,0] | 197500 | 2 | 531.6 | [20] | [50] | [1] | [40] | [0] | [0] | 0 | 0 | 0 | 0 | 0 | 0 | 0 | 0 | 0 | [0] | [0] | [0] | [0] | [0] | 2 | 1a | 0 | 0 | 2 | 2 | 0 | 1 | 0 | 0 | 0 | 28 | 1 | 0 | 0 | 0 | 0 | 0 | 0 | 0 | 0 | 0 | 0
4515 | 19 | N42-20-3 | 13 | 0 | Rapport des essais: de tirants sous dÃ©formation imposÃ©e de courte durÃ©e | 1993 | 0 | Switzerland | Ã‰cole Polytechnique FÃ©dÃ©rale de Lausanne | Construction Materials Laboratory | Bicher Farra, Jean-Paul Jaccoud | 1150 | 1150 | 1000 | 1000 | 100 | 100 | [2,7,6] | [6,7,15] | [0,60,0] | [0,21,0] | 0 | [44.2,55.4,57] | [1,160x320,0] | [7,28,90] | [3.16] | [1,160x320,1] | [28] | [33700] | [1,160x320,2] | [28] | [0,0,0,0,0.40,32,0,Sikament320,0] | 197500 | 2 | 531.6 | [20] | [50] | [1] | [40] | [0] | [0] | 0 | 0 | 0 | 0 | 0 | 0 | 0 | 0 | 0 | [0] | [0] | [0] | [0] | [0] | 2 | 1a | 0 | 0 | 2 | 2 | 0 | 1 | 0 | 0 | 86 | 28 | 1 | 0 | 0 | 0 | 0 | 4 | 0.05 | 0 | 0 | 250 | 0
4516 | 19 | N42-20-3 | 17 | 0 | Rapport des essais: de tirants sous dÃ©formation imposÃ©e de courte durÃ©e | 1993 | 0 | Switzerland | Ã‰cole Polytechnique FÃ©dÃ©rale de Lausanne | Construction Materials Laboratory | Bicher Farra, Jean-Paul Jaccoud | 1150 | 1150 | 1000 | 1000 | 100 | 100 | [2,7,6] | [6,7,15] | [0,60,0] | [0,21,0] | 0 | [44.2,55.4,57] | [1,160x320,0] | [7,28,90] | [3.16] | [1,160x320,1] | [28] | [33700] | [1,160x320,2] | [28] | [0,0,0,0,0.40,32,0,Sikament320,0] | 197500 | 2 | 531.6 | [20] | [50] | [1] | [40] | [0] | [0] | 0 | 0 | 0 | 0 | 0 | 0 | 0 | 0 | 0 | [0] | [0] | [0] | [0] | [0] | 2 | 1a | 0 | 0 | 2 | 2 | 0 | 1 | 0 | 0 | 86 | 28 | 1 | 0 | 0 | 0 | 0 | 4 | 0.04 | 0 | 0.056 | 203 | 0
4517 | 19 | N42-20-3 | 20 | 0 | Rapport des essais: de tirants sous dÃ©formation imposÃ©e de courte durÃ©e | 1993 | 0 | Switzerland | Ã‰cole Polytechnique FÃ©dÃ©rale de Lausanne | Construction Materials Laboratory | Bicher Farra, Jean-Paul Jaccoud | 1150 | 1150 | 1000 | 1000 | 100 | 100 | [2,7,6] | [6,7,15] | [0,60,0] | [0,21,0] | 0 | [44.2,55.4,57] | [1,160x320,0] | [7,28,90] | [3.16] | [1,160x320,1] | [28] | [33700] | [1,160x320,2] | [28] | [0,0,0,0,0.40,32,0,Sikament320,0] | 197500 | 2 | 531.6 | [20] | [50] | [1] | [40] | [0] | [0] | 0 | 0 | 0 | 0 | 0 | 0 | 0 | 0 | 0 | [0] | [0] | [0] | [0] | [0] | 2 | 1a | 0 | 0 | 2 | 2 | 0 | 1 | 0 | 0 | 84 | 28 | 1 | 0 | 0 | 0 | 0 | 5 | 0.04 | 0 | 0.055 | 170 | 0
4518 | 19 | N42-20-3 | 21 | 0 | Rapport des essais: de tirants sous dÃ©formation imposÃ©e de courte durÃ©e | 1993 | 0 | Switzerland | Ã‰cole Polytechnique FÃ©dÃ©rale de Lausanne | Construction Materials Laboratory | Bicher Farra, Jean-Paul Jaccoud | 1150 | 1150 | 1000 | 1000 | 100 | 100 | [2,7,6] | [6,7,15] | [0,60,0] | [0,21,0] | 0 | [44.2,55.4,57] | [1,160x320,0] | [7,28,90] | [3.16] | [1,160x320,1] | [28] | [33700] | [1,160x320,2] | [28] | [0,0,0,0,0.40,32,0,Sikament320,0] | 197500 | 2 | 531.6 | [20] | [50] | [1] | [40] | [0] | [0] | 0 | 0 | 0 | 0 | 0 | 0 | 0 | 0 | 0 | [0] | [0] | [0] | [0] | [0] | 2 | 1a | 0 | 0 | 2 | 2 | 0 | 1 | 0 | 0 | 93 | 28 | 1 | 0 | 0 | 0 | 0 | 5 | 0.05 | 0 | 0.063 | 172 | 0
4519 | 19 | N42-20-3 | 29 | 0 | Rapport des essais: de tirants sous dÃ©formation imposÃ©e de courte durÃ©e | 1993 | 0 | Switzerland | Ã‰cole Polytechnique FÃ©dÃ©rale de Lausanne | Construction Materials Laboratory | Bicher Farra, Jean-Paul Jaccoud | 1150 | 1150 | 1000 | 1000 | 100 | 100 | [2,7,6] | [6,7,15] | [0,60,0] | [0,21,0] | 0 | [44.2,55.4,57] | [1,160x320,0] | [7,28,90] | [3.16] | [1,160x320,1] | [28] | [33700] | [1,160x320,2] | [28] | [0,0,0,0,0.40,32,0,Sikament320,0] | 197500 | 2 | 531.6 | [20] | [50] | [1] | [40] | [0] | [0] | 0 | 0 | 0 | 0 | 0 | 0 | 0 | 0 | 0 | [0] | [0] | [0] | [0] | [0] | 2 | 1a | 0 | 0 | 2 | 2 | 0 | 1 | 0 | 0 | 168 | 28 | 1 | 0 | 0 | 0 | 0 | 6 | 0.11 | 0 | 0.168 | 153 | 0
4520 | 19 | N42-20-3 | 9 | 0 | Rapport des essais: de tirants sous dÃ©formation imposÃ©e de courte durÃ©e | 1993 | 0 | Switzerland | Ã‰cole Polytechnique FÃ©dÃ©rale de Lausanne | Construction Materials Laboratory | Bicher Farra, Jean-Paul Jaccoud | 1150 | 1150 | 1000 | 1000 | 100 | 100 | [2,7,6] | [6,7,15] | [0,60,0] | [0,21,0] | 0 | [44.2,55.4,57] | [1,160x320,0] | [7,28,90] | [3.16] | [1,160x320,1] | [28] | [33700] | [1,160x320,2] | [28] | [0,0,0,0,0.40,32,0,Sikament320,0] | 197500 | 2 | 531.6 | [20] | [50] | [1] | [40] | [0] | [0] | 0 | 0 | 0 | 0 | 0 | 0 | 0 | 0 | 0 | [0] | [0] | [0] | [0] | [0] | 2 | 1a | 0 | 0 | 2 | 2 | 0 | 1 | 0 | 0 | 79 | 28 | 1 | 0 | 0 | 0 | 0 | 3 | 0.04 | 0 | 0 | 245 | 0
4521 | 19 | N42-20-3 | 3 | 0 | Rapport des essais: de tirants sous dÃ©formation imposÃ©e de courte durÃ©e | 1993 | 0 | Switzerland | Ã‰cole Polytechnique FÃ©dÃ©rale de Lausanne | Construction Materials Laboratory | Bicher Farra, Jean-Paul Jaccoud | 1150 | 1150 | 1000 | 1000 | 100 | 100 | [2,7,6] | [6,7,15] | [0,60,0] | [0,21,0] | 0 | [44.2,55.4,57] | [1,160x320,0] | [7,28,90] | [3.16] | [1,160x320,1] | [28] | [33700] | [1,160x320,2] | [28] | [0,0,0,0,0.40,32,0,Sikament320,0] | 197500 | 2 | 531.6 | [20] | [50] | [1] | [40] | [0] | [0] | 0 | 0 | 0 | 0 | 0 | 0 | 0 | 0 | 0 | [0] | [0] | [0] | [0] | [0] | 2 | 1a | 0 | 0 | 2 | 2 | 0 | 1 | 0 | 0 | 33 | 28 | 1 | 0 | 0 | 0 | 0 | 0 | 0 | 0 | 0 | 0 | 0
4522 | 19 | N42-20-3 | 14 | 0 | Rapport des essais: de tirants sous dÃ©formation imposÃ©e de courte durÃ©e | 1993 | 0 | Switzerland | Ã‰cole Polytechnique FÃ©dÃ©rale de Lausanne | Construction Materials Laboratory | Bicher Farra, Jean-Paul Jaccoud | 1150 | 1150 | 1000 | 1000 | 100 | 100 | [2,7,6] | [6,7,15] | [0,60,0] | [0,21,0] | 0 | [44.2,55.4,57] | [1,160x320,0] | [7,28,90] | [3.16] | [1,160x320,1] | [28] | [33700] | [1,160x320,2] | [28] | [0,0,0,0,0.40,32,0,Sikament320,0] | 197500 | 2 | 531.6 | [20] | [50] | [1] | [40] | [0] | [0] | 0 | 0 | 0 | 0 | 0 | 0 | 0 | 0 | 0 | [0] | [0] | [0] | [0] | [0] | 2 | 1a | 0 | 0 | 2 | 2 | 0 | 1 | 0 | 0 | 86 | 28 | 1 | 0 | 0 | 0 | 0 | 4 | 0.04 | 0 | 0.048 | 199 | 0
4523 | 19 | N42-20-3 | 32 | 0 | Rapport des essais: de tirants sous dÃ©formation imposÃ©e de courte durÃ©e | 1993 | 0 | Switzerland | Ã‰cole Polytechnique FÃ©dÃ©rale de Lausanne | Construction Materials Laboratory | Bicher Farra, Jean-Paul Jaccoud | 1150 | 1150 | 1000 | 1000 | 100 | 100 | [2,7,6] | [6,7,15] | [0,60,0] | [0,21,0] | 0 | [44.2,55.4,57] | [1,160x320,0] | [7,28,90] | [3.16] | [1,160x320,1] | [28] | [33700] | [1,160x320,2] | [28] | [0,0,0,0,0.40,32,0,Sikament320,0] | 197500 | 2 | 531.6 | [20] | [50] | [1] | [40] | [0] | [0] | 0 | 0 | 0 | 0 | 0 | 0 | 0 | 0 | 0 | [0] | [0] | [0] | [0] | [0] | 2 | 1a | 0 | 0 | 2 | 2 | 0 | 1 | 0 | 0 | 191 | 28 | 1 | 0 | 0 | 0 | 0 | 7 | 0.11 | 0 | 0.184 | 135 | 0
4524 | 19 | N42-20-3 | 26 | 0 | Rapport des essais: de tirants sous dÃ©formation imposÃ©e de courte durÃ©e | 1993 | 0 | Switzerland | Ã‰cole Polytechnique FÃ©dÃ©rale de Lausanne | Construction Materials Laboratory | Bicher Farra, Jean-Paul Jaccoud | 1150 | 1150 | 1000 | 1000 | 100 | 100 | [2,7,6] | [6,7,15] | [0,60,0] | [0,21,0] | 0 | [44.2,55.4,57] | [1,160x320,0] | [7,28,90] | [3.16] | [1,160x320,1] | [28] | [33700] | [1,160x320,2] | [28] | [0,0,0,0,0.40,32,0,Sikament320,0] | 197500 | 2 | 531.6 | [20] | [50] | [1] | [40] | [0] | [0] | 0 | 0 | 0 | 0 | 0 | 0 | 0 | 0 | 0 | [0] | [0] | [0] | [0] | [0] | 2 | 1a | 0 | 0 | 2 | 2 | 0 | 1 | 0 | 0 | 143 | 28 | 1 | 0 | 0 | 0 | 0 | 5 | 0.09 | 0 | 0.132 | 178 | 0
4525 | 19 | N42-20-3 | 4 | 0 | Rapport des essais: de tirants sous dÃ©formation imposÃ©e de courte durÃ©e | 1993 | 0 | Switzerland | Ã‰cole Polytechnique FÃ©dÃ©rale de Lausanne | Construction Materials Laboratory | Bicher Farra, Jean-Paul Jaccoud | 1150 | 1150 | 1000 | 1000 | 100 | 100 | [2,7,6] | [6,7,15] | [0,60,0] | [0,21,0] | 0 | [44.2,55.4,57] | [1,160x320,0] | [7,28,90] | [3.16] | [1,160x320,1] | [28] | [33700] | [1,160x320,2] | [28] | [0,0,0,0,0.40,32,0,Sikament320,0] | 197500 | 2 | 531.6 | [20] | [50] | [1] | [40] | [0] | [0] | 0 | 0 | 0 | 0 | 0 | 0 | 0 | 0 | 0 | [0] | [0] | [0] | [0] | [0] | 2 | 1a | 0 | 0 | 2 | 2 | 0 | 1 | 0 | 0 | 46 | 28 | 1 | 0 | 0 | 0 | 0 | 1 | 0 | 0 | 0 | 0 | 0
4526 | 19 | N42-20-3 | 22 | 0 | Rapport des essais: de tirants sous dÃ©formation imposÃ©e de courte durÃ©e | 1993 | 0 | Switzerland | Ã‰cole Polytechnique FÃ©dÃ©rale de Lausanne | Construction Materials Laboratory | Bicher Farra, Jean-Paul Jaccoud | 1150 | 1150 | 1000 | 1000 | 100 | 100 | [2,7,6] | [6,7,15] | [0,60,0] | [0,21,0] | 0 | [44.2,55.4,57] | [1,160x320,0] | [7,28,90] | [3.16] | [1,160x320,1] | [28] | [33700] | [1,160x320,2] | [28] | [0,0,0,0,0.40,32,0,Sikament320,0] | 197500 | 2 | 531.6 | [20] | [50] | [1] | [40] | [0] | [0] | 0 | 0 | 0 | 0 | 0 | 0 | 0 | 0 | 0 | [0] | [0] | [0] | [0] | [0] | 2 | 1a | 0 | 0 | 2 | 2 | 0 | 1 | 0 | 0 | 98 | 28 | 1 | 0 | 0 | 0 | 0 | 5 | 0.05 | 0 | 0.067 | 172 | 0
4527 | 19 | N42-20-3 | 11 | 0 | Rapport des essais: de tirants sous dÃ©formation imposÃ©e de courte durÃ©e | 1993 | 0 | Switzerland | Ã‰cole Polytechnique FÃ©dÃ©rale de Lausanne | Construction Materials Laboratory | Bicher Farra, Jean-Paul Jaccoud | 1150 | 1150 | 1000 | 1000 | 100 | 100 | [2,7,6] | [6,7,15] | [0,60,0] | [0,21,0] | 0 | [44.2,55.4,57] | [1,160x320,0] | [7,28,90] | [3.16] | [1,160x320,1] | [28] | [33700] | [1,160x320,2] | [28] | [0,0,0,0,0.40,32,0,Sikament320,0] | 197500 | 2 | 531.6 | [20] | [50] | [1] | [40] | [0] | [0] | 0 | 0 | 0 | 0 | 0 | 0 | 0 | 0 | 0 | [0] | [0] | [0] | [0] | [0] | 2 | 1a | 0 | 0 | 2 | 2 | 0 | 1 | 0 | 0 | 66 | 28 | 1 | 0 | 0 | 0 | 0 | 3 | 0.04 | 0 | 0.045 | 255 | 0
4528 | 19 | N42-20-3 | 12 | 0 | Rapport des essais: de tirants sous dÃ©formation imposÃ©e de courte durÃ©e | 1993 | 0 | Switzerland | Ã‰cole Polytechnique FÃ©dÃ©rale de Lausanne | Construction Materials Laboratory | Bicher Farra, Jean-Paul Jaccoud | 1150 | 1150 | 1000 | 1000 | 100 | 100 | [2,7,6] | [6,7,15] | [0,60,0] | [0,21,0] | 0 | [44.2,55.4,57] | [1,160x320,0] | [7,28,90] | [3.16] | [1,160x320,1] | [28] | [33700] | [1,160x320,2] | [28] | [0,0,0,0,0.40,32,0,Sikament320,0] | 197500 | 2 | 531.6 | [20] | [50] | [1] | [40] | [0] | [0] | 0 | 0 | 0 | 0 | 0 | 0 | 0 | 0 | 0 | [0] | [0] | [0] | [0] | [0] | 2 | 1a | 0 | 0 | 2 | 2 | 0 | 1 | 0 | 0 | 81 | 28 | 1 | 0 | 0 | 0 | 0 | 3 | 0.04 | 0 | 0.049 | 249 | 0
4529 | 19 | N42-20-3 | 23 | 0 | Rapport des essais: de tirants sous dÃ©formation imposÃ©e de courte durÃ©e | 1993 | 0 | Switzerland | Ã‰cole Polytechnique FÃ©dÃ©rale de Lausanne | Construction Materials Laboratory | Bicher Farra, Jean-Paul Jaccoud | 1150 | 1150 | 1000 | 1000 | 100 | 100 | [2,7,6] | [6,7,15] | [0,60,0] | [0,21,0] | 0 | [44.2,55.4,57] | [1,160x320,0] | [7,28,90] | [3.16] | [1,160x320,1] | [28] | [33700] | [1,160x320,2] | [28] | [0,0,0,0,0.40,32,0,Sikament320,0] | 197500 | 2 | 531.6 | [20] | [50] | [1] | [40] | [0] | [0] | 0 | 0 | 0 | 0 | 0 | 0 | 0 | 0 | 0 | [0] | [0] | [0] | [0] | [0] | 2 | 1a | 0 | 0 | 2 | 2 | 0 | 1 | 0 | 0 | 105 | 28 | 1 | 0 | 0 | 0 | 0 | 5 | 0.06 | 0 | 0.073 | 173 | 0
4530 | 19 | N42-20-3 | 16 | 0 | Rapport des essais: de tirants sous dÃ©formation imposÃ©e de courte durÃ©e | 1993 | 0 | Switzerland | Ã‰cole Polytechnique FÃ©dÃ©rale de Lausanne | Construction Materials Laboratory | Bicher Farra, Jean-Paul Jaccoud | 1150 | 1150 | 1000 | 1000 | 100 | 100 | [2,7,6] | [6,7,15] | [0,60,0] | [0,21,0] | 0 | [44.2,55.4,57] | [1,160x320,0] | [7,28,90] | [3.16] | [1,160x320,1] | [28] | [33700] | [1,160x320,2] | [28] | [0,0,0,0,0.40,32,0,Sikament320,0] | 197500 | 2 | 531.6 | [20] | [50] | [1] | [40] | [0] | [0] | 0 | 0 | 0 | 0 | 0 | 0 | 0 | 0 | 0 | [0] | [0] | [0] | [0] | [0] | 2 | 1a | 0 | 0 | 2 | 2 | 0 | 1 | 0 | 0 | 81 | 28 | 1 | 0 | 0 | 0 | 0 | 4 | 0.04 | 0 | 0.051 | 204 | 0
4531 | 19 | N42-20-3 | 24 | 0 | Rapport des essais: de tirants sous dÃ©formation imposÃ©e de courte durÃ©e | 1993 | 0 | Switzerland | Ã‰cole Polytechnique FÃ©dÃ©rale de Lausanne | Construction Materials Laboratory | Bicher Farra, Jean-Paul Jaccoud | 1150 | 1150 | 1000 | 1000 | 100 | 100 | [2,7,6] | [6,7,15] | [0,60,0] | [0,21,0] | 0 | [44.2,55.4,57] | [1,160x320,0] | [7,28,90] | [3.16] | [1,160x320,1] | [28] | [33700] | [1,160x320,2] | [28] | [0,0,0,0,0.40,32,0,Sikament320,0] | 197500 | 2 | 531.6 | [20] | [50] | [1] | [40] | [0] | [0] | 0 | 0 | 0 | 0 | 0 | 0 | 0 | 0 | 0 | [0] | [0] | [0] | [0] | [0] | 2 | 1a | 0 | 0 | 2 | 2 | 0 | 1 | 0 | 0 | 112 | 28 | 1 | 0 | 0 | 0 | 0 | 5 | 0.06 | 0 | 0.08 | 174 | 0
4532 | 19 | N42-20-3 | 8 | 0 | Rapport des essais: de tirants sous dÃ©formation imposÃ©e de courte durÃ©e | 1993 | 0 | Switzerland | Ã‰cole Polytechnique FÃ©dÃ©rale de Lausanne | Construction Materials Laboratory | Bicher Farra, Jean-Paul Jaccoud | 1150 | 1150 | 1000 | 1000 | 100 | 100 | [2,7,6] | [6,7,15] | [0,60,0] | [0,21,0] | 0 | [44.2,55.4,57] | [1,160x320,0] | [7,28,90] | [3.16] | [1,160x320,1] | [28] | [33700] | [1,160x320,2] | [28] | [0,0,0,0,0.40,32,0,Sikament320,0] | 197500 | 2 | 531.6 | [20] | [50] | [1] | [40] | [0] | [0] | 0 | 0 | 0 | 0 | 0 | 0 | 0 | 0 | 0 | [0] | [0] | [0] | [0] | [0] | 2 | 1a | 0 | 0 | 2 | 2 | 0 | 1 | 0 | 0 | 75 | 28 | 1 | 0 | 0 | 0 | 0 | 3 | 0.05 | 0 | 0.041 | 330 | 0
4533 | 19 | N42-20-3 | 10 | 0 | Rapport des essais: de tirants sous dÃ©formation imposÃ©e de courte durÃ©e | 1993 | 0 | Switzerland | Ã‰cole Polytechnique FÃ©dÃ©rale de Lausanne | Construction Materials Laboratory | Bicher Farra, Jean-Paul Jaccoud | 1150 | 1150 | 1000 | 1000 | 100 | 100 | [2,7,6] | [6,7,15] | [0,60,0] | [0,21,0] | 0 | [44.2,55.4,57] | [1,160x320,0] | [7,28,90] | [3.16] | [1,160x320,1] | [28] | [33700] | [1,160x320,2] | [28] | [0,0,0,0,0.40,32,0,Sikament320,0] | 197500 | 2 | 531.6 | [20] | [50] | [1] | [40] | [0] | [0] | 0 | 0 | 0 | 0 | 0 | 0 | 0 | 0 | 0 | [0] | [0] | [0] | [0] | [0] | 2 | 1a | 0 | 0 | 2 | 2 | 0 | 1 | 0 | 0 | 75 | 28 | 1 | 0 | 0 | 0 | 0 | 3 | 0.04 | 0 | 0.043 | 245 | 0
4534 | 19 | N42-20-3 | 35 | 0 | Rapport des essais: de tirants sous dÃ©formation imposÃ©e de courte durÃ©e | 1993 | 0 | Switzerland | Ã‰cole Polytechnique FÃ©dÃ©rale de Lausanne | Construction Materials Laboratory | Bicher Farra, Jean-Paul Jaccoud | 1150 | 1150 | 1000 | 1000 | 100 | 100 | [2,7,6] | [6,7,15] | [0,60,0] | [0,21,0] | 0 | [44.2,55.4,57] | [1,160x320,0] | [7,28,90] | [3.16] | [1,160x320,1] | [28] | [33700] | [1,160x320,2] | [28] | [0,0,0,0,0.40,32,0,Sikament320,0] | 197500 | 2 | 531.6 | [20] | [50] | [1] | [40] | [0] | [0] | 0 | 0 | 0 | 0 | 0 | 0 | 0 | 0 | 0 | [0] | [0] | [0] | [0] | [0] | 2 | 1a | 0 | 0 | 2 | 2 | 0 | 1 | 0 | 0 | 220 | 28 | 1 | 0 | 0 | 0 | 0 | 7 | 0.13 | 0 | 0.16 | 135 | 0
4535 | 19 | N42-20-3 | 15 | 0 | Rapport des essais: de tirants sous dÃ©formation imposÃ©e de courte durÃ©e | 1993 | 0 | Switzerland | Ã‰cole Polytechnique FÃ©dÃ©rale de Lausanne | Construction Materials Laboratory | Bicher Farra, Jean-Paul Jaccoud | 1150 | 1150 | 1000 | 1000 | 100 | 100 | [2,7,6] | [6,7,15] | [0,60,0] | [0,21,0] | 0 | [44.2,55.4,57] | [1,160x320,0] | [7,28,90] | [3.16] | [1,160x320,1] | [28] | [33700] | [1,160x320,2] | [28] | [0,0,0,0,0.40,32,0,Sikament320,0] | 197500 | 2 | 531.6 | [20] | [50] | [1] | [40] | [0] | [0] | 0 | 0 | 0 | 0 | 0 | 0 | 0 | 0 | 0 | [0] | [0] | [0] | [0] | [0] | 2 | 1a | 0 | 0 | 2 | 2 | 0 | 1 | 0 | 0 | 78 | 28 | 1 | 0 | 0 | 0 | 0 | 4 | 0.04 | 0 | 0.049 | 199 | 0
4536 | 19 | N42-20-3 | 27 | 0 | Rapport des essais: de tirants sous dÃ©formation imposÃ©e de courte durÃ©e | 1993 | 0 | Switzerland | Ã‰cole Polytechnique FÃ©dÃ©rale de Lausanne | Construction Materials Laboratory | Bicher Farra, Jean-Paul Jaccoud | 1150 | 1150 | 1000 | 1000 | 100 | 100 | [2,7,6] | [6,7,15] | [0,60,0] | [0,21,0] | 0 | [44.2,55.4,57] | [1,160x320,0] | [7,28,90] | [3.16] | [1,160x320,1] | [28] | [33700] | [1,160x320,2] | [28] | [0,0,0,0,0.40,32,0,Sikament320,0] | 197500 | 2 | 531.6 | [20] | [50] | [1] | [40] | [0] | [0] | 0 | 0 | 0 | 0 | 0 | 0 | 0 | 0 | 0 | [0] | [0] | [0] | [0] | [0] | 2 | 1a | 0 | 0 | 2 | 2 | 0 | 1 | 0 | 0 | 160 | 28 | 1 | 0 | 0 | 0 | 0 | 6 | 0.11 | 0 | 0.156 | 179 | 0
4537 | 19 | N42-20-3 | 19 | 0 | Rapport des essais: de tirants sous dÃ©formation imposÃ©e de courte durÃ©e | 1993 | 0 | Switzerland | Ã‰cole Polytechnique FÃ©dÃ©rale de Lausanne | Construction Materials Laboratory | Bicher Farra, Jean-Paul Jaccoud | 1150 | 1150 | 1000 | 1000 | 100 | 100 | [2,7,6] | [6,7,15] | [0,60,0] | [0,21,0] | 0 | [44.2,55.4,57] | [1,160x320,0] | [7,28,90] | [3.16] | [1,160x320,1] | [28] | [33700] | [1,160x320,2] | [28] | [0,0,0,0,0.40,32,0,Sikament320,0] | 197500 | 2 | 531.6 | [20] | [50] | [1] | [40] | [0] | [0] | 0 | 0 | 0 | 0 | 0 | 0 | 0 | 0 | 0 | [0] | [0] | [0] | [0] | [0] | 2 | 1a | 0 | 0 | 2 | 2 | 0 | 1 | 0 | 0 | 93 | 28 | 1 | 0 | 0 | 0 | 0 | 5 | 0.04 | 0 | 0.055 | 170 | 0
4538 | 19 | N42-20-3 | 33 | 0 | Rapport des essais: de tirants sous dÃ©formation imposÃ©e de courte durÃ©e | 1993 | 0 | Switzerland | Ã‰cole Polytechnique FÃ©dÃ©rale de Lausanne | Construction Materials Laboratory | Bicher Farra, Jean-Paul Jaccoud | 1150 | 1150 | 1000 | 1000 | 100 | 100 | [2,7,6] | [6,7,15] | [0,60,0] | [0,21,0] | 0 | [44.2,55.4,57] | [1,160x320,0] | [7,28,90] | [3.16] | [1,160x320,1] | [28] | [33700] | [1,160x320,2] | [28] | [0,0,0,0,0.40,32,0,Sikament320,0] | 197500 | 2 | 531.6 | [20] | [50] | [1] | [40] | [0] | [0] | 0 | 0 | 0 | 0 | 0 | 0 | 0 | 0 | 0 | [0] | [0] | [0] | [0] | [0] | 2 | 1a | 0 | 0 | 2 | 2 | 0 | 1 | 0 | 0 | 184 | 28 | 1 | 0 | 0 | 0 | 0 | 7 | 0.11 | 0 | 0.186 | 135 | 0
4539 | 19 | N42-20-3 | 1 | 0 | Rapport des essais: de tirants sous dÃ©formation imposÃ©e de courte durÃ©e | 1993 | 0 | Switzerland | Ã‰cole Polytechnique FÃ©dÃ©rale de Lausanne | Construction Materials Laboratory | Bicher Farra, Jean-Paul Jaccoud | 1150 | 1150 | 1000 | 1000 | 100 | 100 | [2,7,6] | [6,7,15] | [0,60,0] | [0,21,0] | 0 | [44.2,55.4,57] | [1,160x320,0] | [7,28,90] | [3.16] | [1,160x320,1] | [28] | [33700] | [1,160x320,2] | [28] | [0,0,0,0,0.40,32,0,Sikament320,0] | 197500 | 2 | 531.6 | [20] | [50] | [1] | [40] | [0] | [0] | 0 | 0 | 0 | 0 | 0 | 0 | 0 | 0 | 0 | [0] | [0] | [0] | [0] | [0] | 2 | 1a | 0 | 0 | 2 | 2 | 0 | 1 | 0 | 0 | 0 | 28 | 1 | 0 | 0 | 0 | 0 | 0 | 0 | 0 | 0 | 0 | 0
4540 | 19 | N42-20-3 | 6 | 0 | Rapport des essais: de tirants sous dÃ©formation imposÃ©e de courte durÃ©e | 1993 | 0 | Switzerland | Ã‰cole Polytechnique FÃ©dÃ©rale de Lausanne | Construction Materials Laboratory | Bicher Farra, Jean-Paul Jaccoud | 1150 | 1150 | 1000 | 1000 | 100 | 100 | [2,7,6] | [6,7,15] | [0,60,0] | [0,21,0] | 0 | [44.2,55.4,57] | [1,160x320,0] | [7,28,90] | [3.16] | [1,160x320,1] | [28] | [33700] | [1,160x320,2] | [28] | [0,0,0,0,0.40,32,0,Sikament320,0] | 197500 | 2 | 531.6 | [20] | [50] | [1] | [40] | [0] | [0] | 0 | 0 | 0 | 0 | 0 | 0 | 0 | 0 | 0 | [0] | [0] | [0] | [0] | [0] | 2 | 1a | 0 | 0 | 2 | 2 | 0 | 1 | 0 | 0 | 72 | 28 | 1 | 0 | 0 | 0 | 0 | 2 | 0.04 | 0 | 0.037 | 378 | 0
4541 | 19 | N42-20-3 | 7 | 0 | Rapport des essais: de tirants sous dÃ©formation imposÃ©e de courte durÃ©e | 1993 | 0 | Switzerland | Ã‰cole Polytechnique FÃ©dÃ©rale de Lausanne | Construction Materials Laboratory | Bicher Farra, Jean-Paul Jaccoud | 1150 | 1150 | 1000 | 1000 | 100 | 100 | [2,7,6] | [6,7,15] | [0,60,0] | [0,21,0] | 0 | [44.2,55.4,57] | [1,160x320,0] | [7,28,90] | [3.16] | [1,160x320,1] | [28] | [33700] | [1,160x320,2] | [28] | [0,0,0,0,0.40,32,0,Sikament320,0] | 197500 | 2 | 531.6 | [20] | [50] | [1] | [40] | [0] | [0] | 0 | 0 | 0 | 0 | 0 | 0 | 0 | 0 | 0 | [0] | [0] | [0] | [0] | [0] | 2 | 1a | 0 | 0 | 2 | 2 | 0 | 1 | 0 | 0 | 78 | 28 | 1 | 0 | 0 | 0 | 0 | 2 | 0.05 | 0 | 0 | 330 | 0
4542 | 19 | N42-20-3 | 5 | 0 | Rapport des essais: de tirants sous dÃ©formation imposÃ©e de courte durÃ©e | 1993 | 0 | Switzerland | Ã‰cole Polytechnique FÃ©dÃ©rale de Lausanne | Construction Materials Laboratory | Bicher Farra, Jean-Paul Jaccoud | 1150 | 1150 | 1000 | 1000 | 100 | 100 | [2,7,6] | [6,7,15] | [0,60,0] | [0,21,0] | 0 | [44.2,55.4,57] | [1,160x320,0] | [7,28,90] | [3.16] | [1,160x320,1] | [28] | [33700] | [1,160x320,2] | [28] | [0,0,0,0,0.40,32,0,Sikament320,0] | 197500 | 2 | 531.6 | [20] | [50] | [1] | [40] | [0] | [0] | 0 | 0 | 0 | 0 | 0 | 0 | 0 | 0 | 0 | [0] | [0] | [0] | [0] | [0] | 2 | 1a | 0 | 0 | 2 | 2 | 0 | 1 | 0 | 0 | 80 | 28 | 1 | 0 | 0 | 0 | 0 | 1 | 0.04 | 0 | 0 | 378 | 0
4543 | 19 | N42-20-3 | 30 | 0 | Rapport des essais: de tirants sous dÃ©formation imposÃ©e de courte durÃ©e | 1993 | 0 | Switzerland | Ã‰cole Polytechnique FÃ©dÃ©rale de Lausanne | Construction Materials Laboratory | Bicher Farra, Jean-Paul Jaccoud | 1150 | 1150 | 1000 | 1000 | 100 | 100 | [2,7,6] | [6,7,15] | [0,60,0] | [0,21,0] | 0 | [44.2,55.4,57] | [1,160x320,0] | [7,28,90] | [3.16] | [1,160x320,1] | [28] | [33700] | [1,160x320,2] | [28] | [0,0,0,0,0.40,32,0,Sikament320,0] | 197500 | 2 | 531.6 | [20] | [50] | [1] | [40] | [0] | [0] | 0 | 0 | 0 | 0 | 0 | 0 | 0 | 0 | 0 | [0] | [0] | [0] | [0] | [0] | 2 | 1a | 0 | 0 | 2 | 2 | 0 | 1 | 0 | 0 | 176 | 28 | 1 | 0 | 0 | 0 | 0 | 6 | 0.12 | 0 | 0.173 | 154 | 0
4544 | 19 | S20-10-1 | 2 | 0 | Rapport des essais: de tirants sous dÃ©formation imposÃ©e de courte durÃ©e | 1993 | 0 | Switzerland | Ã‰cole Polytechnique FÃ©dÃ©rale de Lausanne | Construction Materials Laboratory | Bicher Farra, Jean-Paul Jaccoud | 1150 | 1150 | 1000 | 1000 | 100 | 100 | [2,7,6] | [6,7,15] | [0,60,0] | [0,21,0] | 0 | [32.5,38.8,44.6] | [1,160x320,0] | [7,28,90] | [2.81] | [1,160x320,1] | [28] | [31100] | [1,160x320,2] | [28] | [0,0,0,0,0.50,32,0,Sikament320,0] | 200533 | 2 | 579.3 | [10] | [50] | [1] | [45] | [0] | [0] | 0 | 0 | 0 | 0 | 0 | 0 | 0 | 0 | 0 | [0] | [0] | [0] | [0] | [0] | 2 | 1a | 0 | 0 | 2 | 2 | 0 | 1 | 0 | 0 | 131 | 28 | 1 | 0 | 0 | 0 | 0 | 0 | 0 | 0 | 0.002 | 0 | 0
4545 | 19 | S20-10-1 | 14 | 0 | Rapport des essais: de tirants sous dÃ©formation imposÃ©e de courte durÃ©e | 1993 | 0 | Switzerland | Ã‰cole Polytechnique FÃ©dÃ©rale de Lausanne | Construction Materials Laboratory | Bicher Farra, Jean-Paul Jaccoud | 1150 | 1150 | 1000 | 1000 | 100 | 100 | [2,7,6] | [6,7,15] | [0,60,0] | [0,21,0] | 0 | [32.5,38.8,44.6] | [1,160x320,0] | [7,28,90] | [2.81] | [1,160x320,1] | [28] | [31100] | [1,160x320,2] | [28] | [0,0,0,0,0.50,32,0,Sikament320,0] | 200533 | 2 | 579.3 | [10] | [50] | [1] | [45] | [0] | [0] | 0 | 0 | 0 | 0 | 0 | 0 | 0 | 0 | 0 | [0] | [0] | [0] | [0] | [0] | 2 | 1a | 0 | 0 | 2 | 2 | 0 | 1 | 0 | 0 | 369 | 28 | 1 | 0 | 0 | 0 | 0 | 2 | 0.29 | 0 | 0.356 | 445 | 0
4546 | 19 | S20-10-1 | 20 | 0 | Rapport des essais: de tirants sous dÃ©formation imposÃ©e de courte durÃ©e | 1993 | 0 | Switzerland | Ã‰cole Polytechnique FÃ©dÃ©rale de Lausanne | Construction Materials Laboratory | Bicher Farra, Jean-Paul Jaccoud | 1150 | 1150 | 1000 | 1000 | 100 | 100 | [2,7,6] | [6,7,15] | [0,60,0] | [0,21,0] | 0 | [32.5,38.8,44.6] | [1,160x320,0] | [7,28,90] | [2.81] | [1,160x320,1] | [28] | [31100] | [1,160x320,2] | [28] | [0,0,0,0,0.50,32,0,Sikament320,0] | 200533 | 2 | 579.3 | [10] | [50] | [1] | [45] | [0] | [0] | 0 | 0 | 0 | 0 | 0 | 0 | 0 | 0 | 0 | [0] | [0] | [0] | [0] | [0] | 2 | 1a | 0 | 0 | 2 | 2 | 0 | 1 | 0 | 0 | 380 | 28 | 1 | 0 | 0 | 0 | 0 | 3 | 0.38 | 0 | 0.44 | 316 | 0
4547 | 19 | S20-10-1 | 1 | 0 | Rapport des essais: de tirants sous dÃ©formation imposÃ©e de courte durÃ©e | 1993 | 0 | Switzerland | Ã‰cole Polytechnique FÃ©dÃ©rale de Lausanne | Construction Materials Laboratory | Bicher Farra, Jean-Paul Jaccoud | 1150 | 1150 | 1000 | 1000 | 100 | 100 | [2,7,6] | [6,7,15] | [0,60,0] | [0,21,0] | 0 | [32.5,38.8,44.6] | [1,160x320,0] | [7,28,90] | [2.81] | [1,160x320,1] | [28] | [31100] | [1,160x320,2] | [28] | [0,0,0,0,0.50,32,0,Sikament320,0] | 200533 | 2 | 579.3 | [10] | [50] | [1] | [45] | [0] | [0] | 0 | 0 | 0 | 0 | 0 | 0 | 0 | 0 | 0 | [0] | [0] | [0] | [0] | [0] | 2 | 1a | 0 | 0 | 2 | 2 | 0 | 1 | 0 | 0 | 0 | 28 | 1 | 0 | 0 | 0 | 0 | 0 | 0 | 0 | -0.001 | 0 | 0
4548 | 19 | S20-10-1 | 5 | 0 | Rapport des essais: de tirants sous dÃ©formation imposÃ©e de courte durÃ©e | 1993 | 0 | Switzerland | Ã‰cole Polytechnique FÃ©dÃ©rale de Lausanne | Construction Materials Laboratory | Bicher Farra, Jean-Paul Jaccoud | 1150 | 1150 | 1000 | 1000 | 100 | 100 | [2,7,6] | [6,7,15] | [0,60,0] | [0,21,0] | 0 | [32.5,38.8,44.6] | [1,160x320,0] | [7,28,90] | [2.81] | [1,160x320,1] | [28] | [31100] | [1,160x320,2] | [28] | [0,0,0,0,0.50,32,0,Sikament320,0] | 200533 | 2 | 579.3 | [10] | [50] | [1] | [45] | [0] | [0] | 0 | 0 | 0 | 0 | 0 | 0 | 0 | 0 | 0 | [0] | [0] | [0] | [0] | [0] | 2 | 1a | 0 | 0 | 2 | 2 | 0 | 1 | 0 | 0 | 68 | 28 | 1 | 0 | 0 | 0 | 0 | 1 | 0.01 | 0 | 0.068 | 139 | 0
4549 | 19 | S20-10-1 | 10 | 0 | Rapport des essais: de tirants sous dÃ©formation imposÃ©e de courte durÃ©e | 1993 | 0 | Switzerland | Ã‰cole Polytechnique FÃ©dÃ©rale de Lausanne | Construction Materials Laboratory | Bicher Farra, Jean-Paul Jaccoud | 1150 | 1150 | 1000 | 1000 | 100 | 100 | [2,7,6] | [6,7,15] | [0,60,0] | [0,21,0] | 0 | [32.5,38.8,44.6] | [1,160x320,0] | [7,28,90] | [2.81] | [1,160x320,1] | [28] | [31100] | [1,160x320,2] | [28] | [0,0,0,0,0.50,32,0,Sikament320,0] | 200533 | 2 | 579.3 | [10] | [50] | [1] | [45] | [0] | [0] | 0 | 0 | 0 | 0 | 0 | 0 | 0 | 0 | 0 | [0] | [0] | [0] | [0] | [0] | 2 | 1a | 0 | 0 | 2 | 2 | 0 | 1 | 0 | 0 | 251 | 28 | 1 | 0 | 0 | 0 | 0 | 2 | 0.18 | 0 | 0.202 | 440 | 0
4550 | 19 | S20-10-1 | 18 | 0 | Rapport des essais: de tirants sous dÃ©formation imposÃ©e de courte durÃ©e | 1993 | 0 | Switzerland | Ã‰cole Polytechnique FÃ©dÃ©rale de Lausanne | Construction Materials Laboratory | Bicher Farra, Jean-Paul Jaccoud | 1150 | 1150 | 1000 | 1000 | 100 | 100 | [2,7,6] | [6,7,15] | [0,60,0] | [0,21,0] | 0 | [32.5,38.8,44.6] | [1,160x320,0] | [7,28,90] | [2.81] | [1,160x320,1] | [28] | [31100] | [1,160x320,2] | [28] | [0,0,0,0,0.50,32,0,Sikament320,0] | 200533 | 2 | 579.3 | [10] | [50] | [1] | [45] | [0] | [0] | 0 | 0 | 0 | 0 | 0 | 0 | 0 | 0 | 0 | [0] | [0] | [0] | [0] | [0] | 2 | 1a | 0 | 0 | 2 | 2 | 0 | 1 | 0 | 0 | 172 | 28 | 1 | 0 | 0 | 0 | 0 | 3 | 0.26 | 0 | 0.328 | 305 | 0
4551 | 19 | S20-10-1 | 7 | 0 | Rapport des essais: de tirants sous dÃ©formation imposÃ©e de courte durÃ©e | 1993 | 0 | Switzerland | Ã‰cole Polytechnique FÃ©dÃ©rale de Lausanne | Construction Materials Laboratory | Bicher Farra, Jean-Paul Jaccoud | 1150 | 1150 | 1000 | 1000 | 100 | 100 | [2,7,6] | [6,7,15] | [0,60,0] | [0,21,0] | 0 | [32.5,38.8,44.6] | [1,160x320,0] | [7,28,90] | [2.81] | [1,160x320,1] | [28] | [31100] | [1,160x320,2] | [28] | [0,0,0,0,0.50,32,0,Sikament320,0] | 200533 | 2 | 579.3 | [10] | [50] | [1] | [45] | [0] | [0] | 0 | 0 | 0 | 0 | 0 | 0 | 0 | 0 | 0 | [0] | [0] | [0] | [0] | [0] | 2 | 1a | 0 | 0 | 2 | 2 | 0 | 1 | 0 | 0 | 288 | 28 | 1 | 0 | 0 | 0 | 0 | 1 | 0.16 | 0 | 0.167 | 716 | 0
4552 | 19 | S20-10-1 | 6 | 0 | Rapport des essais: de tirants sous dÃ©formation imposÃ©e de courte durÃ©e | 1993 | 0 | Switzerland | Ã‰cole Polytechnique FÃ©dÃ©rale de Lausanne | Construction Materials Laboratory | Bicher Farra, Jean-Paul Jaccoud | 1150 | 1150 | 1000 | 1000 | 100 | 100 | [2,7,6] | [6,7,15] | [0,60,0] | [0,21,0] | 0 | [32.5,38.8,44.6] | [1,160x320,0] | [7,28,90] | [2.81] | [1,160x320,1] | [28] | [31100] | [1,160x320,2] | [28] | [0,0,0,0,0.50,32,0,Sikament320,0] | 200533 | 2 | 579.3 | [10] | [50] | [1] | [45] | [0] | [0] | 0 | 0 | 0 | 0 | 0 | 0 | 0 | 0 | 0 | [0] | [0] | [0] | [0] | [0] | 2 | 1a | 0 | 0 | 2 | 2 | 0 | 1 | 0 | 0 | 252 | 28 | 1 | 0 | 0 | 0 | 0 | 1 | 0.12 | 0 | 0.134 | 691 | 0
4553 | 19 | S20-10-1 | 15 | 0 | Rapport des essais: de tirants sous dÃ©formation imposÃ©e de courte durÃ©e | 1993 | 0 | Switzerland | Ã‰cole Polytechnique FÃ©dÃ©rale de Lausanne | Construction Materials Laboratory | Bicher Farra, Jean-Paul Jaccoud | 1150 | 1150 | 1000 | 1000 | 100 | 100 | [2,7,6] | [6,7,15] | [0,60,0] | [0,21,0] | 0 | [32.5,38.8,44.6] | [1,160x320,0] | [7,28,90] | [2.81] | [1,160x320,1] | [28] | [31100] | [1,160x320,2] | [28] | [0,0,0,0,0.50,32,0,Sikament320,0] | 200533 | 2 | 579.3 | [10] | [50] | [1] | [45] | [0] | [0] | 0 | 0 | 0 | 0 | 0 | 0 | 0 | 0 | 0 | [0] | [0] | [0] | [0] | [0] | 2 | 1a | 0 | 0 | 2 | 2 | 0 | 1 | 0 | 0 | 394 | 28 | 1 | 0 | 0 | 0 | 0 | 2 | 0.33 | 0 | 0.398 | 449 | 0
4554 | 19 | S20-10-1 | 3 | 0 | Rapport des essais: de tirants sous dÃ©formation imposÃ©e de courte durÃ©e | 1993 | 0 | Switzerland | Ã‰cole Polytechnique FÃ©dÃ©rale de Lausanne | Construction Materials Laboratory | Bicher Farra, Jean-Paul Jaccoud | 1150 | 1150 | 1000 | 1000 | 100 | 100 | [2,7,6] | [6,7,15] | [0,60,0] | [0,21,0] | 0 | [32.5,38.8,44.6] | [1,160x320,0] | [7,28,90] | [2.81] | [1,160x320,1] | [28] | [31100] | [1,160x320,2] | [28] | [0,0,0,0,0.50,32,0,Sikament320,0] | 200533 | 2 | 579.3 | [10] | [50] | [1] | [45] | [0] | [0] | 0 | 0 | 0 | 0 | 0 | 0 | 0 | 0 | 0 | [0] | [0] | [0] | [0] | [0] | 2 | 1a | 0 | 0 | 2 | 2 | 0 | 1 | 0 | 0 | 207 | 28 | 1 | 0 | 0 | 0 | 0 | 0 | 0 | 0 | 0.004 | 0 | 0
4555 | 19 | S20-10-1 | 4 | 0 | Rapport des essais: de tirants sous dÃ©formation imposÃ©e de courte durÃ©e | 1993 | 0 | Switzerland | Ã‰cole Polytechnique FÃ©dÃ©rale de Lausanne | Construction Materials Laboratory | Bicher Farra, Jean-Paul Jaccoud | 1150 | 1150 | 1000 | 1000 | 100 | 100 | [2,7,6] | [6,7,15] | [0,60,0] | [0,21,0] | 0 | [32.5,38.8,44.6] | [1,160x320,0] | [7,28,90] | [2.81] | [1,160x320,1] | [28] | [31100] | [1,160x320,2] | [28] | [0,0,0,0,0.50,32,0,Sikament320,0] | 200533 | 2 | 579.3 | [10] | [50] | [1] | [45] | [0] | [0] | 0 | 0 | 0 | 0 | 0 | 0 | 0 | 0 | 0 | [0] | [0] | [0] | [0] | [0] | 2 | 1a | 0 | 0 | 2 | 2 | 0 | 1 | 0 | 0 | 336 | 28 | 1 | 0 | 0 | 0 | 0 | 1 | 0.01 | 0 | 0 | 139 | 0
4556 | 19 | S20-10-1 | 19 | 0 | Rapport des essais: de tirants sous dÃ©formation imposÃ©e de courte durÃ©e | 1993 | 0 | Switzerland | Ã‰cole Polytechnique FÃ©dÃ©rale de Lausanne | Construction Materials Laboratory | Bicher Farra, Jean-Paul Jaccoud | 1150 | 1150 | 1000 | 1000 | 100 | 100 | [2,7,6] | [6,7,15] | [0,60,0] | [0,21,0] | 0 | [32.5,38.8,44.6] | [1,160x320,0] | [7,28,90] | [2.81] | [1,160x320,1] | [28] | [31100] | [1,160x320,2] | [28] | [0,0,0,0,0.50,32,0,Sikament320,0] | 200533 | 2 | 579.3 | [10] | [50] | [1] | [45] | [0] | [0] | 0 | 0 | 0 | 0 | 0 | 0 | 0 | 0 | 0 | [0] | [0] | [0] | [0] | [0] | 2 | 1a | 0 | 0 | 2 | 2 | 0 | 1 | 0 | 0 | 320 | 28 | 1 | 0 | 0 | 0 | 0 | 3 | 0.34 | 0 | 0.401 | 317 | 0
4557 | 19 | S20-10-1 | 11 | 0 | Rapport des essais: de tirants sous dÃ©formation imposÃ©e de courte durÃ©e | 1993 | 0 | Switzerland | Ã‰cole Polytechnique FÃ©dÃ©rale de Lausanne | Construction Materials Laboratory | Bicher Farra, Jean-Paul Jaccoud | 1150 | 1150 | 1000 | 1000 | 100 | 100 | [2,7,6] | [6,7,15] | [0,60,0] | [0,21,0] | 0 | [32.5,38.8,44.6] | [1,160x320,0] | [7,28,90] | [2.81] | [1,160x320,1] | [28] | [31100] | [1,160x320,2] | [28] | [0,0,0,0,0.50,32,0,Sikament320,0] | 200533 | 2 | 579.3 | [10] | [50] | [1] | [45] | [0] | [0] | 0 | 0 | 0 | 0 | 0 | 0 | 0 | 0 | 0 | [0] | [0] | [0] | [0] | [0] | 2 | 1a | 0 | 0 | 2 | 2 | 0 | 1 | 0 | 0 | 285 | 28 | 1 | 0 | 0 | 0 | 0 | 2 | 0.21 | 0 | 0.253 | 442 | 0
4558 | 19 | S20-10-1 | 17 | 0 | Rapport des essais: de tirants sous dÃ©formation imposÃ©e de courte durÃ©e | 1993 | 0 | Switzerland | Ã‰cole Polytechnique FÃ©dÃ©rale de Lausanne | Construction Materials Laboratory | Bicher Farra, Jean-Paul Jaccoud | 1150 | 1150 | 1000 | 1000 | 100 | 100 | [2,7,6] | [6,7,15] | [0,60,0] | [0,21,0] | 0 | [32.5,38.8,44.6] | [1,160x320,0] | [7,28,90] | [2.81] | [1,160x320,1] | [28] | [31100] | [1,160x320,2] | [28] | [0,0,0,0,0.50,32,0,Sikament320,0] | 200533 | 2 | 579.3 | [10] | [50] | [1] | [45] | [0] | [0] | 0 | 0 | 0 | 0 | 0 | 0 | 0 | 0 | 0 | [0] | [0] | [0] | [0] | [0] | 2 | 1a | 0 | 0 | 2 | 2 | 0 | 1 | 0 | 0 | 434 | 28 | 1 | 0 | 0 | 0 | 0 | 3 | 0.26 | 0 | 0 | 305 | 0
4559 | 19 | S20-10-1 | 16 | 0 | Rapport des essais: de tirants sous dÃ©formation imposÃ©e de courte durÃ©e | 1993 | 0 | Switzerland | Ã‰cole Polytechnique FÃ©dÃ©rale de Lausanne | Construction Materials Laboratory | Bicher Farra, Jean-Paul Jaccoud | 1150 | 1150 | 1000 | 1000 | 100 | 100 | [2,7,6] | [6,7,15] | [0,60,0] | [0,21,0] | 0 | [32.5,38.8,44.6] | [1,160x320,0] | [7,28,90] | [2.81] | [1,160x320,1] | [28] | [31100] | [1,160x320,2] | [28] | [0,0,0,0,0.50,32,0,Sikament320,0] | 200533 | 2 | 579.3 | [10] | [50] | [1] | [45] | [0] | [0] | 0 | 0 | 0 | 0 | 0 | 0 | 0 | 0 | 0 | [0] | [0] | [0] | [0] | [0] | 2 | 1a | 0 | 0 | 2 | 2 | 0 | 1 | 0 | 0 | 413 | 28 | 1 | 0 | 0 | 0 | 0 | 2 | 0.37 | 0 | 0.434 | 451 | 0
4560 | 19 | S20-10-1 | 8 | 0 | Rapport des essais: de tirants sous dÃ©formation imposÃ©e de courte durÃ©e | 1993 | 0 | Switzerland | Ã‰cole Polytechnique FÃ©dÃ©rale de Lausanne | Construction Materials Laboratory | Bicher Farra, Jean-Paul Jaccoud | 1150 | 1150 | 1000 | 1000 | 100 | 100 | [2,7,6] | [6,7,15] | [0,60,0] | [0,21,0] | 0 | [32.5,38.8,44.6] | [1,160x320,0] | [7,28,90] | [2.81] | [1,160x320,1] | [28] | [31100] | [1,160x320,2] | [28] | [0,0,0,0,0.50,32,0,Sikament320,0] | 200533 | 2 | 579.3 | [10] | [50] | [1] | [45] | [0] | [0] | 0 | 0 | 0 | 0 | 0 | 0 | 0 | 0 | 0 | [0] | [0] | [0] | [0] | [0] | 2 | 1a | 0 | 0 | 2 | 2 | 0 | 1 | 0 | 0 | 321 | 28 | 1 | 0 | 0 | 0 | 0 | 2 | 0.1 | 0 | 0 | 379 | 0
4561 | 19 | S20-10-1 | 13 | 0 | Rapport des essais: de tirants sous dÃ©formation imposÃ©e de courte durÃ©e | 1993 | 0 | Switzerland | Ã‰cole Polytechnique FÃ©dÃ©rale de Lausanne | Construction Materials Laboratory | Bicher Farra, Jean-Paul Jaccoud | 1150 | 1150 | 1000 | 1000 | 100 | 100 | [2,7,6] | [6,7,15] | [0,60,0] | [0,21,0] | 0 | [32.5,38.8,44.6] | [1,160x320,0] | [7,28,90] | [2.81] | [1,160x320,1] | [28] | [31100] | [1,160x320,2] | [28] | [0,0,0,0,0.50,32,0,Sikament320,0] | 200533 | 2 | 579.3 | [10] | [50] | [1] | [45] | [0] | [0] | 0 | 0 | 0 | 0 | 0 | 0 | 0 | 0 | 0 | [0] | [0] | [0] | [0] | [0] | 2 | 1a | 0 | 0 | 2 | 2 | 0 | 1 | 0 | 0 | 335 | 28 | 1 | 0 | 0 | 0 | 0 | 2 | 0.26 | 0 | 0.32 | 445 | 0
4562 | 19 | S20-10-1 | 12 | 0 | Rapport des essais: de tirants sous dÃ©formation imposÃ©e de courte durÃ©e | 1993 | 0 | Switzerland | Ã‰cole Polytechnique FÃ©dÃ©rale de Lausanne | Construction Materials Laboratory | Bicher Farra, Jean-Paul Jaccoud | 1150 | 1150 | 1000 | 1000 | 100 | 100 | [2,7,6] | [6,7,15] | [0,60,0] | [0,21,0] | 0 | [32.5,38.8,44.6] | [1,160x320,0] | [7,28,90] | [2.81] | [1,160x320,1] | [28] | [31100] | [1,160x320,2] | [28] | [0,0,0,0,0.50,32,0,Sikament320,0] | 200533 | 2 | 579.3 | [10] | [50] | [1] | [45] | [0] | [0] | 0 | 0 | 0 | 0 | 0 | 0 | 0 | 0 | 0 | [0] | [0] | [0] | [0] | [0] | 2 | 1a | 0 | 0 | 2 | 2 | 0 | 1 | 0 | 0 | 314 | 28 | 1 | 0 | 0 | 0 | 0 | 2 | 0.23 | 0 | 0.286 | 443 | 0
4563 | 19 | S20-10-1 | 21 | 0 | Rapport des essais: de tirants sous dÃ©formation imposÃ©e de courte durÃ©e | 1993 | 0 | Switzerland | Ã‰cole Polytechnique FÃ©dÃ©rale de Lausanne | Construction Materials Laboratory | Bicher Farra, Jean-Paul Jaccoud | 1150 | 1150 | 1000 | 1000 | 100 | 100 | [2,7,6] | [6,7,15] | [0,60,0] | [0,21,0] | 0 | [32.5,38.8,44.6] | [1,160x320,0] | [7,28,90] | [2.81] | [1,160x320,1] | [28] | [31100] | [1,160x320,2] | [28] | [0,0,0,0,0.50,32,0,Sikament320,0] | 200533 | 2 | 579.3 | [10] | [50] | [1] | [45] | [0] | [0] | 0 | 0 | 0 | 0 | 0 | 0 | 0 | 0 | 0 | [0] | [0] | [0] | [0] | [0] | 2 | 1a | 0 | 0 | 2 | 2 | 0 | 1 | 0 | 0 | 434 | 28 | 1 | 0 | 0 | 0 | 0 | 4 | 0.43 | 0 | 0.485 | 315 | 0
4564 | 19 | S20-10-1 | 22 | 0 | Rapport des essais: de tirants sous dÃ©formation imposÃ©e de courte durÃ©e | 1993 | 0 | Switzerland | Ã‰cole Polytechnique FÃ©dÃ©rale de Lausanne | Construction Materials Laboratory | Bicher Farra, Jean-Paul Jaccoud | 1150 | 1150 | 1000 | 1000 | 100 | 100 | [2,7,6] | [6,7,15] | [0,60,0] | [0,21,0] | 0 | [32.5,38.8,44.6] | [1,160x320,0] | [7,28,90] | [2.81] | [1,160x320,1] | [28] | [31100] | [1,160x320,2] | [28] | [0,0,0,0,0.50,32,0,Sikament320,0] | 200533 | 2 | 579.3 | [10] | [50] | [1] | [45] | [0] | [0] | 0 | 0 | 0 | 0 | 0 | 0 | 0 | 0 | 0 | [0] | [0] | [0] | [0] | [0] | 2 | 1a | 0 | 0 | 2 | 2 | 0 | 1 | 0 | 0 | 454 | 28 | 1 | 0 | 0 | 0 | 0 | 4 | 0.38 | 0 | 0.491 | 238 | 0
4565 | 19 | S20-10-1 | 9 | 0 | Rapport des essais: de tirants sous dÃ©formation imposÃ©e de courte durÃ©e | 1993 | 0 | Switzerland | Ã‰cole Polytechnique FÃ©dÃ©rale de Lausanne | Construction Materials Laboratory | Bicher Farra, Jean-Paul Jaccoud | 1150 | 1150 | 1000 | 1000 | 100 | 100 | [2,7,6] | [6,7,15] | [0,60,0] | [0,21,0] | 0 | [32.5,38.8,44.6] | [1,160x320,0] | [7,28,90] | [2.81] | [1,160x320,1] | [28] | [31100] | [1,160x320,2] | [28] | [0,0,0,0,0.50,32,0,Sikament320,0] | 200533 | 2 | 579.3 | [10] | [50] | [1] | [45] | [0] | [0] | 0 | 0 | 0 | 0 | 0 | 0 | 0 | 0 | 0 | [0] | [0] | [0] | [0] | [0] | 2 | 1a | 0 | 0 | 2 | 2 | 0 | 1 | 0 | 0 | 101 | 28 | 1 | 0 | 0 | 0 | 0 | 2 | 0.1 | 0 | 0.126 | 379 | 0
4566 | 19 | S20-10-2 | 19 | 0 | Rapport des essais: de tirants sous dÃ©formation imposÃ©e de courte durÃ©e | 1993 | 0 | Switzerland | Ã‰cole Polytechnique FÃ©dÃ©rale de Lausanne | Construction Materials Laboratory | Bicher Farra, Jean-Paul Jaccoud | 1150 | 1150 | 1000 | 1000 | 100 | 100 | [2,7,6] | [6,7,15] | [0,60,0] | [0,21,0] | 0 | [32.5,38.8,44.6] | [1,160x320,0] | [7,28,90] | [2.81] | [1,160x320,1] | [28] | [31100] | [1,160x320,2] | [28] | [0,0,0,0,0.50,32,0,Sikament320,0] | 200533 | 2 | 579.3 | [10] | [50] | [1] | [45] | [0] | [0] | 0 | 0 | 0 | 0 | 0 | 0 | 0 | 0 | 0 | [0] | [0] | [0] | [0] | [0] | 2 | 1a | 0 | 0 | 2 | 2 | 0 | 1 | 0 | 0 | 385 | 28 | 1 | 0 | 0 | 0 | 0 | 4 | 0.28 | 0 | 0.388 | 238 | 0
4567 | 19 | S20-10-2 | 17 | 0 | Rapport des essais: de tirants sous dÃ©formation imposÃ©e de courte durÃ©e | 1993 | 0 | Switzerland | Ã‰cole Polytechnique FÃ©dÃ©rale de Lausanne | Construction Materials Laboratory | Bicher Farra, Jean-Paul Jaccoud | 1150 | 1150 | 1000 | 1000 | 100 | 100 | [2,7,6] | [6,7,15] | [0,60,0] | [0,21,0] | 0 | [32.5,38.8,44.6] | [1,160x320,0] | [7,28,90] | [2.81] | [1,160x320,1] | [28] | [31100] | [1,160x320,2] | [28] | [0,0,0,0,0.50,32,0,Sikament320,0] | 200533 | 2 | 579.3 | [10] | [50] | [1] | [45] | [0] | [0] | 0 | 0 | 0 | 0 | 0 | 0 | 0 | 0 | 0 | [0] | [0] | [0] | [0] | [0] | 2 | 1a | 0 | 0 | 2 | 2 | 0 | 1 | 0 | 0 | 432 | 28 | 1 | 0 | 0 | 0 | 0 | 4 | 0.24 | 0 | 0.367 | 309 | 0
4568 | 19 | S20-10-2 | 12 | 0 | Rapport des essais: de tirants sous dÃ©formation imposÃ©e de courte durÃ©e | 1993 | 0 | Switzerland | Ã‰cole Polytechnique FÃ©dÃ©rale de Lausanne | Construction Materials Laboratory | Bicher Farra, Jean-Paul Jaccoud | 1150 | 1150 | 1000 | 1000 | 100 | 100 | [2,7,6] | [6,7,15] | [0,60,0] | [0,21,0] | 0 | [32.5,38.8,44.6] | [1,160x320,0] | [7,28,90] | [2.81] | [1,160x320,1] | [28] | [31100] | [1,160x320,2] | [28] | [0,0,0,0,0.50,32,0,Sikament320,0] | 200533 | 2 | 579.3 | [10] | [50] | [1] | [45] | [0] | [0] | 0 | 0 | 0 | 0 | 0 | 0 | 0 | 0 | 0 | [0] | [0] | [0] | [0] | [0] | 2 | 1a | 0 | 0 | 2 | 2 | 0 | 1 | 0 | 0 | 365 | 28 | 1 | 0 | 0 | 0 | 0 | 2 | 0.25 | 0 | 0.239 | 437 | 0
4569 | 19 | S20-10-2 | 21 | 0 | Rapport des essais: de tirants sous dÃ©formation imposÃ©e de courte durÃ©e | 1993 | 0 | Switzerland | Ã‰cole Polytechnique FÃ©dÃ©rale de Lausanne | Construction Materials Laboratory | Bicher Farra, Jean-Paul Jaccoud | 1150 | 1150 | 1000 | 1000 | 100 | 100 | [2,7,6] | [6,7,15] | [0,60,0] | [0,21,0] | 0 | [32.5,38.8,44.6] | [1,160x320,0] | [7,28,90] | [2.81] | [1,160x320,1] | [28] | [31100] | [1,160x320,2] | [28] | [0,0,0,0,0.50,32,0,Sikament320,0] | 200533 | 2 | 579.3 | [10] | [50] | [1] | [45] | [0] | [0] | 0 | 0 | 0 | 0 | 0 | 0 | 0 | 0 | 0 | [0] | [0] | [0] | [0] | [0] | 2 | 1a | 0 | 0 | 2 | 2 | 0 | 1 | 0 | 0 | 506 | 28 | 1 | 0 | 0 | 0 | 0 | 4 | 0.38 | 0 | 0.501 | 239 | 0
4570 | 19 | S20-10-2 | 15 | 0 | Rapport des essais: de tirants sous dÃ©formation imposÃ©e de courte durÃ©e | 1993 | 0 | Switzerland | Ã‰cole Polytechnique FÃ©dÃ©rale de Lausanne | Construction Materials Laboratory | Bicher Farra, Jean-Paul Jaccoud | 1150 | 1150 | 1000 | 1000 | 100 | 100 | [2,7,6] | [6,7,15] | [0,60,0] | [0,21,0] | 0 | [32.5,38.8,44.6] | [1,160x320,0] | [7,28,90] | [2.81] | [1,160x320,1] | [28] | [31100] | [1,160x320,2] | [28] | [0,0,0,0,0.50,32,0,Sikament320,0] | 200533 | 2 | 579.3 | [10] | [50] | [1] | [45] | [0] | [0] | 0 | 0 | 0 | 0 | 0 | 0 | 0 | 0 | 0 | [0] | [0] | [0] | [0] | [0] | 2 | 1a | 0 | 0 | 2 | 2 | 0 | 1 | 0 | 0 | 378 | 28 | 1 | 0 | 0 | 0 | 0 | 3 | 0.25 | 0 | 0.266 | 307 | 0
4571 | 19 | S20-10-2 | 10 | 0 | Rapport des essais: de tirants sous dÃ©formation imposÃ©e de courte durÃ©e | 1993 | 0 | Switzerland | Ã‰cole Polytechnique FÃ©dÃ©rale de Lausanne | Construction Materials Laboratory | Bicher Farra, Jean-Paul Jaccoud | 1150 | 1150 | 1000 | 1000 | 100 | 100 | [2,7,6] | [6,7,15] | [0,60,0] | [0,21,0] | 0 | [32.5,38.8,44.6] | [1,160x320,0] | [7,28,90] | [2.81] | [1,160x320,1] | [28] | [31100] | [1,160x320,2] | [28] | [0,0,0,0,0.50,32,0,Sikament320,0] | 200533 | 2 | 579.3 | [10] | [50] | [1] | [45] | [0] | [0] | 0 | 0 | 0 | 0 | 0 | 0 | 0 | 0 | 0 | [0] | [0] | [0] | [0] | [0] | 2 | 1a | 0 | 0 | 2 | 2 | 0 | 1 | 0 | 0 | 314 | 28 | 1 | 0 | 0 | 0 | 0 | 2 | 0.19 | 0 | 0.169 | 431 | 0
4572 | 19 | S20-10-2 | 11 | 0 | Rapport des essais: de tirants sous dÃ©formation imposÃ©e de courte durÃ©e | 1993 | 0 | Switzerland | Ã‰cole Polytechnique FÃ©dÃ©rale de Lausanne | Construction Materials Laboratory | Bicher Farra, Jean-Paul Jaccoud | 1150 | 1150 | 1000 | 1000 | 100 | 100 | [2,7,6] | [6,7,15] | [0,60,0] | [0,21,0] | 0 | [32.5,38.8,44.6] | [1,160x320,0] | [7,28,90] | [2.81] | [1,160x320,1] | [28] | [31100] | [1,160x320,2] | [28] | [0,0,0,0,0.50,32,0,Sikament320,0] | 200533 | 2 | 579.3 | [10] | [50] | [1] | [45] | [0] | [0] | 0 | 0 | 0 | 0 | 0 | 0 | 0 | 0 | 0 | [0] | [0] | [0] | [0] | [0] | 2 | 1a | 0 | 0 | 2 | 2 | 0 | 1 | 0 | 0 | 341 | 28 | 1 | 0 | 0 | 0 | 0 | 2 | 0.22 | 0 | 0.206 | 434 | 0
4573 | 19 | S20-10-2 | 20 | 0 | Rapport des essais: de tirants sous dÃ©formation imposÃ©e de courte durÃ©e | 1993 | 0 | Switzerland | Ã‰cole Polytechnique FÃ©dÃ©rale de Lausanne | Construction Materials Laboratory | Bicher Farra, Jean-Paul Jaccoud | 1150 | 1150 | 1000 | 1000 | 100 | 100 | [2,7,6] | [6,7,15] | [0,60,0] | [0,21,0] | 0 | [32.5,38.8,44.6] | [1,160x320,0] | [7,28,90] | [2.81] | [1,160x320,1] | [28] | [31100] | [1,160x320,2] | [28] | [0,0,0,0,0.50,32,0,Sikament320,0] | 200533 | 2 | 579.3 | [10] | [50] | [1] | [45] | [0] | [0] | 0 | 0 | 0 | 0 | 0 | 0 | 0 | 0 | 0 | [0] | [0] | [0] | [0] | [0] | 2 | 1a | 0 | 0 | 2 | 2 | 0 | 1 | 0 | 0 | 432 | 28 | 1 | 0 | 0 | 0 | 0 | 4 | 0.31 | 0 | 0.417 | 238 | 0
4574 | 19 | S20-10-2 | 7 | 0 | Rapport des essais: de tirants sous dÃ©formation imposÃ©e de courte durÃ©e | 1993 | 0 | Switzerland | Ã‰cole Polytechnique FÃ©dÃ©rale de Lausanne | Construction Materials Laboratory | Bicher Farra, Jean-Paul Jaccoud | 1150 | 1150 | 1000 | 1000 | 100 | 100 | [2,7,6] | [6,7,15] | [0,60,0] | [0,21,0] | 0 | [32.5,38.8,44.6] | [1,160x320,0] | [7,28,90] | [2.81] | [1,160x320,1] | [28] | [31100] | [1,160x320,2] | [28] | [0,0,0,0,0.50,32,0,Sikament320,0] | 200533 | 2 | 579.3 | [10] | [50] | [1] | [45] | [0] | [0] | 0 | 0 | 0 | 0 | 0 | 0 | 0 | 0 | 0 | [0] | [0] | [0] | [0] | [0] | 2 | 1a | 0 | 0 | 2 | 2 | 0 | 1 | 0 | 0 | 279 | 28 | 1 | 0 | 0 | 0 | 0 | 2 | 0.08 | 0 | 0.089 | 372 | 0
4575 | 19 | S20-10-2 | 2 | 0 | Rapport des essais: de tirants sous dÃ©formation imposÃ©e de courte durÃ©e | 1993 | 0 | Switzerland | Ã‰cole Polytechnique FÃ©dÃ©rale de Lausanne | Construction Materials Laboratory | Bicher Farra, Jean-Paul Jaccoud | 1150 | 1150 | 1000 | 1000 | 100 | 100 | [2,7,6] | [6,7,15] | [0,60,0] | [0,21,0] | 0 | [32.5,38.8,44.6] | [1,160x320,0] | [7,28,90] | [2.81] | [1,160x320,1] | [28] | [31100] | [1,160x320,2] | [28] | [0,0,0,0,0.50,32,0,Sikament320,0] | 200533 | 2 | 579.3 | [10] | [50] | [1] | [45] | [0] | [0] | 0 | 0 | 0 | 0 | 0 | 0 | 0 | 0 | 0 | [0] | [0] | [0] | [0] | [0] | 2 | 1a | 0 | 0 | 2 | 2 | 0 | 1 | 0 | 0 | 128 | 28 | 1 | 0 | 0 | 0 | 0 | 0 | 0 | 0 | 0 | 0 | 0
4576 | 19 | S20-10-2 | 1 | 0 | Rapport des essais: de tirants sous dÃ©formation imposÃ©e de courte durÃ©e | 1993 | 0 | Switzerland | Ã‰cole Polytechnique FÃ©dÃ©rale de Lausanne | Construction Materials Laboratory | Bicher Farra, Jean-Paul Jaccoud | 1150 | 1150 | 1000 | 1000 | 100 | 100 | [2,7,6] | [6,7,15] | [0,60,0] | [0,21,0] | 0 | [32.5,38.8,44.6] | [1,160x320,0] | [7,28,90] | [2.81] | [1,160x320,1] | [28] | [31100] | [1,160x320,2] | [28] | [0,0,0,0,0.50,32,0,Sikament320,0] | 200533 | 2 | 579.3 | [10] | [50] | [1] | [45] | [0] | [0] | 0 | 0 | 0 | 0 | 0 | 0 | 0 | 0 | 0 | [0] | [0] | [0] | [0] | [0] | 2 | 1a | 0 | 0 | 2 | 2 | 0 | 1 | 0 | 0 | 1 | 28 | 1 | 0 | 0 | 0 | 0 | 0 | 0 | 0 | 0 | 0 | 0
4577 | 19 | S20-10-2 | 9 | 0 | Rapport des essais: de tirants sous dÃ©formation imposÃ©e de courte durÃ©e | 1993 | 0 | Switzerland | Ã‰cole Polytechnique FÃ©dÃ©rale de Lausanne | Construction Materials Laboratory | Bicher Farra, Jean-Paul Jaccoud | 1150 | 1150 | 1000 | 1000 | 100 | 100 | [2,7,6] | [6,7,15] | [0,60,0] | [0,21,0] | 0 | [32.5,38.8,44.6] | [1,160x320,0] | [7,28,90] | [2.81] | [1,160x320,1] | [28] | [31100] | [1,160x320,2] | [28] | [0,0,0,0,0.50,32,0,Sikament320,0] | 200533 | 2 | 579.3 | [10] | [50] | [1] | [45] | [0] | [0] | 0 | 0 | 0 | 0 | 0 | 0 | 0 | 0 | 0 | [0] | [0] | [0] | [0] | [0] | 2 | 1a | 0 | 0 | 2 | 2 | 0 | 1 | 0 | 0 | 273 | 28 | 1 | 0 | 0 | 0 | 0 | 2 | 0.15 | 0 | 0.139 | 426 | 0
4578 | 19 | S20-10-2 | 13 | 0 | Rapport des essais: de tirants sous dÃ©formation imposÃ©e de courte durÃ©e | 1993 | 0 | Switzerland | Ã‰cole Polytechnique FÃ©dÃ©rale de Lausanne | Construction Materials Laboratory | Bicher Farra, Jean-Paul Jaccoud | 1150 | 1150 | 1000 | 1000 | 100 | 100 | [2,7,6] | [6,7,15] | [0,60,0] | [0,21,0] | 0 | [32.5,38.8,44.6] | [1,160x320,0] | [7,28,90] | [2.81] | [1,160x320,1] | [28] | [31100] | [1,160x320,2] | [28] | [0,0,0,0,0.50,32,0,Sikament320,0] | 200533 | 2 | 579.3 | [10] | [50] | [1] | [45] | [0] | [0] | 0 | 0 | 0 | 0 | 0 | 0 | 0 | 0 | 0 | [0] | [0] | [0] | [0] | [0] | 2 | 1a | 0 | 0 | 2 | 2 | 0 | 1 | 0 | 0 | 239 | 28 | 1 | 0 | 0 | 0 | 0 | 3 | 0.18 | 0 | 0.277 | 297 | 0
4579 | 19 | S20-10-2 | 6 | 0 | Rapport des essais: de tirants sous dÃ©formation imposÃ©e de courte durÃ©e | 1993 | 0 | Switzerland | Ã‰cole Polytechnique FÃ©dÃ©rale de Lausanne | Construction Materials Laboratory | Bicher Farra, Jean-Paul Jaccoud | 1150 | 1150 | 1000 | 1000 | 100 | 100 | [2,7,6] | [6,7,15] | [0,60,0] | [0,21,0] | 0 | [32.5,38.8,44.6] | [1,160x320,0] | [7,28,90] | [2.81] | [1,160x320,1] | [28] | [31100] | [1,160x320,2] | [28] | [0,0,0,0,0.50,32,0,Sikament320,0] | 200533 | 2 | 579.3 | [10] | [50] | [1] | [45] | [0] | [0] | 0 | 0 | 0 | 0 | 0 | 0 | 0 | 0 | 0 | [0] | [0] | [0] | [0] | [0] | 2 | 1a | 0 | 0 | 2 | 2 | 0 | 1 | 0 | 0 | 198 | 28 | 1 | 0 | 0 | 0 | 0 | 1 | 0.09 | 0 | 0.052 | 665 | 0
4580 | 19 | S20-10-2 | 5 | 0 | Rapport des essais: de tirants sous dÃ©formation imposÃ©e de courte durÃ©e | 1993 | 0 | Switzerland | Ã‰cole Polytechnique FÃ©dÃ©rale de Lausanne | Construction Materials Laboratory | Bicher Farra, Jean-Paul Jaccoud | 1150 | 1150 | 1000 | 1000 | 100 | 100 | [2,7,6] | [6,7,15] | [0,60,0] | [0,21,0] | 0 | [32.5,38.8,44.6] | [1,160x320,0] | [7,28,90] | [2.81] | [1,160x320,1] | [28] | [31100] | [1,160x320,2] | [28] | [0,0,0,0,0.50,32,0,Sikament320,0] | 200533 | 2 | 579.3 | [10] | [50] | [1] | [45] | [0] | [0] | 0 | 0 | 0 | 0 | 0 | 0 | 0 | 0 | 0 | [0] | [0] | [0] | [0] | [0] | 2 | 1a | 0 | 0 | 2 | 2 | 0 | 1 | 0 | 0 | 78 | 28 | 1 | 0 | 0 | 0 | 0 | 1 | 0.01 | 0 | 0.005 | 168 | 0
4581 | 19 | S20-10-2 | 18 | 0 | Rapport des essais: de tirants sous dÃ©formation imposÃ©e de courte durÃ©e | 1993 | 0 | Switzerland | Ã‰cole Polytechnique FÃ©dÃ©rale de Lausanne | Construction Materials Laboratory | Bicher Farra, Jean-Paul Jaccoud | 1150 | 1150 | 1000 | 1000 | 100 | 100 | [2,7,6] | [6,7,15] | [0,60,0] | [0,21,0] | 0 | [32.5,38.8,44.6] | [1,160x320,0] | [7,28,90] | [2.81] | [1,160x320,1] | [28] | [31100] | [1,160x320,2] | [28] | [0,0,0,0,0.50,32,0,Sikament320,0] | 200533 | 2 | 579.3 | [10] | [50] | [1] | [45] | [0] | [0] | 0 | 0 | 0 | 0 | 0 | 0 | 0 | 0 | 0 | [0] | [0] | [0] | [0] | [0] | 2 | 1a | 0 | 0 | 2 | 2 | 0 | 1 | 0 | 0 | 284 | 28 | 1 | 0 | 0 | 0 | 0 | 4 | 0.24 | 0 | 0.346 | 234 | 0
4582 | 19 | S20-10-2 | 8 | 0 | Rapport des essais: de tirants sous dÃ©formation imposÃ©e de courte durÃ©e | 1993 | 0 | Switzerland | Ã‰cole Polytechnique FÃ©dÃ©rale de Lausanne | Construction Materials Laboratory | Bicher Farra, Jean-Paul Jaccoud | 1150 | 1150 | 1000 | 1000 | 100 | 100 | [2,7,6] | [6,7,15] | [0,60,0] | [0,21,0] | 0 | [32.5,38.8,44.6] | [1,160x320,0] | [7,28,90] | [2.81] | [1,160x320,1] | [28] | [31100] | [1,160x320,2] | [28] | [0,0,0,0,0.50,32,0,Sikament320,0] | 200533 | 2 | 579.3 | [10] | [50] | [1] | [45] | [0] | [0] | 0 | 0 | 0 | 0 | 0 | 0 | 0 | 0 | 0 | [0] | [0] | [0] | [0] | [0] | 2 | 1a | 0 | 0 | 2 | 2 | 0 | 1 | 0 | 0 | 191 | 28 | 1 | 0 | 0 | 0 | 0 | 2 | 0.08 | 0 | 0.016 | 372 | 0
4583 | 19 | S20-10-2 | 3 | 0 | Rapport des essais: de tirants sous dÃ©formation imposÃ©e de courte durÃ©e | 1993 | 0 | Switzerland | Ã‰cole Polytechnique FÃ©dÃ©rale de Lausanne | Construction Materials Laboratory | Bicher Farra, Jean-Paul Jaccoud | 1150 | 1150 | 1000 | 1000 | 100 | 100 | [2,7,6] | [6,7,15] | [0,60,0] | [0,21,0] | 0 | [32.5,38.8,44.6] | [1,160x320,0] | [7,28,90] | [2.81] | [1,160x320,1] | [28] | [31100] | [1,160x320,2] | [28] | [0,0,0,0,0.50,32,0,Sikament320,0] | 200533 | 2 | 579.3 | [10] | [50] | [1] | [45] | [0] | [0] | 0 | 0 | 0 | 0 | 0 | 0 | 0 | 0 | 0 | [0] | [0] | [0] | [0] | [0] | 2 | 1a | 0 | 0 | 2 | 2 | 0 | 1 | 0 | 0 | 204 | 28 | 1 | 0 | 0 | 0 | 0 | 0 | 0 | 0 | 0 | 0 | 0
4584 | 19 | S20-10-2 | 4 | 0 | Rapport des essais: de tirants sous dÃ©formation imposÃ©e de courte durÃ©e | 1993 | 0 | Switzerland | Ã‰cole Polytechnique FÃ©dÃ©rale de Lausanne | Construction Materials Laboratory | Bicher Farra, Jean-Paul Jaccoud | 1150 | 1150 | 1000 | 1000 | 100 | 100 | [2,7,6] | [6,7,15] | [0,60,0] | [0,21,0] | 0 | [32.5,38.8,44.6] | [1,160x320,0] | [7,28,90] | [2.81] | [1,160x320,1] | [28] | [31100] | [1,160x320,2] | [28] | [0,0,0,0,0.50,32,0,Sikament320,0] | 200533 | 2 | 579.3 | [10] | [50] | [1] | [45] | [0] | [0] | 0 | 0 | 0 | 0 | 0 | 0 | 0 | 0 | 0 | [0] | [0] | [0] | [0] | [0] | 2 | 1a | 0 | 0 | 2 | 2 | 0 | 1 | 0 | 0 | 279 | 28 | 1 | 0 | 0 | 0 | 0 | 1 | 0.01 | 0 | 0 | 168 | 0
4585 | 19 | S20-10-2 | 14 | 0 | Rapport des essais: de tirants sous dÃ©formation imposÃ©e de courte durÃ©e | 1993 | 0 | Switzerland | Ã‰cole Polytechnique FÃ©dÃ©rale de Lausanne | Construction Materials Laboratory | Bicher Farra, Jean-Paul Jaccoud | 1150 | 1150 | 1000 | 1000 | 100 | 100 | [2,7,6] | [6,7,15] | [0,60,0] | [0,21,0] | 0 | [32.5,38.8,44.6] | [1,160x320,0] | [7,28,90] | [2.81] | [1,160x320,1] | [28] | [31100] | [1,160x320,2] | [28] | [0,0,0,0,0.50,32,0,Sikament320,0] | 200533 | 2 | 579.3 | [10] | [50] | [1] | [45] | [0] | [0] | 0 | 0 | 0 | 0 | 0 | 0 | 0 | 0 | 0 | [0] | [0] | [0] | [0] | [0] | 2 | 1a | 0 | 0 | 2 | 2 | 0 | 1 | 0 | 0 | 318 | 28 | 1 | 0 | 0 | 0 | 0 | 3 | 0.21 | 0 | 0.238 | 307 | 0
4586 | 19 | S20-10-2 | 16 | 0 | Rapport des essais: de tirants sous dÃ©formation imposÃ©e de courte durÃ©e | 1993 | 0 | Switzerland | Ã‰cole Polytechnique FÃ©dÃ©rale de Lausanne | Construction Materials Laboratory | Bicher Farra, Jean-Paul Jaccoud | 1150 | 1150 | 1000 | 1000 | 100 | 100 | [2,7,6] | [6,7,15] | [0,60,0] | [0,21,0] | 0 | [32.5,38.8,44.6] | [1,160x320,0] | [7,28,90] | [2.81] | [1,160x320,1] | [28] | [31100] | [1,160x320,2] | [28] | [0,0,0,0,0.50,32,0,Sikament320,0] | 200533 | 2 | 579.3 | [10] | [50] | [1] | [45] | [0] | [0] | 0 | 0 | 0 | 0 | 0 | 0 | 0 | 0 | 0 | [0] | [0] | [0] | [0] | [0] | 2 | 1a | 0 | 0 | 2 | 2 | 0 | 1 | 0 | 0 | 405 | 28 | 1 | 0 | 0 | 0 | 0 | 3 | 0.29 | 0 | 0.303 | 309 | 0
4587 | 19 | S20-14-1 | 20 | 0 | Rapport des essais: de tirants sous dÃ©formation imposÃ©e de courte durÃ©e | 1993 | 0 | Switzerland | Ã‰cole Polytechnique FÃ©dÃ©rale de Lausanne | Construction Materials Laboratory | Bicher Farra, Jean-Paul Jaccoud | 1150 | 1150 | 1000 | 1000 | 100 | 100 | [2,7,6] | [6,7,15] | [0,60,0] | [0,21,0] | 0 | [32.5,38.8,44.6] | [1,160x320,0] | [7,28,90] | [2.81] | [1,160x320,1] | [28] | [31100] | [1,160x320,2] | [28] | [0,0,0,0,0.50,32,0,Sikament320,0] | 196317 | 2 | 558.2 | [14] | [50] | [1] | [43] | [0] | [0] | 0 | 0 | 0 | 0 | 0 | 0 | 0 | 0 | 0 | [0] | [0] | [0] | [0] | [0] | 2 | 1a | 0 | 0 | 2 | 2 | 0 | 1 | 0 | 0 | 161 | 28 | 1 | 0 | 0 | 0 | 0 | 4 | 0.09 | 0 | 0 | 222 | 0
4588 | 19 | S20-14-1 | 23 | 0 | Rapport des essais: de tirants sous dÃ©formation imposÃ©e de courte durÃ©e | 1993 | 0 | Switzerland | Ã‰cole Polytechnique FÃ©dÃ©rale de Lausanne | Construction Materials Laboratory | Bicher Farra, Jean-Paul Jaccoud | 1150 | 1150 | 1000 | 1000 | 100 | 100 | [2,7,6] | [6,7,15] | [0,60,0] | [0,21,0] | 0 | [32.5,38.8,44.6] | [1,160x320,0] | [7,28,90] | [2.81] | [1,160x320,1] | [28] | [31100] | [1,160x320,2] | [28] | [0,0,0,0,0.50,32,0,Sikament320,0] | 196317 | 2 | 558.2 | [14] | [50] | [1] | [43] | [0] | [0] | 0 | 0 | 0 | 0 | 0 | 0 | 0 | 0 | 0 | [0] | [0] | [0] | [0] | [0] | 2 | 1a | 0 | 0 | 2 | 2 | 0 | 1 | 0 | 0 | 196 | 28 | 1 | 0 | 0 | 0 | 0 | 4 | 0.11 | 0 | 0 | 223 | 0
4589 | 19 | S20-14-1 | 5 | 0 | Rapport des essais: de tirants sous dÃ©formation imposÃ©e de courte durÃ©e | 1993 | 0 | Switzerland | Ã‰cole Polytechnique FÃ©dÃ©rale de Lausanne | Construction Materials Laboratory | Bicher Farra, Jean-Paul Jaccoud | 1150 | 1150 | 1000 | 1000 | 100 | 100 | [2,7,6] | [6,7,15] | [0,60,0] | [0,21,0] | 0 | [32.5,38.8,44.6] | [1,160x320,0] | [7,28,90] | [2.81] | [1,160x320,1] | [28] | [31100] | [1,160x320,2] | [28] | [0,0,0,0,0.50,32,0,Sikament320,0] | 196317 | 2 | 558.2 | [14] | [50] | [1] | [43] | [0] | [0] | 0 | 0 | 0 | 0 | 0 | 0 | 0 | 0 | 0 | [0] | [0] | [0] | [0] | [0] | 2 | 1a | 0 | 0 | 2 | 2 | 0 | 1 | 0 | 0 | 69 | 28 | 1 | 0 | 0 | 0 | 0 | 1 | 0 | 0 | 0 | 48 | 0
4590 | 19 | S20-14-1 | 29 | 0 | Rapport des essais: de tirants sous dÃ©formation imposÃ©e de courte durÃ©e | 1993 | 0 | Switzerland | Ã‰cole Polytechnique FÃ©dÃ©rale de Lausanne | Construction Materials Laboratory | Bicher Farra, Jean-Paul Jaccoud | 1150 | 1150 | 1000 | 1000 | 100 | 100 | [2,7,6] | [6,7,15] | [0,60,0] | [0,21,0] | 0 | [32.5,38.8,44.6] | [1,160x320,0] | [7,28,90] | [2.81] | [1,160x320,1] | [28] | [31100] | [1,160x320,2] | [28] | [0,0,0,0,0.50,32,0,Sikament320,0] | 196317 | 2 | 558.2 | [14] | [50] | [1] | [43] | [0] | [0] | 0 | 0 | 0 | 0 | 0 | 0 | 0 | 0 | 0 | [0] | [0] | [0] | [0] | [0] | 2 | 1a | 0 | 0 | 2 | 2 | 0 | 1 | 0 | 0 | 235 | 28 | 1 | 0 | 0 | 0 | 0 | 5 | 0.15 | 0 | 0 | 187 | 0
4591 | 19 | S20-14-1 | 31 | 0 | Rapport des essais: de tirants sous dÃ©formation imposÃ©e de courte durÃ©e | 1993 | 0 | Switzerland | Ã‰cole Polytechnique FÃ©dÃ©rale de Lausanne | Construction Materials Laboratory | Bicher Farra, Jean-Paul Jaccoud | 1150 | 1150 | 1000 | 1000 | 100 | 100 | [2,7,6] | [6,7,15] | [0,60,0] | [0,21,0] | 0 | [32.5,38.8,44.6] | [1,160x320,0] | [7,28,90] | [2.81] | [1,160x320,1] | [28] | [31100] | [1,160x320,2] | [28] | [0,0,0,0,0.50,32,0,Sikament320,0] | 196317 | 2 | 558.2 | [14] | [50] | [1] | [43] | [0] | [0] | 0 | 0 | 0 | 0 | 0 | 0 | 0 | 0 | 0 | [0] | [0] | [0] | [0] | [0] | 2 | 1a | 0 | 0 | 2 | 2 | 0 | 1 | 0 | 0 | 255 | 28 | 1 | 0 | 0 | 0 | 0 | 6 | 0.17 | 0 | 0 | 158 | 0
4592 | 19 | S20-14-1 | 32 | 0 | Rapport des essais: de tirants sous dÃ©formation imposÃ©e de courte durÃ©e | 1993 | 0 | Switzerland | Ã‰cole Polytechnique FÃ©dÃ©rale de Lausanne | Construction Materials Laboratory | Bicher Farra, Jean-Paul Jaccoud | 1150 | 1150 | 1000 | 1000 | 100 | 100 | [2,7,6] | [6,7,15] | [0,60,0] | [0,21,0] | 0 | [32.5,38.8,44.6] | [1,160x320,0] | [7,28,90] | [2.81] | [1,160x320,1] | [28] | [31100] | [1,160x320,2] | [28] | [0,0,0,0,0.50,32,0,Sikament320,0] | 196317 | 2 | 558.2 | [14] | [50] | [1] | [43] | [0] | [0] | 0 | 0 | 0 | 0 | 0 | 0 | 0 | 0 | 0 | [0] | [0] | [0] | [0] | [0] | 2 | 1a | 0 | 0 | 2 | 2 | 0 | 1 | 0 | 0 | 287 | 28 | 1 | 0 | 0 | 0 | 0 | 6 | 0.19 | 0 | 0 | 159 | 0
4593 | 19 | S20-14-1 | 21 | 0 | Rapport des essais: de tirants sous dÃ©formation imposÃ©e de courte durÃ©e | 1993 | 0 | Switzerland | Ã‰cole Polytechnique FÃ©dÃ©rale de Lausanne | Construction Materials Laboratory | Bicher Farra, Jean-Paul Jaccoud | 1150 | 1150 | 1000 | 1000 | 100 | 100 | [2,7,6] | [6,7,15] | [0,60,0] | [0,21,0] | 0 | [32.5,38.8,44.6] | [1,160x320,0] | [7,28,90] | [2.81] | [1,160x320,1] | [28] | [31100] | [1,160x320,2] | [28] | [0,0,0,0,0.50,32,0,Sikament320,0] | 196317 | 2 | 558.2 | [14] | [50] | [1] | [43] | [0] | [0] | 0 | 0 | 0 | 0 | 0 | 0 | 0 | 0 | 0 | [0] | [0] | [0] | [0] | [0] | 2 | 1a | 0 | 0 | 2 | 2 | 0 | 1 | 0 | 0 | 179 | 28 | 1 | 0 | 0 | 0 | 0 | 4 | 0.1 | 0 | 0 | 223 | 0
4594 | 19 | S20-14-1 | 10 | 0 | Rapport des essais: de tirants sous dÃ©formation imposÃ©e de courte durÃ©e | 1993 | 0 | Switzerland | Ã‰cole Polytechnique FÃ©dÃ©rale de Lausanne | Construction Materials Laboratory | Bicher Farra, Jean-Paul Jaccoud | 1150 | 1150 | 1000 | 1000 | 100 | 100 | [2,7,6] | [6,7,15] | [0,60,0] | [0,21,0] | 0 | [32.5,38.8,44.6] | [1,160x320,0] | [7,28,90] | [2.81] | [1,160x320,1] | [28] | [31100] | [1,160x320,2] | [28] | [0,0,0,0,0.50,32,0,Sikament320,0] | 196317 | 2 | 558.2 | [14] | [50] | [1] | [43] | [0] | [0] | 0 | 0 | 0 | 0 | 0 | 0 | 0 | 0 | 0 | [0] | [0] | [0] | [0] | [0] | 2 | 1a | 0 | 0 | 2 | 2 | 0 | 1 | 0 | 0 | 92 | 28 | 1 | 0 | 0 | 0 | 0 | 2 | 0.04 | 0 | 0 | 300 | 0
4595 | 19 | S20-14-1 | 13 | 0 | Rapport des essais: de tirants sous dÃ©formation imposÃ©e de courte durÃ©e | 1993 | 0 | Switzerland | Ã‰cole Polytechnique FÃ©dÃ©rale de Lausanne | Construction Materials Laboratory | Bicher Farra, Jean-Paul Jaccoud | 1150 | 1150 | 1000 | 1000 | 100 | 100 | [2,7,6] | [6,7,15] | [0,60,0] | [0,21,0] | 0 | [32.5,38.8,44.6] | [1,160x320,0] | [7,28,90] | [2.81] | [1,160x320,1] | [28] | [31100] | [1,160x320,2] | [28] | [0,0,0,0,0.50,32,0,Sikament320,0] | 196317 | 2 | 558.2 | [14] | [50] | [1] | [43] | [0] | [0] | 0 | 0 | 0 | 0 | 0 | 0 | 0 | 0 | 0 | [0] | [0] | [0] | [0] | [0] | 2 | 1a | 0 | 0 | 2 | 2 | 0 | 1 | 0 | 0 | 161 | 28 | 1 | 0 | 0 | 0 | 0 | 2 | 0.09 | 0 | 0 | 372 | 0
4596 | 19 | S20-14-1 | 1 | 0 | Rapport des essais: de tirants sous dÃ©formation imposÃ©e de courte durÃ©e | 1993 | 0 | Switzerland | Ã‰cole Polytechnique FÃ©dÃ©rale de Lausanne | Construction Materials Laboratory | Bicher Farra, Jean-Paul Jaccoud | 1150 | 1150 | 1000 | 1000 | 100 | 100 | [2,7,6] | [6,7,15] | [0,60,0] | [0,21,0] | 0 | [32.5,38.8,44.6] | [1,160x320,0] | [7,28,90] | [2.81] | [1,160x320,1] | [28] | [31100] | [1,160x320,2] | [28] | [0,0,0,0,0.50,32,0,Sikament320,0] | 196317 | 2 | 558.2 | [14] | [50] | [1] | [43] | [0] | [0] | 0 | 0 | 0 | 0 | 0 | 0 | 0 | 0 | 0 | [0] | [0] | [0] | [0] | [0] | 2 | 1a | 0 | 0 | 2 | 2 | 0 | 1 | 0 | 0 | 1 | 28 | 1 | 0 | 0 | 0 | 0 | 0 | 0 | 0 | 0 | 0 | 0
4597 | 19 | S20-14-1 | 33 | 0 | Rapport des essais: de tirants sous dÃ©formation imposÃ©e de courte durÃ©e | 1993 | 0 | Switzerland | Ã‰cole Polytechnique FÃ©dÃ©rale de Lausanne | Construction Materials Laboratory | Bicher Farra, Jean-Paul Jaccoud | 1150 | 1150 | 1000 | 1000 | 100 | 100 | [2,7,6] | [6,7,15] | [0,60,0] | [0,21,0] | 0 | [32.5,38.8,44.6] | [1,160x320,0] | [7,28,90] | [2.81] | [1,160x320,1] | [28] | [31100] | [1,160x320,2] | [28] | [0,0,0,0,0.50,32,0,Sikament320,0] | 196317 | 2 | 558.2 | [14] | [50] | [1] | [43] | [0] | [0] | 0 | 0 | 0 | 0 | 0 | 0 | 0 | 0 | 0 | [0] | [0] | [0] | [0] | [0] | 2 | 1a | 0 | 0 | 2 | 2 | 0 | 1 | 0 | 0 | 333 | 28 | 1 | 0 | 0 | 0 | 0 | 6 | 0.23 | 0 | 0 | 160 | 0
4598 | 19 | S20-14-1 | 12 | 0 | Rapport des essais: de tirants sous dÃ©formation imposÃ©e de courte durÃ©e | 1993 | 0 | Switzerland | Ã‰cole Polytechnique FÃ©dÃ©rale de Lausanne | Construction Materials Laboratory | Bicher Farra, Jean-Paul Jaccoud | 1150 | 1150 | 1000 | 1000 | 100 | 100 | [2,7,6] | [6,7,15] | [0,60,0] | [0,21,0] | 0 | [32.5,38.8,44.6] | [1,160x320,0] | [7,28,90] | [2.81] | [1,160x320,1] | [28] | [31100] | [1,160x320,2] | [28] | [0,0,0,0,0.50,32,0,Sikament320,0] | 196317 | 2 | 558.2 | [14] | [50] | [1] | [43] | [0] | [0] | 0 | 0 | 0 | 0 | 0 | 0 | 0 | 0 | 0 | [0] | [0] | [0] | [0] | [0] | 2 | 1a | 0 | 0 | 2 | 2 | 0 | 1 | 0 | 0 | 150 | 28 | 1 | 0 | 0 | 0 | 0 | 2 | 0.08 | 0 | 0 | 367 | 0
4599 | 19 | S20-14-1 | 14 | 0 | Rapport des essais: de tirants sous dÃ©formation imposÃ©e de courte durÃ©e | 1993 | 0 | Switzerland | Ã‰cole Polytechnique FÃ©dÃ©rale de Lausanne | Construction Materials Laboratory | Bicher Farra, Jean-Paul Jaccoud | 1150 | 1150 | 1000 | 1000 | 100 | 100 | [2,7,6] | [6,7,15] | [0,60,0] | [0,21,0] | 0 | [32.5,38.8,44.6] | [1,160x320,0] | [7,28,90] | [2.81] | [1,160x320,1] | [28] | [31100] | [1,160x320,2] | [28] | [0,0,0,0,0.50,32,0,Sikament320,0] | 196317 | 2 | 558.2 | [14] | [50] | [1] | [43] | [0] | [0] | 0 | 0 | 0 | 0 | 0 | 0 | 0 | 0 | 0 | [0] | [0] | [0] | [0] | [0] | 2 | 1a | 0 | 0 | 2 | 2 | 0 | 1 | 0 | 0 | 175 | 28 | 1 | 0 | 0 | 0 | 0 | 3 | 0.07 | 0 | 0 | 261 | 0
4600 | 19 | S20-14-1 | 7 | 0 | Rapport des essais: de tirants sous dÃ©formation imposÃ©e de courte durÃ©e | 1993 | 0 | Switzerland | Ã‰cole Polytechnique FÃ©dÃ©rale de Lausanne | Construction Materials Laboratory | Bicher Farra, Jean-Paul Jaccoud | 1150 | 1150 | 1000 | 1000 | 100 | 100 | [2,7,6] | [6,7,15] | [0,60,0] | [0,21,0] | 0 | [32.5,38.8,44.6] | [1,160x320,0] | [7,28,90] | [2.81] | [1,160x320,1] | [28] | [31100] | [1,160x320,2] | [28] | [0,0,0,0,0.50,32,0,Sikament320,0] | 196317 | 2 | 558.2 | [14] | [50] | [1] | [43] | [0] | [0] | 0 | 0 | 0 | 0 | 0 | 0 | 0 | 0 | 0 | [0] | [0] | [0] | [0] | [0] | 2 | 1a | 0 | 0 | 2 | 2 | 0 | 1 | 0 | 0 | 12 | 28 | 1 | 0 | 0 | 0 | 0 | 1 | 0.05 | 0 | 0 | 509 | 0
4601 | 19 | S20-14-1 | 26 | 0 | Rapport des essais: de tirants sous dÃ©formation imposÃ©e de courte durÃ©e | 1993 | 0 | Switzerland | Ã‰cole Polytechnique FÃ©dÃ©rale de Lausanne | Construction Materials Laboratory | Bicher Farra, Jean-Paul Jaccoud | 1150 | 1150 | 1000 | 1000 | 100 | 100 | [2,7,6] | [6,7,15] | [0,60,0] | [0,21,0] | 0 | [32.5,38.8,44.6] | [1,160x320,0] | [7,28,90] | [2.81] | [1,160x320,1] | [28] | [31100] | [1,160x320,2] | [28] | [0,0,0,0,0.50,32,0,Sikament320,0] | 196317 | 2 | 558.2 | [14] | [50] | [1] | [43] | [0] | [0] | 0 | 0 | 0 | 0 | 0 | 0 | 0 | 0 | 0 | [0] | [0] | [0] | [0] | [0] | 2 | 1a | 0 | 0 | 2 | 2 | 0 | 1 | 0 | 0 | 216 | 28 | 1 | 0 | 0 | 0 | 0 | 5 | 0.11 | 0 | 0 | 184 | 0
4602 | 19 | S20-14-1 | 30 | 0 | Rapport des essais: de tirants sous dÃ©formation imposÃ©e de courte durÃ©e | 1993 | 0 | Switzerland | Ã‰cole Polytechnique FÃ©dÃ©rale de Lausanne | Construction Materials Laboratory | Bicher Farra, Jean-Paul Jaccoud | 1150 | 1150 | 1000 | 1000 | 100 | 100 | [2,7,6] | [6,7,15] | [0,60,0] | [0,21,0] | 0 | [32.5,38.8,44.6] | [1,160x320,0] | [7,28,90] | [2.81] | [1,160x320,1] | [28] | [31100] | [1,160x320,2] | [28] | [0,0,0,0,0.50,32,0,Sikament320,0] | 196317 | 2 | 558.2 | [14] | [50] | [1] | [43] | [0] | [0] | 0 | 0 | 0 | 0 | 0 | 0 | 0 | 0 | 0 | [0] | [0] | [0] | [0] | [0] | 2 | 1a | 0 | 0 | 2 | 2 | 0 | 1 | 0 | 0 | 278 | 28 | 1 | 0 | 0 | 0 | 0 | 5 | 0.19 | 0 | 0 | 187 | 0
4603 | 19 | S20-14-1 | 18 | 0 | Rapport des essais: de tirants sous dÃ©formation imposÃ©e de courte durÃ©e | 1993 | 0 | Switzerland | Ã‰cole Polytechnique FÃ©dÃ©rale de Lausanne | Construction Materials Laboratory | Bicher Farra, Jean-Paul Jaccoud | 1150 | 1150 | 1000 | 1000 | 100 | 100 | [2,7,6] | [6,7,15] | [0,60,0] | [0,21,0] | 0 | [32.5,38.8,44.6] | [1,160x320,0] | [7,28,90] | [2.81] | [1,160x320,1] | [28] | [31100] | [1,160x320,2] | [28] | [0,0,0,0,0.50,32,0,Sikament320,0] | 196317 | 2 | 558.2 | [14] | [50] | [1] | [43] | [0] | [0] | 0 | 0 | 0 | 0 | 0 | 0 | 0 | 0 | 0 | [0] | [0] | [0] | [0] | [0] | 2 | 1a | 0 | 0 | 2 | 2 | 0 | 1 | 0 | 0 | 180 | 28 | 1 | 0 | 0 | 0 | 0 | 4 | 0.08 | 0 | 0 | 215 | 0
4604 | 19 | S20-14-1 | 9 | 0 | Rapport des essais: de tirants sous dÃ©formation imposÃ©e de courte durÃ©e | 1993 | 0 | Switzerland | Ã‰cole Polytechnique FÃ©dÃ©rale de Lausanne | Construction Materials Laboratory | Bicher Farra, Jean-Paul Jaccoud | 1150 | 1150 | 1000 | 1000 | 100 | 100 | [2,7,6] | [6,7,15] | [0,60,0] | [0,21,0] | 0 | [32.5,38.8,44.6] | [1,160x320,0] | [7,28,90] | [2.81] | [1,160x320,1] | [28] | [31100] | [1,160x320,2] | [28] | [0,0,0,0,0.50,32,0,Sikament320,0] | 196317 | 2 | 558.2 | [14] | [50] | [1] | [43] | [0] | [0] | 0 | 0 | 0 | 0 | 0 | 0 | 0 | 0 | 0 | [0] | [0] | [0] | [0] | [0] | 2 | 1a | 0 | 0 | 2 | 2 | 0 | 1 | 0 | 0 | 151 | 28 | 1 | 0 | 0 | 0 | 0 | 2 | 0.04 | 0 | 0 | 300 | 0
4605 | 19 | S20-14-1 | 3 | 0 | Rapport des essais: de tirants sous dÃ©formation imposÃ©e de courte durÃ©e | 1993 | 0 | Switzerland | Ã‰cole Polytechnique FÃ©dÃ©rale de Lausanne | Construction Materials Laboratory | Bicher Farra, Jean-Paul Jaccoud | 1150 | 1150 | 1000 | 1000 | 100 | 100 | [2,7,6] | [6,7,15] | [0,60,0] | [0,21,0] | 0 | [32.5,38.8,44.6] | [1,160x320,0] | [7,28,90] | [2.81] | [1,160x320,1] | [28] | [31100] | [1,160x320,2] | [28] | [0,0,0,0,0.50,32,0,Sikament320,0] | 196317 | 2 | 558.2 | [14] | [50] | [1] | [43] | [0] | [0] | 0 | 0 | 0 | 0 | 0 | 0 | 0 | 0 | 0 | [0] | [0] | [0] | [0] | [0] | 2 | 1a | 0 | 0 | 2 | 2 | 0 | 1 | 0 | 0 | 103 | 28 | 1 | 0 | 0 | 0 | 0 | 0 | 0 | 0 | 0 | 0 | 0
4606 | 19 | S20-14-1 | 28 | 0 | Rapport des essais: de tirants sous dÃ©formation imposÃ©e de courte durÃ©e | 1993 | 0 | Switzerland | Ã‰cole Polytechnique FÃ©dÃ©rale de Lausanne | Construction Materials Laboratory | Bicher Farra, Jean-Paul Jaccoud | 1150 | 1150 | 1000 | 1000 | 100 | 100 | [2,7,6] | [6,7,15] | [0,60,0] | [0,21,0] | 0 | [32.5,38.8,44.6] | [1,160x320,0] | [7,28,90] | [2.81] | [1,160x320,1] | [28] | [31100] | [1,160x320,2] | [28] | [0,0,0,0,0.50,32,0,Sikament320,0] | 196317 | 2 | 558.2 | [14] | [50] | [1] | [43] | [0] | [0] | 0 | 0 | 0 | 0 | 0 | 0 | 0 | 0 | 0 | [0] | [0] | [0] | [0] | [0] | 2 | 1a | 0 | 0 | 2 | 2 | 0 | 1 | 0 | 0 | 215 | 28 | 1 | 0 | 0 | 0 | 0 | 5 | 0.14 | 0 | 0 | 187 | 0
4607 | 19 | S20-14-1 | 22 | 0 | Rapport des essais: de tirants sous dÃ©formation imposÃ©e de courte durÃ©e | 1993 | 0 | Switzerland | Ã‰cole Polytechnique FÃ©dÃ©rale de Lausanne | Construction Materials Laboratory | Bicher Farra, Jean-Paul Jaccoud | 1150 | 1150 | 1000 | 1000 | 100 | 100 | [2,7,6] | [6,7,15] | [0,60,0] | [0,21,0] | 0 | [32.5,38.8,44.6] | [1,160x320,0] | [7,28,90] | [2.81] | [1,160x320,1] | [28] | [31100] | [1,160x320,2] | [28] | [0,0,0,0,0.50,32,0,Sikament320,0] | 196317 | 2 | 558.2 | [14] | [50] | [1] | [43] | [0] | [0] | 0 | 0 | 0 | 0 | 0 | 0 | 0 | 0 | 0 | [0] | [0] | [0] | [0] | [0] | 2 | 1a | 0 | 0 | 2 | 2 | 0 | 1 | 0 | 0 | 194 | 28 | 1 | 0 | 0 | 0 | 0 | 4 | 0.11 | 0 | 0 | 224 | 0
4608 | 19 | S20-14-1 | 2 | 0 | Rapport des essais: de tirants sous dÃ©formation imposÃ©e de courte durÃ©e | 1993 | 0 | Switzerland | Ã‰cole Polytechnique FÃ©dÃ©rale de Lausanne | Construction Materials Laboratory | Bicher Farra, Jean-Paul Jaccoud | 1150 | 1150 | 1000 | 1000 | 100 | 100 | [2,7,6] | [6,7,15] | [0,60,0] | [0,21,0] | 0 | [32.5,38.8,44.6] | [1,160x320,0] | [7,28,90] | [2.81] | [1,160x320,1] | [28] | [31100] | [1,160x320,2] | [28] | [0,0,0,0,0.50,32,0,Sikament320,0] | 196317 | 2 | 558.2 | [14] | [50] | [1] | [43] | [0] | [0] | 0 | 0 | 0 | 0 | 0 | 0 | 0 | 0 | 0 | [0] | [0] | [0] | [0] | [0] | 2 | 1a | 0 | 0 | 2 | 2 | 0 | 1 | 0 | 0 | 85 | 28 | 1 | 0 | 0 | 0 | 0 | 0 | 0 | 0 | 0 | 0 | 0
4609 | 19 | S20-14-1 | 8 | 0 | Rapport des essais: de tirants sous dÃ©formation imposÃ©e de courte durÃ©e | 1993 | 0 | Switzerland | Ã‰cole Polytechnique FÃ©dÃ©rale de Lausanne | Construction Materials Laboratory | Bicher Farra, Jean-Paul Jaccoud | 1150 | 1150 | 1000 | 1000 | 100 | 100 | [2,7,6] | [6,7,15] | [0,60,0] | [0,21,0] | 0 | [32.5,38.8,44.6] | [1,160x320,0] | [7,28,90] | [2.81] | [1,160x320,1] | [28] | [31100] | [1,160x320,2] | [28] | [0,0,0,0,0.50,32,0,Sikament320,0] | 196317 | 2 | 558.2 | [14] | [50] | [1] | [43] | [0] | [0] | 0 | 0 | 0 | 0 | 0 | 0 | 0 | 0 | 0 | [0] | [0] | [0] | [0] | [0] | 2 | 1a | 0 | 0 | 2 | 2 | 0 | 1 | 0 | 0 | 141 | 28 | 1 | 0 | 0 | 0 | 0 | 1 | 0.07 | 0 | 0 | 538 | 0
4610 | 19 | S20-14-1 | 17 | 0 | Rapport des essais: de tirants sous dÃ©formation imposÃ©e de courte durÃ©e | 1993 | 0 | Switzerland | Ã‰cole Polytechnique FÃ©dÃ©rale de Lausanne | Construction Materials Laboratory | Bicher Farra, Jean-Paul Jaccoud | 1150 | 1150 | 1000 | 1000 | 100 | 100 | [2,7,6] | [6,7,15] | [0,60,0] | [0,21,0] | 0 | [32.5,38.8,44.6] | [1,160x320,0] | [7,28,90] | [2.81] | [1,160x320,1] | [28] | [31100] | [1,160x320,2] | [28] | [0,0,0,0,0.50,32,0,Sikament320,0] | 196317 | 2 | 558.2 | [14] | [50] | [1] | [43] | [0] | [0] | 0 | 0 | 0 | 0 | 0 | 0 | 0 | 0 | 0 | [0] | [0] | [0] | [0] | [0] | 2 | 1a | 0 | 0 | 2 | 2 | 0 | 1 | 0 | 0 | 172 | 28 | 1 | 0 | 0 | 0 | 0 | 3 | 0.09 | 0 | 0 | 279 | 0
4611 | 19 | S20-14-1 | 25 | 0 | Rapport des essais: de tirants sous dÃ©formation imposÃ©e de courte durÃ©e | 1993 | 0 | Switzerland | Ã‰cole Polytechnique FÃ©dÃ©rale de Lausanne | Construction Materials Laboratory | Bicher Farra, Jean-Paul Jaccoud | 1150 | 1150 | 1000 | 1000 | 100 | 100 | [2,7,6] | [6,7,15] | [0,60,0] | [0,21,0] | 0 | [32.5,38.8,44.6] | [1,160x320,0] | [7,28,90] | [2.81] | [1,160x320,1] | [28] | [31100] | [1,160x320,2] | [28] | [0,0,0,0,0.50,32,0,Sikament320,0] | 196317 | 2 | 558.2 | [14] | [50] | [1] | [43] | [0] | [0] | 0 | 0 | 0 | 0 | 0 | 0 | 0 | 0 | 0 | [0] | [0] | [0] | [0] | [0] | 2 | 1a | 0 | 0 | 2 | 2 | 0 | 1 | 0 | 0 | 213 | 28 | 1 | 0 | 0 | 0 | 0 | 4 | 0.14 | 0 | 0 | 226 | 0
4612 | 19 | S20-14-1 | 34 | 0 | Rapport des essais: de tirants sous dÃ©formation imposÃ©e de courte durÃ©e | 1993 | 0 | Switzerland | Ã‰cole Polytechnique FÃ©dÃ©rale de Lausanne | Construction Materials Laboratory | Bicher Farra, Jean-Paul Jaccoud | 1150 | 1150 | 1000 | 1000 | 100 | 100 | [2,7,6] | [6,7,15] | [0,60,0] | [0,21,0] | 0 | [32.5,38.8,44.6] | [1,160x320,0] | [7,28,90] | [2.81] | [1,160x320,1] | [28] | [31100] | [1,160x320,2] | [28] | [0,0,0,0,0.50,32,0,Sikament320,0] | 196317 | 2 | 558.2 | [14] | [50] | [1] | [43] | [0] | [0] | 0 | 0 | 0 | 0 | 0 | 0 | 0 | 0 | 0 | [0] | [0] | [0] | [0] | [0] | 2 | 1a | 0 | 0 | 2 | 2 | 0 | 1 | 0 | 0 | 366 | 28 | 1 | 0 | 0 | 0 | 0 | 6 | 0.26 | 0 | 0 | 160 | 0
4613 | 19 | S20-14-1 | 24 | 0 | Rapport des essais: de tirants sous dÃ©formation imposÃ©e de courte durÃ©e | 1993 | 0 | Switzerland | Ã‰cole Polytechnique FÃ©dÃ©rale de Lausanne | Construction Materials Laboratory | Bicher Farra, Jean-Paul Jaccoud | 1150 | 1150 | 1000 | 1000 | 100 | 100 | [2,7,6] | [6,7,15] | [0,60,0] | [0,21,0] | 0 | [32.5,38.8,44.6] | [1,160x320,0] | [7,28,90] | [2.81] | [1,160x320,1] | [28] | [31100] | [1,160x320,2] | [28] | [0,0,0,0,0.50,32,0,Sikament320,0] | 196317 | 2 | 558.2 | [14] | [50] | [1] | [43] | [0] | [0] | 0 | 0 | 0 | 0 | 0 | 0 | 0 | 0 | 0 | [0] | [0] | [0] | [0] | [0] | 2 | 1a | 0 | 0 | 2 | 2 | 0 | 1 | 0 | 0 | 194 | 28 | 1 | 0 | 0 | 0 | 0 | 4 | 0.12 | 0 | 0 | 225 | 0
4614 | 19 | S20-14-1 | 15 | 0 | Rapport des essais: de tirants sous dÃ©formation imposÃ©e de courte durÃ©e | 1993 | 0 | Switzerland | Ã‰cole Polytechnique FÃ©dÃ©rale de Lausanne | Construction Materials Laboratory | Bicher Farra, Jean-Paul Jaccoud | 1150 | 1150 | 1000 | 1000 | 100 | 100 | [2,7,6] | [6,7,15] | [0,60,0] | [0,21,0] | 0 | [32.5,38.8,44.6] | [1,160x320,0] | [7,28,90] | [2.81] | [1,160x320,1] | [28] | [31100] | [1,160x320,2] | [28] | [0,0,0,0,0.50,32,0,Sikament320,0] | 196317 | 2 | 558.2 | [14] | [50] | [1] | [43] | [0] | [0] | 0 | 0 | 0 | 0 | 0 | 0 | 0 | 0 | 0 | [0] | [0] | [0] | [0] | [0] | 2 | 1a | 0 | 0 | 2 | 2 | 0 | 1 | 0 | 0 | 132 | 28 | 1 | 0 | 0 | 0 | 0 | 3 | 0.07 | 0 | 0 | 261 | 0
4615 | 19 | S20-14-1 | 6 | 0 | Rapport des essais: de tirants sous dÃ©formation imposÃ©e de courte durÃ©e | 1993 | 0 | Switzerland | Ã‰cole Polytechnique FÃ©dÃ©rale de Lausanne | Construction Materials Laboratory | Bicher Farra, Jean-Paul Jaccoud | 1150 | 1150 | 1000 | 1000 | 100 | 100 | [2,7,6] | [6,7,15] | [0,60,0] | [0,21,0] | 0 | [32.5,38.8,44.6] | [1,160x320,0] | [7,28,90] | [2.81] | [1,160x320,1] | [28] | [31100] | [1,160x320,2] | [28] | [0,0,0,0,0.50,32,0,Sikament320,0] | 196317 | 2 | 558.2 | [14] | [50] | [1] | [43] | [0] | [0] | 0 | 0 | 0 | 0 | 0 | 0 | 0 | 0 | 0 | [0] | [0] | [0] | [0] | [0] | 2 | 1a | 0 | 0 | 2 | 2 | 0 | 1 | 0 | 0 | 101 | 28 | 1 | 0 | 0 | 0 | 0 | 1 | 0.03 | 0 | 0 | 454 | 0
4616 | 19 | S20-14-1 | 27 | 0 | Rapport des essais: de tirants sous dÃ©formation imposÃ©e de courte durÃ©e | 1993 | 0 | Switzerland | Ã‰cole Polytechnique FÃ©dÃ©rale de Lausanne | Construction Materials Laboratory | Bicher Farra, Jean-Paul Jaccoud | 1150 | 1150 | 1000 | 1000 | 100 | 100 | [2,7,6] | [6,7,15] | [0,60,0] | [0,21,0] | 0 | [32.5,38.8,44.6] | [1,160x320,0] | [7,28,90] | [2.81] | [1,160x320,1] | [28] | [31100] | [1,160x320,2] | [28] | [0,0,0,0,0.50,32,0,Sikament320,0] | 196317 | 2 | 558.2 | [14] | [50] | [1] | [43] | [0] | [0] | 0 | 0 | 0 | 0 | 0 | 0 | 0 | 0 | 0 | [0] | [0] | [0] | [0] | [0] | 2 | 1a | 0 | 0 | 2 | 2 | 0 | 1 | 0 | 0 | 167 | 28 | 1 | 0 | 0 | 0 | 0 | 5 | 0.11 | 0 | 0 | 184 | 0
4617 | 19 | S20-14-1 | 16 | 0 | Rapport des essais: de tirants sous dÃ©formation imposÃ©e de courte durÃ©e | 1993 | 0 | Switzerland | Ã‰cole Polytechnique FÃ©dÃ©rale de Lausanne | Construction Materials Laboratory | Bicher Farra, Jean-Paul Jaccoud | 1150 | 1150 | 1000 | 1000 | 100 | 100 | [2,7,6] | [6,7,15] | [0,60,0] | [0,21,0] | 0 | [32.5,38.8,44.6] | [1,160x320,0] | [7,28,90] | [2.81] | [1,160x320,1] | [28] | [31100] | [1,160x320,2] | [28] | [0,0,0,0,0.50,32,0,Sikament320,0] | 196317 | 2 | 558.2 | [14] | [50] | [1] | [43] | [0] | [0] | 0 | 0 | 0 | 0 | 0 | 0 | 0 | 0 | 0 | [0] | [0] | [0] | [0] | [0] | 2 | 1a | 0 | 0 | 2 | 2 | 0 | 1 | 0 | 0 | 149 | 28 | 1 | 0 | 0 | 0 | 0 | 3 | 0.08 | 0 | 0 | 279 | 0
4618 | 19 | S20-14-1 | 19 | 0 | Rapport des essais: de tirants sous dÃ©formation imposÃ©e de courte durÃ©e | 1993 | 0 | Switzerland | Ã‰cole Polytechnique FÃ©dÃ©rale de Lausanne | Construction Materials Laboratory | Bicher Farra, Jean-Paul Jaccoud | 1150 | 1150 | 1000 | 1000 | 100 | 100 | [2,7,6] | [6,7,15] | [0,60,0] | [0,21,0] | 0 | [32.5,38.8,44.6] | [1,160x320,0] | [7,28,90] | [2.81] | [1,160x320,1] | [28] | [31100] | [1,160x320,2] | [28] | [0,0,0,0,0.50,32,0,Sikament320,0] | 196317 | 2 | 558.2 | [14] | [50] | [1] | [43] | [0] | [0] | 0 | 0 | 0 | 0 | 0 | 0 | 0 | 0 | 0 | [0] | [0] | [0] | [0] | [0] | 2 | 1a | 0 | 0 | 2 | 2 | 0 | 1 | 0 | 0 | 141 | 28 | 1 | 0 | 0 | 0 | 0 | 4 | 0.08 | 0 | 0 | 215 | 0
4619 | 19 | S20-14-1 | 11 | 0 | Rapport des essais: de tirants sous dÃ©formation imposÃ©e de courte durÃ©e | 1993 | 0 | Switzerland | Ã‰cole Polytechnique FÃ©dÃ©rale de Lausanne | Construction Materials Laboratory | Bicher Farra, Jean-Paul Jaccoud | 1150 | 1150 | 1000 | 1000 | 100 | 100 | [2,7,6] | [6,7,15] | [0,60,0] | [0,21,0] | 0 | [32.5,38.8,44.6] | [1,160x320,0] | [7,28,90] | [2.81] | [1,160x320,1] | [28] | [31100] | [1,160x320,2] | [28] | [0,0,0,0,0.50,32,0,Sikament320,0] | 196317 | 2 | 558.2 | [14] | [50] | [1] | [43] | [0] | [0] | 0 | 0 | 0 | 0 | 0 | 0 | 0 | 0 | 0 | [0] | [0] | [0] | [0] | [0] | 2 | 1a | 0 | 0 | 2 | 2 | 0 | 1 | 0 | 0 | 126 | 28 | 1 | 0 | 0 | 0 | 0 | 2 | 0.06 | 0 | 0 | 362 | 0
4620 | 19 | S20-14-1 | 4 | 0 | Rapport des essais: de tirants sous dÃ©formation imposÃ©e de courte durÃ©e | 1993 | 0 | Switzerland | Ã‰cole Polytechnique FÃ©dÃ©rale de Lausanne | Construction Materials Laboratory | Bicher Farra, Jean-Paul Jaccoud | 1150 | 1150 | 1000 | 1000 | 100 | 100 | [2,7,6] | [6,7,15] | [0,60,0] | [0,21,0] | 0 | [32.5,38.8,44.6] | [1,160x320,0] | [7,28,90] | [2.81] | [1,160x320,1] | [28] | [31100] | [1,160x320,2] | [28] | [0,0,0,0,0.50,32,0,Sikament320,0] | 196317 | 2 | 558.2 | [14] | [50] | [1] | [43] | [0] | [0] | 0 | 0 | 0 | 0 | 0 | 0 | 0 | 0 | 0 | [0] | [0] | [0] | [0] | [0] | 2 | 1a | 0 | 0 | 2 | 2 | 0 | 1 | 0 | 0 | 127 | 28 | 1 | 0 | 0 | 0 | 0 | 1 | 0 | 0 | 0 | 48 | 0
4621 | 19 | S20-14-2 | 30 | 0 | Rapport des essais: de tirants sous dÃ©formation imposÃ©e de courte durÃ©e | 1993 | 0 | Switzerland | Ã‰cole Polytechnique FÃ©dÃ©rale de Lausanne | Construction Materials Laboratory | Bicher Farra, Jean-Paul Jaccoud | 1150 | 1150 | 1000 | 1000 | 100 | 100 | [2,7,6] | [6,7,15] | [0,60,0] | [0,21,0] | 0 | [32.5,38.8,44.6] | [1,160x320,0] | [7,28,90] | [2.81] | [1,160x320,1] | [28] | [31100] | [1,160x320,2] | [28] | [0,0,0,0,0.50,32,0,Sikament320,0] | 196317 | 2 | 558.2 | [14] | [50] | [1] | [43] | [0] | [0] | 0 | 0 | 0 | 0 | 0 | 0 | 0 | 0 | 0 | [0] | [0] | [0] | [0] | [0] | 2 | 1a | 0 | 0 | 2 | 2 | 0 | 1 | 0 | 0 | 382 | 28 | 1 | 0 | 0 | 0 | 0 | 5 | 0.3 | 0 | 0 | 189 | 0
4622 | 19 | S20-14-2 | 3 | 0 | Rapport des essais: de tirants sous dÃ©formation imposÃ©e de courte durÃ©e | 1993 | 0 | Switzerland | Ã‰cole Polytechnique FÃ©dÃ©rale de Lausanne | Construction Materials Laboratory | Bicher Farra, Jean-Paul Jaccoud | 1150 | 1150 | 1000 | 1000 | 100 | 100 | [2,7,6] | [6,7,15] | [0,60,0] | [0,21,0] | 0 | [32.5,38.8,44.6] | [1,160x320,0] | [7,28,90] | [2.81] | [1,160x320,1] | [28] | [31100] | [1,160x320,2] | [28] | [0,0,0,0,0.50,32,0,Sikament320,0] | 196317 | 2 | 558.2 | [14] | [50] | [1] | [43] | [0] | [0] | 0 | 0 | 0 | 0 | 0 | 0 | 0 | 0 | 0 | [0] | [0] | [0] | [0] | [0] | 2 | 1a | 0 | 0 | 2 | 2 | 0 | 1 | 0 | 0 | 104 | 28 | 1 | 0 | 0 | 0 | 0 | 0 | 0 | 0 | 0.005 | 0 | 0
4623 | 19 | S20-14-2 | 5 | 0 | Rapport des essais: de tirants sous dÃ©formation imposÃ©e de courte durÃ©e | 1993 | 0 | Switzerland | Ã‰cole Polytechnique FÃ©dÃ©rale de Lausanne | Construction Materials Laboratory | Bicher Farra, Jean-Paul Jaccoud | 1150 | 1150 | 1000 | 1000 | 100 | 100 | [2,7,6] | [6,7,15] | [0,60,0] | [0,21,0] | 0 | [32.5,38.8,44.6] | [1,160x320,0] | [7,28,90] | [2.81] | [1,160x320,1] | [28] | [31100] | [1,160x320,2] | [28] | [0,0,0,0,0.50,32,0,Sikament320,0] | 196317 | 2 | 558.2 | [14] | [50] | [1] | [43] | [0] | [0] | 0 | 0 | 0 | 0 | 0 | 0 | 0 | 0 | 0 | [0] | [0] | [0] | [0] | [0] | 2 | 1a | 0 | 0 | 2 | 2 | 0 | 1 | 0 | 0 | 105 | 28 | 1 | 0 | 0 | 0 | 0 | 1 | 0.01 | 0 | 0.029 | 172 | 0
4624 | 19 | S20-14-2 | 10 | 0 | Rapport des essais: de tirants sous dÃ©formation imposÃ©e de courte durÃ©e | 1993 | 0 | Switzerland | Ã‰cole Polytechnique FÃ©dÃ©rale de Lausanne | Construction Materials Laboratory | Bicher Farra, Jean-Paul Jaccoud | 1150 | 1150 | 1000 | 1000 | 100 | 100 | [2,7,6] | [6,7,15] | [0,60,0] | [0,21,0] | 0 | [32.5,38.8,44.6] | [1,160x320,0] | [7,28,90] | [2.81] | [1,160x320,1] | [28] | [31100] | [1,160x320,2] | [28] | [0,0,0,0,0.50,32,0,Sikament320,0] | 196317 | 2 | 558.2 | [14] | [50] | [1] | [43] | [0] | [0] | 0 | 0 | 0 | 0 | 0 | 0 | 0 | 0 | 0 | [0] | [0] | [0] | [0] | [0] | 2 | 1a | 0 | 0 | 2 | 2 | 0 | 1 | 0 | 0 | 115 | 28 | 1 | 0 | 0 | 0 | 0 | 2 | 0.04 | 0 | 0.078 | 299 | 0
4625 | 19 | S20-14-2 | 16 | 0 | Rapport des essais: de tirants sous dÃ©formation imposÃ©e de courte durÃ©e | 1993 | 0 | Switzerland | Ã‰cole Polytechnique FÃ©dÃ©rale de Lausanne | Construction Materials Laboratory | Bicher Farra, Jean-Paul Jaccoud | 1150 | 1150 | 1000 | 1000 | 100 | 100 | [2,7,6] | [6,7,15] | [0,60,0] | [0,21,0] | 0 | [32.5,38.8,44.6] | [1,160x320,0] | [7,28,90] | [2.81] | [1,160x320,1] | [28] | [31100] | [1,160x320,2] | [28] | [0,0,0,0,0.50,32,0,Sikament320,0] | 196317 | 2 | 558.2 | [14] | [50] | [1] | [43] | [0] | [0] | 0 | 0 | 0 | 0 | 0 | 0 | 0 | 0 | 0 | [0] | [0] | [0] | [0] | [0] | 2 | 1a | 0 | 0 | 2 | 2 | 0 | 1 | 0 | 0 | 173 | 28 | 1 | 0 | 0 | 0 | 0 | 3 | 0.09 | 0 | 0 | 279 | 0
4626 | 19 | S20-14-2 | 15 | 0 | Rapport des essais: de tirants sous dÃ©formation imposÃ©e de courte durÃ©e | 1993 | 0 | Switzerland | Ã‰cole Polytechnique FÃ©dÃ©rale de Lausanne | Construction Materials Laboratory | Bicher Farra, Jean-Paul Jaccoud | 1150 | 1150 | 1000 | 1000 | 100 | 100 | [2,7,6] | [6,7,15] | [0,60,0] | [0,21,0] | 0 | [32.5,38.8,44.6] | [1,160x320,0] | [7,28,90] | [2.81] | [1,160x320,1] | [28] | [31100] | [1,160x320,2] | [28] | [0,0,0,0,0.50,32,0,Sikament320,0] | 196317 | 2 | 558.2 | [14] | [50] | [1] | [43] | [0] | [0] | 0 | 0 | 0 | 0 | 0 | 0 | 0 | 0 | 0 | [0] | [0] | [0] | [0] | [0] | 2 | 1a | 0 | 0 | 2 | 2 | 0 | 1 | 0 | 0 | 159 | 28 | 1 | 0 | 0 | 0 | 0 | 3 | 0.08 | 0 | 0.096 | 276 | 0
4627 | 19 | S20-14-2 | 19 | 0 | Rapport des essais: de tirants sous dÃ©formation imposÃ©e de courte durÃ©e | 1993 | 0 | Switzerland | Ã‰cole Polytechnique FÃ©dÃ©rale de Lausanne | Construction Materials Laboratory | Bicher Farra, Jean-Paul Jaccoud | 1150 | 1150 | 1000 | 1000 | 100 | 100 | [2,7,6] | [6,7,15] | [0,60,0] | [0,21,0] | 0 | [32.5,38.8,44.6] | [1,160x320,0] | [7,28,90] | [2.81] | [1,160x320,1] | [28] | [31100] | [1,160x320,2] | [28] | [0,0,0,0,0.50,32,0,Sikament320,0] | 196317 | 2 | 558.2 | [14] | [50] | [1] | [43] | [0] | [0] | 0 | 0 | 0 | 0 | 0 | 0 | 0 | 0 | 0 | [0] | [0] | [0] | [0] | [0] | 2 | 1a | 0 | 0 | 2 | 2 | 0 | 1 | 0 | 0 | 159 | 28 | 1 | 0 | 0 | 0 | 0 | 4 | 0.09 | 0 | 0.107 | 223 | 0
4628 | 19 | S20-14-2 | 2 | 0 | Rapport des essais: de tirants sous dÃ©formation imposÃ©e de courte durÃ©e | 1993 | 0 | Switzerland | Ã‰cole Polytechnique FÃ©dÃ©rale de Lausanne | Construction Materials Laboratory | Bicher Farra, Jean-Paul Jaccoud | 1150 | 1150 | 1000 | 1000 | 100 | 100 | [2,7,6] | [6,7,15] | [0,60,0] | [0,21,0] | 0 | [32.5,38.8,44.6] | [1,160x320,0] | [7,28,90] | [2.81] | [1,160x320,1] | [28] | [31100] | [1,160x320,2] | [28] | [0,0,0,0,0.50,32,0,Sikament320,0] | 196317 | 2 | 558.2 | [14] | [50] | [1] | [43] | [0] | [0] | 0 | 0 | 0 | 0 | 0 | 0 | 0 | 0 | 0 | [0] | [0] | [0] | [0] | [0] | 2 | 1a | 0 | 0 | 2 | 2 | 0 | 1 | 0 | 0 | 65 | 28 | 1 | 0 | 0 | 0 | 0 | 0 | 0 | 0 | 0.003 | 0 | 0
4629 | 19 | S20-14-2 | 27 | 0 | Rapport des essais: de tirants sous dÃ©formation imposÃ©e de courte durÃ©e | 1993 | 0 | Switzerland | Ã‰cole Polytechnique FÃ©dÃ©rale de Lausanne | Construction Materials Laboratory | Bicher Farra, Jean-Paul Jaccoud | 1150 | 1150 | 1000 | 1000 | 100 | 100 | [2,7,6] | [6,7,15] | [0,60,0] | [0,21,0] | 0 | [32.5,38.8,44.6] | [1,160x320,0] | [7,28,90] | [2.81] | [1,160x320,1] | [28] | [31100] | [1,160x320,2] | [28] | [0,0,0,0,0.50,32,0,Sikament320,0] | 196317 | 2 | 558.2 | [14] | [50] | [1] | [43] | [0] | [0] | 0 | 0 | 0 | 0 | 0 | 0 | 0 | 0 | 0 | [0] | [0] | [0] | [0] | [0] | 2 | 1a | 0 | 0 | 2 | 2 | 0 | 1 | 0 | 0 | 269 | 28 | 1 | 0 | 0 | 0 | 0 | 5 | 0.19 | 0 | 0.219 | 188 | 0
4630 | 19 | S20-14-2 | 4 | 0 | Rapport des essais: de tirants sous dÃ©formation imposÃ©e de courte durÃ©e | 1993 | 0 | Switzerland | Ã‰cole Polytechnique FÃ©dÃ©rale de Lausanne | Construction Materials Laboratory | Bicher Farra, Jean-Paul Jaccoud | 1150 | 1150 | 1000 | 1000 | 100 | 100 | [2,7,6] | [6,7,15] | [0,60,0] | [0,21,0] | 0 | [32.5,38.8,44.6] | [1,160x320,0] | [7,28,90] | [2.81] | [1,160x320,1] | [28] | [31100] | [1,160x320,2] | [28] | [0,0,0,0,0.50,32,0,Sikament320,0] | 196317 | 2 | 558.2 | [14] | [50] | [1] | [43] | [0] | [0] | 0 | 0 | 0 | 0 | 0 | 0 | 0 | 0 | 0 | [0] | [0] | [0] | [0] | [0] | 2 | 1a | 0 | 0 | 2 | 2 | 0 | 1 | 0 | 0 | 137 | 28 | 1 | 0 | 0 | 0 | 0 | 1 | 0.01 | 0 | 0 | 172 | 0
4631 | 19 | S20-14-2 | 14 | 0 | Rapport des essais: de tirants sous dÃ©formation imposÃ©e de courte durÃ©e | 1993 | 0 | Switzerland | Ã‰cole Polytechnique FÃ©dÃ©rale de Lausanne | Construction Materials Laboratory | Bicher Farra, Jean-Paul Jaccoud | 1150 | 1150 | 1000 | 1000 | 100 | 100 | [2,7,6] | [6,7,15] | [0,60,0] | [0,21,0] | 0 | [32.5,38.8,44.6] | [1,160x320,0] | [7,28,90] | [2.81] | [1,160x320,1] | [28] | [31100] | [1,160x320,2] | [28] | [0,0,0,0,0.50,32,0,Sikament320,0] | 196317 | 2 | 558.2 | [14] | [50] | [1] | [43] | [0] | [0] | 0 | 0 | 0 | 0 | 0 | 0 | 0 | 0 | 0 | [0] | [0] | [0] | [0] | [0] | 2 | 1a | 0 | 0 | 2 | 2 | 0 | 1 | 0 | 0 | 136 | 28 | 1 | 0 | 0 | 0 | 0 | 3 | 0.06 | 0 | 0.091 | 259 | 0
4632 | 19 | S20-14-2 | 25 | 0 | Rapport des essais: de tirants sous dÃ©formation imposÃ©e de courte durÃ©e | 1993 | 0 | Switzerland | Ã‰cole Polytechnique FÃ©dÃ©rale de Lausanne | Construction Materials Laboratory | Bicher Farra, Jean-Paul Jaccoud | 1150 | 1150 | 1000 | 1000 | 100 | 100 | [2,7,6] | [6,7,15] | [0,60,0] | [0,21,0] | 0 | [32.5,38.8,44.6] | [1,160x320,0] | [7,28,90] | [2.81] | [1,160x320,1] | [28] | [31100] | [1,160x320,2] | [28] | [0,0,0,0,0.50,32,0,Sikament320,0] | 196317 | 2 | 558.2 | [14] | [50] | [1] | [43] | [0] | [0] | 0 | 0 | 0 | 0 | 0 | 0 | 0 | 0 | 0 | [0] | [0] | [0] | [0] | [0] | 2 | 1a | 0 | 0 | 2 | 2 | 0 | 1 | 0 | 0 | 191 | 28 | 1 | 0 | 0 | 0 | 0 | 5 | 0.11 | 0 | 0.138 | 186 | 0
4633 | 19 | S20-14-2 | 22 | 0 | Rapport des essais: de tirants sous dÃ©formation imposÃ©e de courte durÃ©e | 1993 | 0 | Switzerland | Ã‰cole Polytechnique FÃ©dÃ©rale de Lausanne | Construction Materials Laboratory | Bicher Farra, Jean-Paul Jaccoud | 1150 | 1150 | 1000 | 1000 | 100 | 100 | [2,7,6] | [6,7,15] | [0,60,0] | [0,21,0] | 0 | [32.5,38.8,44.6] | [1,160x320,0] | [7,28,90] | [2.81] | [1,160x320,1] | [28] | [31100] | [1,160x320,2] | [28] | [0,0,0,0,0.50,32,0,Sikament320,0] | 196317 | 2 | 558.2 | [14] | [50] | [1] | [43] | [0] | [0] | 0 | 0 | 0 | 0 | 0 | 0 | 0 | 0 | 0 | [0] | [0] | [0] | [0] | [0] | 2 | 1a | 0 | 0 | 2 | 2 | 0 | 1 | 0 | 0 | 191 | 28 | 1 | 0 | 0 | 0 | 0 | 5 | 0.09 | 0 | 0.119 | 224 | 0
4634 | 19 | S20-14-2 | 11 | 0 | Rapport des essais: de tirants sous dÃ©formation imposÃ©e de courte durÃ©e | 1993 | 0 | Switzerland | Ã‰cole Polytechnique FÃ©dÃ©rale de Lausanne | Construction Materials Laboratory | Bicher Farra, Jean-Paul Jaccoud | 1150 | 1150 | 1000 | 1000 | 100 | 100 | [2,7,6] | [6,7,15] | [0,60,0] | [0,21,0] | 0 | [32.5,38.8,44.6] | [1,160x320,0] | [7,28,90] | [2.81] | [1,160x320,1] | [28] | [31100] | [1,160x320,2] | [28] | [0,0,0,0,0.50,32,0,Sikament320,0] | 196317 | 2 | 558.2 | [14] | [50] | [1] | [43] | [0] | [0] | 0 | 0 | 0 | 0 | 0 | 0 | 0 | 0 | 0 | [0] | [0] | [0] | [0] | [0] | 2 | 1a | 0 | 0 | 2 | 2 | 0 | 1 | 0 | 0 | 136 | 28 | 1 | 0 | 0 | 0 | 0 | 2 | 0.07 | 0 | 0.082 | 362 | 0
4635 | 19 | S20-14-2 | 20 | 0 | Rapport des essais: de tirants sous dÃ©formation imposÃ©e de courte durÃ©e | 1993 | 0 | Switzerland | Ã‰cole Polytechnique FÃ©dÃ©rale de Lausanne | Construction Materials Laboratory | Bicher Farra, Jean-Paul Jaccoud | 1150 | 1150 | 1000 | 1000 | 100 | 100 | [2,7,6] | [6,7,15] | [0,60,0] | [0,21,0] | 0 | [32.5,38.8,44.6] | [1,160x320,0] | [7,28,90] | [2.81] | [1,160x320,1] | [28] | [31100] | [1,160x320,2] | [28] | [0,0,0,0,0.50,32,0,Sikament320,0] | 196317 | 2 | 558.2 | [14] | [50] | [1] | [43] | [0] | [0] | 0 | 0 | 0 | 0 | 0 | 0 | 0 | 0 | 0 | [0] | [0] | [0] | [0] | [0] | 2 | 1a | 0 | 0 | 2 | 2 | 0 | 1 | 0 | 0 | 175 | 28 | 1 | 0 | 0 | 0 | 0 | 4 | 0.1 | 0 | 0.114 | 223 | 0
4636 | 19 | S20-14-2 | 28 | 0 | Rapport des essais: de tirants sous dÃ©formation imposÃ©e de courte durÃ©e | 1993 | 0 | Switzerland | Ã‰cole Polytechnique FÃ©dÃ©rale de Lausanne | Construction Materials Laboratory | Bicher Farra, Jean-Paul Jaccoud | 1150 | 1150 | 1000 | 1000 | 100 | 100 | [2,7,6] | [6,7,15] | [0,60,0] | [0,21,0] | 0 | [32.5,38.8,44.6] | [1,160x320,0] | [7,28,90] | [2.81] | [1,160x320,1] | [28] | [31100] | [1,160x320,2] | [28] | [0,0,0,0,0.50,32,0,Sikament320,0] | 196317 | 2 | 558.2 | [14] | [50] | [1] | [43] | [0] | [0] | 0 | 0 | 0 | 0 | 0 | 0 | 0 | 0 | 0 | [0] | [0] | [0] | [0] | [0] | 2 | 1a | 0 | 0 | 2 | 2 | 0 | 1 | 0 | 0 | 310 | 28 | 1 | 0 | 0 | 0 | 0 | 5 | 0.23 | 0 | 0.267 | 188 | 0
4637 | 19 | S20-14-2 | 21 | 0 | Rapport des essais: de tirants sous dÃ©formation imposÃ©e de courte durÃ©e | 1993 | 0 | Switzerland | Ã‰cole Polytechnique FÃ©dÃ©rale de Lausanne | Construction Materials Laboratory | Bicher Farra, Jean-Paul Jaccoud | 1150 | 1150 | 1000 | 1000 | 100 | 100 | [2,7,6] | [6,7,15] | [0,60,0] | [0,21,0] | 0 | [32.5,38.8,44.6] | [1,160x320,0] | [7,28,90] | [2.81] | [1,160x320,1] | [28] | [31100] | [1,160x320,2] | [28] | [0,0,0,0,0.50,32,0,Sikament320,0] | 196317 | 2 | 558.2 | [14] | [50] | [1] | [43] | [0] | [0] | 0 | 0 | 0 | 0 | 0 | 0 | 0 | 0 | 0 | [0] | [0] | [0] | [0] | [0] | 2 | 1a | 0 | 0 | 2 | 2 | 0 | 1 | 0 | 0 | 191 | 28 | 1 | 0 | 0 | 0 | 0 | 4 | 0.11 | 0 | 0 | 224 | 0
4638 | 19 | S20-14-2 | 12 | 0 | Rapport des essais: de tirants sous dÃ©formation imposÃ©e de courte durÃ©e | 1993 | 0 | Switzerland | Ã‰cole Polytechnique FÃ©dÃ©rale de Lausanne | Construction Materials Laboratory | Bicher Farra, Jean-Paul Jaccoud | 1150 | 1150 | 1000 | 1000 | 100 | 100 | [2,7,6] | [6,7,15] | [0,60,0] | [0,21,0] | 0 | [32.5,38.8,44.6] | [1,160x320,0] | [7,28,90] | [2.81] | [1,160x320,1] | [28] | [31100] | [1,160x320,2] | [28] | [0,0,0,0,0.50,32,0,Sikament320,0] | 196317 | 2 | 558.2 | [14] | [50] | [1] | [43] | [0] | [0] | 0 | 0 | 0 | 0 | 0 | 0 | 0 | 0 | 0 | [0] | [0] | [0] | [0] | [0] | 2 | 1a | 0 | 0 | 2 | 2 | 0 | 1 | 0 | 0 | 153 | 28 | 1 | 0 | 0 | 0 | 0 | 2 | 0.08 | 0 | 0.088 | 367 | 0
4639 | 19 | S20-14-2 | 6 | 0 | Rapport des essais: de tirants sous dÃ©formation imposÃ©e de courte durÃ©e | 1993 | 0 | Switzerland | Ã‰cole Polytechnique FÃ©dÃ©rale de Lausanne | Construction Materials Laboratory | Bicher Farra, Jean-Paul Jaccoud | 1150 | 1150 | 1000 | 1000 | 100 | 100 | [2,7,6] | [6,7,15] | [0,60,0] | [0,21,0] | 0 | [32.5,38.8,44.6] | [1,160x320,0] | [7,28,90] | [2.81] | [1,160x320,1] | [28] | [31100] | [1,160x320,2] | [28] | [0,0,0,0,0.50,32,0,Sikament320,0] | 196317 | 2 | 558.2 | [14] | [50] | [1] | [43] | [0] | [0] | 0 | 0 | 0 | 0 | 0 | 0 | 0 | 0 | 0 | [0] | [0] | [0] | [0] | [0] | 2 | 1a | 0 | 0 | 2 | 2 | 0 | 1 | 0 | 0 | 121 | 28 | 1 | 0 | 0 | 0 | 0 | 1 | 0.04 | 0 | 0.051 | 464 | 0
4640 | 19 | S20-14-2 | 26 | 0 | Rapport des essais: de tirants sous dÃ©formation imposÃ©e de courte durÃ©e | 1993 | 0 | Switzerland | Ã‰cole Polytechnique FÃ©dÃ©rale de Lausanne | Construction Materials Laboratory | Bicher Farra, Jean-Paul Jaccoud | 1150 | 1150 | 1000 | 1000 | 100 | 100 | [2,7,6] | [6,7,15] | [0,60,0] | [0,21,0] | 0 | [32.5,38.8,44.6] | [1,160x320,0] | [7,28,90] | [2.81] | [1,160x320,1] | [28] | [31100] | [1,160x320,2] | [28] | [0,0,0,0,0.50,32,0,Sikament320,0] | 196317 | 2 | 558.2 | [14] | [50] | [1] | [43] | [0] | [0] | 0 | 0 | 0 | 0 | 0 | 0 | 0 | 0 | 0 | [0] | [0] | [0] | [0] | [0] | 2 | 1a | 0 | 0 | 2 | 2 | 0 | 1 | 0 | 0 | 229 | 28 | 1 | 0 | 0 | 0 | 0 | 5 | 0.15 | 0 | 0.175 | 187 | 0
4641 | 19 | S20-14-2 | 24 | 0 | Rapport des essais: de tirants sous dÃ©formation imposÃ©e de courte durÃ©e | 1993 | 0 | Switzerland | Ã‰cole Polytechnique FÃ©dÃ©rale de Lausanne | Construction Materials Laboratory | Bicher Farra, Jean-Paul Jaccoud | 1150 | 1150 | 1000 | 1000 | 100 | 100 | [2,7,6] | [6,7,15] | [0,60,0] | [0,21,0] | 0 | [32.5,38.8,44.6] | [1,160x320,0] | [7,28,90] | [2.81] | [1,160x320,1] | [28] | [31100] | [1,160x320,2] | [28] | [0,0,0,0,0.50,32,0,Sikament320,0] | 196317 | 2 | 558.2 | [14] | [50] | [1] | [43] | [0] | [0] | 0 | 0 | 0 | 0 | 0 | 0 | 0 | 0 | 0 | [0] | [0] | [0] | [0] | [0] | 2 | 1a | 0 | 0 | 2 | 2 | 0 | 1 | 0 | 0 | 175 | 28 | 1 | 0 | 0 | 0 | 0 | 5 | 0.11 | 0 | 0.129 | 186 | 0
4642 | 19 | S20-14-2 | 7 | 0 | Rapport des essais: de tirants sous dÃ©formation imposÃ©e de courte durÃ©e | 1993 | 0 | Switzerland | Ã‰cole Polytechnique FÃ©dÃ©rale de Lausanne | Construction Materials Laboratory | Bicher Farra, Jean-Paul Jaccoud | 1150 | 1150 | 1000 | 1000 | 100 | 100 | [2,7,6] | [6,7,15] | [0,60,0] | [0,21,0] | 0 | [32.5,38.8,44.6] | [1,160x320,0] | [7,28,90] | [2.81] | [1,160x320,1] | [28] | [31100] | [1,160x320,2] | [28] | [0,0,0,0,0.50,32,0,Sikament320,0] | 196317 | 2 | 558.2 | [14] | [50] | [1] | [43] | [0] | [0] | 0 | 0 | 0 | 0 | 0 | 0 | 0 | 0 | 0 | [0] | [0] | [0] | [0] | [0] | 2 | 1a | 0 | 0 | 2 | 2 | 0 | 1 | 0 | 0 | 135 | 28 | 1 | 0 | 0 | 0 | 0 | 1 | 0.06 | 0 | 0.065 | 504 | 0
4643 | 19 | S20-14-2 | 8 | 0 | Rapport des essais: de tirants sous dÃ©formation imposÃ©e de courte durÃ©e | 1993 | 0 | Switzerland | Ã‰cole Polytechnique FÃ©dÃ©rale de Lausanne | Construction Materials Laboratory | Bicher Farra, Jean-Paul Jaccoud | 1150 | 1150 | 1000 | 1000 | 100 | 100 | [2,7,6] | [6,7,15] | [0,60,0] | [0,21,0] | 0 | [32.5,38.8,44.6] | [1,160x320,0] | [7,28,90] | [2.81] | [1,160x320,1] | [28] | [31100] | [1,160x320,2] | [28] | [0,0,0,0,0.50,32,0,Sikament320,0] | 196317 | 2 | 558.2 | [14] | [50] | [1] | [43] | [0] | [0] | 0 | 0 | 0 | 0 | 0 | 0 | 0 | 0 | 0 | [0] | [0] | [0] | [0] | [0] | 2 | 1a | 0 | 0 | 2 | 2 | 0 | 1 | 0 | 0 | 148 | 28 | 1 | 0 | 0 | 0 | 0 | 1 | 0.07 | 0 | 0.08 | 523 | 0
4644 | 19 | S20-14-2 | 18 | 0 | Rapport des essais: de tirants sous dÃ©formation imposÃ©e de courte durÃ©e | 1993 | 0 | Switzerland | Ã‰cole Polytechnique FÃ©dÃ©rale de Lausanne | Construction Materials Laboratory | Bicher Farra, Jean-Paul Jaccoud | 1150 | 1150 | 1000 | 1000 | 100 | 100 | [2,7,6] | [6,7,15] | [0,60,0] | [0,21,0] | 0 | [32.5,38.8,44.6] | [1,160x320,0] | [7,28,90] | [2.81] | [1,160x320,1] | [28] | [31100] | [1,160x320,2] | [28] | [0,0,0,0,0.50,32,0,Sikament320,0] | 196317 | 2 | 558.2 | [14] | [50] | [1] | [43] | [0] | [0] | 0 | 0 | 0 | 0 | 0 | 0 | 0 | 0 | 0 | [0] | [0] | [0] | [0] | [0] | 2 | 1a | 0 | 0 | 2 | 2 | 0 | 1 | 0 | 0 | 125 | 28 | 1 | 0 | 0 | 0 | 0 | 4 | 0.07 | 0 | 0.095 | 215 | 0
4645 | 19 | S20-14-2 | 17 | 0 | Rapport des essais: de tirants sous dÃ©formation imposÃ©e de courte durÃ©e | 1993 | 0 | Switzerland | Ã‰cole Polytechnique FÃ©dÃ©rale de Lausanne | Construction Materials Laboratory | Bicher Farra, Jean-Paul Jaccoud | 1150 | 1150 | 1000 | 1000 | 100 | 100 | [2,7,6] | [6,7,15] | [0,60,0] | [0,21,0] | 0 | [32.5,38.8,44.6] | [1,160x320,0] | [7,28,90] | [2.81] | [1,160x320,1] | [28] | [31100] | [1,160x320,2] | [28] | [0,0,0,0,0.50,32,0,Sikament320,0] | 196317 | 2 | 558.2 | [14] | [50] | [1] | [43] | [0] | [0] | 0 | 0 | 0 | 0 | 0 | 0 | 0 | 0 | 0 | [0] | [0] | [0] | [0] | [0] | 2 | 1a | 0 | 0 | 2 | 2 | 0 | 1 | 0 | 0 | 173 | 28 | 1 | 0 | 0 | 0 | 0 | 4 | 0.07 | 0 | 0.108 | 215 | 0
4646 | 19 | S20-14-2 | 29 | 0 | Rapport des essais: de tirants sous dÃ©formation imposÃ©e de courte durÃ©e | 1993 | 0 | Switzerland | Ã‰cole Polytechnique FÃ©dÃ©rale de Lausanne | Construction Materials Laboratory | Bicher Farra, Jean-Paul Jaccoud | 1150 | 1150 | 1000 | 1000 | 100 | 100 | [2,7,6] | [6,7,15] | [0,60,0] | [0,21,0] | 0 | [32.5,38.8,44.6] | [1,160x320,0] | [7,28,90] | [2.81] | [1,160x320,1] | [28] | [31100] | [1,160x320,2] | [28] | [0,0,0,0,0.50,32,0,Sikament320,0] | 196317 | 2 | 558.2 | [14] | [50] | [1] | [43] | [0] | [0] | 0 | 0 | 0 | 0 | 0 | 0 | 0 | 0 | 0 | [0] | [0] | [0] | [0] | [0] | 2 | 1a | 0 | 0 | 2 | 2 | 0 | 1 | 0 | 0 | 348 | 28 | 1 | 0 | 0 | 0 | 0 | 5 | 0.27 | 0 | 0 | 189 | 0
4647 | 19 | S20-14-2 | 13 | 0 | Rapport des essais: de tirants sous dÃ©formation imposÃ©e de courte durÃ©e | 1993 | 0 | Switzerland | Ã‰cole Polytechnique FÃ©dÃ©rale de Lausanne | Construction Materials Laboratory | Bicher Farra, Jean-Paul Jaccoud | 1150 | 1150 | 1000 | 1000 | 100 | 100 | [2,7,6] | [6,7,15] | [0,60,0] | [0,21,0] | 0 | [32.5,38.8,44.6] | [1,160x320,0] | [7,28,90] | [2.81] | [1,160x320,1] | [28] | [31100] | [1,160x320,2] | [28] | [0,0,0,0,0.50,32,0,Sikament320,0] | 196317 | 2 | 558.2 | [14] | [50] | [1] | [43] | [0] | [0] | 0 | 0 | 0 | 0 | 0 | 0 | 0 | 0 | 0 | [0] | [0] | [0] | [0] | [0] | 2 | 1a | 0 | 0 | 2 | 2 | 0 | 1 | 0 | 0 | 160 | 28 | 1 | 0 | 0 | 0 | 0 | 3 | 0.06 | 0 | 0 | 259 | 0
4648 | 19 | S20-14-2 | 23 | 0 | Rapport des essais: de tirants sous dÃ©formation imposÃ©e de courte durÃ©e | 1993 | 0 | Switzerland | Ã‰cole Polytechnique FÃ©dÃ©rale de Lausanne | Construction Materials Laboratory | Bicher Farra, Jean-Paul Jaccoud | 1150 | 1150 | 1000 | 1000 | 100 | 100 | [2,7,6] | [6,7,15] | [0,60,0] | [0,21,0] | 0 | [32.5,38.8,44.6] | [1,160x320,0] | [7,28,90] | [2.81] | [1,160x320,1] | [28] | [31100] | [1,160x320,2] | [28] | [0,0,0,0,0.50,32,0,Sikament320,0] | 196317 | 2 | 558.2 | [14] | [50] | [1] | [43] | [0] | [0] | 0 | 0 | 0 | 0 | 0 | 0 | 0 | 0 | 0 | [0] | [0] | [0] | [0] | [0] | 2 | 1a | 0 | 0 | 2 | 2 | 0 | 1 | 0 | 0 | 149 | 28 | 1 | 0 | 0 | 0 | 0 | 5 | 0.09 | 0 | 0.132 | 183 | 0
4649 | 19 | S20-14-2 | 9 | 0 | Rapport des essais: de tirants sous dÃ©formation imposÃ©e de courte durÃ©e | 1993 | 0 | Switzerland | Ã‰cole Polytechnique FÃ©dÃ©rale de Lausanne | Construction Materials Laboratory | Bicher Farra, Jean-Paul Jaccoud | 1150 | 1150 | 1000 | 1000 | 100 | 100 | [2,7,6] | [6,7,15] | [0,60,0] | [0,21,0] | 0 | [32.5,38.8,44.6] | [1,160x320,0] | [7,28,90] | [2.81] | [1,160x320,1] | [28] | [31100] | [1,160x320,2] | [28] | [0,0,0,0,0.50,32,0,Sikament320,0] | 196317 | 2 | 558.2 | [14] | [50] | [1] | [43] | [0] | [0] | 0 | 0 | 0 | 0 | 0 | 0 | 0 | 0 | 0 | [0] | [0] | [0] | [0] | [0] | 2 | 1a | 0 | 0 | 2 | 2 | 0 | 1 | 0 | 0 | 155 | 28 | 1 | 0 | 0 | 0 | 0 | 2 | 0.04 | 0 | 0 | 299 | 0
4650 | 19 | S20-14-2 | 1 | 0 | Rapport des essais: de tirants sous dÃ©formation imposÃ©e de courte durÃ©e | 1993 | 0 | Switzerland | Ã‰cole Polytechnique FÃ©dÃ©rale de Lausanne | Construction Materials Laboratory | Bicher Farra, Jean-Paul Jaccoud | 1150 | 1150 | 1000 | 1000 | 100 | 100 | [2,7,6] | [6,7,15] | [0,60,0] | [0,21,0] | 0 | [32.5,38.8,44.6] | [1,160x320,0] | [7,28,90] | [2.81] | [1,160x320,1] | [28] | [31100] | [1,160x320,2] | [28] | [0,0,0,0,0.50,32,0,Sikament320,0] | 196317 | 2 | 558.2 | [14] | [50] | [1] | [43] | [0] | [0] | 0 | 0 | 0 | 0 | 0 | 0 | 0 | 0 | 0 | [0] | [0] | [0] | [0] | [0] | 2 | 1a | 0 | 0 | 2 | 2 | 0 | 1 | 0 | 0 | 0 | 28 | 1 | 0 | 0 | 0 | 0 | 0 | 0 | 0 | 0.001 | 0 | 0
4651 | 19 | S20-14-3 | 24 | 0 | Rapport des essais: de tirants sous dÃ©formation imposÃ©e de courte durÃ©e | 1993 | 0 | Switzerland | Ã‰cole Polytechnique FÃ©dÃ©rale de Lausanne | Construction Materials Laboratory | Bicher Farra, Jean-Paul Jaccoud | 1150 | 1150 | 1000 | 1000 | 100 | 100 | [2,7,6] | [6,7,15] | [0,60,0] | [0,21,0] | 0 | [32.5,38.8,44.6] | [1,160x320,0] | [7,28,90] | [2.81] | [1,160x320,1] | [28] | [31100] | [1,160x320,2] | [28] | [0,0,0,0,0.50,32,0,Sikament320,0] | 196317 | 2 | 558.2 | [14] | [50] | [1] | [43] | [0] | [0] | 0 | 0 | 0 | 0 | 0 | 0 | 0 | 0 | 0 | [0] | [0] | [0] | [0] | [0] | 2 | 1a | 0 | 0 | 2 | 2 | 0 | 1 | 0 | 0 | 188 | 28 | 1 | 0 | 0 | 0 | 0 | 5 | 0.11 | 0 | 0 | 186 | 0
4652 | 19 | S20-14-3 | 16 | 0 | Rapport des essais: de tirants sous dÃ©formation imposÃ©e de courte durÃ©e | 1993 | 0 | Switzerland | Ã‰cole Polytechnique FÃ©dÃ©rale de Lausanne | Construction Materials Laboratory | Bicher Farra, Jean-Paul Jaccoud | 1150 | 1150 | 1000 | 1000 | 100 | 100 | [2,7,6] | [6,7,15] | [0,60,0] | [0,21,0] | 0 | [32.5,38.8,44.6] | [1,160x320,0] | [7,28,90] | [2.81] | [1,160x320,1] | [28] | [31100] | [1,160x320,2] | [28] | [0,0,0,0,0.50,32,0,Sikament320,0] | 196317 | 2 | 558.2 | [14] | [50] | [1] | [43] | [0] | [0] | 0 | 0 | 0 | 0 | 0 | 0 | 0 | 0 | 0 | [0] | [0] | [0] | [0] | [0] | 2 | 1a | 0 | 0 | 2 | 2 | 0 | 1 | 0 | 0 | 186 | 28 | 1 | 0 | 0 | 0 | 0 | 3 | 0.11 | 0 | 0 | 283 | 0
4653 | 19 | S20-14-3 | 30 | 0 | Rapport des essais: de tirants sous dÃ©formation imposÃ©e de courte durÃ©e | 1993 | 0 | Switzerland | Ã‰cole Polytechnique FÃ©dÃ©rale de Lausanne | Construction Materials Laboratory | Bicher Farra, Jean-Paul Jaccoud | 1150 | 1150 | 1000 | 1000 | 100 | 100 | [2,7,6] | [6,7,15] | [0,60,0] | [0,21,0] | 0 | [32.5,38.8,44.6] | [1,160x320,0] | [7,28,90] | [2.81] | [1,160x320,1] | [28] | [31100] | [1,160x320,2] | [28] | [0,0,0,0,0.50,32,0,Sikament320,0] | 196317 | 2 | 558.2 | [14] | [50] | [1] | [43] | [0] | [0] | 0 | 0 | 0 | 0 | 0 | 0 | 0 | 0 | 0 | [0] | [0] | [0] | [0] | [0] | 2 | 1a | 0 | 0 | 2 | 2 | 0 | 1 | 0 | 0 | 300 | 28 | 1 | 0 | 0 | 0 | 0 | 6 | 0.22 | 0 | 0 | 159 | 0
4654 | 19 | S20-14-3 | 4 | 0 | Rapport des essais: de tirants sous dÃ©formation imposÃ©e de courte durÃ©e | 1993 | 0 | Switzerland | Ã‰cole Polytechnique FÃ©dÃ©rale de Lausanne | Construction Materials Laboratory | Bicher Farra, Jean-Paul Jaccoud | 1150 | 1150 | 1000 | 1000 | 100 | 100 | [2,7,6] | [6,7,15] | [0,60,0] | [0,21,0] | 0 | [32.5,38.8,44.6] | [1,160x320,0] | [7,28,90] | [2.81] | [1,160x320,1] | [28] | [31100] | [1,160x320,2] | [28] | [0,0,0,0,0.50,32,0,Sikament320,0] | 196317 | 2 | 558.2 | [14] | [50] | [1] | [43] | [0] | [0] | 0 | 0 | 0 | 0 | 0 | 0 | 0 | 0 | 0 | [0] | [0] | [0] | [0] | [0] | 2 | 1a | 0 | 0 | 2 | 2 | 0 | 1 | 0 | 0 | 163 | 28 | 1 | 0 | 0 | 0 | 0 | 1 | 0.01 | 0 | 0 | 151 | 0
4655 | 19 | S20-14-3 | 17 | 0 | Rapport des essais: de tirants sous dÃ©formation imposÃ©e de courte durÃ©e | 1993 | 0 | Switzerland | Ã‰cole Polytechnique FÃ©dÃ©rale de Lausanne | Construction Materials Laboratory | Bicher Farra, Jean-Paul Jaccoud | 1150 | 1150 | 1000 | 1000 | 100 | 100 | [2,7,6] | [6,7,15] | [0,60,0] | [0,21,0] | 0 | [32.5,38.8,44.6] | [1,160x320,0] | [7,28,90] | [2.81] | [1,160x320,1] | [28] | [31100] | [1,160x320,2] | [28] | [0,0,0,0,0.50,32,0,Sikament320,0] | 196317 | 2 | 558.2 | [14] | [50] | [1] | [43] | [0] | [0] | 0 | 0 | 0 | 0 | 0 | 0 | 0 | 0 | 0 | [0] | [0] | [0] | [0] | [0] | 2 | 1a | 0 | 0 | 2 | 2 | 0 | 1 | 0 | 0 | 188 | 28 | 1 | 0 | 0 | 0 | 0 | 4 | 0.08 | 0 | 0 | 217 | 0
4656 | 19 | S20-14-3 | 15 | 0 | Rapport des essais: de tirants sous dÃ©formation imposÃ©e de courte durÃ©e | 1993 | 0 | Switzerland | Ã‰cole Polytechnique FÃ©dÃ©rale de Lausanne | Construction Materials Laboratory | Bicher Farra, Jean-Paul Jaccoud | 1150 | 1150 | 1000 | 1000 | 100 | 100 | [2,7,6] | [6,7,15] | [0,60,0] | [0,21,0] | 0 | [32.5,38.8,44.6] | [1,160x320,0] | [7,28,90] | [2.81] | [1,160x320,1] | [28] | [31100] | [1,160x320,2] | [28] | [0,0,0,0,0.50,32,0,Sikament320,0] | 196317 | 2 | 558.2 | [14] | [50] | [1] | [43] | [0] | [0] | 0 | 0 | 0 | 0 | 0 | 0 | 0 | 0 | 0 | [0] | [0] | [0] | [0] | [0] | 2 | 1a | 0 | 0 | 2 | 2 | 0 | 1 | 0 | 0 | 172 | 28 | 1 | 0 | 0 | 0 | 0 | 3 | 0.1 | 0 | 0 | 281 | 0
4657 | 19 | S20-14-3 | 1 | 0 | Rapport des essais: de tirants sous dÃ©formation imposÃ©e de courte durÃ©e | 1993 | 0 | Switzerland | Ã‰cole Polytechnique FÃ©dÃ©rale de Lausanne | Construction Materials Laboratory | Bicher Farra, Jean-Paul Jaccoud | 1150 | 1150 | 1000 | 1000 | 100 | 100 | [2,7,6] | [6,7,15] | [0,60,0] | [0,21,0] | 0 | [32.5,38.8,44.6] | [1,160x320,0] | [7,28,90] | [2.81] | [1,160x320,1] | [28] | [31100] | [1,160x320,2] | [28] | [0,0,0,0,0.50,32,0,Sikament320,0] | 196317 | 2 | 558.2 | [14] | [50] | [1] | [43] | [0] | [0] | 0 | 0 | 0 | 0 | 0 | 0 | 0 | 0 | 0 | [0] | [0] | [0] | [0] | [0] | 2 | 1a | 0 | 0 | 2 | 2 | 0 | 1 | 0 | 0 | 1 | 28 | 1 | 0 | 0 | 0 | 0 | 0 | 0 | 0 | 0 | 0 | 0
4658 | 19 | S20-14-3 | 25 | 0 | Rapport des essais: de tirants sous dÃ©formation imposÃ©e de courte durÃ©e | 1993 | 0 | Switzerland | Ã‰cole Polytechnique FÃ©dÃ©rale de Lausanne | Construction Materials Laboratory | Bicher Farra, Jean-Paul Jaccoud | 1150 | 1150 | 1000 | 1000 | 100 | 100 | [2,7,6] | [6,7,15] | [0,60,0] | [0,21,0] | 0 | [32.5,38.8,44.6] | [1,160x320,0] | [7,28,90] | [2.81] | [1,160x320,1] | [28] | [31100] | [1,160x320,2] | [28] | [0,0,0,0,0.50,32,0,Sikament320,0] | 196317 | 2 | 558.2 | [14] | [50] | [1] | [43] | [0] | [0] | 0 | 0 | 0 | 0 | 0 | 0 | 0 | 0 | 0 | [0] | [0] | [0] | [0] | [0] | 2 | 1a | 0 | 0 | 2 | 2 | 0 | 1 | 0 | 0 | 203 | 28 | 1 | 0 | 0 | 0 | 0 | 5 | 0.12 | 0 | 0 | 188 | 0
4659 | 19 | S20-14-3 | 22 | 0 | Rapport des essais: de tirants sous dÃ©formation imposÃ©e de courte durÃ©e | 1993 | 0 | Switzerland | Ã‰cole Polytechnique FÃ©dÃ©rale de Lausanne | Construction Materials Laboratory | Bicher Farra, Jean-Paul Jaccoud | 1150 | 1150 | 1000 | 1000 | 100 | 100 | [2,7,6] | [6,7,15] | [0,60,0] | [0,21,0] | 0 | [32.5,38.8,44.6] | [1,160x320,0] | [7,28,90] | [2.81] | [1,160x320,1] | [28] | [31100] | [1,160x320,2] | [28] | [0,0,0,0,0.50,32,0,Sikament320,0] | 196317 | 2 | 558.2 | [14] | [50] | [1] | [43] | [0] | [0] | 0 | 0 | 0 | 0 | 0 | 0 | 0 | 0 | 0 | [0] | [0] | [0] | [0] | [0] | 2 | 1a | 0 | 0 | 2 | 2 | 0 | 1 | 0 | 0 | 205 | 28 | 1 | 0 | 0 | 0 | 0 | 5 | 0.1 | 0 | 0 | 50 | 0
4660 | 19 | S20-14-3 | 21 | 0 | Rapport des essais: de tirants sous dÃ©formation imposÃ©e de courte durÃ©e | 1993 | 0 | Switzerland | Ã‰cole Polytechnique FÃ©dÃ©rale de Lausanne | Construction Materials Laboratory | Bicher Farra, Jean-Paul Jaccoud | 1150 | 1150 | 1000 | 1000 | 100 | 100 | [2,7,6] | [6,7,15] | [0,60,0] | [0,21,0] | 0 | [32.5,38.8,44.6] | [1,160x320,0] | [7,28,90] | [2.81] | [1,160x320,1] | [28] | [31100] | [1,160x320,2] | [28] | [0,0,0,0,0.50,32,0,Sikament320,0] | 196317 | 2 | 558.2 | [14] | [50] | [1] | [43] | [0] | [0] | 0 | 0 | 0 | 0 | 0 | 0 | 0 | 0 | 0 | [0] | [0] | [0] | [0] | [0] | 2 | 1a | 0 | 0 | 2 | 2 | 0 | 1 | 0 | 0 | 194 | 28 | 1 | 0 | 0 | 0 | 0 | 4 | 0.11 | 0 | 0 | 224 | 0
4661 | 19 | S20-14-3 | 3 | 0 | Rapport des essais: de tirants sous dÃ©formation imposÃ©e de courte durÃ©e | 1993 | 0 | Switzerland | Ã‰cole Polytechnique FÃ©dÃ©rale de Lausanne | Construction Materials Laboratory | Bicher Farra, Jean-Paul Jaccoud | 1150 | 1150 | 1000 | 1000 | 100 | 100 | [2,7,6] | [6,7,15] | [0,60,0] | [0,21,0] | 0 | [32.5,38.8,44.6] | [1,160x320,0] | [7,28,90] | [2.81] | [1,160x320,1] | [28] | [31100] | [1,160x320,2] | [28] | [0,0,0,0,0.50,32,0,Sikament320,0] | 196317 | 2 | 558.2 | [14] | [50] | [1] | [43] | [0] | [0] | 0 | 0 | 0 | 0 | 0 | 0 | 0 | 0 | 0 | [0] | [0] | [0] | [0] | [0] | 2 | 1a | 0 | 0 | 2 | 2 | 0 | 1 | 0 | 0 | 104 | 28 | 1 | 0 | 0 | 0 | 0 | 0 | 0 | 0 | 0 | 0 | 0
4662 | 19 | S20-14-3 | 7 | 0 | Rapport des essais: de tirants sous dÃ©formation imposÃ©e de courte durÃ©e | 1993 | 0 | Switzerland | Ã‰cole Polytechnique FÃ©dÃ©rale de Lausanne | Construction Materials Laboratory | Bicher Farra, Jean-Paul Jaccoud | 1150 | 1150 | 1000 | 1000 | 100 | 100 | [2,7,6] | [6,7,15] | [0,60,0] | [0,21,0] | 0 | [32.5,38.8,44.6] | [1,160x320,0] | [7,28,90] | [2.81] | [1,160x320,1] | [28] | [31100] | [1,160x320,2] | [28] | [0,0,0,0,0.50,32,0,Sikament320,0] | 196317 | 2 | 558.2 | [14] | [50] | [1] | [43] | [0] | [0] | 0 | 0 | 0 | 0 | 0 | 0 | 0 | 0 | 0 | [0] | [0] | [0] | [0] | [0] | 2 | 1a | 0 | 0 | 2 | 2 | 0 | 1 | 0 | 0 | 162 | 28 | 1 | 0 | 0 | 0 | 0 | 2 | 0.05 | 0 | 0 | 320 | 0
4663 | 19 | S20-14-3 | 27 | 0 | Rapport des essais: de tirants sous dÃ©formation imposÃ©e de courte durÃ©e | 1993 | 0 | Switzerland | Ã‰cole Polytechnique FÃ©dÃ©rale de Lausanne | Construction Materials Laboratory | Bicher Farra, Jean-Paul Jaccoud | 1150 | 1150 | 1000 | 1000 | 100 | 100 | [2,7,6] | [6,7,15] | [0,60,0] | [0,21,0] | 0 | [32.5,38.8,44.6] | [1,160x320,0] | [7,28,90] | [2.81] | [1,160x320,1] | [28] | [31100] | [1,160x320,2] | [28] | [0,0,0,0,0.50,32,0,Sikament320,0] | 196317 | 2 | 558.2 | [14] | [50] | [1] | [43] | [0] | [0] | 0 | 0 | 0 | 0 | 0 | 0 | 0 | 0 | 0 | [0] | [0] | [0] | [0] | [0] | 2 | 1a | 0 | 0 | 2 | 2 | 0 | 1 | 0 | 0 | 272 | 28 | 1 | 0 | 0 | 0 | 0 | 5 | 0.19 | 0 | 0 | 188 | 0
4664 | 19 | S20-14-3 | 32 | 0 | Rapport des essais: de tirants sous dÃ©formation imposÃ©e de courte durÃ©e | 1993 | 0 | Switzerland | Ã‰cole Polytechnique FÃ©dÃ©rale de Lausanne | Construction Materials Laboratory | Bicher Farra, Jean-Paul Jaccoud | 1150 | 1150 | 1000 | 1000 | 100 | 100 | [2,7,6] | [6,7,15] | [0,60,0] | [0,21,0] | 0 | [32.5,38.8,44.6] | [1,160x320,0] | [7,28,90] | [2.81] | [1,160x320,1] | [28] | [31100] | [1,160x320,2] | [28] | [0,0,0,0,0.50,32,0,Sikament320,0] | 196317 | 2 | 558.2 | [14] | [50] | [1] | [43] | [0] | [0] | 0 | 0 | 0 | 0 | 0 | 0 | 0 | 0 | 0 | [0] | [0] | [0] | [0] | [0] | 2 | 1a | 0 | 0 | 2 | 2 | 0 | 1 | 0 | 0 | 357 | 28 | 1 | 0 | 0 | 0 | 0 | 6 | 0.26 | 0 | 0 | 160 | 0
4665 | 19 | S20-14-3 | 14 | 0 | Rapport des essais: de tirants sous dÃ©formation imposÃ©e de courte durÃ©e | 1993 | 0 | Switzerland | Ã‰cole Polytechnique FÃ©dÃ©rale de Lausanne | Construction Materials Laboratory | Bicher Farra, Jean-Paul Jaccoud | 1150 | 1150 | 1000 | 1000 | 100 | 100 | [2,7,6] | [6,7,15] | [0,60,0] | [0,21,0] | 0 | [32.5,38.8,44.6] | [1,160x320,0] | [7,28,90] | [2.81] | [1,160x320,1] | [28] | [31100] | [1,160x320,2] | [28] | [0,0,0,0,0.50,32,0,Sikament320,0] | 196317 | 2 | 558.2 | [14] | [50] | [1] | [43] | [0] | [0] | 0 | 0 | 0 | 0 | 0 | 0 | 0 | 0 | 0 | [0] | [0] | [0] | [0] | [0] | 2 | 1a | 0 | 0 | 2 | 2 | 0 | 1 | 0 | 0 | 161 | 28 | 1 | 0 | 0 | 0 | 0 | 3 | 0.09 | 0 | 0 | 280 | 0
4666 | 19 | S20-14-3 | 8 | 0 | Rapport des essais: de tirants sous dÃ©formation imposÃ©e de courte durÃ©e | 1993 | 0 | Switzerland | Ã‰cole Polytechnique FÃ©dÃ©rale de Lausanne | Construction Materials Laboratory | Bicher Farra, Jean-Paul Jaccoud | 1150 | 1150 | 1000 | 1000 | 100 | 100 | [2,7,6] | [6,7,15] | [0,60,0] | [0,21,0] | 0 | [32.5,38.8,44.6] | [1,160x320,0] | [7,28,90] | [2.81] | [1,160x320,1] | [28] | [31100] | [1,160x320,2] | [28] | [0,0,0,0,0.50,32,0,Sikament320,0] | 196317 | 2 | 558.2 | [14] | [50] | [1] | [43] | [0] | [0] | 0 | 0 | 0 | 0 | 0 | 0 | 0 | 0 | 0 | [0] | [0] | [0] | [0] | [0] | 2 | 1a | 0 | 0 | 2 | 2 | 0 | 1 | 0 | 0 | 118 | 28 | 1 | 0 | 0 | 0 | 0 | 2 | 0.05 | 0 | 0 | 320 | 0
4667 | 19 | S20-14-3 | 6 | 0 | Rapport des essais: de tirants sous dÃ©formation imposÃ©e de courte durÃ©e | 1993 | 0 | Switzerland | Ã‰cole Polytechnique FÃ©dÃ©rale de Lausanne | Construction Materials Laboratory | Bicher Farra, Jean-Paul Jaccoud | 1150 | 1150 | 1000 | 1000 | 100 | 100 | [2,7,6] | [6,7,15] | [0,60,0] | [0,21,0] | 0 | [32.5,38.8,44.6] | [1,160x320,0] | [7,28,90] | [2.81] | [1,160x320,1] | [28] | [31100] | [1,160x320,2] | [28] | [0,0,0,0,0.50,32,0,Sikament320,0] | 196317 | 2 | 558.2 | [14] | [50] | [1] | [43] | [0] | [0] | 0 | 0 | 0 | 0 | 0 | 0 | 0 | 0 | 0 | [0] | [0] | [0] | [0] | [0] | 2 | 1a | 0 | 0 | 2 | 2 | 0 | 1 | 0 | 0 | 140 | 28 | 1 | 0 | 0 | 0 | 0 | 1 | 0.07 | 0 | 0 | 547 | 0
4668 | 19 | S20-14-3 | 18 | 0 | Rapport des essais: de tirants sous dÃ©formation imposÃ©e de courte durÃ©e | 1993 | 0 | Switzerland | Ã‰cole Polytechnique FÃ©dÃ©rale de Lausanne | Construction Materials Laboratory | Bicher Farra, Jean-Paul Jaccoud | 1150 | 1150 | 1000 | 1000 | 100 | 100 | [2,7,6] | [6,7,15] | [0,60,0] | [0,21,0] | 0 | [32.5,38.8,44.6] | [1,160x320,0] | [7,28,90] | [2.81] | [1,160x320,1] | [28] | [31100] | [1,160x320,2] | [28] | [0,0,0,0,0.50,32,0,Sikament320,0] | 196317 | 2 | 558.2 | [14] | [50] | [1] | [43] | [0] | [0] | 0 | 0 | 0 | 0 | 0 | 0 | 0 | 0 | 0 | [0] | [0] | [0] | [0] | [0] | 2 | 1a | 0 | 0 | 2 | 2 | 0 | 1 | 0 | 0 | 144 | 28 | 1 | 0 | 0 | 0 | 0 | 4 | 0.08 | 0 | 0 | 217 | 0
4669 | 19 | S20-14-3 | 13 | 0 | Rapport des essais: de tirants sous dÃ©formation imposÃ©e de courte durÃ©e | 1993 | 0 | Switzerland | Ã‰cole Polytechnique FÃ©dÃ©rale de Lausanne | Construction Materials Laboratory | Bicher Farra, Jean-Paul Jaccoud | 1150 | 1150 | 1000 | 1000 | 100 | 100 | [2,7,6] | [6,7,15] | [0,60,0] | [0,21,0] | 0 | [32.5,38.8,44.6] | [1,160x320,0] | [7,28,90] | [2.81] | [1,160x320,1] | [28] | [31100] | [1,160x320,2] | [28] | [0,0,0,0,0.50,32,0,Sikament320,0] | 196317 | 2 | 558.2 | [14] | [50] | [1] | [43] | [0] | [0] | 0 | 0 | 0 | 0 | 0 | 0 | 0 | 0 | 0 | [0] | [0] | [0] | [0] | [0] | 2 | 1a | 0 | 0 | 2 | 2 | 0 | 1 | 0 | 0 | 142 | 28 | 1 | 0 | 0 | 0 | 0 | 3 | 0.08 | 0 | 0 | 280 | 0
4670 | 19 | S20-14-3 | 28 | 0 | Rapport des essais: de tirants sous dÃ©formation imposÃ©e de courte durÃ©e | 1993 | 0 | Switzerland | Ã‰cole Polytechnique FÃ©dÃ©rale de Lausanne | Construction Materials Laboratory | Bicher Farra, Jean-Paul Jaccoud | 1150 | 1150 | 1000 | 1000 | 100 | 100 | [2,7,6] | [6,7,15] | [0,60,0] | [0,21,0] | 0 | [32.5,38.8,44.6] | [1,160x320,0] | [7,28,90] | [2.81] | [1,160x320,1] | [28] | [31100] | [1,160x320,2] | [28] | [0,0,0,0,0.50,32,0,Sikament320,0] | 196317 | 2 | 558.2 | [14] | [50] | [1] | [43] | [0] | [0] | 0 | 0 | 0 | 0 | 0 | 0 | 0 | 0 | 0 | [0] | [0] | [0] | [0] | [0] | 2 | 1a | 0 | 0 | 2 | 2 | 0 | 1 | 0 | 0 | 304 | 28 | 1 | 0 | 0 | 0 | 0 | 5 | 0.23 | 0 | 0 | 189 | 0
4671 | 19 | S20-14-3 | 20 | 0 | Rapport des essais: de tirants sous dÃ©formation imposÃ©e de courte durÃ©e | 1993 | 0 | Switzerland | Ã‰cole Polytechnique FÃ©dÃ©rale de Lausanne | Construction Materials Laboratory | Bicher Farra, Jean-Paul Jaccoud | 1150 | 1150 | 1000 | 1000 | 100 | 100 | [2,7,6] | [6,7,15] | [0,60,0] | [0,21,0] | 0 | [32.5,38.8,44.6] | [1,160x320,0] | [7,28,90] | [2.81] | [1,160x320,1] | [28] | [31100] | [1,160x320,2] | [28] | [0,0,0,0,0.50,32,0,Sikament320,0] | 196317 | 2 | 558.2 | [14] | [50] | [1] | [43] | [0] | [0] | 0 | 0 | 0 | 0 | 0 | 0 | 0 | 0 | 0 | [0] | [0] | [0] | [0] | [0] | 2 | 1a | 0 | 0 | 2 | 2 | 0 | 1 | 0 | 0 | 187 | 28 | 1 | 0 | 0 | 0 | 0 | 4 | 0.11 | 0 | 0 | 223 | 0
4672 | 19 | S20-14-3 | 29 | 0 | Rapport des essais: de tirants sous dÃ©formation imposÃ©e de courte durÃ©e | 1993 | 0 | Switzerland | Ã‰cole Polytechnique FÃ©dÃ©rale de Lausanne | Construction Materials Laboratory | Bicher Farra, Jean-Paul Jaccoud | 1150 | 1150 | 1000 | 1000 | 100 | 100 | [2,7,6] | [6,7,15] | [0,60,0] | [0,21,0] | 0 | [32.5,38.8,44.6] | [1,160x320,0] | [7,28,90] | [2.81] | [1,160x320,1] | [28] | [31100] | [1,160x320,2] | [28] | [0,0,0,0,0.50,32,0,Sikament320,0] | 196317 | 2 | 558.2 | [14] | [50] | [1] | [43] | [0] | [0] | 0 | 0 | 0 | 0 | 0 | 0 | 0 | 0 | 0 | [0] | [0] | [0] | [0] | [0] | 2 | 1a | 0 | 0 | 2 | 2 | 0 | 1 | 0 | 0 | 339 | 28 | 1 | 0 | 0 | 0 | 0 | 6 | 0.22 | 0 | 0 | 159 | 0
4673 | 19 | S20-14-3 | 12 | 0 | Rapport des essais: de tirants sous dÃ©formation imposÃ©e de courte durÃ©e | 1993 | 0 | Switzerland | Ã‰cole Polytechnique FÃ©dÃ©rale de Lausanne | Construction Materials Laboratory | Bicher Farra, Jean-Paul Jaccoud | 1150 | 1150 | 1000 | 1000 | 100 | 100 | [2,7,6] | [6,7,15] | [0,60,0] | [0,21,0] | 0 | [32.5,38.8,44.6] | [1,160x320,0] | [7,28,90] | [2.81] | [1,160x320,1] | [28] | [31100] | [1,160x320,2] | [28] | [0,0,0,0,0.50,32,0,Sikament320,0] | 196317 | 2 | 558.2 | [14] | [50] | [1] | [43] | [0] | [0] | 0 | 0 | 0 | 0 | 0 | 0 | 0 | 0 | 0 | [0] | [0] | [0] | [0] | [0] | 2 | 1a | 0 | 0 | 2 | 2 | 0 | 1 | 0 | 0 | 119 | 28 | 1 | 0 | 0 | 0 | 0 | 3 | 0.07 | 0 | 0 | 261 | 0
4674 | 19 | S20-14-3 | 26 | 0 | Rapport des essais: de tirants sous dÃ©formation imposÃ©e de courte durÃ©e | 1993 | 0 | Switzerland | Ã‰cole Polytechnique FÃ©dÃ©rale de Lausanne | Construction Materials Laboratory | Bicher Farra, Jean-Paul Jaccoud | 1150 | 1150 | 1000 | 1000 | 100 | 100 | [2,7,6] | [6,7,15] | [0,60,0] | [0,21,0] | 0 | [32.5,38.8,44.6] | [1,160x320,0] | [7,28,90] | [2.81] | [1,160x320,1] | [28] | [31100] | [1,160x320,2] | [28] | [0,0,0,0,0.50,32,0,Sikament320,0] | 196317 | 2 | 558.2 | [14] | [50] | [1] | [43] | [0] | [0] | 0 | 0 | 0 | 0 | 0 | 0 | 0 | 0 | 0 | [0] | [0] | [0] | [0] | [0] | 2 | 1a | 0 | 0 | 2 | 2 | 0 | 1 | 0 | 0 | 236 | 28 | 1 | 0 | 0 | 0 | 0 | 5 | 0.15 | 0 | 0 | 187 | 0
4675 | 19 | S20-14-3 | 2 | 0 | Rapport des essais: de tirants sous dÃ©formation imposÃ©e de courte durÃ©e | 1993 | 0 | Switzerland | Ã‰cole Polytechnique FÃ©dÃ©rale de Lausanne | Construction Materials Laboratory | Bicher Farra, Jean-Paul Jaccoud | 1150 | 1150 | 1000 | 1000 | 100 | 100 | [2,7,6] | [6,7,15] | [0,60,0] | [0,21,0] | 0 | [32.5,38.8,44.6] | [1,160x320,0] | [7,28,90] | [2.81] | [1,160x320,1] | [28] | [31100] | [1,160x320,2] | [28] | [0,0,0,0,0.50,32,0,Sikament320,0] | 196317 | 2 | 558.2 | [14] | [50] | [1] | [43] | [0] | [0] | 0 | 0 | 0 | 0 | 0 | 0 | 0 | 0 | 0 | [0] | [0] | [0] | [0] | [0] | 2 | 1a | 0 | 0 | 2 | 2 | 0 | 1 | 0 | 0 | 65 | 28 | 1 | 0 | 0 | 0 | 0 | 0 | 0 | 0 | 0 | 0 | 0
4676 | 19 | S20-14-3 | 10 | 0 | Rapport des essais: de tirants sous dÃ©formation imposÃ©e de courte durÃ©e | 1993 | 0 | Switzerland | Ã‰cole Polytechnique FÃ©dÃ©rale de Lausanne | Construction Materials Laboratory | Bicher Farra, Jean-Paul Jaccoud | 1150 | 1150 | 1000 | 1000 | 100 | 100 | [2,7,6] | [6,7,15] | [0,60,0] | [0,21,0] | 0 | [32.5,38.8,44.6] | [1,160x320,0] | [7,28,90] | [2.81] | [1,160x320,1] | [28] | [31100] | [1,160x320,2] | [28] | [0,0,0,0,0.50,32,0,Sikament320,0] | 196317 | 2 | 558.2 | [14] | [50] | [1] | [43] | [0] | [0] | 0 | 0 | 0 | 0 | 0 | 0 | 0 | 0 | 0 | [0] | [0] | [0] | [0] | [0] | 2 | 1a | 0 | 0 | 2 | 2 | 0 | 1 | 0 | 0 | 160 | 28 | 1 | 0 | 0 | 0 | 0 | 2 | 0.08 | 0 | 0 | 372 | 0
4677 | 19 | S20-14-3 | 31 | 0 | Rapport des essais: de tirants sous dÃ©formation imposÃ©e de courte durÃ©e | 1993 | 0 | Switzerland | Ã‰cole Polytechnique FÃ©dÃ©rale de Lausanne | Construction Materials Laboratory | Bicher Farra, Jean-Paul Jaccoud | 1150 | 1150 | 1000 | 1000 | 100 | 100 | [2,7,6] | [6,7,15] | [0,60,0] | [0,21,0] | 0 | [32.5,38.8,44.6] | [1,160x320,0] | [7,28,90] | [2.81] | [1,160x320,1] | [28] | [31100] | [1,160x320,2] | [28] | [0,0,0,0,0.50,32,0,Sikament320,0] | 196317 | 2 | 558.2 | [14] | [50] | [1] | [43] | [0] | [0] | 0 | 0 | 0 | 0 | 0 | 0 | 0 | 0 | 0 | [0] | [0] | [0] | [0] | [0] | 2 | 1a | 0 | 0 | 2 | 2 | 0 | 1 | 0 | 0 | 338 | 28 | 1 | 0 | 0 | 0 | 0 | 6 | 0.24 | 0 | 0 | 160 | 0
4678 | 19 | S20-14-3 | 19 | 0 | Rapport des essais: de tirants sous dÃ©formation imposÃ©e de courte durÃ©e | 1993 | 0 | Switzerland | Ã‰cole Polytechnique FÃ©dÃ©rale de Lausanne | Construction Materials Laboratory | Bicher Farra, Jean-Paul Jaccoud | 1150 | 1150 | 1000 | 1000 | 100 | 100 | [2,7,6] | [6,7,15] | [0,60,0] | [0,21,0] | 0 | [32.5,38.8,44.6] | [1,160x320,0] | [7,28,90] | [2.81] | [1,160x320,1] | [28] | [31100] | [1,160x320,2] | [28] | [0,0,0,0,0.50,32,0,Sikament320,0] | 196317 | 2 | 558.2 | [14] | [50] | [1] | [43] | [0] | [0] | 0 | 0 | 0 | 0 | 0 | 0 | 0 | 0 | 0 | [0] | [0] | [0] | [0] | [0] | 2 | 1a | 0 | 0 | 2 | 2 | 0 | 1 | 0 | 0 | 172 | 28 | 1 | 0 | 0 | 0 | 0 | 4 | 0.1 | 0 | 0 | 223 | 0
4679 | 19 | S20-14-3 | 11 | 0 | Rapport des essais: de tirants sous dÃ©formation imposÃ©e de courte durÃ©e | 1993 | 0 | Switzerland | Ã‰cole Polytechnique FÃ©dÃ©rale de Lausanne | Construction Materials Laboratory | Bicher Farra, Jean-Paul Jaccoud | 1150 | 1150 | 1000 | 1000 | 100 | 100 | [2,7,6] | [6,7,15] | [0,60,0] | [0,21,0] | 0 | [32.5,38.8,44.6] | [1,160x320,0] | [7,28,90] | [2.81] | [1,160x320,1] | [28] | [31100] | [1,160x320,2] | [28] | [0,0,0,0,0.50,32,0,Sikament320,0] | 196317 | 2 | 558.2 | [14] | [50] | [1] | [43] | [0] | [0] | 0 | 0 | 0 | 0 | 0 | 0 | 0 | 0 | 0 | [0] | [0] | [0] | [0] | [0] | 2 | 1a | 0 | 0 | 2 | 2 | 0 | 1 | 0 | 0 | 173 | 28 | 1 | 0 | 0 | 0 | 0 | 3 | 0.07 | 0 | 0 | 261 | 0
4680 | 19 | S20-14-3 | 9 | 0 | Rapport des essais: de tirants sous dÃ©formation imposÃ©e de courte durÃ©e | 1993 | 0 | Switzerland | Ã‰cole Polytechnique FÃ©dÃ©rale de Lausanne | Construction Materials Laboratory | Bicher Farra, Jean-Paul Jaccoud | 1150 | 1150 | 1000 | 1000 | 100 | 100 | [2,7,6] | [6,7,15] | [0,60,0] | [0,21,0] | 0 | [32.5,38.8,44.6] | [1,160x320,0] | [7,28,90] | [2.81] | [1,160x320,1] | [28] | [31100] | [1,160x320,2] | [28] | [0,0,0,0,0.50,32,0,Sikament320,0] | 196317 | 2 | 558.2 | [14] | [50] | [1] | [43] | [0] | [0] | 0 | 0 | 0 | 0 | 0 | 0 | 0 | 0 | 0 | [0] | [0] | [0] | [0] | [0] | 2 | 1a | 0 | 0 | 2 | 2 | 0 | 1 | 0 | 0 | 141 | 28 | 1 | 0 | 0 | 0 | 0 | 2 | 0.07 | 0 | 0 | 368 | 0
4681 | 19 | S20-14-3 | 5 | 0 | Rapport des essais: de tirants sous dÃ©formation imposÃ©e de courte durÃ©e | 1993 | 0 | Switzerland | Ã‰cole Polytechnique FÃ©dÃ©rale de Lausanne | Construction Materials Laboratory | Bicher Farra, Jean-Paul Jaccoud | 1150 | 1150 | 1000 | 1000 | 100 | 100 | [2,7,6] | [6,7,15] | [0,60,0] | [0,21,0] | 0 | [32.5,38.8,44.6] | [1,160x320,0] | [7,28,90] | [2.81] | [1,160x320,1] | [28] | [31100] | [1,160x320,2] | [28] | [0,0,0,0,0.50,32,0,Sikament320,0] | 196317 | 2 | 558.2 | [14] | [50] | [1] | [43] | [0] | [0] | 0 | 0 | 0 | 0 | 0 | 0 | 0 | 0 | 0 | [0] | [0] | [0] | [0] | [0] | 2 | 1a | 0 | 0 | 2 | 2 | 0 | 1 | 0 | 0 | 134 | 28 | 1 | 0 | 0 | 0 | 0 | 1 | 0.01 | 0 | 0 | 151 | 0
4682 | 19 | S20-14-3 | 23 | 0 | Rapport des essais: de tirants sous dÃ©formation imposÃ©e de courte durÃ©e | 1993 | 0 | Switzerland | Ã‰cole Polytechnique FÃ©dÃ©rale de Lausanne | Construction Materials Laboratory | Bicher Farra, Jean-Paul Jaccoud | 1150 | 1150 | 1000 | 1000 | 100 | 100 | [2,7,6] | [6,7,15] | [0,60,0] | [0,21,0] | 0 | [32.5,38.8,44.6] | [1,160x320,0] | [7,28,90] | [2.81] | [1,160x320,1] | [28] | [31100] | [1,160x320,2] | [28] | [0,0,0,0,0.50,32,0,Sikament320,0] | 196317 | 2 | 558.2 | [14] | [50] | [1] | [43] | [0] | [0] | 0 | 0 | 0 | 0 | 0 | 0 | 0 | 0 | 0 | [0] | [0] | [0] | [0] | [0] | 2 | 1a | 0 | 0 | 2 | 2 | 0 | 1 | 0 | 0 | 160 | 28 | 1 | 0 | 0 | 0 | 0 | 5 | 0.1 | 0 | 0 | 183 | 0
4683 | 19 | S20-20-1 | 11 | 0 | Rapport des essais: de tirants sous dÃ©formation imposÃ©e de courte durÃ©e | 1993 | 0 | Switzerland | Ã‰cole Polytechnique FÃ©dÃ©rale de Lausanne | Construction Materials Laboratory | Bicher Farra, Jean-Paul Jaccoud | 1150 | 1150 | 1000 | 1000 | 100 | 100 | [2,7,6] | [6,7,15] | [0,60,0] | [0,21,0] | 0 | [32.5,38.8,44.6] | [1,160x320,0] | [7,28,90] | [2.81] | [1,160x320,1] | [28] | [31100] | [1,160x320,2] | [28] | [0,0,0,0,0.50,32,0,Sikament320,0] | 197500 | 2 | 531.6 | [20] | [50] | [1] | [40] | [0] | [0] | 0 | 0 | 0 | 0 | 0 | 0 | 0 | 0 | 0 | [0] | [0] | [0] | [0] | [0] | 2 | 1a | 0 | 0 | 2 | 2 | 0 | 1 | 0 | 0 | 70 | 28 | 1 | 0 | 0 | 0 | 0 | 3 | 0.03 | 0 | 0.04 | 231 | 0
4684 | 19 | S20-20-1 | 33 | 0 | Rapport des essais: de tirants sous dÃ©formation imposÃ©e de courte durÃ©e | 1993 | 0 | Switzerland | Ã‰cole Polytechnique FÃ©dÃ©rale de Lausanne | Construction Materials Laboratory | Bicher Farra, Jean-Paul Jaccoud | 1150 | 1150 | 1000 | 1000 | 100 | 100 | [2,7,6] | [6,7,15] | [0,60,0] | [0,21,0] | 0 | [32.5,38.8,44.6] | [1,160x320,0] | [7,28,90] | [2.81] | [1,160x320,1] | [28] | [31100] | [1,160x320,2] | [28] | [0,0,0,0,0.50,32,0,Sikament320,0] | 197500 | 2 | 531.6 | [20] | [50] | [1] | [40] | [0] | [0] | 0 | 0 | 0 | 0 | 0 | 0 | 0 | 0 | 0 | [0] | [0] | [0] | [0] | [0] | 2 | 1a | 0 | 0 | 2 | 2 | 0 | 1 | 0 | 0 | 182 | 28 | 1 | 0 | 0 | 0 | 0 | 7 | 0.11 | 0 | 0.161 | 135 | 0
4685 | 19 | S20-20-1 | 3 | 0 | Rapport des essais: de tirants sous dÃ©formation imposÃ©e de courte durÃ©e | 1993 | 0 | Switzerland | Ã‰cole Polytechnique FÃ©dÃ©rale de Lausanne | Construction Materials Laboratory | Bicher Farra, Jean-Paul Jaccoud | 1150 | 1150 | 1000 | 1000 | 100 | 100 | [2,7,6] | [6,7,15] | [0,60,0] | [0,21,0] | 0 | [32.5,38.8,44.6] | [1,160x320,0] | [7,28,90] | [2.81] | [1,160x320,1] | [28] | [31100] | [1,160x320,2] | [28] | [0,0,0,0,0.50,32,0,Sikament320,0] | 197500 | 2 | 531.6 | [20] | [50] | [1] | [40] | [0] | [0] | 0 | 0 | 0 | 0 | 0 | 0 | 0 | 0 | 0 | [0] | [0] | [0] | [0] | [0] | 2 | 1a | 0 | 0 | 2 | 2 | 0 | 1 | 0 | 0 | 50 | 28 | 1 | 0 | 0 | 0 | 0 | 0 | 0 | 0 | 0 | 0 | 0
4686 | 19 | S20-20-1 | 17 | 0 | Rapport des essais: de tirants sous dÃ©formation imposÃ©e de courte durÃ©e | 1993 | 0 | Switzerland | Ã‰cole Polytechnique FÃ©dÃ©rale de Lausanne | Construction Materials Laboratory | Bicher Farra, Jean-Paul Jaccoud | 1150 | 1150 | 1000 | 1000 | 100 | 100 | [2,7,6] | [6,7,15] | [0,60,0] | [0,21,0] | 0 | [32.5,38.8,44.6] | [1,160x320,0] | [7,28,90] | [2.81] | [1,160x320,1] | [28] | [31100] | [1,160x320,2] | [28] | [0,0,0,0,0.50,32,0,Sikament320,0] | 197500 | 2 | 531.6 | [20] | [50] | [1] | [40] | [0] | [0] | 0 | 0 | 0 | 0 | 0 | 0 | 0 | 0 | 0 | [0] | [0] | [0] | [0] | [0] | 2 | 1a | 0 | 0 | 2 | 2 | 0 | 1 | 0 | 0 | 85 | 28 | 1 | 0 | 0 | 0 | 0 | 4 | 0.04 | 0 | 0.055 | 197 | 0
4687 | 19 | S20-20-1 | 24 | 0 | Rapport des essais: de tirants sous dÃ©formation imposÃ©e de courte durÃ©e | 1993 | 0 | Switzerland | Ã‰cole Polytechnique FÃ©dÃ©rale de Lausanne | Construction Materials Laboratory | Bicher Farra, Jean-Paul Jaccoud | 1150 | 1150 | 1000 | 1000 | 100 | 100 | [2,7,6] | [6,7,15] | [0,60,0] | [0,21,0] | 0 | [32.5,38.8,44.6] | [1,160x320,0] | [7,28,90] | [2.81] | [1,160x320,1] | [28] | [31100] | [1,160x320,2] | [28] | [0,0,0,0,0.50,32,0,Sikament320,0] | 197500 | 2 | 531.6 | [20] | [50] | [1] | [40] | [0] | [0] | 0 | 0 | 0 | 0 | 0 | 0 | 0 | 0 | 0 | [0] | [0] | [0] | [0] | [0] | 2 | 1a | 0 | 0 | 2 | 2 | 0 | 1 | 0 | 0 | 77 | 28 | 1 | 0 | 0 | 0 | 0 | 6 | 0.04 | 0 | 0.056 | 148 | 0
4688 | 19 | S20-20-1 | 30 | 0 | Rapport des essais: de tirants sous dÃ©formation imposÃ©e de courte durÃ©e | 1993 | 0 | Switzerland | Ã‰cole Polytechnique FÃ©dÃ©rale de Lausanne | Construction Materials Laboratory | Bicher Farra, Jean-Paul Jaccoud | 1150 | 1150 | 1000 | 1000 | 100 | 100 | [2,7,6] | [6,7,15] | [0,60,0] | [0,21,0] | 0 | [32.5,38.8,44.6] | [1,160x320,0] | [7,28,90] | [2.81] | [1,160x320,1] | [28] | [31100] | [1,160x320,2] | [28] | [0,0,0,0,0.50,32,0,Sikament320,0] | 197500 | 2 | 531.6 | [20] | [50] | [1] | [40] | [0] | [0] | 0 | 0 | 0 | 0 | 0 | 0 | 0 | 0 | 0 | [0] | [0] | [0] | [0] | [0] | 2 | 1a | 0 | 0 | 2 | 2 | 0 | 1 | 0 | 0 | 111 | 28 | 1 | 0 | 0 | 0 | 0 | 7 | 0.06 | 0 | 0.086 | 133 | 0
4689 | 19 | S20-20-1 | 7 | 0 | Rapport des essais: de tirants sous dÃ©formation imposÃ©e de courte durÃ©e | 1993 | 0 | Switzerland | Ã‰cole Polytechnique FÃ©dÃ©rale de Lausanne | Construction Materials Laboratory | Bicher Farra, Jean-Paul Jaccoud | 1150 | 1150 | 1000 | 1000 | 100 | 100 | [2,7,6] | [6,7,15] | [0,60,0] | [0,21,0] | 0 | [32.5,38.8,44.6] | [1,160x320,0] | [7,28,90] | [2.81] | [1,160x320,1] | [28] | [31100] | [1,160x320,2] | [28] | [0,0,0,0,0.50,32,0,Sikament320,0] | 197500 | 2 | 531.6 | [20] | [50] | [1] | [40] | [0] | [0] | 0 | 0 | 0 | 0 | 0 | 0 | 0 | 0 | 0 | [0] | [0] | [0] | [0] | [0] | 2 | 1a | 0 | 0 | 2 | 2 | 0 | 1 | 0 | 0 | 79 | 28 | 1 | 0 | 0 | 0 | 0 | 2 | 0.02 | 0 | 0 | 217 | 0
4690 | 19 | S20-20-1 | 32 | 0 | Rapport des essais: de tirants sous dÃ©formation imposÃ©e de courte durÃ©e | 1993 | 0 | Switzerland | Ã‰cole Polytechnique FÃ©dÃ©rale de Lausanne | Construction Materials Laboratory | Bicher Farra, Jean-Paul Jaccoud | 1150 | 1150 | 1000 | 1000 | 100 | 100 | [2,7,6] | [6,7,15] | [0,60,0] | [0,21,0] | 0 | [32.5,38.8,44.6] | [1,160x320,0] | [7,28,90] | [2.81] | [1,160x320,1] | [28] | [31100] | [1,160x320,2] | [28] | [0,0,0,0,0.50,32,0,Sikament320,0] | 197500 | 2 | 531.6 | [20] | [50] | [1] | [40] | [0] | [0] | 0 | 0 | 0 | 0 | 0 | 0 | 0 | 0 | 0 | [0] | [0] | [0] | [0] | [0] | 2 | 1a | 0 | 0 | 2 | 2 | 0 | 1 | 0 | 0 | 145 | 28 | 1 | 0 | 0 | 0 | 0 | 7 | 0.08 | 0 | 0.118 | 134 | 0
4691 | 19 | S20-20-1 | 14 | 0 | Rapport des essais: de tirants sous dÃ©formation imposÃ©e de courte durÃ©e | 1993 | 0 | Switzerland | Ã‰cole Polytechnique FÃ©dÃ©rale de Lausanne | Construction Materials Laboratory | Bicher Farra, Jean-Paul Jaccoud | 1150 | 1150 | 1000 | 1000 | 100 | 100 | [2,7,6] | [6,7,15] | [0,60,0] | [0,21,0] | 0 | [32.5,38.8,44.6] | [1,160x320,0] | [7,28,90] | [2.81] | [1,160x320,1] | [28] | [31100] | [1,160x320,2] | [28] | [0,0,0,0,0.50,32,0,Sikament320,0] | 197500 | 2 | 531.6 | [20] | [50] | [1] | [40] | [0] | [0] | 0 | 0 | 0 | 0 | 0 | 0 | 0 | 0 | 0 | [0] | [0] | [0] | [0] | [0] | 2 | 1a | 0 | 0 | 2 | 2 | 0 | 1 | 0 | 0 | 62 | 28 | 1 | 0 | 0 | 0 | 0 | 4 | 0.03 | 0 | 0.047 | 184 | 0
4692 | 19 | S20-20-1 | 31 | 0 | Rapport des essais: de tirants sous dÃ©formation imposÃ©e de courte durÃ©e | 1993 | 0 | Switzerland | Ã‰cole Polytechnique FÃ©dÃ©rale de Lausanne | Construction Materials Laboratory | Bicher Farra, Jean-Paul Jaccoud | 1150 | 1150 | 1000 | 1000 | 100 | 100 | [2,7,6] | [6,7,15] | [0,60,0] | [0,21,0] | 0 | [32.5,38.8,44.6] | [1,160x320,0] | [7,28,90] | [2.81] | [1,160x320,1] | [28] | [31100] | [1,160x320,2] | [28] | [0,0,0,0,0.50,32,0,Sikament320,0] | 197500 | 2 | 531.6 | [20] | [50] | [1] | [40] | [0] | [0] | 0 | 0 | 0 | 0 | 0 | 0 | 0 | 0 | 0 | [0] | [0] | [0] | [0] | [0] | 2 | 1a | 0 | 0 | 2 | 2 | 0 | 1 | 0 | 0 | 127 | 28 | 1 | 0 | 0 | 0 | 0 | 7 | 0.07 | 0 | 0.099 | 134 | 0
4693 | 19 | S20-20-1 | 22 | 0 | Rapport des essais: de tirants sous dÃ©formation imposÃ©e de courte durÃ©e | 1993 | 0 | Switzerland | Ã‰cole Polytechnique FÃ©dÃ©rale de Lausanne | Construction Materials Laboratory | Bicher Farra, Jean-Paul Jaccoud | 1150 | 1150 | 1000 | 1000 | 100 | 100 | [2,7,6] | [6,7,15] | [0,60,0] | [0,21,0] | 0 | [32.5,38.8,44.6] | [1,160x320,0] | [7,28,90] | [2.81] | [1,160x320,1] | [28] | [31100] | [1,160x320,2] | [28] | [0,0,0,0,0.50,32,0,Sikament320,0] | 197500 | 2 | 531.6 | [20] | [50] | [1] | [40] | [0] | [0] | 0 | 0 | 0 | 0 | 0 | 0 | 0 | 0 | 0 | [0] | [0] | [0] | [0] | [0] | 2 | 1a | 0 | 0 | 2 | 2 | 0 | 1 | 0 | 0 | 88 | 28 | 1 | 0 | 0 | 0 | 0 | 5 | 0.04 | 0 | 0.057 | 170 | 0
4694 | 19 | S20-20-1 | 15 | 0 | Rapport des essais: de tirants sous dÃ©formation imposÃ©e de courte durÃ©e | 1993 | 0 | Switzerland | Ã‰cole Polytechnique FÃ©dÃ©rale de Lausanne | Construction Materials Laboratory | Bicher Farra, Jean-Paul Jaccoud | 1150 | 1150 | 1000 | 1000 | 100 | 100 | [2,7,6] | [6,7,15] | [0,60,0] | [0,21,0] | 0 | [32.5,38.8,44.6] | [1,160x320,0] | [7,28,90] | [2.81] | [1,160x320,1] | [28] | [31100] | [1,160x320,2] | [28] | [0,0,0,0,0.50,32,0,Sikament320,0] | 197500 | 2 | 531.6 | [20] | [50] | [1] | [40] | [0] | [0] | 0 | 0 | 0 | 0 | 0 | 0 | 0 | 0 | 0 | [0] | [0] | [0] | [0] | [0] | 2 | 1a | 0 | 0 | 2 | 2 | 0 | 1 | 0 | 0 | 71 | 28 | 1 | 0 | 0 | 0 | 0 | 4 | 0.03 | 0 | 0.047 | 195 | 0
4695 | 19 | S20-20-1 | 1 | 0 | Rapport des essais: de tirants sous dÃ©formation imposÃ©e de courte durÃ©e | 1993 | 0 | Switzerland | Ã‰cole Polytechnique FÃ©dÃ©rale de Lausanne | Construction Materials Laboratory | Bicher Farra, Jean-Paul Jaccoud | 1150 | 1150 | 1000 | 1000 | 100 | 100 | [2,7,6] | [6,7,15] | [0,60,0] | [0,21,0] | 0 | [32.5,38.8,44.6] | [1,160x320,0] | [7,28,90] | [2.81] | [1,160x320,1] | [28] | [31100] | [1,160x320,2] | [28] | [0,0,0,0,0.50,32,0,Sikament320,0] | 197500 | 2 | 531.6 | [20] | [50] | [1] | [40] | [0] | [0] | 0 | 0 | 0 | 0 | 0 | 0 | 0 | 0 | 0 | [0] | [0] | [0] | [0] | [0] | 2 | 1a | 0 | 0 | 2 | 2 | 0 | 1 | 0 | 0 | 0 | 28 | 1 | 0 | 0 | 0 | 0 | 0 | 0 | 0 | 0 | 0 | 0
4696 | 19 | S20-20-1 | 13 | 0 | Rapport des essais: de tirants sous dÃ©formation imposÃ©e de courte durÃ©e | 1993 | 0 | Switzerland | Ã‰cole Polytechnique FÃ©dÃ©rale de Lausanne | Construction Materials Laboratory | Bicher Farra, Jean-Paul Jaccoud | 1150 | 1150 | 1000 | 1000 | 100 | 100 | [2,7,6] | [6,7,15] | [0,60,0] | [0,21,0] | 0 | [32.5,38.8,44.6] | [1,160x320,0] | [7,28,90] | [2.81] | [1,160x320,1] | [28] | [31100] | [1,160x320,2] | [28] | [0,0,0,0,0.50,32,0,Sikament320,0] | 197500 | 2 | 531.6 | [20] | [50] | [1] | [40] | [0] | [0] | 0 | 0 | 0 | 0 | 0 | 0 | 0 | 0 | 0 | [0] | [0] | [0] | [0] | [0] | 2 | 1a | 0 | 0 | 2 | 2 | 0 | 1 | 0 | 0 | 79 | 28 | 1 | 0 | 0 | 0 | 0 | 4 | 0.03 | 0 | 0.047 | 184 | 0
4697 | 19 | S20-20-1 | 29 | 0 | Rapport des essais: de tirants sous dÃ©formation imposÃ©e de courte durÃ©e | 1993 | 0 | Switzerland | Ã‰cole Polytechnique FÃ©dÃ©rale de Lausanne | Construction Materials Laboratory | Bicher Farra, Jean-Paul Jaccoud | 1150 | 1150 | 1000 | 1000 | 100 | 100 | [2,7,6] | [6,7,15] | [0,60,0] | [0,21,0] | 0 | [32.5,38.8,44.6] | [1,160x320,0] | [7,28,90] | [2.81] | [1,160x320,1] | [28] | [31100] | [1,160x320,2] | [28] | [0,0,0,0,0.50,32,0,Sikament320,0] | 197500 | 2 | 531.6 | [20] | [50] | [1] | [40] | [0] | [0] | 0 | 0 | 0 | 0 | 0 | 0 | 0 | 0 | 0 | [0] | [0] | [0] | [0] | [0] | 2 | 1a | 0 | 0 | 2 | 2 | 0 | 1 | 0 | 0 | 90 | 28 | 1 | 0 | 0 | 0 | 0 | 7 | 0.05 | 0 | 0.079 | 132 | 0
4698 | 19 | S20-20-1 | 8 | 0 | Rapport des essais: de tirants sous dÃ©formation imposÃ©e de courte durÃ©e | 1993 | 0 | Switzerland | Ã‰cole Polytechnique FÃ©dÃ©rale de Lausanne | Construction Materials Laboratory | Bicher Farra, Jean-Paul Jaccoud | 1150 | 1150 | 1000 | 1000 | 100 | 100 | [2,7,6] | [6,7,15] | [0,60,0] | [0,21,0] | 0 | [32.5,38.8,44.6] | [1,160x320,0] | [7,28,90] | [2.81] | [1,160x320,1] | [28] | [31100] | [1,160x320,2] | [28] | [0,0,0,0,0.50,32,0,Sikament320,0] | 197500 | 2 | 531.6 | [20] | [50] | [1] | [40] | [0] | [0] | 0 | 0 | 0 | 0 | 0 | 0 | 0 | 0 | 0 | [0] | [0] | [0] | [0] | [0] | 2 | 1a | 0 | 0 | 2 | 2 | 0 | 1 | 0 | 0 | 64 | 28 | 1 | 0 | 0 | 0 | 0 | 2 | 0.02 | 0 | 0.026 | 217 | 0
4699 | 19 | S20-20-1 | 12 | 0 | Rapport des essais: de tirants sous dÃ©formation imposÃ©e de courte durÃ©e | 1993 | 0 | Switzerland | Ã‰cole Polytechnique FÃ©dÃ©rale de Lausanne | Construction Materials Laboratory | Bicher Farra, Jean-Paul Jaccoud | 1150 | 1150 | 1000 | 1000 | 100 | 100 | [2,7,6] | [6,7,15] | [0,60,0] | [0,21,0] | 0 | [32.5,38.8,44.6] | [1,160x320,0] | [7,28,90] | [2.81] | [1,160x320,1] | [28] | [31100] | [1,160x320,2] | [28] | [0,0,0,0,0.50,32,0,Sikament320,0] | 197500 | 2 | 531.6 | [20] | [50] | [1] | [40] | [0] | [0] | 0 | 0 | 0 | 0 | 0 | 0 | 0 | 0 | 0 | [0] | [0] | [0] | [0] | [0] | 2 | 1a | 0 | 0 | 2 | 2 | 0 | 1 | 0 | 0 | 74 | 28 | 1 | 0 | 0 | 0 | 0 | 3 | 0.04 | 0 | 0 | 237 | 0
4700 | 19 | S20-20-1 | 18 | 0 | Rapport des essais: de tirants sous dÃ©formation imposÃ©e de courte durÃ©e | 1993 | 0 | Switzerland | Ã‰cole Polytechnique FÃ©dÃ©rale de Lausanne | Construction Materials Laboratory | Bicher Farra, Jean-Paul Jaccoud | 1150 | 1150 | 1000 | 1000 | 100 | 100 | [2,7,6] | [6,7,15] | [0,60,0] | [0,21,0] | 0 | [32.5,38.8,44.6] | [1,160x320,0] | [7,28,90] | [2.81] | [1,160x320,1] | [28] | [31100] | [1,160x320,2] | [28] | [0,0,0,0,0.50,32,0,Sikament320,0] | 197500 | 2 | 531.6 | [20] | [50] | [1] | [40] | [0] | [0] | 0 | 0 | 0 | 0 | 0 | 0 | 0 | 0 | 0 | [0] | [0] | [0] | [0] | [0] | 2 | 1a | 0 | 0 | 2 | 2 | 0 | 1 | 0 | 0 | 88 | 28 | 1 | 0 | 0 | 0 | 0 | 5 | 0.04 | 0 | 0 | 166 | 0
4701 | 19 | S20-20-1 | 27 | 0 | Rapport des essais: de tirants sous dÃ©formation imposÃ©e de courte durÃ©e | 1993 | 0 | Switzerland | Ã‰cole Polytechnique FÃ©dÃ©rale de Lausanne | Construction Materials Laboratory | Bicher Farra, Jean-Paul Jaccoud | 1150 | 1150 | 1000 | 1000 | 100 | 100 | [2,7,6] | [6,7,15] | [0,60,0] | [0,21,0] | 0 | [32.5,38.8,44.6] | [1,160x320,0] | [7,28,90] | [2.81] | [1,160x320,1] | [28] | [31100] | [1,160x320,2] | [28] | [0,0,0,0,0.50,32,0,Sikament320,0] | 197500 | 2 | 531.6 | [20] | [50] | [1] | [40] | [0] | [0] | 0 | 0 | 0 | 0 | 0 | 0 | 0 | 0 | 0 | [0] | [0] | [0] | [0] | [0] | 2 | 1a | 0 | 0 | 2 | 2 | 0 | 1 | 0 | 0 | 101 | 28 | 1 | 0 | 0 | 0 | 0 | 6 | 0.05 | 0 | 0.074 | 150 | 0
4702 | 19 | S20-20-1 | 4 | 0 | Rapport des essais: de tirants sous dÃ©formation imposÃ©e de courte durÃ©e | 1993 | 0 | Switzerland | Ã‰cole Polytechnique FÃ©dÃ©rale de Lausanne | Construction Materials Laboratory | Bicher Farra, Jean-Paul Jaccoud | 1150 | 1150 | 1000 | 1000 | 100 | 100 | [2,7,6] | [6,7,15] | [0,60,0] | [0,21,0] | 0 | [32.5,38.8,44.6] | [1,160x320,0] | [7,28,90] | [2.81] | [1,160x320,1] | [28] | [31100] | [1,160x320,2] | [28] | [0,0,0,0,0.50,32,0,Sikament320,0] | 197500 | 2 | 531.6 | [20] | [50] | [1] | [40] | [0] | [0] | 0 | 0 | 0 | 0 | 0 | 0 | 0 | 0 | 0 | [0] | [0] | [0] | [0] | [0] | 2 | 1a | 0 | 0 | 2 | 2 | 0 | 1 | 0 | 0 | 62 | 28 | 1 | 0 | 0 | 0 | 0 | 1 | 0.01 | 0 | 0 | 122 | 0
4703 | 19 | S20-20-1 | 9 | 0 | Rapport des essais: de tirants sous dÃ©formation imposÃ©e de courte durÃ©e | 1993 | 0 | Switzerland | Ã‰cole Polytechnique FÃ©dÃ©rale de Lausanne | Construction Materials Laboratory | Bicher Farra, Jean-Paul Jaccoud | 1150 | 1150 | 1000 | 1000 | 100 | 100 | [2,7,6] | [6,7,15] | [0,60,0] | [0,21,0] | 0 | [32.5,38.8,44.6] | [1,160x320,0] | [7,28,90] | [2.81] | [1,160x320,1] | [28] | [31100] | [1,160x320,2] | [28] | [0,0,0,0,0.50,32,0,Sikament320,0] | 197500 | 2 | 531.6 | [20] | [50] | [1] | [40] | [0] | [0] | 0 | 0 | 0 | 0 | 0 | 0 | 0 | 0 | 0 | [0] | [0] | [0] | [0] | [0] | 2 | 1a | 0 | 0 | 2 | 2 | 0 | 1 | 0 | 0 | 79 | 28 | 1 | 0 | 0 | 0 | 0 | 3 | 0.02 | 0 | 0 | 199 | 0
4704 | 19 | S20-20-1 | 2 | 0 | Rapport des essais: de tirants sous dÃ©formation imposÃ©e de courte durÃ©e | 1993 | 0 | Switzerland | Ã‰cole Polytechnique FÃ©dÃ©rale de Lausanne | Construction Materials Laboratory | Bicher Farra, Jean-Paul Jaccoud | 1150 | 1150 | 1000 | 1000 | 100 | 100 | [2,7,6] | [6,7,15] | [0,60,0] | [0,21,0] | 0 | [32.5,38.8,44.6] | [1,160x320,0] | [7,28,90] | [2.81] | [1,160x320,1] | [28] | [31100] | [1,160x320,2] | [28] | [0,0,0,0,0.50,32,0,Sikament320,0] | 197500 | 2 | 531.6 | [20] | [50] | [1] | [40] | [0] | [0] | 0 | 0 | 0 | 0 | 0 | 0 | 0 | 0 | 0 | [0] | [0] | [0] | [0] | [0] | 2 | 1a | 0 | 0 | 2 | 2 | 0 | 1 | 0 | 0 | 32 | 28 | 1 | 0 | 0 | 0 | 0 | 0 | 0 | 0 | 0 | 0 | 0
4705 | 19 | S20-20-1 | 26 | 0 | Rapport des essais: de tirants sous dÃ©formation imposÃ©e de courte durÃ©e | 1993 | 0 | Switzerland | Ã‰cole Polytechnique FÃ©dÃ©rale de Lausanne | Construction Materials Laboratory | Bicher Farra, Jean-Paul Jaccoud | 1150 | 1150 | 1000 | 1000 | 100 | 100 | [2,7,6] | [6,7,15] | [0,60,0] | [0,21,0] | 0 | [32.5,38.8,44.6] | [1,160x320,0] | [7,28,90] | [2.81] | [1,160x320,1] | [28] | [31100] | [1,160x320,2] | [28] | [0,0,0,0,0.50,32,0,Sikament320,0] | 197500 | 2 | 531.6 | [20] | [50] | [1] | [40] | [0] | [0] | 0 | 0 | 0 | 0 | 0 | 0 | 0 | 0 | 0 | [0] | [0] | [0] | [0] | [0] | 2 | 1a | 0 | 0 | 2 | 2 | 0 | 1 | 0 | 0 | 94 | 28 | 1 | 0 | 0 | 0 | 0 | 6 | 0.05 | 0 | 0.066 | 149 | 0
4706 | 19 | S20-20-1 | 10 | 0 | Rapport des essais: de tirants sous dÃ©formation imposÃ©e de courte durÃ©e | 1993 | 0 | Switzerland | Ã‰cole Polytechnique FÃ©dÃ©rale de Lausanne | Construction Materials Laboratory | Bicher Farra, Jean-Paul Jaccoud | 1150 | 1150 | 1000 | 1000 | 100 | 100 | [2,7,6] | [6,7,15] | [0,60,0] | [0,21,0] | 0 | [32.5,38.8,44.6] | [1,160x320,0] | [7,28,90] | [2.81] | [1,160x320,1] | [28] | [31100] | [1,160x320,2] | [28] | [0,0,0,0,0.50,32,0,Sikament320,0] | 197500 | 2 | 531.6 | [20] | [50] | [1] | [40] | [0] | [0] | 0 | 0 | 0 | 0 | 0 | 0 | 0 | 0 | 0 | [0] | [0] | [0] | [0] | [0] | 2 | 1a | 0 | 0 | 2 | 2 | 0 | 1 | 0 | 0 | 57 | 28 | 1 | 0 | 0 | 0 | 0 | 3 | 0.02 | 0 | 0.035 | 199 | 0
4707 | 19 | S20-20-1 | 25 | 0 | Rapport des essais: de tirants sous dÃ©formation imposÃ©e de courte durÃ©e | 1993 | 0 | Switzerland | Ã‰cole Polytechnique FÃ©dÃ©rale de Lausanne | Construction Materials Laboratory | Bicher Farra, Jean-Paul Jaccoud | 1150 | 1150 | 1000 | 1000 | 100 | 100 | [2,7,6] | [6,7,15] | [0,60,0] | [0,21,0] | 0 | [32.5,38.8,44.6] | [1,160x320,0] | [7,28,90] | [2.81] | [1,160x320,1] | [28] | [31100] | [1,160x320,2] | [28] | [0,0,0,0,0.50,32,0,Sikament320,0] | 197500 | 2 | 531.6 | [20] | [50] | [1] | [40] | [0] | [0] | 0 | 0 | 0 | 0 | 0 | 0 | 0 | 0 | 0 | [0] | [0] | [0] | [0] | [0] | 2 | 1a | 0 | 0 | 2 | 2 | 0 | 1 | 0 | 0 | 86 | 28 | 1 | 0 | 0 | 0 | 0 | 6 | 0.04 | 0 | 0.058 | 149 | 0
4708 | 19 | S20-20-1 | 6 | 0 | Rapport des essais: de tirants sous dÃ©formation imposÃ©e de courte durÃ©e | 1993 | 0 | Switzerland | Ã‰cole Polytechnique FÃ©dÃ©rale de Lausanne | Construction Materials Laboratory | Bicher Farra, Jean-Paul Jaccoud | 1150 | 1150 | 1000 | 1000 | 100 | 100 | [2,7,6] | [6,7,15] | [0,60,0] | [0,21,0] | 0 | [32.5,38.8,44.6] | [1,160x320,0] | [7,28,90] | [2.81] | [1,160x320,1] | [28] | [31100] | [1,160x320,2] | [28] | [0,0,0,0,0.50,32,0,Sikament320,0] | 197500 | 2 | 531.6 | [20] | [50] | [1] | [40] | [0] | [0] | 0 | 0 | 0 | 0 | 0 | 0 | 0 | 0 | 0 | [0] | [0] | [0] | [0] | [0] | 2 | 1a | 0 | 0 | 2 | 2 | 0 | 1 | 0 | 0 | 64 | 28 | 1 | 0 | 0 | 0 | 0 | 1 | 0.03 | 0 | 0.015 | 341 | 0
4709 | 19 | S20-20-1 | 34 | 0 | Rapport des essais: de tirants sous dÃ©formation imposÃ©e de courte durÃ©e | 1993 | 0 | Switzerland | Ã‰cole Polytechnique FÃ©dÃ©rale de Lausanne | Construction Materials Laboratory | Bicher Farra, Jean-Paul Jaccoud | 1150 | 1150 | 1000 | 1000 | 100 | 100 | [2,7,6] | [6,7,15] | [0,60,0] | [0,21,0] | 0 | [32.5,38.8,44.6] | [1,160x320,0] | [7,28,90] | [2.81] | [1,160x320,1] | [28] | [31100] | [1,160x320,2] | [28] | [0,0,0,0,0.50,32,0,Sikament320,0] | 197500 | 2 | 531.6 | [20] | [50] | [1] | [40] | [0] | [0] | 0 | 0 | 0 | 0 | 0 | 0 | 0 | 0 | 0 | [0] | [0] | [0] | [0] | [0] | 2 | 1a | 0 | 0 | 2 | 2 | 0 | 1 | 0 | 0 | 220 | 28 | 1 | 0 | 0 | 0 | 0 | 7 | 0.14 | 0 | 0.175 | 135 | 0
4710 | 19 | S20-20-1 | 20 | 0 | Rapport des essais: de tirants sous dÃ©formation imposÃ©e de courte durÃ©e | 1993 | 0 | Switzerland | Ã‰cole Polytechnique FÃ©dÃ©rale de Lausanne | Construction Materials Laboratory | Bicher Farra, Jean-Paul Jaccoud | 1150 | 1150 | 1000 | 1000 | 100 | 100 | [2,7,6] | [6,7,15] | [0,60,0] | [0,21,0] | 0 | [32.5,38.8,44.6] | [1,160x320,0] | [7,28,90] | [2.81] | [1,160x320,1] | [28] | [31100] | [1,160x320,2] | [28] | [0,0,0,0,0.50,32,0,Sikament320,0] | 197500 | 2 | 531.6 | [20] | [50] | [1] | [40] | [0] | [0] | 0 | 0 | 0 | 0 | 0 | 0 | 0 | 0 | 0 | [0] | [0] | [0] | [0] | [0] | 2 | 1a | 0 | 0 | 2 | 2 | 0 | 1 | 0 | 0 | 79 | 28 | 1 | 0 | 0 | 0 | 0 | 5 | 0.04 | 0 | 0 | 171 | 0
4711 | 19 | S20-20-1 | 21 | 0 | Rapport des essais: de tirants sous dÃ©formation imposÃ©e de courte durÃ©e | 1993 | 0 | Switzerland | Ã‰cole Polytechnique FÃ©dÃ©rale de Lausanne | Construction Materials Laboratory | Bicher Farra, Jean-Paul Jaccoud | 1150 | 1150 | 1000 | 1000 | 100 | 100 | [2,7,6] | [6,7,15] | [0,60,0] | [0,21,0] | 0 | [32.5,38.8,44.6] | [1,160x320,0] | [7,28,90] | [2.81] | [1,160x320,1] | [28] | [31100] | [1,160x320,2] | [28] | [0,0,0,0,0.50,32,0,Sikament320,0] | 197500 | 2 | 531.6 | [20] | [50] | [1] | [40] | [0] | [0] | 0 | 0 | 0 | 0 | 0 | 0 | 0 | 0 | 0 | [0] | [0] | [0] | [0] | [0] | 2 | 1a | 0 | 0 | 2 | 2 | 0 | 1 | 0 | 0 | 79 | 28 | 1 | 0 | 0 | 0 | 0 | 5 | 0.04 | 0 | 0.054 | 171 | 0
4712 | 19 | S20-20-1 | 5 | 0 | Rapport des essais: de tirants sous dÃ©formation imposÃ©e de courte durÃ©e | 1993 | 0 | Switzerland | Ã‰cole Polytechnique FÃ©dÃ©rale de Lausanne | Construction Materials Laboratory | Bicher Farra, Jean-Paul Jaccoud | 1150 | 1150 | 1000 | 1000 | 100 | 100 | [2,7,6] | [6,7,15] | [0,60,0] | [0,21,0] | 0 | [32.5,38.8,44.6] | [1,160x320,0] | [7,28,90] | [2.81] | [1,160x320,1] | [28] | [31100] | [1,160x320,2] | [28] | [0,0,0,0,0.50,32,0,Sikament320,0] | 197500 | 2 | 531.6 | [20] | [50] | [1] | [40] | [0] | [0] | 0 | 0 | 0 | 0 | 0 | 0 | 0 | 0 | 0 | [0] | [0] | [0] | [0] | [0] | 2 | 1a | 0 | 0 | 2 | 2 | 0 | 1 | 0 | 0 | 53 | 28 | 1 | 0 | 0 | 0 | 0 | 1 | 0.01 | 0 | 0.01 | 122 | 0
4713 | 19 | S20-20-1 | 16 | 0 | Rapport des essais: de tirants sous dÃ©formation imposÃ©e de courte durÃ©e | 1993 | 0 | Switzerland | Ã‰cole Polytechnique FÃ©dÃ©rale de Lausanne | Construction Materials Laboratory | Bicher Farra, Jean-Paul Jaccoud | 1150 | 1150 | 1000 | 1000 | 100 | 100 | [2,7,6] | [6,7,15] | [0,60,0] | [0,21,0] | 0 | [32.5,38.8,44.6] | [1,160x320,0] | [7,28,90] | [2.81] | [1,160x320,1] | [28] | [31100] | [1,160x320,2] | [28] | [0,0,0,0,0.50,32,0,Sikament320,0] | 197500 | 2 | 531.6 | [20] | [50] | [1] | [40] | [0] | [0] | 0 | 0 | 0 | 0 | 0 | 0 | 0 | 0 | 0 | [0] | [0] | [0] | [0] | [0] | 2 | 1a | 0 | 0 | 2 | 2 | 0 | 1 | 0 | 0 | 77 | 28 | 1 | 0 | 0 | 0 | 0 | 4 | 0.04 | 0 | 0.05 | 195 | 0
4714 | 19 | S20-20-1 | 28 | 0 | Rapport des essais: de tirants sous dÃ©formation imposÃ©e de courte durÃ©e | 1993 | 0 | Switzerland | Ã‰cole Polytechnique FÃ©dÃ©rale de Lausanne | Construction Materials Laboratory | Bicher Farra, Jean-Paul Jaccoud | 1150 | 1150 | 1000 | 1000 | 100 | 100 | [2,7,6] | [6,7,15] | [0,60,0] | [0,21,0] | 0 | [32.5,38.8,44.6] | [1,160x320,0] | [7,28,90] | [2.81] | [1,160x320,1] | [28] | [31100] | [1,160x320,2] | [28] | [0,0,0,0,0.50,32,0,Sikament320,0] | 197500 | 2 | 531.6 | [20] | [50] | [1] | [40] | [0] | [0] | 0 | 0 | 0 | 0 | 0 | 0 | 0 | 0 | 0 | [0] | [0] | [0] | [0] | [0] | 2 | 1a | 0 | 0 | 2 | 2 | 0 | 1 | 0 | 0 | 109 | 28 | 1 | 0 | 0 | 0 | 0 | 7 | 0.05 | 0 | 0.083 | 132 | 0
4715 | 19 | S20-20-1 | 23 | 0 | Rapport des essais: de tirants sous dÃ©formation imposÃ©e de courte durÃ©e | 1993 | 0 | Switzerland | Ã‰cole Polytechnique FÃ©dÃ©rale de Lausanne | Construction Materials Laboratory | Bicher Farra, Jean-Paul Jaccoud | 1150 | 1150 | 1000 | 1000 | 100 | 100 | [2,7,6] | [6,7,15] | [0,60,0] | [0,21,0] | 0 | [32.5,38.8,44.6] | [1,160x320,0] | [7,28,90] | [2.81] | [1,160x320,1] | [28] | [31100] | [1,160x320,2] | [28] | [0,0,0,0,0.50,32,0,Sikament320,0] | 197500 | 2 | 531.6 | [20] | [50] | [1] | [40] | [0] | [0] | 0 | 0 | 0 | 0 | 0 | 0 | 0 | 0 | 0 | [0] | [0] | [0] | [0] | [0] | 2 | 1a | 0 | 0 | 2 | 2 | 0 | 1 | 0 | 0 | 86 | 28 | 1 | 0 | 0 | 0 | 0 | 6 | 0.04 | 0 | 0 | 148 | 0
4716 | 19 | S20-20-1 | 19 | 0 | Rapport des essais: de tirants sous dÃ©formation imposÃ©e de courte durÃ©e | 1993 | 0 | Switzerland | Ã‰cole Polytechnique FÃ©dÃ©rale de Lausanne | Construction Materials Laboratory | Bicher Farra, Jean-Paul Jaccoud | 1150 | 1150 | 1000 | 1000 | 100 | 100 | [2,7,6] | [6,7,15] | [0,60,0] | [0,21,0] | 0 | [32.5,38.8,44.6] | [1,160x320,0] | [7,28,90] | [2.81] | [1,160x320,1] | [28] | [31100] | [1,160x320,2] | [28] | [0,0,0,0,0.50,32,0,Sikament320,0] | 197500 | 2 | 531.6 | [20] | [50] | [1] | [40] | [0] | [0] | 0 | 0 | 0 | 0 | 0 | 0 | 0 | 0 | 0 | [0] | [0] | [0] | [0] | [0] | 2 | 1a | 0 | 0 | 2 | 2 | 0 | 1 | 0 | 0 | 72 | 28 | 1 | 0 | 0 | 0 | 0 | 5 | 0.04 | 0 | 0.053 | 166 | 0
4717 | 19 | S20-20-2 | 18 | 0 | Rapport des essais: de tirants sous dÃ©formation imposÃ©e de courte durÃ©e | 1993 | 0 | Switzerland | Ã‰cole Polytechnique FÃ©dÃ©rale de Lausanne | Construction Materials Laboratory | Bicher Farra, Jean-Paul Jaccoud | 1150 | 1150 | 1000 | 1000 | 100 | 100 | [2,7,6] | [6,7,15] | [0,60,0] | [0,21,0] | 0 | [32.5,38.8,44.6] | [1,160x320,0] | [7,28,90] | [2.81] | [1,160x320,1] | [28] | [31100] | [1,160x320,2] | [28] | [0,0,0,0,0.50,32,0,Sikament320,0] | 197500 | 2 | 531.6 | [20] | [50] | [1] | [40] | [0] | [0] | 0 | 0 | 0 | 0 | 0 | 0 | 0 | 0 | 0 | [0] | [0] | [0] | [0] | [0] | 2 | 1a | 0 | 0 | 2 | 2 | 0 | 1 | 0 | 0 | 97 | 28 | 1 | 0 | 0 | 0 | 0 | 5 | 0.05 | 0 | 0.072 | 171 | 0
4718 | 19 | S20-20-2 | 8 | 0 | Rapport des essais: de tirants sous dÃ©formation imposÃ©e de courte durÃ©e | 1993 | 0 | Switzerland | Ã‰cole Polytechnique FÃ©dÃ©rale de Lausanne | Construction Materials Laboratory | Bicher Farra, Jean-Paul Jaccoud | 1150 | 1150 | 1000 | 1000 | 100 | 100 | [2,7,6] | [6,7,15] | [0,60,0] | [0,21,0] | 0 | [32.5,38.8,44.6] | [1,160x320,0] | [7,28,90] | [2.81] | [1,160x320,1] | [28] | [31100] | [1,160x320,2] | [28] | [0,0,0,0,0.50,32,0,Sikament320,0] | 197500 | 2 | 531.6 | [20] | [50] | [1] | [40] | [0] | [0] | 0 | 0 | 0 | 0 | 0 | 0 | 0 | 0 | 0 | [0] | [0] | [0] | [0] | [0] | 2 | 1a | 0 | 0 | 2 | 2 | 0 | 1 | 0 | 0 | 63 | 28 | 1 | 0 | 0 | 0 | 0 | 2 | 0.02 | 0 | 0.036 | 192 | 0
4719 | 19 | S20-20-2 | 5 | 0 | Rapport des essais: de tirants sous dÃ©formation imposÃ©e de courte durÃ©e | 1993 | 0 | Switzerland | Ã‰cole Polytechnique FÃ©dÃ©rale de Lausanne | Construction Materials Laboratory | Bicher Farra, Jean-Paul Jaccoud | 1150 | 1150 | 1000 | 1000 | 100 | 100 | [2,7,6] | [6,7,15] | [0,60,0] | [0,21,0] | 0 | [32.5,38.8,44.6] | [1,160x320,0] | [7,28,90] | [2.81] | [1,160x320,1] | [28] | [31100] | [1,160x320,2] | [28] | [0,0,0,0,0.50,32,0,Sikament320,0] | 197500 | 2 | 531.6 | [20] | [50] | [1] | [40] | [0] | [0] | 0 | 0 | 0 | 0 | 0 | 0 | 0 | 0 | 0 | [0] | [0] | [0] | [0] | [0] | 2 | 1a | 0 | 0 | 2 | 2 | 0 | 1 | 0 | 0 | 51 | 28 | 1 | 0 | 0 | 0 | 0 | 1 | 0.01 | 0 | 0.031 | 199 | 0
4720 | 19 | S20-20-2 | 27 | 0 | Rapport des essais: de tirants sous dÃ©formation imposÃ©e de courte durÃ©e | 1993 | 0 | Switzerland | Ã‰cole Polytechnique FÃ©dÃ©rale de Lausanne | Construction Materials Laboratory | Bicher Farra, Jean-Paul Jaccoud | 1150 | 1150 | 1000 | 1000 | 100 | 100 | [2,7,6] | [6,7,15] | [0,60,0] | [0,21,0] | 0 | [32.5,38.8,44.6] | [1,160x320,0] | [7,28,90] | [2.81] | [1,160x320,1] | [28] | [31100] | [1,160x320,2] | [28] | [0,0,0,0,0.50,32,0,Sikament320,0] | 197500 | 2 | 531.6 | [20] | [50] | [1] | [40] | [0] | [0] | 0 | 0 | 0 | 0 | 0 | 0 | 0 | 0 | 0 | [0] | [0] | [0] | [0] | [0] | 2 | 1a | 0 | 0 | 2 | 2 | 0 | 1 | 0 | 0 | 223 | 28 | 1 | 0 | 0 | 0 | 0 | 6 | 0.15 | 0 | 0.196 | 154 | 0
4721 | 19 | S20-20-2 | 4 | 0 | Rapport des essais: de tirants sous dÃ©formation imposÃ©e de courte durÃ©e | 1993 | 0 | Switzerland | Ã‰cole Polytechnique FÃ©dÃ©rale de Lausanne | Construction Materials Laboratory | Bicher Farra, Jean-Paul Jaccoud | 1150 | 1150 | 1000 | 1000 | 100 | 100 | [2,7,6] | [6,7,15] | [0,60,0] | [0,21,0] | 0 | [32.5,38.8,44.6] | [1,160x320,0] | [7,28,90] | [2.81] | [1,160x320,1] | [28] | [31100] | [1,160x320,2] | [28] | [0,0,0,0,0.50,32,0,Sikament320,0] | 197500 | 2 | 531.6 | [20] | [50] | [1] | [40] | [0] | [0] | 0 | 0 | 0 | 0 | 0 | 0 | 0 | 0 | 0 | [0] | [0] | [0] | [0] | [0] | 2 | 1a | 0 | 0 | 2 | 2 | 0 | 1 | 0 | 0 | 64 | 28 | 1 | 0 | 0 | 0 | 0 | 1 | 0.01 | 0 | 0 | 199 | 0
4722 | 19 | S20-20-2 | 17 | 0 | Rapport des essais: de tirants sous dÃ©formation imposÃ©e de courte durÃ©e | 1993 | 0 | Switzerland | Ã‰cole Polytechnique FÃ©dÃ©rale de Lausanne | Construction Materials Laboratory | Bicher Farra, Jean-Paul Jaccoud | 1150 | 1150 | 1000 | 1000 | 100 | 100 | [2,7,6] | [6,7,15] | [0,60,0] | [0,21,0] | 0 | [32.5,38.8,44.6] | [1,160x320,0] | [7,28,90] | [2.81] | [1,160x320,1] | [28] | [31100] | [1,160x320,2] | [28] | [0,0,0,0,0.50,32,0,Sikament320,0] | 197500 | 2 | 531.6 | [20] | [50] | [1] | [40] | [0] | [0] | 0 | 0 | 0 | 0 | 0 | 0 | 0 | 0 | 0 | [0] | [0] | [0] | [0] | [0] | 2 | 1a | 0 | 0 | 2 | 2 | 0 | 1 | 0 | 0 | 89 | 28 | 1 | 0 | 0 | 0 | 0 | 5 | 0.04 | 0 | 0.063 | 169 | 0
4723 | 19 | S20-20-2 | 22 | 0 | Rapport des essais: de tirants sous dÃ©formation imposÃ©e de courte durÃ©e | 1993 | 0 | Switzerland | Ã‰cole Polytechnique FÃ©dÃ©rale de Lausanne | Construction Materials Laboratory | Bicher Farra, Jean-Paul Jaccoud | 1150 | 1150 | 1000 | 1000 | 100 | 100 | [2,7,6] | [6,7,15] | [0,60,0] | [0,21,0] | 0 | [32.5,38.8,44.6] | [1,160x320,0] | [7,28,90] | [2.81] | [1,160x320,1] | [28] | [31100] | [1,160x320,2] | [28] | [0,0,0,0,0.50,32,0,Sikament320,0] | 197500 | 2 | 531.6 | [20] | [50] | [1] | [40] | [0] | [0] | 0 | 0 | 0 | 0 | 0 | 0 | 0 | 0 | 0 | [0] | [0] | [0] | [0] | [0] | 2 | 1a | 0 | 0 | 2 | 2 | 0 | 1 | 0 | 0 | 103 | 28 | 1 | 0 | 0 | 0 | 0 | 6 | 0.06 | 0 | 0.084 | 151 | 0
4724 | 19 | S20-20-2 | 10 | 0 | Rapport des essais: de tirants sous dÃ©formation imposÃ©e de courte durÃ©e | 1993 | 0 | Switzerland | Ã‰cole Polytechnique FÃ©dÃ©rale de Lausanne | Construction Materials Laboratory | Bicher Farra, Jean-Paul Jaccoud | 1150 | 1150 | 1000 | 1000 | 100 | 100 | [2,7,6] | [6,7,15] | [0,60,0] | [0,21,0] | 0 | [32.5,38.8,44.6] | [1,160x320,0] | [7,28,90] | [2.81] | [1,160x320,1] | [28] | [31100] | [1,160x320,2] | [28] | [0,0,0,0,0.50,32,0,Sikament320,0] | 197500 | 2 | 531.6 | [20] | [50] | [1] | [40] | [0] | [0] | 0 | 0 | 0 | 0 | 0 | 0 | 0 | 0 | 0 | [0] | [0] | [0] | [0] | [0] | 2 | 1a | 0 | 0 | 2 | 2 | 0 | 1 | 0 | 0 | 74 | 28 | 1 | 0 | 0 | 0 | 0 | 3 | 0.03 | 0 | 0.044 | 212 | 0
4725 | 19 | S20-20-2 | 13 | 0 | Rapport des essais: de tirants sous dÃ©formation imposÃ©e de courte durÃ©e | 1993 | 0 | Switzerland | Ã‰cole Polytechnique FÃ©dÃ©rale de Lausanne | Construction Materials Laboratory | Bicher Farra, Jean-Paul Jaccoud | 1150 | 1150 | 1000 | 1000 | 100 | 100 | [2,7,6] | [6,7,15] | [0,60,0] | [0,21,0] | 0 | [32.5,38.8,44.6] | [1,160x320,0] | [7,28,90] | [2.81] | [1,160x320,1] | [28] | [31100] | [1,160x320,2] | [28] | [0,0,0,0,0.50,32,0,Sikament320,0] | 197500 | 2 | 531.6 | [20] | [50] | [1] | [40] | [0] | [0] | 0 | 0 | 0 | 0 | 0 | 0 | 0 | 0 | 0 | [0] | [0] | [0] | [0] | [0] | 2 | 1a | 0 | 0 | 2 | 2 | 0 | 1 | 0 | 0 | 79 | 28 | 1 | 0 | 0 | 0 | 0 | 4 | 0.03 | 0 | 0.051 | 191 | 0
4726 | 19 | S20-20-2 | 26 | 0 | Rapport des essais: de tirants sous dÃ©formation imposÃ©e de courte durÃ©e | 1993 | 0 | Switzerland | Ã‰cole Polytechnique FÃ©dÃ©rale de Lausanne | Construction Materials Laboratory | Bicher Farra, Jean-Paul Jaccoud | 1150 | 1150 | 1000 | 1000 | 100 | 100 | [2,7,6] | [6,7,15] | [0,60,0] | [0,21,0] | 0 | [32.5,38.8,44.6] | [1,160x320,0] | [7,28,90] | [2.81] | [1,160x320,1] | [28] | [31100] | [1,160x320,2] | [28] | [0,0,0,0,0.50,32,0,Sikament320,0] | 197500 | 2 | 531.6 | [20] | [50] | [1] | [40] | [0] | [0] | 0 | 0 | 0 | 0 | 0 | 0 | 0 | 0 | 0 | [0] | [0] | [0] | [0] | [0] | 2 | 1a | 0 | 0 | 2 | 2 | 0 | 1 | 0 | 0 | 185 | 28 | 1 | 0 | 0 | 0 | 0 | 6 | 0.12 | 0 | 0.17 | 154 | 0
4727 | 19 | S20-20-2 | 19 | 0 | Rapport des essais: de tirants sous dÃ©formation imposÃ©e de courte durÃ©e | 1993 | 0 | Switzerland | Ã‰cole Polytechnique FÃ©dÃ©rale de Lausanne | Construction Materials Laboratory | Bicher Farra, Jean-Paul Jaccoud | 1150 | 1150 | 1000 | 1000 | 100 | 100 | [2,7,6] | [6,7,15] | [0,60,0] | [0,21,0] | 0 | [32.5,38.8,44.6] | [1,160x320,0] | [7,28,90] | [2.81] | [1,160x320,1] | [28] | [31100] | [1,160x320,2] | [28] | [0,0,0,0,0.50,32,0,Sikament320,0] | 197500 | 2 | 531.6 | [20] | [50] | [1] | [40] | [0] | [0] | 0 | 0 | 0 | 0 | 0 | 0 | 0 | 0 | 0 | [0] | [0] | [0] | [0] | [0] | 2 | 1a | 0 | 0 | 2 | 2 | 0 | 1 | 0 | 0 | 103 | 28 | 1 | 0 | 0 | 0 | 0 | 5 | 0.06 | 0 | 0 | 172 | 0
4728 | 19 | S20-20-2 | 21 | 0 | Rapport des essais: de tirants sous dÃ©formation imposÃ©e de courte durÃ©e | 1993 | 0 | Switzerland | Ã‰cole Polytechnique FÃ©dÃ©rale de Lausanne | Construction Materials Laboratory | Bicher Farra, Jean-Paul Jaccoud | 1150 | 1150 | 1000 | 1000 | 100 | 100 | [2,7,6] | [6,7,15] | [0,60,0] | [0,21,0] | 0 | [32.5,38.8,44.6] | [1,160x320,0] | [7,28,90] | [2.81] | [1,160x320,1] | [28] | [31100] | [1,160x320,2] | [28] | [0,0,0,0,0.50,32,0,Sikament320,0] | 197500 | 2 | 531.6 | [20] | [50] | [1] | [40] | [0] | [0] | 0 | 0 | 0 | 0 | 0 | 0 | 0 | 0 | 0 | [0] | [0] | [0] | [0] | [0] | 2 | 1a | 0 | 0 | 2 | 2 | 0 | 1 | 0 | 0 | 82 | 28 | 1 | 0 | 0 | 0 | 0 | 6 | 0.05 | 0 | 0.075 | 148 | 0
4729 | 19 | S20-20-2 | 11 | 0 | Rapport des essais: de tirants sous dÃ©formation imposÃ©e de courte durÃ©e | 1993 | 0 | Switzerland | Ã‰cole Polytechnique FÃ©dÃ©rale de Lausanne | Construction Materials Laboratory | Bicher Farra, Jean-Paul Jaccoud | 1150 | 1150 | 1000 | 1000 | 100 | 100 | [2,7,6] | [6,7,15] | [0,60,0] | [0,21,0] | 0 | [32.5,38.8,44.6] | [1,160x320,0] | [7,28,90] | [2.81] | [1,160x320,1] | [28] | [31100] | [1,160x320,2] | [28] | [0,0,0,0,0.50,32,0,Sikament320,0] | 197500 | 2 | 531.6 | [20] | [50] | [1] | [40] | [0] | [0] | 0 | 0 | 0 | 0 | 0 | 0 | 0 | 0 | 0 | [0] | [0] | [0] | [0] | [0] | 2 | 1a | 0 | 0 | 2 | 2 | 0 | 1 | 0 | 0 | 81 | 28 | 1 | 0 | 0 | 0 | 0 | 3 | 0.03 | 0 | 0 | 177 | 0
4730 | 19 | S20-20-2 | 6 | 0 | Rapport des essais: de tirants sous dÃ©formation imposÃ©e de courte durÃ©e | 1993 | 0 | Switzerland | Ã‰cole Polytechnique FÃ©dÃ©rale de Lausanne | Construction Materials Laboratory | Bicher Farra, Jean-Paul Jaccoud | 1150 | 1150 | 1000 | 1000 | 100 | 100 | [2,7,6] | [6,7,15] | [0,60,0] | [0,21,0] | 0 | [32.5,38.8,44.6] | [1,160x320,0] | [7,28,90] | [2.81] | [1,160x320,1] | [28] | [31100] | [1,160x320,2] | [28] | [0,0,0,0,0.50,32,0,Sikament320,0] | 197500 | 2 | 531.6 | [20] | [50] | [1] | [40] | [0] | [0] | 0 | 0 | 0 | 0 | 0 | 0 | 0 | 0 | 0 | [0] | [0] | [0] | [0] | [0] | 2 | 1a | 0 | 0 | 2 | 2 | 0 | 1 | 0 | 0 | 62 | 28 | 1 | 0 | 0 | 0 | 0 | 2 | 0.02 | 0 | 0.033 | 242 | 0
4731 | 19 | S20-20-2 | 24 | 0 | Rapport des essais: de tirants sous dÃ©formation imposÃ©e de courte durÃ©e | 1993 | 0 | Switzerland | Ã‰cole Polytechnique FÃ©dÃ©rale de Lausanne | Construction Materials Laboratory | Bicher Farra, Jean-Paul Jaccoud | 1150 | 1150 | 1000 | 1000 | 100 | 100 | [2,7,6] | [6,7,15] | [0,60,0] | [0,21,0] | 0 | [32.5,38.8,44.6] | [1,160x320,0] | [7,28,90] | [2.81] | [1,160x320,1] | [28] | [31100] | [1,160x320,2] | [28] | [0,0,0,0,0.50,32,0,Sikament320,0] | 197500 | 2 | 531.6 | [20] | [50] | [1] | [40] | [0] | [0] | 0 | 0 | 0 | 0 | 0 | 0 | 0 | 0 | 0 | [0] | [0] | [0] | [0] | [0] | 2 | 1a | 0 | 0 | 2 | 2 | 0 | 1 | 0 | 0 | 129 | 28 | 1 | 0 | 0 | 0 | 0 | 6 | 0.08 | 0 | 0.113 | 152 | 0
4732 | 19 | S20-20-2 | 2 | 0 | Rapport des essais: de tirants sous dÃ©formation imposÃ©e de courte durÃ©e | 1993 | 0 | Switzerland | Ã‰cole Polytechnique FÃ©dÃ©rale de Lausanne | Construction Materials Laboratory | Bicher Farra, Jean-Paul Jaccoud | 1150 | 1150 | 1000 | 1000 | 100 | 100 | [2,7,6] | [6,7,15] | [0,60,0] | [0,21,0] | 0 | [32.5,38.8,44.6] | [1,160x320,0] | [7,28,90] | [2.81] | [1,160x320,1] | [28] | [31100] | [1,160x320,2] | [28] | [0,0,0,0,0.50,32,0,Sikament320,0] | 197500 | 2 | 531.6 | [20] | [50] | [1] | [40] | [0] | [0] | 0 | 0 | 0 | 0 | 0 | 0 | 0 | 0 | 0 | [0] | [0] | [0] | [0] | [0] | 2 | 1a | 0 | 0 | 2 | 2 | 0 | 1 | 0 | 0 | 31 | 28 | 1 | 0 | 0 | 0 | 0 | 0 | 0 | 0 | 0.001 | 0 | 0
4733 | 19 | S20-20-2 | 20 | 0 | Rapport des essais: de tirants sous dÃ©formation imposÃ©e de courte durÃ©e | 1993 | 0 | Switzerland | Ã‰cole Polytechnique FÃ©dÃ©rale de Lausanne | Construction Materials Laboratory | Bicher Farra, Jean-Paul Jaccoud | 1150 | 1150 | 1000 | 1000 | 100 | 100 | [2,7,6] | [6,7,15] | [0,60,0] | [0,21,0] | 0 | [32.5,38.8,44.6] | [1,160x320,0] | [7,28,90] | [2.81] | [1,160x320,1] | [28] | [31100] | [1,160x320,2] | [28] | [0,0,0,0,0.50,32,0,Sikament320,0] | 197500 | 2 | 531.6 | [20] | [50] | [1] | [40] | [0] | [0] | 0 | 0 | 0 | 0 | 0 | 0 | 0 | 0 | 0 | [0] | [0] | [0] | [0] | [0] | 2 | 1a | 0 | 0 | 2 | 2 | 0 | 1 | 0 | 0 | 105 | 28 | 1 | 0 | 0 | 0 | 0 | 6 | 0.05 | 0 | 0.082 | 148 | 0
4734 | 19 | S20-20-2 | 7 | 0 | Rapport des essais: de tirants sous dÃ©formation imposÃ©e de courte durÃ©e | 1993 | 0 | Switzerland | Ã‰cole Polytechnique FÃ©dÃ©rale de Lausanne | Construction Materials Laboratory | Bicher Farra, Jean-Paul Jaccoud | 1150 | 1150 | 1000 | 1000 | 100 | 100 | [2,7,6] | [6,7,15] | [0,60,0] | [0,21,0] | 0 | [32.5,38.8,44.6] | [1,160x320,0] | [7,28,90] | [2.81] | [1,160x320,1] | [28] | [31100] | [1,160x320,2] | [28] | [0,0,0,0,0.50,32,0,Sikament320,0] | 197500 | 2 | 531.6 | [20] | [50] | [1] | [40] | [0] | [0] | 0 | 0 | 0 | 0 | 0 | 0 | 0 | 0 | 0 | [0] | [0] | [0] | [0] | [0] | 2 | 1a | 0 | 0 | 2 | 2 | 0 | 1 | 0 | 0 | 70 | 28 | 1 | 0 | 0 | 0 | 0 | 2 | 0.02 | 0 | 0 | 192 | 0
4735 | 19 | S20-20-2 | 15 | 0 | Rapport des essais: de tirants sous dÃ©formation imposÃ©e de courte durÃ©e | 1993 | 0 | Switzerland | Ã‰cole Polytechnique FÃ©dÃ©rale de Lausanne | Construction Materials Laboratory | Bicher Farra, Jean-Paul Jaccoud | 1150 | 1150 | 1000 | 1000 | 100 | 100 | [2,7,6] | [6,7,15] | [0,60,0] | [0,21,0] | 0 | [32.5,38.8,44.6] | [1,160x320,0] | [7,28,90] | [2.81] | [1,160x320,1] | [28] | [31100] | [1,160x320,2] | [28] | [0,0,0,0,0.50,32,0,Sikament320,0] | 197500 | 2 | 531.6 | [20] | [50] | [1] | [40] | [0] | [0] | 0 | 0 | 0 | 0 | 0 | 0 | 0 | 0 | 0 | [0] | [0] | [0] | [0] | [0] | 2 | 1a | 0 | 0 | 2 | 2 | 0 | 1 | 0 | 0 | 68 | 28 | 1 | 0 | 0 | 0 | 0 | 4 | 0.03 | 0 | 0.051 | 162 | 0
4736 | 19 | S20-20-2 | 23 | 0 | Rapport des essais: de tirants sous dÃ©formation imposÃ©e de courte durÃ©e | 1993 | 0 | Switzerland | Ã‰cole Polytechnique FÃ©dÃ©rale de Lausanne | Construction Materials Laboratory | Bicher Farra, Jean-Paul Jaccoud | 1150 | 1150 | 1000 | 1000 | 100 | 100 | [2,7,6] | [6,7,15] | [0,60,0] | [0,21,0] | 0 | [32.5,38.8,44.6] | [1,160x320,0] | [7,28,90] | [2.81] | [1,160x320,1] | [28] | [31100] | [1,160x320,2] | [28] | [0,0,0,0,0.50,32,0,Sikament320,0] | 197500 | 2 | 531.6 | [20] | [50] | [1] | [40] | [0] | [0] | 0 | 0 | 0 | 0 | 0 | 0 | 0 | 0 | 0 | [0] | [0] | [0] | [0] | [0] | 2 | 1a | 0 | 0 | 2 | 2 | 0 | 1 | 0 | 0 | 110 | 28 | 1 | 0 | 0 | 0 | 0 | 6 | 0.06 | 0 | 0.091 | 151 | 0
4737 | 19 | S20-20-2 | 16 | 0 | Rapport des essais: de tirants sous dÃ©formation imposÃ©e de courte durÃ©e | 1993 | 0 | Switzerland | Ã‰cole Polytechnique FÃ©dÃ©rale de Lausanne | Construction Materials Laboratory | Bicher Farra, Jean-Paul Jaccoud | 1150 | 1150 | 1000 | 1000 | 100 | 100 | [2,7,6] | [6,7,15] | [0,60,0] | [0,21,0] | 0 | [32.5,38.8,44.6] | [1,160x320,0] | [7,28,90] | [2.81] | [1,160x320,1] | [28] | [31100] | [1,160x320,2] | [28] | [0,0,0,0,0.50,32,0,Sikament320,0] | 197500 | 2 | 531.6 | [20] | [50] | [1] | [40] | [0] | [0] | 0 | 0 | 0 | 0 | 0 | 0 | 0 | 0 | 0 | [0] | [0] | [0] | [0] | [0] | 2 | 1a | 0 | 0 | 2 | 2 | 0 | 1 | 0 | 0 | 83 | 28 | 1 | 0 | 0 | 0 | 0 | 5 | 0.04 | 0 | 0.056 | 168 | 0
4738 | 19 | S20-20-2 | 12 | 0 | Rapport des essais: de tirants sous dÃ©formation imposÃ©e de courte durÃ©e | 1993 | 0 | Switzerland | Ã‰cole Polytechnique FÃ©dÃ©rale de Lausanne | Construction Materials Laboratory | Bicher Farra, Jean-Paul Jaccoud | 1150 | 1150 | 1000 | 1000 | 100 | 100 | [2,7,6] | [6,7,15] | [0,60,0] | [0,21,0] | 0 | [32.5,38.8,44.6] | [1,160x320,0] | [7,28,90] | [2.81] | [1,160x320,1] | [28] | [31100] | [1,160x320,2] | [28] | [0,0,0,0,0.50,32,0,Sikament320,0] | 197500 | 2 | 531.6 | [20] | [50] | [1] | [40] | [0] | [0] | 0 | 0 | 0 | 0 | 0 | 0 | 0 | 0 | 0 | [0] | [0] | [0] | [0] | [0] | 2 | 1a | 0 | 0 | 2 | 2 | 0 | 1 | 0 | 0 | 66 | 28 | 1 | 0 | 0 | 0 | 0 | 3 | 0.03 | 0 | 0.048 | 177 | 0
4739 | 19 | S20-20-2 | 14 | 0 | Rapport des essais: de tirants sous dÃ©formation imposÃ©e de courte durÃ©e | 1993 | 0 | Switzerland | Ã‰cole Polytechnique FÃ©dÃ©rale de Lausanne | Construction Materials Laboratory | Bicher Farra, Jean-Paul Jaccoud | 1150 | 1150 | 1000 | 1000 | 100 | 100 | [2,7,6] | [6,7,15] | [0,60,0] | [0,21,0] | 0 | [32.5,38.8,44.6] | [1,160x320,0] | [7,28,90] | [2.81] | [1,160x320,1] | [28] | [31100] | [1,160x320,2] | [28] | [0,0,0,0,0.50,32,0,Sikament320,0] | 197500 | 2 | 531.6 | [20] | [50] | [1] | [40] | [0] | [0] | 0 | 0 | 0 | 0 | 0 | 0 | 0 | 0 | 0 | [0] | [0] | [0] | [0] | [0] | 2 | 1a | 0 | 0 | 2 | 2 | 0 | 1 | 0 | 0 | 84 | 28 | 1 | 0 | 0 | 0 | 0 | 4 | 0.03 | 0 | 0 | 162 | 0
4740 | 19 | S20-20-2 | 25 | 0 | Rapport des essais: de tirants sous dÃ©formation imposÃ©e de courte durÃ©e | 1993 | 0 | Switzerland | Ã‰cole Polytechnique FÃ©dÃ©rale de Lausanne | Construction Materials Laboratory | Bicher Farra, Jean-Paul Jaccoud | 1150 | 1150 | 1000 | 1000 | 100 | 100 | [2,7,6] | [6,7,15] | [0,60,0] | [0,21,0] | 0 | [32.5,38.8,44.6] | [1,160x320,0] | [7,28,90] | [2.81] | [1,160x320,1] | [28] | [31100] | [1,160x320,2] | [28] | [0,0,0,0,0.50,32,0,Sikament320,0] | 197500 | 2 | 531.6 | [20] | [50] | [1] | [40] | [0] | [0] | 0 | 0 | 0 | 0 | 0 | 0 | 0 | 0 | 0 | [0] | [0] | [0] | [0] | [0] | 2 | 1a | 0 | 0 | 2 | 2 | 0 | 1 | 0 | 0 | 148 | 28 | 1 | 0 | 0 | 0 | 0 | 6 | 0.09 | 0 | 0.132 | 153 | 0
4741 | 19 | S20-20-2 | 1 | 0 | Rapport des essais: de tirants sous dÃ©formation imposÃ©e de courte durÃ©e | 1993 | 0 | Switzerland | Ã‰cole Polytechnique FÃ©dÃ©rale de Lausanne | Construction Materials Laboratory | Bicher Farra, Jean-Paul Jaccoud | 1150 | 1150 | 1000 | 1000 | 100 | 100 | [2,7,6] | [6,7,15] | [0,60,0] | [0,21,0] | 0 | [32.5,38.8,44.6] | [1,160x320,0] | [7,28,90] | [2.81] | [1,160x320,1] | [28] | [31100] | [1,160x320,2] | [28] | [0,0,0,0,0.50,32,0,Sikament320,0] | 197500 | 2 | 531.6 | [20] | [50] | [1] | [40] | [0] | [0] | 0 | 0 | 0 | 0 | 0 | 0 | 0 | 0 | 0 | [0] | [0] | [0] | [0] | [0] | 2 | 1a | 0 | 0 | 2 | 2 | 0 | 1 | 0 | 0 | 0 | 28 | 1 | 0 | 0 | 0 | 0 | 0 | 0 | 0 | -0.001 | 0 | 0
4742 | 19 | S20-20-2 | 9 | 0 | Rapport des essais: de tirants sous dÃ©formation imposÃ©e de courte durÃ©e | 1993 | 0 | Switzerland | Ã‰cole Polytechnique FÃ©dÃ©rale de Lausanne | Construction Materials Laboratory | Bicher Farra, Jean-Paul Jaccoud | 1150 | 1150 | 1000 | 1000 | 100 | 100 | [2,7,6] | [6,7,15] | [0,60,0] | [0,21,0] | 0 | [32.5,38.8,44.6] | [1,160x320,0] | [7,28,90] | [2.81] | [1,160x320,1] | [28] | [31100] | [1,160x320,2] | [28] | [0,0,0,0,0.50,32,0,Sikament320,0] | 197500 | 2 | 531.6 | [20] | [50] | [1] | [40] | [0] | [0] | 0 | 0 | 0 | 0 | 0 | 0 | 0 | 0 | 0 | [0] | [0] | [0] | [0] | [0] | 2 | 1a | 0 | 0 | 2 | 2 | 0 | 1 | 0 | 0 | 68 | 28 | 1 | 0 | 0 | 0 | 0 | 3 | 0.02 | 0 | 0.039 | 206 | 0
4743 | 19 | S20-20-2 | 3 | 0 | Rapport des essais: de tirants sous dÃ©formation imposÃ©e de courte durÃ©e | 1993 | 0 | Switzerland | Ã‰cole Polytechnique FÃ©dÃ©rale de Lausanne | Construction Materials Laboratory | Bicher Farra, Jean-Paul Jaccoud | 1150 | 1150 | 1000 | 1000 | 100 | 100 | [2,7,6] | [6,7,15] | [0,60,0] | [0,21,0] | 0 | [32.5,38.8,44.6] | [1,160x320,0] | [7,28,90] | [2.81] | [1,160x320,1] | [28] | [31100] | [1,160x320,2] | [28] | [0,0,0,0,0.50,32,0,Sikament320,0] | 197500 | 2 | 531.6 | [20] | [50] | [1] | [40] | [0] | [0] | 0 | 0 | 0 | 0 | 0 | 0 | 0 | 0 | 0 | [0] | [0] | [0] | [0] | [0] | 2 | 1a | 0 | 0 | 2 | 2 | 0 | 1 | 0 | 0 | 50 | 28 | 1 | 0 | 0 | 0 | 0 | 0 | 0 | 0 | 0 | 0 | 0
4744 | 19 | S20-20-3 | 20 | 0 | Rapport des essais: de tirants sous dÃ©formation imposÃ©e de courte durÃ©e | 1993 | 0 | Switzerland | Ã‰cole Polytechnique FÃ©dÃ©rale de Lausanne | Construction Materials Laboratory | Bicher Farra, Jean-Paul Jaccoud | 1150 | 1150 | 1000 | 1000 | 100 | 100 | [2,7,6] | [6,7,15] | [0,60,0] | [0,21,0] | 0 | [32.5,38.8,44.6] | [1,160x320,0] | [7,28,90] | [2.81] | [1,160x320,1] | [28] | [31100] | [1,160x320,2] | [28] | [0,0,0,0,0.50,32,0,Sikament320,0] | 197500 | 2 | 531.6 | [20] | [50] | [1] | [40] | [0] | [0] | 0 | 0 | 0 | 0 | 0 | 0 | 0 | 0 | 0 | [0] | [0] | [0] | [0] | [0] | 2 | 1a | 0 | 0 | 2 | 2 | 0 | 1 | 0 | 0 | 86 | 28 | 1 | 0 | 0 | 0 | 0 | 5 | 0.04 | 0 | 0 | 170 | 0
4745 | 19 | S20-20-3 | 11 | 0 | Rapport des essais: de tirants sous dÃ©formation imposÃ©e de courte durÃ©e | 1993 | 0 | Switzerland | Ã‰cole Polytechnique FÃ©dÃ©rale de Lausanne | Construction Materials Laboratory | Bicher Farra, Jean-Paul Jaccoud | 1150 | 1150 | 1000 | 1000 | 100 | 100 | [2,7,6] | [6,7,15] | [0,60,0] | [0,21,0] | 0 | [32.5,38.8,44.6] | [1,160x320,0] | [7,28,90] | [2.81] | [1,160x320,1] | [28] | [31100] | [1,160x320,2] | [28] | [0,0,0,0,0.50,32,0,Sikament320,0] | 197500 | 2 | 531.6 | [20] | [50] | [1] | [40] | [0] | [0] | 0 | 0 | 0 | 0 | 0 | 0 | 0 | 0 | 0 | [0] | [0] | [0] | [0] | [0] | 2 | 1a | 0 | 0 | 2 | 2 | 0 | 1 | 0 | 0 | 77 | 28 | 1 | 0 | 0 | 0 | 0 | 3 | 0.03 | 0 | 0 | 216 | 0
4746 | 19 | S20-20-3 | 15 | 0 | Rapport des essais: de tirants sous dÃ©formation imposÃ©e de courte durÃ©e | 1993 | 0 | Switzerland | Ã‰cole Polytechnique FÃ©dÃ©rale de Lausanne | Construction Materials Laboratory | Bicher Farra, Jean-Paul Jaccoud | 1150 | 1150 | 1000 | 1000 | 100 | 100 | [2,7,6] | [6,7,15] | [0,60,0] | [0,21,0] | 0 | [32.5,38.8,44.6] | [1,160x320,0] | [7,28,90] | [2.81] | [1,160x320,1] | [28] | [31100] | [1,160x320,2] | [28] | [0,0,0,0,0.50,32,0,Sikament320,0] | 197500 | 2 | 531.6 | [20] | [50] | [1] | [40] | [0] | [0] | 0 | 0 | 0 | 0 | 0 | 0 | 0 | 0 | 0 | [0] | [0] | [0] | [0] | [0] | 2 | 1a | 0 | 0 | 2 | 2 | 0 | 1 | 0 | 0 | 66 | 28 | 1 | 0 | 0 | 0 | 0 | 4 | 0.03 | 0 | 0 | 190 | 0
4747 | 19 | S20-20-3 | 21 | 0 | Rapport des essais: de tirants sous dÃ©formation imposÃ©e de courte durÃ©e | 1993 | 0 | Switzerland | Ã‰cole Polytechnique FÃ©dÃ©rale de Lausanne | Construction Materials Laboratory | Bicher Farra, Jean-Paul Jaccoud | 1150 | 1150 | 1000 | 1000 | 100 | 100 | [2,7,6] | [6,7,15] | [0,60,0] | [0,21,0] | 0 | [32.5,38.8,44.6] | [1,160x320,0] | [7,28,90] | [2.81] | [1,160x320,1] | [28] | [31100] | [1,160x320,2] | [28] | [0,0,0,0,0.50,32,0,Sikament320,0] | 197500 | 2 | 531.6 | [20] | [50] | [1] | [40] | [0] | [0] | 0 | 0 | 0 | 0 | 0 | 0 | 0 | 0 | 0 | [0] | [0] | [0] | [0] | [0] | 2 | 1a | 0 | 0 | 2 | 2 | 0 | 1 | 0 | 0 | 94 | 28 | 1 | 0 | 0 | 0 | 0 | 5 | 0.05 | 0 | 0 | 170 | 0
4748 | 19 | S20-20-3 | 28 | 0 | Rapport des essais: de tirants sous dÃ©formation imposÃ©e de courte durÃ©e | 1993 | 0 | Switzerland | Ã‰cole Polytechnique FÃ©dÃ©rale de Lausanne | Construction Materials Laboratory | Bicher Farra, Jean-Paul Jaccoud | 1150 | 1150 | 1000 | 1000 | 100 | 100 | [2,7,6] | [6,7,15] | [0,60,0] | [0,21,0] | 0 | [32.5,38.8,44.6] | [1,160x320,0] | [7,28,90] | [2.81] | [1,160x320,1] | [28] | [31100] | [1,160x320,2] | [28] | [0,0,0,0,0.50,32,0,Sikament320,0] | 197500 | 2 | 531.6 | [20] | [50] | [1] | [40] | [0] | [0] | 0 | 0 | 0 | 0 | 0 | 0 | 0 | 0 | 0 | [0] | [0] | [0] | [0] | [0] | 2 | 1a | 0 | 0 | 2 | 2 | 0 | 1 | 0 | 0 | 118 | 28 | 1 | 0 | 0 | 0 | 0 | 8 | 0.06 | 0 | 0 | 120 | 0
4749 | 19 | S20-20-3 | 13 | 0 | Rapport des essais: de tirants sous dÃ©formation imposÃ©e de courte durÃ©e | 1993 | 0 | Switzerland | Ã‰cole Polytechnique FÃ©dÃ©rale de Lausanne | Construction Materials Laboratory | Bicher Farra, Jean-Paul Jaccoud | 1150 | 1150 | 1000 | 1000 | 100 | 100 | [2,7,6] | [6,7,15] | [0,60,0] | [0,21,0] | 0 | [32.5,38.8,44.6] | [1,160x320,0] | [7,28,90] | [2.81] | [1,160x320,1] | [28] | [31100] | [1,160x320,2] | [28] | [0,0,0,0,0.50,32,0,Sikament320,0] | 197500 | 2 | 531.6 | [20] | [50] | [1] | [40] | [0] | [0] | 0 | 0 | 0 | 0 | 0 | 0 | 0 | 0 | 0 | [0] | [0] | [0] | [0] | [0] | 2 | 1a | 0 | 0 | 2 | 2 | 0 | 1 | 0 | 0 | 75 | 28 | 1 | 0 | 0 | 0 | 0 | 3 | 0.04 | 0 | 0 | 237 | 0
4750 | 19 | S20-20-3 | 18 | 0 | Rapport des essais: de tirants sous dÃ©formation imposÃ©e de courte durÃ©e | 1993 | 0 | Switzerland | Ã‰cole Polytechnique FÃ©dÃ©rale de Lausanne | Construction Materials Laboratory | Bicher Farra, Jean-Paul Jaccoud | 1150 | 1150 | 1000 | 1000 | 100 | 100 | [2,7,6] | [6,7,15] | [0,60,0] | [0,21,0] | 0 | [32.5,38.8,44.6] | [1,160x320,0] | [7,28,90] | [2.81] | [1,160x320,1] | [28] | [31100] | [1,160x320,2] | [28] | [0,0,0,0,0.50,32,0,Sikament320,0] | 197500 | 2 | 531.6 | [20] | [50] | [1] | [40] | [0] | [0] | 0 | 0 | 0 | 0 | 0 | 0 | 0 | 0 | 0 | [0] | [0] | [0] | [0] | [0] | 2 | 1a | 0 | 0 | 2 | 2 | 0 | 1 | 0 | 0 | 88 | 28 | 1 | 0 | 0 | 0 | 0 | 5 | 0.04 | 0 | 0 | 166 | 0
4751 | 19 | S20-20-3 | 10 | 0 | Rapport des essais: de tirants sous dÃ©formation imposÃ©e de courte durÃ©e | 1993 | 0 | Switzerland | Ã‰cole Polytechnique FÃ©dÃ©rale de Lausanne | Construction Materials Laboratory | Bicher Farra, Jean-Paul Jaccoud | 1150 | 1150 | 1000 | 1000 | 100 | 100 | [2,7,6] | [6,7,15] | [0,60,0] | [0,21,0] | 0 | [32.5,38.8,44.6] | [1,160x320,0] | [7,28,90] | [2.81] | [1,160x320,1] | [28] | [31100] | [1,160x320,2] | [28] | [0,0,0,0,0.50,32,0,Sikament320,0] | 197500 | 2 | 531.6 | [20] | [50] | [1] | [40] | [0] | [0] | 0 | 0 | 0 | 0 | 0 | 0 | 0 | 0 | 0 | [0] | [0] | [0] | [0] | [0] | 2 | 1a | 0 | 0 | 2 | 2 | 0 | 1 | 0 | 0 | 71 | 28 | 1 | 0 | 0 | 0 | 0 | 2 | 0.03 | 0 | 0 | 286 | 0
4752 | 19 | S20-20-3 | 19 | 0 | Rapport des essais: de tirants sous dÃ©formation imposÃ©e de courte durÃ©e | 1993 | 0 | Switzerland | Ã‰cole Polytechnique FÃ©dÃ©rale de Lausanne | Construction Materials Laboratory | Bicher Farra, Jean-Paul Jaccoud | 1150 | 1150 | 1000 | 1000 | 100 | 100 | [2,7,6] | [6,7,15] | [0,60,0] | [0,21,0] | 0 | [32.5,38.8,44.6] | [1,160x320,0] | [7,28,90] | [2.81] | [1,160x320,1] | [28] | [31100] | [1,160x320,2] | [28] | [0,0,0,0,0.50,32,0,Sikament320,0] | 197500 | 2 | 531.6 | [20] | [50] | [1] | [40] | [0] | [0] | 0 | 0 | 0 | 0 | 0 | 0 | 0 | 0 | 0 | [0] | [0] | [0] | [0] | [0] | 2 | 1a | 0 | 0 | 2 | 2 | 0 | 1 | 0 | 0 | 74 | 28 | 1 | 0 | 0 | 0 | 0 | 5 | 0.04 | 0 | 0 | 166 | 0
4753 | 19 | S20-20-3 | 12 | 0 | Rapport des essais: de tirants sous dÃ©formation imposÃ©e de courte durÃ©e | 1993 | 0 | Switzerland | Ã‰cole Polytechnique FÃ©dÃ©rale de Lausanne | Construction Materials Laboratory | Bicher Farra, Jean-Paul Jaccoud | 1150 | 1150 | 1000 | 1000 | 100 | 100 | [2,7,6] | [6,7,15] | [0,60,0] | [0,21,0] | 0 | [32.5,38.8,44.6] | [1,160x320,0] | [7,28,90] | [2.81] | [1,160x320,1] | [28] | [31100] | [1,160x320,2] | [28] | [0,0,0,0,0.50,32,0,Sikament320,0] | 197500 | 2 | 531.6 | [20] | [50] | [1] | [40] | [0] | [0] | 0 | 0 | 0 | 0 | 0 | 0 | 0 | 0 | 0 | [0] | [0] | [0] | [0] | [0] | 2 | 1a | 0 | 0 | 2 | 2 | 0 | 1 | 0 | 0 | 65 | 28 | 1 | 0 | 0 | 0 | 0 | 3 | 0.03 | 0 | 0 | 216 | 0
4754 | 19 | S20-20-3 | 9 | 0 | Rapport des essais: de tirants sous dÃ©formation imposÃ©e de courte durÃ©e | 1993 | 0 | Switzerland | Ã‰cole Polytechnique FÃ©dÃ©rale de Lausanne | Construction Materials Laboratory | Bicher Farra, Jean-Paul Jaccoud | 1150 | 1150 | 1000 | 1000 | 100 | 100 | [2,7,6] | [6,7,15] | [0,60,0] | [0,21,0] | 0 | [32.5,38.8,44.6] | [1,160x320,0] | [7,28,90] | [2.81] | [1,160x320,1] | [28] | [31100] | [1,160x320,2] | [28] | [0,0,0,0,0.50,32,0,Sikament320,0] | 197500 | 2 | 531.6 | [20] | [50] | [1] | [40] | [0] | [0] | 0 | 0 | 0 | 0 | 0 | 0 | 0 | 0 | 0 | [0] | [0] | [0] | [0] | [0] | 2 | 1a | 0 | 0 | 2 | 2 | 0 | 1 | 0 | 0 | 65 | 28 | 1 | 0 | 0 | 0 | 0 | 2 | 0.03 | 0 | 0 | 269 | 0
4755 | 19 | S20-20-3 | 3 | 0 | Rapport des essais: de tirants sous dÃ©formation imposÃ©e de courte durÃ©e | 1993 | 0 | Switzerland | Ã‰cole Polytechnique FÃ©dÃ©rale de Lausanne | Construction Materials Laboratory | Bicher Farra, Jean-Paul Jaccoud | 1150 | 1150 | 1000 | 1000 | 100 | 100 | [2,7,6] | [6,7,15] | [0,60,0] | [0,21,0] | 0 | [32.5,38.8,44.6] | [1,160x320,0] | [7,28,90] | [2.81] | [1,160x320,1] | [28] | [31100] | [1,160x320,2] | [28] | [0,0,0,0,0.50,32,0,Sikament320,0] | 197500 | 2 | 531.6 | [20] | [50] | [1] | [40] | [0] | [0] | 0 | 0 | 0 | 0 | 0 | 0 | 0 | 0 | 0 | [0] | [0] | [0] | [0] | [0] | 2 | 1a | 0 | 0 | 2 | 2 | 0 | 1 | 0 | 0 | 47 | 28 | 1 | 0 | 0 | 0 | 0 | 1 | 0 | 0 | 0 | 87 | 0
4756 | 19 | S20-20-3 | 24 | 0 | Rapport des essais: de tirants sous dÃ©formation imposÃ©e de courte durÃ©e | 1993 | 0 | Switzerland | Ã‰cole Polytechnique FÃ©dÃ©rale de Lausanne | Construction Materials Laboratory | Bicher Farra, Jean-Paul Jaccoud | 1150 | 1150 | 1000 | 1000 | 100 | 100 | [2,7,6] | [6,7,15] | [0,60,0] | [0,21,0] | 0 | [32.5,38.8,44.6] | [1,160x320,0] | [7,28,90] | [2.81] | [1,160x320,1] | [28] | [31100] | [1,160x320,2] | [28] | [0,0,0,0,0.50,32,0,Sikament320,0] | 197500 | 2 | 531.6 | [20] | [50] | [1] | [40] | [0] | [0] | 0 | 0 | 0 | 0 | 0 | 0 | 0 | 0 | 0 | [0] | [0] | [0] | [0] | [0] | 2 | 1a | 0 | 0 | 2 | 2 | 0 | 1 | 0 | 0 | 100 | 28 | 1 | 0 | 0 | 0 | 0 | 6 | 0.05 | 0 | 0 | 149 | 0
4757 | 19 | S20-20-3 | 26 | 0 | Rapport des essais: de tirants sous dÃ©formation imposÃ©e de courte durÃ©e | 1993 | 0 | Switzerland | Ã‰cole Polytechnique FÃ©dÃ©rale de Lausanne | Construction Materials Laboratory | Bicher Farra, Jean-Paul Jaccoud | 1150 | 1150 | 1000 | 1000 | 100 | 100 | [2,7,6] | [6,7,15] | [0,60,0] | [0,21,0] | 0 | [32.5,38.8,44.6] | [1,160x320,0] | [7,28,90] | [2.81] | [1,160x320,1] | [28] | [31100] | [1,160x320,2] | [28] | [0,0,0,0,0.50,32,0,Sikament320,0] | 197500 | 2 | 531.6 | [20] | [50] | [1] | [40] | [0] | [0] | 0 | 0 | 0 | 0 | 0 | 0 | 0 | 0 | 0 | [0] | [0] | [0] | [0] | [0] | 2 | 1a | 0 | 0 | 2 | 2 | 0 | 1 | 0 | 0 | 94 | 28 | 1 | 0 | 0 | 0 | 0 | 7 | 0.05 | 0 | 0 | 132 | 0
4758 | 19 | S20-20-3 | 7 | 0 | Rapport des essais: de tirants sous dÃ©formation imposÃ©e de courte durÃ©e | 1993 | 0 | Switzerland | Ã‰cole Polytechnique FÃ©dÃ©rale de Lausanne | Construction Materials Laboratory | Bicher Farra, Jean-Paul Jaccoud | 1150 | 1150 | 1000 | 1000 | 100 | 100 | [2,7,6] | [6,7,15] | [0,60,0] | [0,21,0] | 0 | [32.5,38.8,44.6] | [1,160x320,0] | [7,28,90] | [2.81] | [1,160x320,1] | [28] | [31100] | [1,160x320,2] | [28] | [0,0,0,0,0.50,32,0,Sikament320,0] | 197500 | 2 | 531.6 | [20] | [50] | [1] | [40] | [0] | [0] | 0 | 0 | 0 | 0 | 0 | 0 | 0 | 0 | 0 | [0] | [0] | [0] | [0] | [0] | 2 | 1a | 0 | 0 | 2 | 2 | 0 | 1 | 0 | 0 | 50 | 28 | 1 | 0 | 0 | 0 | 0 | 2 | 0.02 | 0 | 0 | 214 | 0
4759 | 19 | S20-20-3 | 16 | 0 | Rapport des essais: de tirants sous dÃ©formation imposÃ©e de courte durÃ©e | 1993 | 0 | Switzerland | Ã‰cole Polytechnique FÃ©dÃ©rale de Lausanne | Construction Materials Laboratory | Bicher Farra, Jean-Paul Jaccoud | 1150 | 1150 | 1000 | 1000 | 100 | 100 | [2,7,6] | [6,7,15] | [0,60,0] | [0,21,0] | 0 | [32.5,38.8,44.6] | [1,160x320,0] | [7,28,90] | [2.81] | [1,160x320,1] | [28] | [31100] | [1,160x320,2] | [28] | [0,0,0,0,0.50,32,0,Sikament320,0] | 197500 | 2 | 531.6 | [20] | [50] | [1] | [40] | [0] | [0] | 0 | 0 | 0 | 0 | 0 | 0 | 0 | 0 | 0 | [0] | [0] | [0] | [0] | [0] | 2 | 1a | 0 | 0 | 2 | 2 | 0 | 1 | 0 | 0 | 79 | 28 | 1 | 0 | 0 | 0 | 0 | 4 | 0.04 | 0 | 0 | 198 | 0
4760 | 19 | S20-20-3 | 8 | 0 | Rapport des essais: de tirants sous dÃ©formation imposÃ©e de courte durÃ©e | 1993 | 0 | Switzerland | Ã‰cole Polytechnique FÃ©dÃ©rale de Lausanne | Construction Materials Laboratory | Bicher Farra, Jean-Paul Jaccoud | 1150 | 1150 | 1000 | 1000 | 100 | 100 | [2,7,6] | [6,7,15] | [0,60,0] | [0,21,0] | 0 | [32.5,38.8,44.6] | [1,160x320,0] | [7,28,90] | [2.81] | [1,160x320,1] | [28] | [31100] | [1,160x320,2] | [28] | [0,0,0,0,0.50,32,0,Sikament320,0] | 197500 | 2 | 531.6 | [20] | [50] | [1] | [40] | [0] | [0] | 0 | 0 | 0 | 0 | 0 | 0 | 0 | 0 | 0 | [0] | [0] | [0] | [0] | [0] | 2 | 1a | 0 | 0 | 2 | 2 | 0 | 1 | 0 | 0 | 60 | 28 | 1 | 0 | 0 | 0 | 0 | 2 | 0.02 | 0 | 0 | 259 | 0
4761 | 19 | S20-20-3 | 30 | 0 | Rapport des essais: de tirants sous dÃ©formation imposÃ©e de courte durÃ©e | 1993 | 0 | Switzerland | Ã‰cole Polytechnique FÃ©dÃ©rale de Lausanne | Construction Materials Laboratory | Bicher Farra, Jean-Paul Jaccoud | 1150 | 1150 | 1000 | 1000 | 100 | 100 | [2,7,6] | [6,7,15] | [0,60,0] | [0,21,0] | 0 | [32.5,38.8,44.6] | [1,160x320,0] | [7,28,90] | [2.81] | [1,160x320,1] | [28] | [31100] | [1,160x320,2] | [28] | [0,0,0,0,0.50,32,0,Sikament320,0] | 197500 | 2 | 531.6 | [20] | [50] | [1] | [40] | [0] | [0] | 0 | 0 | 0 | 0 | 0 | 0 | 0 | 0 | 0 | [0] | [0] | [0] | [0] | [0] | 2 | 1a | 0 | 0 | 2 | 2 | 0 | 1 | 0 | 0 | 176 | 28 | 1 | 0 | 0 | 0 | 0 | 8 | 0.1 | 0 | 0 | 120 | 0
4762 | 19 | S20-20-3 | 31 | 0 | Rapport des essais: de tirants sous dÃ©formation imposÃ©e de courte durÃ©e | 1993 | 0 | Switzerland | Ã‰cole Polytechnique FÃ©dÃ©rale de Lausanne | Construction Materials Laboratory | Bicher Farra, Jean-Paul Jaccoud | 1150 | 1150 | 1000 | 1000 | 100 | 100 | [2,7,6] | [6,7,15] | [0,60,0] | [0,21,0] | 0 | [32.5,38.8,44.6] | [1,160x320,0] | [7,28,90] | [2.81] | [1,160x320,1] | [28] | [31100] | [1,160x320,2] | [28] | [0,0,0,0,0.50,32,0,Sikament320,0] | 197500 | 2 | 531.6 | [20] | [50] | [1] | [40] | [0] | [0] | 0 | 0 | 0 | 0 | 0 | 0 | 0 | 0 | 0 | [0] | [0] | [0] | [0] | [0] | 2 | 1a | 0 | 0 | 2 | 2 | 0 | 1 | 0 | 0 | 215 | 28 | 1 | 0 | 0 | 0 | 0 | 8 | 0.12 | 0 | 0 | 120 | 0
4763 | 19 | S20-20-3 | 14 | 0 | Rapport des essais: de tirants sous dÃ©formation imposÃ©e de courte durÃ©e | 1993 | 0 | Switzerland | Ã‰cole Polytechnique FÃ©dÃ©rale de Lausanne | Construction Materials Laboratory | Bicher Farra, Jean-Paul Jaccoud | 1150 | 1150 | 1000 | 1000 | 100 | 100 | [2,7,6] | [6,7,15] | [0,60,0] | [0,21,0] | 0 | [32.5,38.8,44.6] | [1,160x320,0] | [7,28,90] | [2.81] | [1,160x320,1] | [28] | [31100] | [1,160x320,2] | [28] | [0,0,0,0,0.50,32,0,Sikament320,0] | 197500 | 2 | 531.6 | [20] | [50] | [1] | [40] | [0] | [0] | 0 | 0 | 0 | 0 | 0 | 0 | 0 | 0 | 0 | [0] | [0] | [0] | [0] | [0] | 2 | 1a | 0 | 0 | 2 | 2 | 0 | 1 | 0 | 0 | 80 | 28 | 1 | 0 | 0 | 0 | 0 | 4 | 0.03 | 0 | 0 | 190 | 0
4764 | 19 | S20-20-3 | 29 | 0 | Rapport des essais: de tirants sous dÃ©formation imposÃ©e de courte durÃ©e | 1993 | 0 | Switzerland | Ã‰cole Polytechnique FÃ©dÃ©rale de Lausanne | Construction Materials Laboratory | Bicher Farra, Jean-Paul Jaccoud | 1150 | 1150 | 1000 | 1000 | 100 | 100 | [2,7,6] | [6,7,15] | [0,60,0] | [0,21,0] | 0 | [32.5,38.8,44.6] | [1,160x320,0] | [7,28,90] | [2.81] | [1,160x320,1] | [28] | [31100] | [1,160x320,2] | [28] | [0,0,0,0,0.50,32,0,Sikament320,0] | 197500 | 2 | 531.6 | [20] | [50] | [1] | [40] | [0] | [0] | 0 | 0 | 0 | 0 | 0 | 0 | 0 | 0 | 0 | [0] | [0] | [0] | [0] | [0] | 2 | 1a | 0 | 0 | 2 | 2 | 0 | 1 | 0 | 0 | 141 | 28 | 1 | 0 | 0 | 0 | 0 | 8 | 0.07 | 0 | 0 | 120 | 0
4765 | 19 | S20-20-3 | 27 | 0 | Rapport des essais: de tirants sous dÃ©formation imposÃ©e de courte durÃ©e | 1993 | 0 | Switzerland | Ã‰cole Polytechnique FÃ©dÃ©rale de Lausanne | Construction Materials Laboratory | Bicher Farra, Jean-Paul Jaccoud | 1150 | 1150 | 1000 | 1000 | 100 | 100 | [2,7,6] | [6,7,15] | [0,60,0] | [0,21,0] | 0 | [32.5,38.8,44.6] | [1,160x320,0] | [7,28,90] | [2.81] | [1,160x320,1] | [28] | [31100] | [1,160x320,2] | [28] | [0,0,0,0,0.50,32,0,Sikament320,0] | 197500 | 2 | 531.6 | [20] | [50] | [1] | [40] | [0] | [0] | 0 | 0 | 0 | 0 | 0 | 0 | 0 | 0 | 0 | [0] | [0] | [0] | [0] | [0] | 2 | 1a | 0 | 0 | 2 | 2 | 0 | 1 | 0 | 0 | 125 | 28 | 1 | 0 | 0 | 0 | 0 | 8 | 0.06 | 0 | 0 | 120 | 0
4766 | 19 | S20-20-3 | 25 | 0 | Rapport des essais: de tirants sous dÃ©formation imposÃ©e de courte durÃ©e | 1993 | 0 | Switzerland | Ã‰cole Polytechnique FÃ©dÃ©rale de Lausanne | Construction Materials Laboratory | Bicher Farra, Jean-Paul Jaccoud | 1150 | 1150 | 1000 | 1000 | 100 | 100 | [2,7,6] | [6,7,15] | [0,60,0] | [0,21,0] | 0 | [32.5,38.8,44.6] | [1,160x320,0] | [7,28,90] | [2.81] | [1,160x320,1] | [28] | [31100] | [1,160x320,2] | [28] | [0,0,0,0,0.50,32,0,Sikament320,0] | 197500 | 2 | 531.6 | [20] | [50] | [1] | [40] | [0] | [0] | 0 | 0 | 0 | 0 | 0 | 0 | 0 | 0 | 0 | [0] | [0] | [0] | [0] | [0] | 2 | 1a | 0 | 0 | 2 | 2 | 0 | 1 | 0 | 0 | 112 | 28 | 1 | 0 | 0 | 0 | 0 | 7 | 0.05 | 0 | 0 | 132 | 0
4767 | 19 | S20-20-3 | 5 | 0 | Rapport des essais: de tirants sous dÃ©formation imposÃ©e de courte durÃ©e | 1993 | 0 | Switzerland | Ã‰cole Polytechnique FÃ©dÃ©rale de Lausanne | Construction Materials Laboratory | Bicher Farra, Jean-Paul Jaccoud | 1150 | 1150 | 1000 | 1000 | 100 | 100 | [2,7,6] | [6,7,15] | [0,60,0] | [0,21,0] | 0 | [32.5,38.8,44.6] | [1,160x320,0] | [7,28,90] | [2.81] | [1,160x320,1] | [28] | [31100] | [1,160x320,2] | [28] | [0,0,0,0,0.50,32,0,Sikament320,0] | 197500 | 2 | 531.6 | [20] | [50] | [1] | [40] | [0] | [0] | 0 | 0 | 0 | 0 | 0 | 0 | 0 | 0 | 0 | [0] | [0] | [0] | [0] | [0] | 2 | 1a | 0 | 0 | 2 | 2 | 0 | 1 | 0 | 0 | 50 | 28 | 1 | 0 | 0 | 0 | 0 | 1 | 0.01 | 0 | 0 | 241 | 0
4768 | 19 | S20-20-3 | 17 | 0 | Rapport des essais: de tirants sous dÃ©formation imposÃ©e de courte durÃ©e | 1993 | 0 | Switzerland | Ã‰cole Polytechnique FÃ©dÃ©rale de Lausanne | Construction Materials Laboratory | Bicher Farra, Jean-Paul Jaccoud | 1150 | 1150 | 1000 | 1000 | 100 | 100 | [2,7,6] | [6,7,15] | [0,60,0] | [0,21,0] | 0 | [32.5,38.8,44.6] | [1,160x320,0] | [7,28,90] | [2.81] | [1,160x320,1] | [28] | [31100] | [1,160x320,2] | [28] | [0,0,0,0,0.50,32,0,Sikament320,0] | 197500 | 2 | 531.6 | [20] | [50] | [1] | [40] | [0] | [0] | 0 | 0 | 0 | 0 | 0 | 0 | 0 | 0 | 0 | [0] | [0] | [0] | [0] | [0] | 2 | 1a | 0 | 0 | 2 | 2 | 0 | 1 | 0 | 0 | 86 | 28 | 1 | 0 | 0 | 0 | 0 | 4 | 0.04 | 0 | 0 | 200 | 0
4769 | 19 | S20-20-3 | 2 | 0 | Rapport des essais: de tirants sous dÃ©formation imposÃ©e de courte durÃ©e | 1993 | 0 | Switzerland | Ã‰cole Polytechnique FÃ©dÃ©rale de Lausanne | Construction Materials Laboratory | Bicher Farra, Jean-Paul Jaccoud | 1150 | 1150 | 1000 | 1000 | 100 | 100 | [2,7,6] | [6,7,15] | [0,60,0] | [0,21,0] | 0 | [32.5,38.8,44.6] | [1,160x320,0] | [7,28,90] | [2.81] | [1,160x320,1] | [28] | [31100] | [1,160x320,2] | [28] | [0,0,0,0,0.50,32,0,Sikament320,0] | 197500 | 2 | 531.6 | [20] | [50] | [1] | [40] | [0] | [0] | 0 | 0 | 0 | 0 | 0 | 0 | 0 | 0 | 0 | [0] | [0] | [0] | [0] | [0] | 2 | 1a | 0 | 0 | 2 | 2 | 0 | 1 | 0 | 0 | 31 | 28 | 1 | 0 | 0 | 0 | 0 | 0 | 0 | 0 | 0 | 0 | 0
4770 | 19 | S20-20-3 | 22 | 0 | Rapport des essais: de tirants sous dÃ©formation imposÃ©e de courte durÃ©e | 1993 | 0 | Switzerland | Ã‰cole Polytechnique FÃ©dÃ©rale de Lausanne | Construction Materials Laboratory | Bicher Farra, Jean-Paul Jaccoud | 1150 | 1150 | 1000 | 1000 | 100 | 100 | [2,7,6] | [6,7,15] | [0,60,0] | [0,21,0] | 0 | [32.5,38.8,44.6] | [1,160x320,0] | [7,28,90] | [2.81] | [1,160x320,1] | [28] | [31100] | [1,160x320,2] | [28] | [0,0,0,0,0.50,32,0,Sikament320,0] | 197500 | 2 | 531.6 | [20] | [50] | [1] | [40] | [0] | [0] | 0 | 0 | 0 | 0 | 0 | 0 | 0 | 0 | 0 | [0] | [0] | [0] | [0] | [0] | 2 | 1a | 0 | 0 | 2 | 2 | 0 | 1 | 0 | 0 | 102 | 28 | 1 | 0 | 0 | 0 | 0 | 6 | 0.04 | 0 | 0 | 147 | 0
4771 | 19 | S20-20-3 | 6 | 0 | Rapport des essais: de tirants sous dÃ©formation imposÃ©e de courte durÃ©e | 1993 | 0 | Switzerland | Ã‰cole Polytechnique FÃ©dÃ©rale de Lausanne | Construction Materials Laboratory | Bicher Farra, Jean-Paul Jaccoud | 1150 | 1150 | 1000 | 1000 | 100 | 100 | [2,7,6] | [6,7,15] | [0,60,0] | [0,21,0] | 0 | [32.5,38.8,44.6] | [1,160x320,0] | [7,28,90] | [2.81] | [1,160x320,1] | [28] | [31100] | [1,160x320,2] | [28] | [0,0,0,0,0.50,32,0,Sikament320,0] | 197500 | 2 | 531.6 | [20] | [50] | [1] | [40] | [0] | [0] | 0 | 0 | 0 | 0 | 0 | 0 | 0 | 0 | 0 | [0] | [0] | [0] | [0] | [0] | 2 | 1a | 0 | 0 | 2 | 2 | 0 | 1 | 0 | 0 | 61 | 28 | 1 | 0 | 0 | 0 | 0 | 2 | 0.02 | 0 | 0 | 214 | 0
4772 | 19 | S20-20-3 | 23 | 0 | Rapport des essais: de tirants sous dÃ©formation imposÃ©e de courte durÃ©e | 1993 | 0 | Switzerland | Ã‰cole Polytechnique FÃ©dÃ©rale de Lausanne | Construction Materials Laboratory | Bicher Farra, Jean-Paul Jaccoud | 1150 | 1150 | 1000 | 1000 | 100 | 100 | [2,7,6] | [6,7,15] | [0,60,0] | [0,21,0] | 0 | [32.5,38.8,44.6] | [1,160x320,0] | [7,28,90] | [2.81] | [1,160x320,1] | [28] | [31100] | [1,160x320,2] | [28] | [0,0,0,0,0.50,32,0,Sikament320,0] | 197500 | 2 | 531.6 | [20] | [50] | [1] | [40] | [0] | [0] | 0 | 0 | 0 | 0 | 0 | 0 | 0 | 0 | 0 | [0] | [0] | [0] | [0] | [0] | 2 | 1a | 0 | 0 | 2 | 2 | 0 | 1 | 0 | 0 | 88 | 28 | 1 | 0 | 0 | 0 | 0 | 6 | 0.04 | 0 | 0 | 147 | 0
4773 | 19 | S20-20-3 | 1 | 0 | Rapport des essais: de tirants sous dÃ©formation imposÃ©e de courte durÃ©e | 1993 | 0 | Switzerland | Ã‰cole Polytechnique FÃ©dÃ©rale de Lausanne | Construction Materials Laboratory | Bicher Farra, Jean-Paul Jaccoud | 1150 | 1150 | 1000 | 1000 | 100 | 100 | [2,7,6] | [6,7,15] | [0,60,0] | [0,21,0] | 0 | [32.5,38.8,44.6] | [1,160x320,0] | [7,28,90] | [2.81] | [1,160x320,1] | [28] | [31100] | [1,160x320,2] | [28] | [0,0,0,0,0.50,32,0,Sikament320,0] | 197500 | 2 | 531.6 | [20] | [50] | [1] | [40] | [0] | [0] | 0 | 0 | 0 | 0 | 0 | 0 | 0 | 0 | 0 | [0] | [0] | [0] | [0] | [0] | 2 | 1a | 0 | 0 | 2 | 2 | 0 | 1 | 0 | 0 | 0 | 28 | 1 | 0 | 0 | 0 | 0 | 0 | 0 | 0 | 0 | 0 | 0
4774 | 19 | S20-20-3 | 4 | 0 | Rapport des essais: de tirants sous dÃ©formation imposÃ©e de courte durÃ©e | 1993 | 0 | Switzerland | Ã‰cole Polytechnique FÃ©dÃ©rale de Lausanne | Construction Materials Laboratory | Bicher Farra, Jean-Paul Jaccoud | 1150 | 1150 | 1000 | 1000 | 100 | 100 | [2,7,6] | [6,7,15] | [0,60,0] | [0,21,0] | 0 | [32.5,38.8,44.6] | [1,160x320,0] | [7,28,90] | [2.81] | [1,160x320,1] | [28] | [31100] | [1,160x320,2] | [28] | [0,0,0,0,0.50,32,0,Sikament320,0] | 197500 | 2 | 531.6 | [20] | [50] | [1] | [40] | [0] | [0] | 0 | 0 | 0 | 0 | 0 | 0 | 0 | 0 | 0 | [0] | [0] | [0] | [0] | [0] | 2 | 1a | 0 | 0 | 2 | 2 | 0 | 1 | 0 | 0 | 40 | 28 | 1 | 0 | 0 | 0 | 0 | 1 | 0 | 0 | 0 | 87 | 0
4775 | 19 | S22-10-1 | 8 | 0 | Rapport des essais: de tirants sous dÃ©formation imposÃ©e de courte durÃ©e | 1993 | 0 | Switzerland | Ã‰cole Polytechnique FÃ©dÃ©rale de Lausanne | Construction Materials Laboratory | Bicher Farra, Jean-Paul Jaccoud | 1150 | 1150 | 1000 | 1000 | 100 | 100 | [2,7,6] | [6,7,15] | [0,60,0] | [0,21,0] | 0 | [42.4,56.9,64.5] | [1,160x320,0] | [7,28,90] | [2.9] | [1,160x320,1] | [28] | [34400] | [1,160x320,2] | [28] | [0,0,0,0,0.47,32,0,Sikament320,0] | 200533 | 2 | 579.3 | [10] | [50] | [1] | [45] | [0] | [0] | 0 | 0 | 0 | 0 | 0 | 0 | 0 | 0 | 0 | [0] | [0] | [0] | [0] | [0] | 2 | 1a | 0 | 0 | 2 | 2 | 0 | 1 | 0 | 0 | 339 | 28 | 1 | 0 | 0 | 0 | 0 | 1 | 0.14 | 0 | 0.15 | 673 | 0
4776 | 19 | S22-10-1 | 7 | 0 | Rapport des essais: de tirants sous dÃ©formation imposÃ©e de courte durÃ©e | 1993 | 0 | Switzerland | Ã‰cole Polytechnique FÃ©dÃ©rale de Lausanne | Construction Materials Laboratory | Bicher Farra, Jean-Paul Jaccoud | 1150 | 1150 | 1000 | 1000 | 100 | 100 | [2,7,6] | [6,7,15] | [0,60,0] | [0,21,0] | 0 | [42.4,56.9,64.5] | [1,160x320,0] | [7,28,90] | [2.9] | [1,160x320,1] | [28] | [34400] | [1,160x320,2] | [28] | [0,0,0,0,0.47,32,0,Sikament320,0] | 200533 | 2 | 579.3 | [10] | [50] | [1] | [45] | [0] | [0] | 0 | 0 | 0 | 0 | 0 | 0 | 0 | 0 | 0 | [0] | [0] | [0] | [0] | [0] | 2 | 1a | 0 | 0 | 2 | 2 | 0 | 1 | 0 | 0 | 301 | 28 | 1 | 0 | 0 | 0 | 0 | 1 | 0.11 | 0 | 0.123 | 655 | 0
4777 | 19 | S22-10-1 | 5 | 0 | Rapport des essais: de tirants sous dÃ©formation imposÃ©e de courte durÃ©e | 1993 | 0 | Switzerland | Ã‰cole Polytechnique FÃ©dÃ©rale de Lausanne | Construction Materials Laboratory | Bicher Farra, Jean-Paul Jaccoud | 1150 | 1150 | 1000 | 1000 | 100 | 100 | [2,7,6] | [6,7,15] | [0,60,0] | [0,21,0] | 0 | [42.4,56.9,64.5] | [1,160x320,0] | [7,28,90] | [2.9] | [1,160x320,1] | [28] | [34400] | [1,160x320,2] | [28] | [0,0,0,0,0.47,32,0,Sikament320,0] | 200533 | 2 | 579.3 | [10] | [50] | [1] | [45] | [0] | [0] | 0 | 0 | 0 | 0 | 0 | 0 | 0 | 0 | 0 | [0] | [0] | [0] | [0] | [0] | 2 | 1a | 0 | 0 | 2 | 2 | 0 | 1 | 0 | 0 | 97 | 28 | 1 | 0 | 0 | 0 | 0 | 1 | 0.01 | 0 | 0.067 | 148 | 0
4778 | 19 | S22-10-1 | 12 | 0 | Rapport des essais: de tirants sous dÃ©formation imposÃ©e de courte durÃ©e | 1993 | 0 | Switzerland | Ã‰cole Polytechnique FÃ©dÃ©rale de Lausanne | Construction Materials Laboratory | Bicher Farra, Jean-Paul Jaccoud | 1150 | 1150 | 1000 | 1000 | 100 | 100 | [2,7,6] | [6,7,15] | [0,60,0] | [0,21,0] | 0 | [42.4,56.9,64.5] | [1,160x320,0] | [7,28,90] | [2.9] | [1,160x320,1] | [28] | [34400] | [1,160x320,2] | [28] | [0,0,0,0,0.47,32,0,Sikament320,0] | 200533 | 2 | 579.3 | [10] | [50] | [1] | [45] | [0] | [0] | 0 | 0 | 0 | 0 | 0 | 0 | 0 | 0 | 0 | [0] | [0] | [0] | [0] | [0] | 2 | 1a | 0 | 0 | 2 | 2 | 0 | 1 | 0 | 0 | 204 | 28 | 1 | 0 | 0 | 0 | 0 | 2 | 0.11 | 0 | 0.158 | 376 | 0
4779 | 19 | S22-10-1 | 20 | 0 | Rapport des essais: de tirants sous dÃ©formation imposÃ©e de courte durÃ©e | 1993 | 0 | Switzerland | Ã‰cole Polytechnique FÃ©dÃ©rale de Lausanne | Construction Materials Laboratory | Bicher Farra, Jean-Paul Jaccoud | 1150 | 1150 | 1000 | 1000 | 100 | 100 | [2,7,6] | [6,7,15] | [0,60,0] | [0,21,0] | 0 | [42.4,56.9,64.5] | [1,160x320,0] | [7,28,90] | [2.9] | [1,160x320,1] | [28] | [34400] | [1,160x320,2] | [28] | [0,0,0,0,0.47,32,0,Sikament320,0] | 200533 | 2 | 579.3 | [10] | [50] | [1] | [45] | [0] | [0] | 0 | 0 | 0 | 0 | 0 | 0 | 0 | 0 | 0 | [0] | [0] | [0] | [0] | [0] | 2 | 1a | 0 | 0 | 2 | 2 | 0 | 1 | 0 | 0 | 407 | 28 | 1 | 0 | 0 | 0 | 0 | 3 | 0.22 | 0 | 0.256 | 304 | 0
4780 | 19 | S22-10-1 | 15 | 0 | Rapport des essais: de tirants sous dÃ©formation imposÃ©e de courte durÃ©e | 1993 | 0 | Switzerland | Ã‰cole Polytechnique FÃ©dÃ©rale de Lausanne | Construction Materials Laboratory | Bicher Farra, Jean-Paul Jaccoud | 1150 | 1150 | 1000 | 1000 | 100 | 100 | [2,7,6] | [6,7,15] | [0,60,0] | [0,21,0] | 0 | [42.4,56.9,64.5] | [1,160x320,0] | [7,28,90] | [2.9] | [1,160x320,1] | [28] | [34400] | [1,160x320,2] | [28] | [0,0,0,0,0.47,32,0,Sikament320,0] | 200533 | 2 | 579.3 | [10] | [50] | [1] | [45] | [0] | [0] | 0 | 0 | 0 | 0 | 0 | 0 | 0 | 0 | 0 | [0] | [0] | [0] | [0] | [0] | 2 | 1a | 0 | 0 | 2 | 2 | 0 | 1 | 0 | 0 | 372 | 28 | 1 | 0 | 0 | 0 | 0 | 2 | 0.19 | 0 | 0.224 | 427 | 0
4781 | 19 | S22-10-1 | 4 | 0 | Rapport des essais: de tirants sous dÃ©formation imposÃ©e de courte durÃ©e | 1993 | 0 | Switzerland | Ã‰cole Polytechnique FÃ©dÃ©rale de Lausanne | Construction Materials Laboratory | Bicher Farra, Jean-Paul Jaccoud | 1150 | 1150 | 1000 | 1000 | 100 | 100 | [2,7,6] | [6,7,15] | [0,60,0] | [0,21,0] | 0 | [42.4,56.9,64.5] | [1,160x320,0] | [7,28,90] | [2.9] | [1,160x320,1] | [28] | [34400] | [1,160x320,2] | [28] | [0,0,0,0,0.47,32,0,Sikament320,0] | 200533 | 2 | 579.3 | [10] | [50] | [1] | [45] | [0] | [0] | 0 | 0 | 0 | 0 | 0 | 0 | 0 | 0 | 0 | [0] | [0] | [0] | [0] | [0] | 2 | 1a | 0 | 0 | 2 | 2 | 0 | 1 | 0 | 0 | 374 | 28 | 1 | 0 | 0 | 0 | 0 | 1 | 0.01 | 0 | 0 | 148 | 0
4782 | 19 | S22-10-1 | 29 | 0 | Rapport des essais: de tirants sous dÃ©formation imposÃ©e de courte durÃ©e | 1993 | 0 | Switzerland | Ã‰cole Polytechnique FÃ©dÃ©rale de Lausanne | Construction Materials Laboratory | Bicher Farra, Jean-Paul Jaccoud | 1150 | 1150 | 1000 | 1000 | 100 | 100 | [2,7,6] | [6,7,15] | [0,60,0] | [0,21,0] | 0 | [42.4,56.9,64.5] | [1,160x320,0] | [7,28,90] | [2.9] | [1,160x320,1] | [28] | [34400] | [1,160x320,2] | [28] | [0,0,0,0,0.47,32,0,Sikament320,0] | 200533 | 2 | 579.3 | [10] | [50] | [1] | [45] | [0] | [0] | 0 | 0 | 0 | 0 | 0 | 0 | 0 | 0 | 0 | [0] | [0] | [0] | [0] | [0] | 2 | 1a | 0 | 0 | 2 | 2 | 0 | 1 | 0 | 0 | 530 | 28 | 1 | 0 | 0 | 0 | 0 | 5 | 0.31 | 0 | 0 | 193 | 0
4783 | 19 | S22-10-1 | 1 | 0 | Rapport des essais: de tirants sous dÃ©formation imposÃ©e de courte durÃ©e | 1993 | 0 | Switzerland | Ã‰cole Polytechnique FÃ©dÃ©rale de Lausanne | Construction Materials Laboratory | Bicher Farra, Jean-Paul Jaccoud | 1150 | 1150 | 1000 | 1000 | 100 | 100 | [2,7,6] | [6,7,15] | [0,60,0] | [0,21,0] | 0 | [42.4,56.9,64.5] | [1,160x320,0] | [7,28,90] | [2.9] | [1,160x320,1] | [28] | [34400] | [1,160x320,2] | [28] | [0,0,0,0,0.47,32,0,Sikament320,0] | 200533 | 2 | 579.3 | [10] | [50] | [1] | [45] | [0] | [0] | 0 | 0 | 0 | 0 | 0 | 0 | 0 | 0 | 0 | [0] | [0] | [0] | [0] | [0] | 2 | 1a | 0 | 0 | 2 | 2 | 0 | 1 | 0 | 0 | 0 | 28 | 1 | 0 | 0 | 0 | 0 | 0 | 0 | 0 | 0.001 | 0 | 0
4784 | 19 | S22-10-1 | 10 | 0 | Rapport des essais: de tirants sous dÃ©formation imposÃ©e de courte durÃ©e | 1993 | 0 | Switzerland | Ã‰cole Polytechnique FÃ©dÃ©rale de Lausanne | Construction Materials Laboratory | Bicher Farra, Jean-Paul Jaccoud | 1150 | 1150 | 1000 | 1000 | 100 | 100 | [2,7,6] | [6,7,15] | [0,60,0] | [0,21,0] | 0 | [42.4,56.9,64.5] | [1,160x320,0] | [7,28,90] | [2.9] | [1,160x320,1] | [28] | [34400] | [1,160x320,2] | [28] | [0,0,0,0,0.47,32,0,Sikament320,0] | 200533 | 2 | 579.3 | [10] | [50] | [1] | [45] | [0] | [0] | 0 | 0 | 0 | 0 | 0 | 0 | 0 | 0 | 0 | [0] | [0] | [0] | [0] | [0] | 2 | 1a | 0 | 0 | 2 | 2 | 0 | 1 | 0 | 0 | 399 | 28 | 1 | 0 | 0 | 0 | 0 | 1 | 0.18 | 0 | 0.189 | 690 | 0
4785 | 19 | S22-10-1 | 3 | 0 | Rapport des essais: de tirants sous dÃ©formation imposÃ©e de courte durÃ©e | 1993 | 0 | Switzerland | Ã‰cole Polytechnique FÃ©dÃ©rale de Lausanne | Construction Materials Laboratory | Bicher Farra, Jean-Paul Jaccoud | 1150 | 1150 | 1000 | 1000 | 100 | 100 | [2,7,6] | [6,7,15] | [0,60,0] | [0,21,0] | 0 | [42.4,56.9,64.5] | [1,160x320,0] | [7,28,90] | [2.9] | [1,160x320,1] | [28] | [34400] | [1,160x320,2] | [28] | [0,0,0,0,0.47,32,0,Sikament320,0] | 200533 | 2 | 579.3 | [10] | [50] | [1] | [45] | [0] | [0] | 0 | 0 | 0 | 0 | 0 | 0 | 0 | 0 | 0 | [0] | [0] | [0] | [0] | [0] | 2 | 1a | 0 | 0 | 2 | 2 | 0 | 1 | 0 | 0 | 205 | 28 | 1 | 0 | 0 | 0 | 0 | 0 | 0 | 0 | 0.005 | 0 | 0
4786 | 19 | S22-10-1 | 16 | 0 | Rapport des essais: de tirants sous dÃ©formation imposÃ©e de courte durÃ©e | 1993 | 0 | Switzerland | Ã‰cole Polytechnique FÃ©dÃ©rale de Lausanne | Construction Materials Laboratory | Bicher Farra, Jean-Paul Jaccoud | 1150 | 1150 | 1000 | 1000 | 100 | 100 | [2,7,6] | [6,7,15] | [0,60,0] | [0,21,0] | 0 | [42.4,56.9,64.5] | [1,160x320,0] | [7,28,90] | [2.9] | [1,160x320,1] | [28] | [34400] | [1,160x320,2] | [28] | [0,0,0,0,0.47,32,0,Sikament320,0] | 200533 | 2 | 579.3 | [10] | [50] | [1] | [45] | [0] | [0] | 0 | 0 | 0 | 0 | 0 | 0 | 0 | 0 | 0 | [0] | [0] | [0] | [0] | [0] | 2 | 1a | 0 | 0 | 2 | 2 | 0 | 1 | 0 | 0 | 407 | 28 | 1 | 0 | 0 | 0 | 0 | 2 | 0.21 | 0 | 0 | 428 | 0
4787 | 19 | S22-10-1 | 19 | 0 | Rapport des essais: de tirants sous dÃ©formation imposÃ©e de courte durÃ©e | 1993 | 0 | Switzerland | Ã‰cole Polytechnique FÃ©dÃ©rale de Lausanne | Construction Materials Laboratory | Bicher Farra, Jean-Paul Jaccoud | 1150 | 1150 | 1000 | 1000 | 100 | 100 | [2,7,6] | [6,7,15] | [0,60,0] | [0,21,0] | 0 | [42.4,56.9,64.5] | [1,160x320,0] | [7,28,90] | [2.9] | [1,160x320,1] | [28] | [34400] | [1,160x320,2] | [28] | [0,0,0,0,0.47,32,0,Sikament320,0] | 200533 | 2 | 579.3 | [10] | [50] | [1] | [45] | [0] | [0] | 0 | 0 | 0 | 0 | 0 | 0 | 0 | 0 | 0 | [0] | [0] | [0] | [0] | [0] | 2 | 1a | 0 | 0 | 2 | 2 | 0 | 1 | 0 | 0 | 351 | 28 | 1 | 0 | 0 | 0 | 0 | 3 | 0.18 | 0 | 0.23 | 304 | 0
4788 | 19 | S22-10-1 | 23 | 0 | Rapport des essais: de tirants sous dÃ©formation imposÃ©e de courte durÃ©e | 1993 | 0 | Switzerland | Ã‰cole Polytechnique FÃ©dÃ©rale de Lausanne | Construction Materials Laboratory | Bicher Farra, Jean-Paul Jaccoud | 1150 | 1150 | 1000 | 1000 | 100 | 100 | [2,7,6] | [6,7,15] | [0,60,0] | [0,21,0] | 0 | [42.4,56.9,64.5] | [1,160x320,0] | [7,28,90] | [2.9] | [1,160x320,1] | [28] | [34400] | [1,160x320,2] | [28] | [0,0,0,0,0.47,32,0,Sikament320,0] | 200533 | 2 | 579.3 | [10] | [50] | [1] | [45] | [0] | [0] | 0 | 0 | 0 | 0 | 0 | 0 | 0 | 0 | 0 | [0] | [0] | [0] | [0] | [0] | 2 | 1a | 0 | 0 | 2 | 2 | 0 | 1 | 0 | 0 | 409 | 28 | 1 | 0 | 0 | 0 | 0 | 4 | 0.21 | 0 | 0.275 | 235 | 0
4789 | 19 | S22-10-1 | 6 | 0 | Rapport des essais: de tirants sous dÃ©formation imposÃ©e de courte durÃ©e | 1993 | 0 | Switzerland | Ã‰cole Polytechnique FÃ©dÃ©rale de Lausanne | Construction Materials Laboratory | Bicher Farra, Jean-Paul Jaccoud | 1150 | 1150 | 1000 | 1000 | 100 | 100 | [2,7,6] | [6,7,15] | [0,60,0] | [0,21,0] | 0 | [42.4,56.9,64.5] | [1,160x320,0] | [7,28,90] | [2.9] | [1,160x320,1] | [28] | [34400] | [1,160x320,2] | [28] | [0,0,0,0,0.47,32,0,Sikament320,0] | 200533 | 2 | 579.3 | [10] | [50] | [1] | [45] | [0] | [0] | 0 | 0 | 0 | 0 | 0 | 0 | 0 | 0 | 0 | [0] | [0] | [0] | [0] | [0] | 2 | 1a | 0 | 0 | 2 | 2 | 0 | 1 | 0 | 0 | 253 | 28 | 1 | 0 | 0 | 0 | 0 | 1 | 0.09 | 0 | 0.102 | 655 | 0
4790 | 19 | S22-10-1 | 9 | 0 | Rapport des essais: de tirants sous dÃ©formation imposÃ©e de courte durÃ©e | 1993 | 0 | Switzerland | Ã‰cole Polytechnique FÃ©dÃ©rale de Lausanne | Construction Materials Laboratory | Bicher Farra, Jean-Paul Jaccoud | 1150 | 1150 | 1000 | 1000 | 100 | 100 | [2,7,6] | [6,7,15] | [0,60,0] | [0,21,0] | 0 | [42.4,56.9,64.5] | [1,160x320,0] | [7,28,90] | [2.9] | [1,160x320,1] | [28] | [34400] | [1,160x320,2] | [28] | [0,0,0,0,0.47,32,0,Sikament320,0] | 200533 | 2 | 579.3 | [10] | [50] | [1] | [45] | [0] | [0] | 0 | 0 | 0 | 0 | 0 | 0 | 0 | 0 | 0 | [0] | [0] | [0] | [0] | [0] | 2 | 1a | 0 | 0 | 2 | 2 | 0 | 1 | 0 | 0 | 369 | 28 | 1 | 0 | 0 | 0 | 0 | 1 | 0.16 | 0 | 0.17 | 682 | 0
4791 | 19 | S22-10-1 | 24 | 0 | Rapport des essais: de tirants sous dÃ©formation imposÃ©e de courte durÃ©e | 1993 | 0 | Switzerland | Ã‰cole Polytechnique FÃ©dÃ©rale de Lausanne | Construction Materials Laboratory | Bicher Farra, Jean-Paul Jaccoud | 1150 | 1150 | 1000 | 1000 | 100 | 100 | [2,7,6] | [6,7,15] | [0,60,0] | [0,21,0] | 0 | [42.4,56.9,64.5] | [1,160x320,0] | [7,28,90] | [2.9] | [1,160x320,1] | [28] | [34400] | [1,160x320,2] | [28] | [0,0,0,0,0.47,32,0,Sikament320,0] | 200533 | 2 | 579.3 | [10] | [50] | [1] | [45] | [0] | [0] | 0 | 0 | 0 | 0 | 0 | 0 | 0 | 0 | 0 | [0] | [0] | [0] | [0] | [0] | 2 | 1a | 0 | 0 | 2 | 2 | 0 | 1 | 0 | 0 | 459 | 28 | 1 | 0 | 0 | 0 | 0 | 4 | 0.24 | 0 | 0 | 235 | 0
4792 | 19 | S22-10-1 | 25 | 0 | Rapport des essais: de tirants sous dÃ©formation imposÃ©e de courte durÃ©e | 1993 | 0 | Switzerland | Ã‰cole Polytechnique FÃ©dÃ©rale de Lausanne | Construction Materials Laboratory | Bicher Farra, Jean-Paul Jaccoud | 1150 | 1150 | 1000 | 1000 | 100 | 100 | [2,7,6] | [6,7,15] | [0,60,0] | [0,21,0] | 0 | [42.4,56.9,64.5] | [1,160x320,0] | [7,28,90] | [2.9] | [1,160x320,1] | [28] | [34400] | [1,160x320,2] | [28] | [0,0,0,0,0.47,32,0,Sikament320,0] | 200533 | 2 | 579.3 | [10] | [50] | [1] | [45] | [0] | [0] | 0 | 0 | 0 | 0 | 0 | 0 | 0 | 0 | 0 | [0] | [0] | [0] | [0] | [0] | 2 | 1a | 0 | 0 | 2 | 2 | 0 | 1 | 0 | 0 | 459 | 28 | 1 | 0 | 0 | 0 | 0 | 5 | 0.19 | 0 | 0.251 | 190 | 0
4793 | 19 | S22-10-1 | 28 | 0 | Rapport des essais: de tirants sous dÃ©formation imposÃ©e de courte durÃ©e | 1993 | 0 | Switzerland | Ã‰cole Polytechnique FÃ©dÃ©rale de Lausanne | Construction Materials Laboratory | Bicher Farra, Jean-Paul Jaccoud | 1150 | 1150 | 1000 | 1000 | 100 | 100 | [2,7,6] | [6,7,15] | [0,60,0] | [0,21,0] | 0 | [42.4,56.9,64.5] | [1,160x320,0] | [7,28,90] | [2.9] | [1,160x320,1] | [28] | [34400] | [1,160x320,2] | [28] | [0,0,0,0,0.47,32,0,Sikament320,0] | 200533 | 2 | 579.3 | [10] | [50] | [1] | [45] | [0] | [0] | 0 | 0 | 0 | 0 | 0 | 0 | 0 | 0 | 0 | [0] | [0] | [0] | [0] | [0] | 2 | 1a | 0 | 0 | 2 | 2 | 0 | 1 | 0 | 0 | 484 | 28 | 1 | 0 | 0 | 0 | 0 | 5 | 0.27 | 0 | 0.313 | 192 | 0
4794 | 19 | S22-10-1 | 11 | 0 | Rapport des essais: de tirants sous dÃ©formation imposÃ©e de courte durÃ©e | 1993 | 0 | Switzerland | Ã‰cole Polytechnique FÃ©dÃ©rale de Lausanne | Construction Materials Laboratory | Bicher Farra, Jean-Paul Jaccoud | 1150 | 1150 | 1000 | 1000 | 100 | 100 | [2,7,6] | [6,7,15] | [0,60,0] | [0,21,0] | 0 | [42.4,56.9,64.5] | [1,160x320,0] | [7,28,90] | [2.9] | [1,160x320,1] | [28] | [34400] | [1,160x320,2] | [28] | [0,0,0,0,0.47,32,0,Sikament320,0] | 200533 | 2 | 579.3 | [10] | [50] | [1] | [45] | [0] | [0] | 0 | 0 | 0 | 0 | 0 | 0 | 0 | 0 | 0 | [0] | [0] | [0] | [0] | [0] | 2 | 1a | 0 | 0 | 2 | 2 | 0 | 1 | 0 | 0 | 408 | 28 | 1 | 0 | 0 | 0 | 0 | 2 | 0.11 | 0 | 0 | 376 | 0
4795 | 19 | S22-10-1 | 17 | 0 | Rapport des essais: de tirants sous dÃ©formation imposÃ©e de courte durÃ©e | 1993 | 0 | Switzerland | Ã‰cole Polytechnique FÃ©dÃ©rale de Lausanne | Construction Materials Laboratory | Bicher Farra, Jean-Paul Jaccoud | 1150 | 1150 | 1000 | 1000 | 100 | 100 | [2,7,6] | [6,7,15] | [0,60,0] | [0,21,0] | 0 | [42.4,56.9,64.5] | [1,160x320,0] | [7,28,90] | [2.9] | [1,160x320,1] | [28] | [34400] | [1,160x320,2] | [28] | [0,0,0,0,0.47,32,0,Sikament320,0] | 200533 | 2 | 579.3 | [10] | [50] | [1] | [45] | [0] | [0] | 0 | 0 | 0 | 0 | 0 | 0 | 0 | 0 | 0 | [0] | [0] | [0] | [0] | [0] | 2 | 1a | 0 | 0 | 2 | 2 | 0 | 1 | 0 | 0 | 407 | 28 | 1 | 0 | 0 | 0 | 0 | 3 | 0.15 | 0 | 0.245 | 291 | 0
4796 | 19 | S22-10-1 | 22 | 0 | Rapport des essais: de tirants sous dÃ©formation imposÃ©e de courte durÃ©e | 1993 | 0 | Switzerland | Ã‰cole Polytechnique FÃ©dÃ©rale de Lausanne | Construction Materials Laboratory | Bicher Farra, Jean-Paul Jaccoud | 1150 | 1150 | 1000 | 1000 | 100 | 100 | [2,7,6] | [6,7,15] | [0,60,0] | [0,21,0] | 0 | [42.4,56.9,64.5] | [1,160x320,0] | [7,28,90] | [2.9] | [1,160x320,1] | [28] | [34400] | [1,160x320,2] | [28] | [0,0,0,0,0.47,32,0,Sikament320,0] | 200533 | 2 | 579.3 | [10] | [50] | [1] | [45] | [0] | [0] | 0 | 0 | 0 | 0 | 0 | 0 | 0 | 0 | 0 | [0] | [0] | [0] | [0] | [0] | 2 | 1a | 0 | 0 | 2 | 2 | 0 | 1 | 0 | 0 | 347 | 28 | 1 | 0 | 0 | 0 | 0 | 4 | 0.19 | 0 | 0.251 | 232 | 0
4797 | 19 | S22-10-1 | 13 | 0 | Rapport des essais: de tirants sous dÃ©formation imposÃ©e de courte durÃ©e | 1993 | 0 | Switzerland | Ã‰cole Polytechnique FÃ©dÃ©rale de Lausanne | Construction Materials Laboratory | Bicher Farra, Jean-Paul Jaccoud | 1150 | 1150 | 1000 | 1000 | 100 | 100 | [2,7,6] | [6,7,15] | [0,60,0] | [0,21,0] | 0 | [42.4,56.9,64.5] | [1,160x320,0] | [7,28,90] | [2.9] | [1,160x320,1] | [28] | [34400] | [1,160x320,2] | [28] | [0,0,0,0,0.47,32,0,Sikament320,0] | 200533 | 2 | 579.3 | [10] | [50] | [1] | [45] | [0] | [0] | 0 | 0 | 0 | 0 | 0 | 0 | 0 | 0 | 0 | [0] | [0] | [0] | [0] | [0] | 2 | 1a | 0 | 0 | 2 | 2 | 0 | 1 | 0 | 0 | 306 | 28 | 1 | 0 | 0 | 0 | 0 | 2 | 0.16 | 0 | 0.192 | 426 | 0
4798 | 19 | S22-10-1 | 27 | 0 | Rapport des essais: de tirants sous dÃ©formation imposÃ©e de courte durÃ©e | 1993 | 0 | Switzerland | Ã‰cole Polytechnique FÃ©dÃ©rale de Lausanne | Construction Materials Laboratory | Bicher Farra, Jean-Paul Jaccoud | 1150 | 1150 | 1000 | 1000 | 100 | 100 | [2,7,6] | [6,7,15] | [0,60,0] | [0,21,0] | 0 | [42.4,56.9,64.5] | [1,160x320,0] | [7,28,90] | [2.9] | [1,160x320,1] | [28] | [34400] | [1,160x320,2] | [28] | [0,0,0,0,0.47,32,0,Sikament320,0] | 200533 | 2 | 579.3 | [10] | [50] | [1] | [45] | [0] | [0] | 0 | 0 | 0 | 0 | 0 | 0 | 0 | 0 | 0 | [0] | [0] | [0] | [0] | [0] | 2 | 1a | 0 | 0 | 2 | 2 | 0 | 1 | 0 | 0 | 432 | 28 | 1 | 0 | 0 | 0 | 0 | 5 | 0.23 | 0 | 0.288 | 192 | 0
4799 | 19 | S22-10-1 | 18 | 0 | Rapport des essais: de tirants sous dÃ©formation imposÃ©e de courte durÃ©e | 1993 | 0 | Switzerland | Ã‰cole Polytechnique FÃ©dÃ©rale de Lausanne | Construction Materials Laboratory | Bicher Farra, Jean-Paul Jaccoud | 1150 | 1150 | 1000 | 1000 | 100 | 100 | [2,7,6] | [6,7,15] | [0,60,0] | [0,21,0] | 0 | [42.4,56.9,64.5] | [1,160x320,0] | [7,28,90] | [2.9] | [1,160x320,1] | [28] | [34400] | [1,160x320,2] | [28] | [0,0,0,0,0.47,32,0,Sikament320,0] | 200533 | 2 | 579.3 | [10] | [50] | [1] | [45] | [0] | [0] | 0 | 0 | 0 | 0 | 0 | 0 | 0 | 0 | 0 | [0] | [0] | [0] | [0] | [0] | 2 | 1a | 0 | 0 | 2 | 2 | 0 | 1 | 0 | 0 | 256 | 28 | 1 | 0 | 0 | 0 | 0 | 3 | 0.15 | 0 | 0.195 | 291 | 0
4800 | 19 | S22-10-1 | 26 | 0 | Rapport des essais: de tirants sous dÃ©formation imposÃ©e de courte durÃ©e | 1993 | 0 | Switzerland | Ã‰cole Polytechnique FÃ©dÃ©rale de Lausanne | Construction Materials Laboratory | Bicher Farra, Jean-Paul Jaccoud | 1150 | 1150 | 1000 | 1000 | 100 | 100 | [2,7,6] | [6,7,15] | [0,60,0] | [0,21,0] | 0 | [42.4,56.9,64.5] | [1,160x320,0] | [7,28,90] | [2.9] | [1,160x320,1] | [28] | [34400] | [1,160x320,2] | [28] | [0,0,0,0,0.47,32,0,Sikament320,0] | 200533 | 2 | 579.3 | [10] | [50] | [1] | [45] | [0] | [0] | 0 | 0 | 0 | 0 | 0 | 0 | 0 | 0 | 0 | [0] | [0] | [0] | [0] | [0] | 2 | 1a | 0 | 0 | 2 | 2 | 0 | 1 | 0 | 0 | 325 | 28 | 1 | 0 | 0 | 0 | 0 | 5 | 0.19 | 0 | 0.302 | 190 | 0
4801 | 19 | S22-10-1 | 21 | 0 | Rapport des essais: de tirants sous dÃ©formation imposÃ©e de courte durÃ©e | 1993 | 0 | Switzerland | Ã‰cole Polytechnique FÃ©dÃ©rale de Lausanne | Construction Materials Laboratory | Bicher Farra, Jean-Paul Jaccoud | 1150 | 1150 | 1000 | 1000 | 100 | 100 | [2,7,6] | [6,7,15] | [0,60,0] | [0,21,0] | 0 | [42.4,56.9,64.5] | [1,160x320,0] | [7,28,90] | [2.9] | [1,160x320,1] | [28] | [34400] | [1,160x320,2] | [28] | [0,0,0,0,0.47,32,0,Sikament320,0] | 200533 | 2 | 579.3 | [10] | [50] | [1] | [45] | [0] | [0] | 0 | 0 | 0 | 0 | 0 | 0 | 0 | 0 | 0 | [0] | [0] | [0] | [0] | [0] | 2 | 1a | 0 | 0 | 2 | 2 | 0 | 1 | 0 | 0 | 446 | 28 | 1 | 0 | 0 | 0 | 0 | 4 | 0.19 | 0 | 0 | 232 | 0
4802 | 19 | S22-10-1 | 14 | 0 | Rapport des essais: de tirants sous dÃ©formation imposÃ©e de courte durÃ©e | 1993 | 0 | Switzerland | Ã‰cole Polytechnique FÃ©dÃ©rale de Lausanne | Construction Materials Laboratory | Bicher Farra, Jean-Paul Jaccoud | 1150 | 1150 | 1000 | 1000 | 100 | 100 | [2,7,6] | [6,7,15] | [0,60,0] | [0,21,0] | 0 | [42.4,56.9,64.5] | [1,160x320,0] | [7,28,90] | [2.9] | [1,160x320,1] | [28] | [34400] | [1,160x320,2] | [28] | [0,0,0,0,0.47,32,0,Sikament320,0] | 200533 | 2 | 579.3 | [10] | [50] | [1] | [45] | [0] | [0] | 0 | 0 | 0 | 0 | 0 | 0 | 0 | 0 | 0 | [0] | [0] | [0] | [0] | [0] | 2 | 1a | 0 | 0 | 2 | 2 | 0 | 1 | 0 | 0 | 343 | 28 | 1 | 0 | 0 | 0 | 0 | 2 | 0.17 | 0 | 0.209 | 425 | 0
4803 | 19 | S22-10-1 | 2 | 0 | Rapport des essais: de tirants sous dÃ©formation imposÃ©e de courte durÃ©e | 1993 | 0 | Switzerland | Ã‰cole Polytechnique FÃ©dÃ©rale de Lausanne | Construction Materials Laboratory | Bicher Farra, Jean-Paul Jaccoud | 1150 | 1150 | 1000 | 1000 | 100 | 100 | [2,7,6] | [6,7,15] | [0,60,0] | [0,21,0] | 0 | [42.4,56.9,64.5] | [1,160x320,0] | [7,28,90] | [2.9] | [1,160x320,1] | [28] | [34400] | [1,160x320,2] | [28] | [0,0,0,0,0.47,32,0,Sikament320,0] | 200533 | 2 | 579.3 | [10] | [50] | [1] | [45] | [0] | [0] | 0 | 0 | 0 | 0 | 0 | 0 | 0 | 0 | 0 | [0] | [0] | [0] | [0] | [0] | 2 | 1a | 0 | 0 | 2 | 2 | 0 | 1 | 0 | 0 | 128 | 28 | 1 | 0 | 0 | 0 | 0 | 0 | 0 | 0 | 0.004 | 0 | 0
4804 | 19 | S22-10-2 | 18 | 0 | Rapport des essais: de tirants sous dÃ©formation imposÃ©e de courte durÃ©e | 1993 | 0 | Switzerland | Ã‰cole Polytechnique FÃ©dÃ©rale de Lausanne | Construction Materials Laboratory | Bicher Farra, Jean-Paul Jaccoud | 1150 | 1150 | 1000 | 1000 | 100 | 100 | [2,7,6] | [6,7,15] | [0,60,0] | [0,21,0] | 0 | [42.4,56.9,64.5] | [1,160x320,0] | [7,28,90] | [2.9] | [1,160x320,1] | [28] | [34400] | [1,160x320,2] | [28] | [0,0,0,0,0.47,32,0,Sikament320,0] | 200533 | 2 | 579.3 | [10] | [50] | [1] | [45] | [0] | [0] | 0 | 0 | 0 | 0 | 0 | 0 | 0 | 0 | 0 | [0] | [0] | [0] | [0] | [0] | 2 | 1a | 0 | 0 | 2 | 2 | 0 | 1 | 0 | 0 | 259 | 28 | 1 | 0 | 0 | 0 | 0 | 3 | 0.15 | 0 | 0.205 | 294 | 0
4805 | 19 | S22-10-2 | 4 | 0 | Rapport des essais: de tirants sous dÃ©formation imposÃ©e de courte durÃ©e | 1993 | 0 | Switzerland | Ã‰cole Polytechnique FÃ©dÃ©rale de Lausanne | Construction Materials Laboratory | Bicher Farra, Jean-Paul Jaccoud | 1150 | 1150 | 1000 | 1000 | 100 | 100 | [2,7,6] | [6,7,15] | [0,60,0] | [0,21,0] | 0 | [42.4,56.9,64.5] | [1,160x320,0] | [7,28,90] | [2.9] | [1,160x320,1] | [28] | [34400] | [1,160x320,2] | [28] | [0,0,0,0,0.47,32,0,Sikament320,0] | 200533 | 2 | 579.3 | [10] | [50] | [1] | [45] | [0] | [0] | 0 | 0 | 0 | 0 | 0 | 0 | 0 | 0 | 0 | [0] | [0] | [0] | [0] | [0] | 2 | 1a | 0 | 0 | 2 | 2 | 0 | 1 | 0 | 0 | 356 | 28 | 1 | 0 | 0 | 0 | 0 | 1 | 0.01 | 0 | 0 | 120 | 0
4806 | 19 | S22-10-2 | 15 | 0 | Rapport des essais: de tirants sous dÃ©formation imposÃ©e de courte durÃ©e | 1993 | 0 | Switzerland | Ã‰cole Polytechnique FÃ©dÃ©rale de Lausanne | Construction Materials Laboratory | Bicher Farra, Jean-Paul Jaccoud | 1150 | 1150 | 1000 | 1000 | 100 | 100 | [2,7,6] | [6,7,15] | [0,60,0] | [0,21,0] | 0 | [42.4,56.9,64.5] | [1,160x320,0] | [7,28,90] | [2.9] | [1,160x320,1] | [28] | [34400] | [1,160x320,2] | [28] | [0,0,0,0,0.47,32,0,Sikament320,0] | 200533 | 2 | 579.3 | [10] | [50] | [1] | [45] | [0] | [0] | 0 | 0 | 0 | 0 | 0 | 0 | 0 | 0 | 0 | [0] | [0] | [0] | [0] | [0] | 2 | 1a | 0 | 0 | 2 | 2 | 0 | 1 | 0 | 0 | 354 | 28 | 1 | 0 | 0 | 0 | 0 | 2 | 0.2 | 0 | 0.239 | 433 | 0
4807 | 19 | S22-10-2 | 26 | 0 | Rapport des essais: de tirants sous dÃ©formation imposÃ©e de courte durÃ©e | 1993 | 0 | Switzerland | Ã‰cole Polytechnique FÃ©dÃ©rale de Lausanne | Construction Materials Laboratory | Bicher Farra, Jean-Paul Jaccoud | 1150 | 1150 | 1000 | 1000 | 100 | 100 | [2,7,6] | [6,7,15] | [0,60,0] | [0,21,0] | 0 | [42.4,56.9,64.5] | [1,160x320,0] | [7,28,90] | [2.9] | [1,160x320,1] | [28] | [34400] | [1,160x320,2] | [28] | [0,0,0,0,0.47,32,0,Sikament320,0] | 200533 | 2 | 579.3 | [10] | [50] | [1] | [45] | [0] | [0] | 0 | 0 | 0 | 0 | 0 | 0 | 0 | 0 | 0 | [0] | [0] | [0] | [0] | [0] | 2 | 1a | 0 | 0 | 2 | 2 | 0 | 1 | 0 | 0 | 461 | 28 | 1 | 0 | 0 | 0 | 0 | 4 | 0.29 | 0 | 0.355 | 237 | 0
4808 | 19 | S22-10-2 | 23 | 0 | Rapport des essais: de tirants sous dÃ©formation imposÃ©e de courte durÃ©e | 1993 | 0 | Switzerland | Ã‰cole Polytechnique FÃ©dÃ©rale de Lausanne | Construction Materials Laboratory | Bicher Farra, Jean-Paul Jaccoud | 1150 | 1150 | 1000 | 1000 | 100 | 100 | [2,7,6] | [6,7,15] | [0,60,0] | [0,21,0] | 0 | [42.4,56.9,64.5] | [1,160x320,0] | [7,28,90] | [2.9] | [1,160x320,1] | [28] | [34400] | [1,160x320,2] | [28] | [0,0,0,0,0.47,32,0,Sikament320,0] | 200533 | 2 | 579.3 | [10] | [50] | [1] | [45] | [0] | [0] | 0 | 0 | 0 | 0 | 0 | 0 | 0 | 0 | 0 | [0] | [0] | [0] | [0] | [0] | 2 | 1a | 0 | 0 | 2 | 2 | 0 | 1 | 0 | 0 | 474 | 28 | 1 | 0 | 0 | 0 | 0 | 4 | 0.22 | 0 | 0 | 233 | 0
4809 | 19 | S22-10-2 | 6 | 0 | Rapport des essais: de tirants sous dÃ©formation imposÃ©e de courte durÃ©e | 1993 | 0 | Switzerland | Ã‰cole Polytechnique FÃ©dÃ©rale de Lausanne | Construction Materials Laboratory | Bicher Farra, Jean-Paul Jaccoud | 1150 | 1150 | 1000 | 1000 | 100 | 100 | [2,7,6] | [6,7,15] | [0,60,0] | [0,21,0] | 0 | [42.4,56.9,64.5] | [1,160x320,0] | [7,28,90] | [2.9] | [1,160x320,1] | [28] | [34400] | [1,160x320,2] | [28] | [0,0,0,0,0.47,32,0,Sikament320,0] | 200533 | 2 | 579.3 | [10] | [50] | [1] | [45] | [0] | [0] | 0 | 0 | 0 | 0 | 0 | 0 | 0 | 0 | 0 | [0] | [0] | [0] | [0] | [0] | 2 | 1a | 0 | 0 | 2 | 2 | 0 | 1 | 0 | 0 | 258 | 28 | 1 | 0 | 0 | 0 | 0 | 1 | 0.13 | 0 | 0.14 | 717 | 0
4810 | 19 | S22-10-2 | 11 | 0 | Rapport des essais: de tirants sous dÃ©formation imposÃ©e de courte durÃ©e | 1993 | 0 | Switzerland | Ã‰cole Polytechnique FÃ©dÃ©rale de Lausanne | Construction Materials Laboratory | Bicher Farra, Jean-Paul Jaccoud | 1150 | 1150 | 1000 | 1000 | 100 | 100 | [2,7,6] | [6,7,15] | [0,60,0] | [0,21,0] | 0 | [42.4,56.9,64.5] | [1,160x320,0] | [7,28,90] | [2.9] | [1,160x320,1] | [28] | [34400] | [1,160x320,2] | [28] | [0,0,0,0,0.47,32,0,Sikament320,0] | 200533 | 2 | 579.3 | [10] | [50] | [1] | [45] | [0] | [0] | 0 | 0 | 0 | 0 | 0 | 0 | 0 | 0 | 0 | [0] | [0] | [0] | [0] | [0] | 2 | 1a | 0 | 0 | 2 | 2 | 0 | 1 | 0 | 0 | 383 | 28 | 1 | 0 | 0 | 0 | 0 | 2 | 0.12 | 0 | 0.242 | 388 | 0
4811 | 19 | S22-10-2 | 3 | 0 | Rapport des essais: de tirants sous dÃ©formation imposÃ©e de courte durÃ©e | 1993 | 0 | Switzerland | Ã‰cole Polytechnique FÃ©dÃ©rale de Lausanne | Construction Materials Laboratory | Bicher Farra, Jean-Paul Jaccoud | 1150 | 1150 | 1000 | 1000 | 100 | 100 | [2,7,6] | [6,7,15] | [0,60,0] | [0,21,0] | 0 | [42.4,56.9,64.5] | [1,160x320,0] | [7,28,90] | [2.9] | [1,160x320,1] | [28] | [34400] | [1,160x320,2] | [28] | [0,0,0,0,0.47,32,0,Sikament320,0] | 200533 | 2 | 579.3 | [10] | [50] | [1] | [45] | [0] | [0] | 0 | 0 | 0 | 0 | 0 | 0 | 0 | 0 | 0 | [0] | [0] | [0] | [0] | [0] | 2 | 1a | 0 | 0 | 2 | 2 | 0 | 1 | 0 | 0 | 205 | 28 | 1 | 0 | 0 | 0 | 0 | 0 | 0 | 0 | 0.004 | 0 | 0
4812 | 19 | S22-10-2 | 14 | 0 | Rapport des essais: de tirants sous dÃ©formation imposÃ©e de courte durÃ©e | 1993 | 0 | Switzerland | Ã‰cole Polytechnique FÃ©dÃ©rale de Lausanne | Construction Materials Laboratory | Bicher Farra, Jean-Paul Jaccoud | 1150 | 1150 | 1000 | 1000 | 100 | 100 | [2,7,6] | [6,7,15] | [0,60,0] | [0,21,0] | 0 | [42.4,56.9,64.5] | [1,160x320,0] | [7,28,90] | [2.9] | [1,160x320,1] | [28] | [34400] | [1,160x320,2] | [28] | [0,0,0,0,0.47,32,0,Sikament320,0] | 200533 | 2 | 579.3 | [10] | [50] | [1] | [45] | [0] | [0] | 0 | 0 | 0 | 0 | 0 | 0 | 0 | 0 | 0 | [0] | [0] | [0] | [0] | [0] | 2 | 1a | 0 | 0 | 2 | 2 | 0 | 1 | 0 | 0 | 309 | 28 | 1 | 0 | 0 | 0 | 0 | 2 | 0.18 | 0 | 0.219 | 433 | 0
4813 | 19 | S22-10-2 | 7 | 0 | Rapport des essais: de tirants sous dÃ©formation imposÃ©e de courte durÃ©e | 1993 | 0 | Switzerland | Ã‰cole Polytechnique FÃ©dÃ©rale de Lausanne | Construction Materials Laboratory | Bicher Farra, Jean-Paul Jaccoud | 1150 | 1150 | 1000 | 1000 | 100 | 100 | [2,7,6] | [6,7,15] | [0,60,0] | [0,21,0] | 0 | [42.4,56.9,64.5] | [1,160x320,0] | [7,28,90] | [2.9] | [1,160x320,1] | [28] | [34400] | [1,160x320,2] | [28] | [0,0,0,0,0.47,32,0,Sikament320,0] | 200533 | 2 | 579.3 | [10] | [50] | [1] | [45] | [0] | [0] | 0 | 0 | 0 | 0 | 0 | 0 | 0 | 0 | 0 | [0] | [0] | [0] | [0] | [0] | 2 | 1a | 0 | 0 | 2 | 2 | 0 | 1 | 0 | 0 | 292 | 28 | 1 | 0 | 0 | 0 | 0 | 1 | 0.14 | 0 | 0.16 | 714 | 0
4814 | 19 | S22-10-2 | 22 | 0 | Rapport des essais: de tirants sous dÃ©formation imposÃ©e de courte durÃ©e | 1993 | 0 | Switzerland | Ã‰cole Polytechnique FÃ©dÃ©rale de Lausanne | Construction Materials Laboratory | Bicher Farra, Jean-Paul Jaccoud | 1150 | 1150 | 1000 | 1000 | 100 | 100 | [2,7,6] | [6,7,15] | [0,60,0] | [0,21,0] | 0 | [42.4,56.9,64.5] | [1,160x320,0] | [7,28,90] | [2.9] | [1,160x320,1] | [28] | [34400] | [1,160x320,2] | [28] | [0,0,0,0,0.47,32,0,Sikament320,0] | 200533 | 2 | 579.3 | [10] | [50] | [1] | [45] | [0] | [0] | 0 | 0 | 0 | 0 | 0 | 0 | 0 | 0 | 0 | [0] | [0] | [0] | [0] | [0] | 2 | 1a | 0 | 0 | 2 | 2 | 0 | 1 | 0 | 0 | 462 | 28 | 1 | 0 | 0 | 0 | 0 | 3 | 0.27 | 0 | 0.335 | 307 | 0
4815 | 19 | S22-10-2 | 10 | 0 | Rapport des essais: de tirants sous dÃ©formation imposÃ©e de courte durÃ©e | 1993 | 0 | Switzerland | Ã‰cole Polytechnique FÃ©dÃ©rale de Lausanne | Construction Materials Laboratory | Bicher Farra, Jean-Paul Jaccoud | 1150 | 1150 | 1000 | 1000 | 100 | 100 | [2,7,6] | [6,7,15] | [0,60,0] | [0,21,0] | 0 | [42.4,56.9,64.5] | [1,160x320,0] | [7,28,90] | [2.9] | [1,160x320,1] | [28] | [34400] | [1,160x320,2] | [28] | [0,0,0,0,0.47,32,0,Sikament320,0] | 200533 | 2 | 579.3 | [10] | [50] | [1] | [45] | [0] | [0] | 0 | 0 | 0 | 0 | 0 | 0 | 0 | 0 | 0 | [0] | [0] | [0] | [0] | [0] | 2 | 1a | 0 | 0 | 2 | 2 | 0 | 1 | 0 | 0 | 380 | 28 | 1 | 0 | 0 | 0 | 0 | 1 | 0.22 | 0 | 0 | 746 | 0
4816 | 19 | S22-10-2 | 27 | 0 | Rapport des essais: de tirants sous dÃ©formation imposÃ©e de courte durÃ©e | 1993 | 0 | Switzerland | Ã‰cole Polytechnique FÃ©dÃ©rale de Lausanne | Construction Materials Laboratory | Bicher Farra, Jean-Paul Jaccoud | 1150 | 1150 | 1000 | 1000 | 100 | 100 | [2,7,6] | [6,7,15] | [0,60,0] | [0,21,0] | 0 | [42.4,56.9,64.5] | [1,160x320,0] | [7,28,90] | [2.9] | [1,160x320,1] | [28] | [34400] | [1,160x320,2] | [28] | [0,0,0,0,0.47,32,0,Sikament320,0] | 200533 | 2 | 579.3 | [10] | [50] | [1] | [45] | [0] | [0] | 0 | 0 | 0 | 0 | 0 | 0 | 0 | 0 | 0 | [0] | [0] | [0] | [0] | [0] | 2 | 1a | 0 | 0 | 2 | 2 | 0 | 1 | 0 | 0 | 508 | 28 | 1 | 0 | 0 | 0 | 0 | 4 | 0.34 | 0 | 0.366 | 238 | 0
4817 | 19 | S22-10-2 | 19 | 0 | Rapport des essais: de tirants sous dÃ©formation imposÃ©e de courte durÃ©e | 1993 | 0 | Switzerland | Ã‰cole Polytechnique FÃ©dÃ©rale de Lausanne | Construction Materials Laboratory | Bicher Farra, Jean-Paul Jaccoud | 1150 | 1150 | 1000 | 1000 | 100 | 100 | [2,7,6] | [6,7,15] | [0,60,0] | [0,21,0] | 0 | [42.4,56.9,64.5] | [1,160x320,0] | [7,28,90] | [2.9] | [1,160x320,1] | [28] | [34400] | [1,160x320,2] | [28] | [0,0,0,0,0.47,32,0,Sikament320,0] | 200533 | 2 | 579.3 | [10] | [50] | [1] | [45] | [0] | [0] | 0 | 0 | 0 | 0 | 0 | 0 | 0 | 0 | 0 | [0] | [0] | [0] | [0] | [0] | 2 | 1a | 0 | 0 | 2 | 2 | 0 | 1 | 0 | 0 | 340 | 28 | 1 | 0 | 0 | 0 | 0 | 3 | 0.18 | 0 | 0.235 | 304 | 0
4818 | 19 | S22-10-2 | 20 | 0 | Rapport des essais: de tirants sous dÃ©formation imposÃ©e de courte durÃ©e | 1993 | 0 | Switzerland | Ã‰cole Polytechnique FÃ©dÃ©rale de Lausanne | Construction Materials Laboratory | Bicher Farra, Jean-Paul Jaccoud | 1150 | 1150 | 1000 | 1000 | 100 | 100 | [2,7,6] | [6,7,15] | [0,60,0] | [0,21,0] | 0 | [42.4,56.9,64.5] | [1,160x320,0] | [7,28,90] | [2.9] | [1,160x320,1] | [28] | [34400] | [1,160x320,2] | [28] | [0,0,0,0,0.47,32,0,Sikament320,0] | 200533 | 2 | 579.3 | [10] | [50] | [1] | [45] | [0] | [0] | 0 | 0 | 0 | 0 | 0 | 0 | 0 | 0 | 0 | [0] | [0] | [0] | [0] | [0] | 2 | 1a | 0 | 0 | 2 | 2 | 0 | 1 | 0 | 0 | 382 | 28 | 1 | 0 | 0 | 0 | 0 | 3 | 0.21 | 0 | 0.254 | 304 | 0
4819 | 19 | S22-10-2 | 5 | 0 | Rapport des essais: de tirants sous dÃ©formation imposÃ©e de courte durÃ©e | 1993 | 0 | Switzerland | Ã‰cole Polytechnique FÃ©dÃ©rale de Lausanne | Construction Materials Laboratory | Bicher Farra, Jean-Paul Jaccoud | 1150 | 1150 | 1000 | 1000 | 100 | 100 | [2,7,6] | [6,7,15] | [0,60,0] | [0,21,0] | 0 | [42.4,56.9,64.5] | [1,160x320,0] | [7,28,90] | [2.9] | [1,160x320,1] | [28] | [34400] | [1,160x320,2] | [28] | [0,0,0,0,0.47,32,0,Sikament320,0] | 200533 | 2 | 579.3 | [10] | [50] | [1] | [45] | [0] | [0] | 0 | 0 | 0 | 0 | 0 | 0 | 0 | 0 | 0 | [0] | [0] | [0] | [0] | [0] | 2 | 1a | 0 | 0 | 2 | 2 | 0 | 1 | 0 | 0 | 36 | 28 | 1 | 0 | 0 | 0 | 0 | 1 | 0.01 | 0 | 0.07 | 120 | 0
4820 | 19 | S22-10-2 | 16 | 0 | Rapport des essais: de tirants sous dÃ©formation imposÃ©e de courte durÃ©e | 1993 | 0 | Switzerland | Ã‰cole Polytechnique FÃ©dÃ©rale de Lausanne | Construction Materials Laboratory | Bicher Farra, Jean-Paul Jaccoud | 1150 | 1150 | 1000 | 1000 | 100 | 100 | [2,7,6] | [6,7,15] | [0,60,0] | [0,21,0] | 0 | [42.4,56.9,64.5] | [1,160x320,0] | [7,28,90] | [2.9] | [1,160x320,1] | [28] | [34400] | [1,160x320,2] | [28] | [0,0,0,0,0.47,32,0,Sikament320,0] | 200533 | 2 | 579.3 | [10] | [50] | [1] | [45] | [0] | [0] | 0 | 0 | 0 | 0 | 0 | 0 | 0 | 0 | 0 | [0] | [0] | [0] | [0] | [0] | 2 | 1a | 0 | 0 | 2 | 2 | 0 | 1 | 0 | 0 | 379 | 28 | 1 | 0 | 0 | 0 | 0 | 2 | 0.22 | 0 | 0 | 434 | 0
4821 | 19 | S22-10-2 | 1 | 0 | Rapport des essais: de tirants sous dÃ©formation imposÃ©e de courte durÃ©e | 1993 | 0 | Switzerland | Ã‰cole Polytechnique FÃ©dÃ©rale de Lausanne | Construction Materials Laboratory | Bicher Farra, Jean-Paul Jaccoud | 1150 | 1150 | 1000 | 1000 | 100 | 100 | [2,7,6] | [6,7,15] | [0,60,0] | [0,21,0] | 0 | [42.4,56.9,64.5] | [1,160x320,0] | [7,28,90] | [2.9] | [1,160x320,1] | [28] | [34400] | [1,160x320,2] | [28] | [0,0,0,0,0.47,32,0,Sikament320,0] | 200533 | 2 | 579.3 | [10] | [50] | [1] | [45] | [0] | [0] | 0 | 0 | 0 | 0 | 0 | 0 | 0 | 0 | 0 | [0] | [0] | [0] | [0] | [0] | 2 | 1a | 0 | 0 | 2 | 2 | 0 | 1 | 0 | 0 | 1 | 28 | 1 | 0 | 0 | 0 | 0 | 0 | 0 | 0 | 0 | 0 | 0
4822 | 19 | S22-10-2 | 28 | 0 | Rapport des essais: de tirants sous dÃ©formation imposÃ©e de courte durÃ©e | 1993 | 0 | Switzerland | Ã‰cole Polytechnique FÃ©dÃ©rale de Lausanne | Construction Materials Laboratory | Bicher Farra, Jean-Paul Jaccoud | 1150 | 1150 | 1000 | 1000 | 100 | 100 | [2,7,6] | [6,7,15] | [0,60,0] | [0,21,0] | 0 | [42.4,56.9,64.5] | [1,160x320,0] | [7,28,90] | [2.9] | [1,160x320,1] | [28] | [34400] | [1,160x320,2] | [28] | [0,0,0,0,0.47,32,0,Sikament320,0] | 200533 | 2 | 579.3 | [10] | [50] | [1] | [45] | [0] | [0] | 0 | 0 | 0 | 0 | 0 | 0 | 0 | 0 | 0 | [0] | [0] | [0] | [0] | [0] | 2 | 1a | 0 | 0 | 2 | 2 | 0 | 1 | 0 | 0 | 525 | 28 | 1 | 0 | 0 | 0 | 0 | 4 | 0.38 | 0 | 0 | 239 | 0
4823 | 19 | S22-10-2 | 17 | 0 | Rapport des essais: de tirants sous dÃ©formation imposÃ©e de courte durÃ©e | 1993 | 0 | Switzerland | Ã‰cole Polytechnique FÃ©dÃ©rale de Lausanne | Construction Materials Laboratory | Bicher Farra, Jean-Paul Jaccoud | 1150 | 1150 | 1000 | 1000 | 100 | 100 | [2,7,6] | [6,7,15] | [0,60,0] | [0,21,0] | 0 | [42.4,56.9,64.5] | [1,160x320,0] | [7,28,90] | [2.9] | [1,160x320,1] | [28] | [34400] | [1,160x320,2] | [28] | [0,0,0,0,0.47,32,0,Sikament320,0] | 200533 | 2 | 579.3 | [10] | [50] | [1] | [45] | [0] | [0] | 0 | 0 | 0 | 0 | 0 | 0 | 0 | 0 | 0 | [0] | [0] | [0] | [0] | [0] | 2 | 1a | 0 | 0 | 2 | 2 | 0 | 1 | 0 | 0 | 382 | 28 | 1 | 0 | 0 | 0 | 0 | 3 | 0.15 | 0 | 0.252 | 294 | 0
4824 | 19 | S22-10-2 | 25 | 0 | Rapport des essais: de tirants sous dÃ©formation imposÃ©e de courte durÃ©e | 1993 | 0 | Switzerland | Ã‰cole Polytechnique FÃ©dÃ©rale de Lausanne | Construction Materials Laboratory | Bicher Farra, Jean-Paul Jaccoud | 1150 | 1150 | 1000 | 1000 | 100 | 100 | [2,7,6] | [6,7,15] | [0,60,0] | [0,21,0] | 0 | [42.4,56.9,64.5] | [1,160x320,0] | [7,28,90] | [2.9] | [1,160x320,1] | [28] | [34400] | [1,160x320,2] | [28] | [0,0,0,0,0.47,32,0,Sikament320,0] | 200533 | 2 | 579.3 | [10] | [50] | [1] | [45] | [0] | [0] | 0 | 0 | 0 | 0 | 0 | 0 | 0 | 0 | 0 | [0] | [0] | [0] | [0] | [0] | 2 | 1a | 0 | 0 | 2 | 2 | 0 | 1 | 0 | 0 | 388 | 28 | 1 | 0 | 0 | 0 | 0 | 4 | 0.25 | 0 | 0.313 | 238 | 0
4825 | 19 | S22-10-2 | 12 | 0 | Rapport des essais: de tirants sous dÃ©formation imposÃ©e de courte durÃ©e | 1993 | 0 | Switzerland | Ã‰cole Polytechnique FÃ©dÃ©rale de Lausanne | Construction Materials Laboratory | Bicher Farra, Jean-Paul Jaccoud | 1150 | 1150 | 1000 | 1000 | 100 | 100 | [2,7,6] | [6,7,15] | [0,60,0] | [0,21,0] | 0 | [42.4,56.9,64.5] | [1,160x320,0] | [7,28,90] | [2.9] | [1,160x320,1] | [28] | [34400] | [1,160x320,2] | [28] | [0,0,0,0,0.47,32,0,Sikament320,0] | 200533 | 2 | 579.3 | [10] | [50] | [1] | [45] | [0] | [0] | 0 | 0 | 0 | 0 | 0 | 0 | 0 | 0 | 0 | [0] | [0] | [0] | [0] | [0] | 2 | 1a | 0 | 0 | 2 | 2 | 0 | 1 | 0 | 0 | 240 | 28 | 1 | 0 | 0 | 0 | 0 | 2 | 0.12 | 0 | 0.194 | 388 | 0
4826 | 19 | S22-10-2 | 2 | 0 | Rapport des essais: de tirants sous dÃ©formation imposÃ©e de courte durÃ©e | 1993 | 0 | Switzerland | Ã‰cole Polytechnique FÃ©dÃ©rale de Lausanne | Construction Materials Laboratory | Bicher Farra, Jean-Paul Jaccoud | 1150 | 1150 | 1000 | 1000 | 100 | 100 | [2,7,6] | [6,7,15] | [0,60,0] | [0,21,0] | 0 | [42.4,56.9,64.5] | [1,160x320,0] | [7,28,90] | [2.9] | [1,160x320,1] | [28] | [34400] | [1,160x320,2] | [28] | [0,0,0,0,0.47,32,0,Sikament320,0] | 200533 | 2 | 579.3 | [10] | [50] | [1] | [45] | [0] | [0] | 0 | 0 | 0 | 0 | 0 | 0 | 0 | 0 | 0 | [0] | [0] | [0] | [0] | [0] | 2 | 1a | 0 | 0 | 2 | 2 | 0 | 1 | 0 | 0 | 129 | 28 | 1 | 0 | 0 | 0 | 0 | 0 | 0 | 0 | 0.003 | 0 | 0
4827 | 19 | S22-10-2 | 21 | 0 | Rapport des essais: de tirants sous dÃ©formation imposÃ©e de courte durÃ©e | 1993 | 0 | Switzerland | Ã‰cole Polytechnique FÃ©dÃ©rale de Lausanne | Construction Materials Laboratory | Bicher Farra, Jean-Paul Jaccoud | 1150 | 1150 | 1000 | 1000 | 100 | 100 | [2,7,6] | [6,7,15] | [0,60,0] | [0,21,0] | 0 | [42.4,56.9,64.5] | [1,160x320,0] | [7,28,90] | [2.9] | [1,160x320,1] | [28] | [34400] | [1,160x320,2] | [28] | [0,0,0,0,0.47,32,0,Sikament320,0] | 200533 | 2 | 579.3 | [10] | [50] | [1] | [45] | [0] | [0] | 0 | 0 | 0 | 0 | 0 | 0 | 0 | 0 | 0 | [0] | [0] | [0] | [0] | [0] | 2 | 1a | 0 | 0 | 2 | 2 | 0 | 1 | 0 | 0 | 435 | 28 | 1 | 0 | 0 | 0 | 0 | 3 | 0.25 | 0 | 0.294 | 306 | 0
4828 | 19 | S22-10-2 | 8 | 0 | Rapport des essais: de tirants sous dÃ©formation imposÃ©e de courte durÃ©e | 1993 | 0 | Switzerland | Ã‰cole Polytechnique FÃ©dÃ©rale de Lausanne | Construction Materials Laboratory | Bicher Farra, Jean-Paul Jaccoud | 1150 | 1150 | 1000 | 1000 | 100 | 100 | [2,7,6] | [6,7,15] | [0,60,0] | [0,21,0] | 0 | [42.4,56.9,64.5] | [1,160x320,0] | [7,28,90] | [2.9] | [1,160x320,1] | [28] | [34400] | [1,160x320,2] | [28] | [0,0,0,0,0.47,32,0,Sikament320,0] | 200533 | 2 | 579.3 | [10] | [50] | [1] | [45] | [0] | [0] | 0 | 0 | 0 | 0 | 0 | 0 | 0 | 0 | 0 | [0] | [0] | [0] | [0] | [0] | 2 | 1a | 0 | 0 | 2 | 2 | 0 | 1 | 0 | 0 | 330 | 28 | 1 | 0 | 0 | 0 | 0 | 1 | 0.18 | 0 | 0.194 | 729 | 0
4829 | 19 | S22-10-2 | 9 | 0 | Rapport des essais: de tirants sous dÃ©formation imposÃ©e de courte durÃ©e | 1993 | 0 | Switzerland | Ã‰cole Polytechnique FÃ©dÃ©rale de Lausanne | Construction Materials Laboratory | Bicher Farra, Jean-Paul Jaccoud | 1150 | 1150 | 1000 | 1000 | 100 | 100 | [2,7,6] | [6,7,15] | [0,60,0] | [0,21,0] | 0 | [42.4,56.9,64.5] | [1,160x320,0] | [7,28,90] | [2.9] | [1,160x320,1] | [28] | [34400] | [1,160x320,2] | [28] | [0,0,0,0,0.47,32,0,Sikament320,0] | 200533 | 2 | 579.3 | [10] | [50] | [1] | [45] | [0] | [0] | 0 | 0 | 0 | 0 | 0 | 0 | 0 | 0 | 0 | [0] | [0] | [0] | [0] | [0] | 2 | 1a | 0 | 0 | 2 | 2 | 0 | 1 | 0 | 0 | 353 | 28 | 1 | 0 | 0 | 0 | 0 | 1 | 0.2 | 0 | 0.217 | 739 | 0
4830 | 19 | S22-10-2 | 13 | 0 | Rapport des essais: de tirants sous dÃ©formation imposÃ©e de courte durÃ©e | 1993 | 0 | Switzerland | Ã‰cole Polytechnique FÃ©dÃ©rale de Lausanne | Construction Materials Laboratory | Bicher Farra, Jean-Paul Jaccoud | 1150 | 1150 | 1000 | 1000 | 100 | 100 | [2,7,6] | [6,7,15] | [0,60,0] | [0,21,0] | 0 | [42.4,56.9,64.5] | [1,160x320,0] | [7,28,90] | [2.9] | [1,160x320,1] | [28] | [34400] | [1,160x320,2] | [28] | [0,0,0,0,0.47,32,0,Sikament320,0] | 200533 | 2 | 579.3 | [10] | [50] | [1] | [45] | [0] | [0] | 0 | 0 | 0 | 0 | 0 | 0 | 0 | 0 | 0 | [0] | [0] | [0] | [0] | [0] | 2 | 1a | 0 | 0 | 2 | 2 | 0 | 1 | 0 | 0 | 291 | 28 | 1 | 0 | 0 | 0 | 0 | 2 | 0.16 | 0 | 0.211 | 433 | 0
4831 | 19 | S22-10-2 | 24 | 0 | Rapport des essais: de tirants sous dÃ©formation imposÃ©e de courte durÃ©e | 1993 | 0 | Switzerland | Ã‰cole Polytechnique FÃ©dÃ©rale de Lausanne | Construction Materials Laboratory | Bicher Farra, Jean-Paul Jaccoud | 1150 | 1150 | 1000 | 1000 | 100 | 100 | [2,7,6] | [6,7,15] | [0,60,0] | [0,21,0] | 0 | [42.4,56.9,64.5] | [1,160x320,0] | [7,28,90] | [2.9] | [1,160x320,1] | [28] | [34400] | [1,160x320,2] | [28] | [0,0,0,0,0.47,32,0,Sikament320,0] | 200533 | 2 | 579.3 | [10] | [50] | [1] | [45] | [0] | [0] | 0 | 0 | 0 | 0 | 0 | 0 | 0 | 0 | 0 | [0] | [0] | [0] | [0] | [0] | 2 | 1a | 0 | 0 | 2 | 2 | 0 | 1 | 0 | 0 | 322 | 28 | 1 | 0 | 0 | 0 | 0 | 4 | 0.22 | 0 | 0.287 | 233 | 0
4832 | 19 | S22-10-3 | 23 | 0 | Rapport des essais: de tirants sous dÃ©formation imposÃ©e de courte durÃ©e | 1993 | 0 | Switzerland | Ã‰cole Polytechnique FÃ©dÃ©rale de Lausanne | Construction Materials Laboratory | Bicher Farra, Jean-Paul Jaccoud | 1150 | 1150 | 1000 | 1000 | 100 | 100 | [2,7,6] | [6,7,15] | [0,60,0] | [0,21,0] | 0 | [42.4,56.9,64.5] | [1,160x320,0] | [7,28,90] | [2.9] | [1,160x320,1] | [28] | [34400] | [1,160x320,2] | [28] | [0,0,0,0,0.47,32,0,Sikament320,0] | 200533 | 2 | 579.3 | [10] | [50] | [1] | [45] | [0] | [0] | 0 | 0 | 0 | 0 | 0 | 0 | 0 | 0 | 0 | [0] | [0] | [0] | [0] | [0] | 2 | 1a | 0 | 0 | 2 | 2 | 0 | 1 | 0 | 0 | 300 | 28 | 1 | 0 | 0 | 0 | 0 | 4 | 0.16 | 0 | 0.2 | 230 | 0
4833 | 19 | S22-10-3 | 14 | 0 | Rapport des essais: de tirants sous dÃ©formation imposÃ©e de courte durÃ©e | 1993 | 0 | Switzerland | Ã‰cole Polytechnique FÃ©dÃ©rale de Lausanne | Construction Materials Laboratory | Bicher Farra, Jean-Paul Jaccoud | 1150 | 1150 | 1000 | 1000 | 100 | 100 | [2,7,6] | [6,7,15] | [0,60,0] | [0,21,0] | 0 | [42.4,56.9,64.5] | [1,160x320,0] | [7,28,90] | [2.9] | [1,160x320,1] | [28] | [34400] | [1,160x320,2] | [28] | [0,0,0,0,0.47,32,0,Sikament320,0] | 200533 | 2 | 579.3 | [10] | [50] | [1] | [45] | [0] | [0] | 0 | 0 | 0 | 0 | 0 | 0 | 0 | 0 | 0 | [0] | [0] | [0] | [0] | [0] | 2 | 1a | 0 | 0 | 2 | 2 | 0 | 1 | 0 | 0 | 356 | 28 | 1 | 0 | 0 | 0 | 0 | 2 | 0.17 | 0 | 0.184 | 422 | 0
4834 | 19 | S22-10-3 | 8 | 0 | Rapport des essais: de tirants sous dÃ©formation imposÃ©e de courte durÃ©e | 1993 | 0 | Switzerland | Ã‰cole Polytechnique FÃ©dÃ©rale de Lausanne | Construction Materials Laboratory | Bicher Farra, Jean-Paul Jaccoud | 1150 | 1150 | 1000 | 1000 | 100 | 100 | [2,7,6] | [6,7,15] | [0,60,0] | [0,21,0] | 0 | [42.4,56.9,64.5] | [1,160x320,0] | [7,28,90] | [2.9] | [1,160x320,1] | [28] | [34400] | [1,160x320,2] | [28] | [0,0,0,0,0.47,32,0,Sikament320,0] | 200533 | 2 | 579.3 | [10] | [50] | [1] | [45] | [0] | [0] | 0 | 0 | 0 | 0 | 0 | 0 | 0 | 0 | 0 | [0] | [0] | [0] | [0] | [0] | 2 | 1a | 0 | 0 | 2 | 2 | 0 | 1 | 0 | 0 | 330 | 28 | 1 | 0 | 0 | 0 | 0 | 1 | 0.14 | 0 | 0.139 | 675 | 0
4835 | 19 | S22-10-3 | 2 | 0 | Rapport des essais: de tirants sous dÃ©formation imposÃ©e de courte durÃ©e | 1993 | 0 | Switzerland | Ã‰cole Polytechnique FÃ©dÃ©rale de Lausanne | Construction Materials Laboratory | Bicher Farra, Jean-Paul Jaccoud | 1150 | 1150 | 1000 | 1000 | 100 | 100 | [2,7,6] | [6,7,15] | [0,60,0] | [0,21,0] | 0 | [42.4,56.9,64.5] | [1,160x320,0] | [7,28,90] | [2.9] | [1,160x320,1] | [28] | [34400] | [1,160x320,2] | [28] | [0,0,0,0,0.47,32,0,Sikament320,0] | 200533 | 2 | 579.3 | [10] | [50] | [1] | [45] | [0] | [0] | 0 | 0 | 0 | 0 | 0 | 0 | 0 | 0 | 0 | [0] | [0] | [0] | [0] | [0] | 2 | 1a | 0 | 0 | 2 | 2 | 0 | 1 | 0 | 0 | 127 | 28 | 1 | 0 | 0 | 0 | 0 | 0 | 0 | 0 | 0.003 | 0 | 0
4836 | 19 | S22-10-3 | 12 | 0 | Rapport des essais: de tirants sous dÃ©formation imposÃ©e de courte durÃ©e | 1993 | 0 | Switzerland | Ã‰cole Polytechnique FÃ©dÃ©rale de Lausanne | Construction Materials Laboratory | Bicher Farra, Jean-Paul Jaccoud | 1150 | 1150 | 1000 | 1000 | 100 | 100 | [2,7,6] | [6,7,15] | [0,60,0] | [0,21,0] | 0 | [42.4,56.9,64.5] | [1,160x320,0] | [7,28,90] | [2.9] | [1,160x320,1] | [28] | [34400] | [1,160x320,2] | [28] | [0,0,0,0,0.47,32,0,Sikament320,0] | 200533 | 2 | 579.3 | [10] | [50] | [1] | [45] | [0] | [0] | 0 | 0 | 0 | 0 | 0 | 0 | 0 | 0 | 0 | [0] | [0] | [0] | [0] | [0] | 2 | 1a | 0 | 0 | 2 | 2 | 0 | 1 | 0 | 0 | 206 | 28 | 1 | 0 | 0 | 0 | 0 | 2 | 0.09 | 0 | 0.131 | 362 | 0
4837 | 19 | S22-10-3 | 29 | 0 | Rapport des essais: de tirants sous dÃ©formation imposÃ©e de courte durÃ©e | 1993 | 0 | Switzerland | Ã‰cole Polytechnique FÃ©dÃ©rale de Lausanne | Construction Materials Laboratory | Bicher Farra, Jean-Paul Jaccoud | 1150 | 1150 | 1000 | 1000 | 100 | 100 | [2,7,6] | [6,7,15] | [0,60,0] | [0,21,0] | 0 | [42.4,56.9,64.5] | [1,160x320,0] | [7,28,90] | [2.9] | [1,160x320,1] | [28] | [34400] | [1,160x320,2] | [28] | [0,0,0,0,0.47,32,0,Sikament320,0] | 200533 | 2 | 579.3 | [10] | [50] | [1] | [45] | [0] | [0] | 0 | 0 | 0 | 0 | 0 | 0 | 0 | 0 | 0 | [0] | [0] | [0] | [0] | [0] | 2 | 1a | 0 | 0 | 2 | 2 | 0 | 1 | 0 | 0 | 433 | 28 | 1 | 0 | 0 | 0 | 0 | 5 | 0.23 | 0 | 0.28 | 192 | 0
4838 | 19 | S22-10-3 | 30 | 0 | Rapport des essais: de tirants sous dÃ©formation imposÃ©e de courte durÃ©e | 1993 | 0 | Switzerland | Ã‰cole Polytechnique FÃ©dÃ©rale de Lausanne | Construction Materials Laboratory | Bicher Farra, Jean-Paul Jaccoud | 1150 | 1150 | 1000 | 1000 | 100 | 100 | [2,7,6] | [6,7,15] | [0,60,0] | [0,21,0] | 0 | [42.4,56.9,64.5] | [1,160x320,0] | [7,28,90] | [2.9] | [1,160x320,1] | [28] | [34400] | [1,160x320,2] | [28] | [0,0,0,0,0.47,32,0,Sikament320,0] | 200533 | 2 | 579.3 | [10] | [50] | [1] | [45] | [0] | [0] | 0 | 0 | 0 | 0 | 0 | 0 | 0 | 0 | 0 | [0] | [0] | [0] | [0] | [0] | 2 | 1a | 0 | 0 | 2 | 2 | 0 | 1 | 0 | 0 | 488 | 28 | 1 | 0 | 0 | 0 | 0 | 5 | 0.27 | 0 | 0.333 | 192 | 0
4839 | 19 | S22-10-3 | 1 | 0 | Rapport des essais: de tirants sous dÃ©formation imposÃ©e de courte durÃ©e | 1993 | 0 | Switzerland | Ã‰cole Polytechnique FÃ©dÃ©rale de Lausanne | Construction Materials Laboratory | Bicher Farra, Jean-Paul Jaccoud | 1150 | 1150 | 1000 | 1000 | 100 | 100 | [2,7,6] | [6,7,15] | [0,60,0] | [0,21,0] | 0 | [42.4,56.9,64.5] | [1,160x320,0] | [7,28,90] | [2.9] | [1,160x320,1] | [28] | [34400] | [1,160x320,2] | [28] | [0,0,0,0,0.47,32,0,Sikament320,0] | 200533 | 2 | 579.3 | [10] | [50] | [1] | [45] | [0] | [0] | 0 | 0 | 0 | 0 | 0 | 0 | 0 | 0 | 0 | [0] | [0] | [0] | [0] | [0] | 2 | 1a | 0 | 0 | 2 | 2 | 0 | 1 | 0 | 0 | 0 | 28 | 1 | 0 | 0 | 0 | 0 | 0 | 0 | 0 | 0.001 | 0 | 0
4840 | 19 | S22-10-3 | 4 | 0 | Rapport des essais: de tirants sous dÃ©formation imposÃ©e de courte durÃ©e | 1993 | 0 | Switzerland | Ã‰cole Polytechnique FÃ©dÃ©rale de Lausanne | Construction Materials Laboratory | Bicher Farra, Jean-Paul Jaccoud | 1150 | 1150 | 1000 | 1000 | 100 | 100 | [2,7,6] | [6,7,15] | [0,60,0] | [0,21,0] | 0 | [42.4,56.9,64.5] | [1,160x320,0] | [7,28,90] | [2.9] | [1,160x320,1] | [28] | [34400] | [1,160x320,2] | [28] | [0,0,0,0,0.47,32,0,Sikament320,0] | 200533 | 2 | 579.3 | [10] | [50] | [1] | [45] | [0] | [0] | 0 | 0 | 0 | 0 | 0 | 0 | 0 | 0 | 0 | [0] | [0] | [0] | [0] | [0] | 2 | 1a | 0 | 0 | 2 | 2 | 0 | 1 | 0 | 0 | 353 | 28 | 1 | 0 | 0 | 0 | 0 | 1 | 0.01 | 0 | 0 | 167 | 0
4841 | 19 | S22-10-3 | 7 | 0 | Rapport des essais: de tirants sous dÃ©formation imposÃ©e de courte durÃ©e | 1993 | 0 | Switzerland | Ã‰cole Polytechnique FÃ©dÃ©rale de Lausanne | Construction Materials Laboratory | Bicher Farra, Jean-Paul Jaccoud | 1150 | 1150 | 1000 | 1000 | 100 | 100 | [2,7,6] | [6,7,15] | [0,60,0] | [0,21,0] | 0 | [42.4,56.9,64.5] | [1,160x320,0] | [7,28,90] | [2.9] | [1,160x320,1] | [28] | [34400] | [1,160x320,2] | [28] | [0,0,0,0,0.47,32,0,Sikament320,0] | 200533 | 2 | 579.3 | [10] | [50] | [1] | [45] | [0] | [0] | 0 | 0 | 0 | 0 | 0 | 0 | 0 | 0 | 0 | [0] | [0] | [0] | [0] | [0] | 2 | 1a | 0 | 0 | 2 | 2 | 0 | 1 | 0 | 0 | 300 | 28 | 1 | 0 | 0 | 0 | 0 | 1 | 0.11 | 0 | 0.117 | 659 | 0
4842 | 19 | S22-10-3 | 25 | 0 | Rapport des essais: de tirants sous dÃ©formation imposÃ©e de courte durÃ©e | 1993 | 0 | Switzerland | Ã‰cole Polytechnique FÃ©dÃ©rale de Lausanne | Construction Materials Laboratory | Bicher Farra, Jean-Paul Jaccoud | 1150 | 1150 | 1000 | 1000 | 100 | 100 | [2,7,6] | [6,7,15] | [0,60,0] | [0,21,0] | 0 | [42.4,56.9,64.5] | [1,160x320,0] | [7,28,90] | [2.9] | [1,160x320,1] | [28] | [34400] | [1,160x320,2] | [28] | [0,0,0,0,0.47,32,0,Sikament320,0] | 200533 | 2 | 579.3 | [10] | [50] | [1] | [45] | [0] | [0] | 0 | 0 | 0 | 0 | 0 | 0 | 0 | 0 | 0 | [0] | [0] | [0] | [0] | [0] | 2 | 1a | 0 | 0 | 2 | 2 | 0 | 1 | 0 | 0 | 422 | 28 | 1 | 0 | 0 | 0 | 0 | 4 | 0.22 | 0 | 0.249 | 235 | 0
4843 | 19 | S22-10-3 | 17 | 0 | Rapport des essais: de tirants sous dÃ©formation imposÃ©e de courte durÃ©e | 1993 | 0 | Switzerland | Ã‰cole Polytechnique FÃ©dÃ©rale de Lausanne | Construction Materials Laboratory | Bicher Farra, Jean-Paul Jaccoud | 1150 | 1150 | 1000 | 1000 | 100 | 100 | [2,7,6] | [6,7,15] | [0,60,0] | [0,21,0] | 0 | [42.4,56.9,64.5] | [1,160x320,0] | [7,28,90] | [2.9] | [1,160x320,1] | [28] | [34400] | [1,160x320,2] | [28] | [0,0,0,0,0.47,32,0,Sikament320,0] | 200533 | 2 | 579.3 | [10] | [50] | [1] | [45] | [0] | [0] | 0 | 0 | 0 | 0 | 0 | 0 | 0 | 0 | 0 | [0] | [0] | [0] | [0] | [0] | 2 | 1a | 0 | 0 | 2 | 2 | 0 | 1 | 0 | 0 | 242 | 28 | 1 | 0 | 0 | 0 | 0 | 3 | 0.12 | 0 | 0.16 | 288 | 0
4844 | 19 | S22-10-3 | 24 | 0 | Rapport des essais: de tirants sous dÃ©formation imposÃ©e de courte durÃ©e | 1993 | 0 | Switzerland | Ã‰cole Polytechnique FÃ©dÃ©rale de Lausanne | Construction Materials Laboratory | Bicher Farra, Jean-Paul Jaccoud | 1150 | 1150 | 1000 | 1000 | 100 | 100 | [2,7,6] | [6,7,15] | [0,60,0] | [0,21,0] | 0 | [42.4,56.9,64.5] | [1,160x320,0] | [7,28,90] | [2.9] | [1,160x320,1] | [28] | [34400] | [1,160x320,2] | [28] | [0,0,0,0,0.47,32,0,Sikament320,0] | 200533 | 2 | 579.3 | [10] | [50] | [1] | [45] | [0] | [0] | 0 | 0 | 0 | 0 | 0 | 0 | 0 | 0 | 0 | [0] | [0] | [0] | [0] | [0] | 2 | 1a | 0 | 0 | 2 | 2 | 0 | 1 | 0 | 0 | 363 | 28 | 1 | 0 | 0 | 0 | 0 | 4 | 0.19 | 0 | 0.224 | 235 | 0
4845 | 19 | S22-10-3 | 21 | 0 | Rapport des essais: de tirants sous dÃ©formation imposÃ©e de courte durÃ©e | 1993 | 0 | Switzerland | Ã‰cole Polytechnique FÃ©dÃ©rale de Lausanne | Construction Materials Laboratory | Bicher Farra, Jean-Paul Jaccoud | 1150 | 1150 | 1000 | 1000 | 100 | 100 | [2,7,6] | [6,7,15] | [0,60,0] | [0,21,0] | 0 | [42.4,56.9,64.5] | [1,160x320,0] | [7,28,90] | [2.9] | [1,160x320,1] | [28] | [34400] | [1,160x320,2] | [28] | [0,0,0,0,0.47,32,0,Sikament320,0] | 200533 | 2 | 579.3 | [10] | [50] | [1] | [45] | [0] | [0] | 0 | 0 | 0 | 0 | 0 | 0 | 0 | 0 | 0 | [0] | [0] | [0] | [0] | [0] | 2 | 1a | 0 | 0 | 2 | 2 | 0 | 1 | 0 | 0 | 410 | 28 | 1 | 0 | 0 | 0 | 0 | 3 | 0.2 | 0 | 0.236 | 302 | 0
4846 | 19 | S22-10-3 | 26 | 0 | Rapport des essais: de tirants sous dÃ©formation imposÃ©e de courte durÃ©e | 1993 | 0 | Switzerland | Ã‰cole Polytechnique FÃ©dÃ©rale de Lausanne | Construction Materials Laboratory | Bicher Farra, Jean-Paul Jaccoud | 1150 | 1150 | 1000 | 1000 | 100 | 100 | [2,7,6] | [6,7,15] | [0,60,0] | [0,21,0] | 0 | [42.4,56.9,64.5] | [1,160x320,0] | [7,28,90] | [2.9] | [1,160x320,1] | [28] | [34400] | [1,160x320,2] | [28] | [0,0,0,0,0.47,32,0,Sikament320,0] | 200533 | 2 | 579.3 | [10] | [50] | [1] | [45] | [0] | [0] | 0 | 0 | 0 | 0 | 0 | 0 | 0 | 0 | 0 | [0] | [0] | [0] | [0] | [0] | 2 | 1a | 0 | 0 | 2 | 2 | 0 | 1 | 0 | 0 | 444 | 28 | 1 | 0 | 0 | 0 | 0 | 4 | 0.24 | 0 | 0 | 235 | 0
4847 | 19 | S22-10-3 | 6 | 0 | Rapport des essais: de tirants sous dÃ©formation imposÃ©e de courte durÃ©e | 1993 | 0 | Switzerland | Ã‰cole Polytechnique FÃ©dÃ©rale de Lausanne | Construction Materials Laboratory | Bicher Farra, Jean-Paul Jaccoud | 1150 | 1150 | 1000 | 1000 | 100 | 100 | [2,7,6] | [6,7,15] | [0,60,0] | [0,21,0] | 0 | [42.4,56.9,64.5] | [1,160x320,0] | [7,28,90] | [2.9] | [1,160x320,1] | [28] | [34400] | [1,160x320,2] | [28] | [0,0,0,0,0.47,32,0,Sikament320,0] | 200533 | 2 | 579.3 | [10] | [50] | [1] | [45] | [0] | [0] | 0 | 0 | 0 | 0 | 0 | 0 | 0 | 0 | 0 | [0] | [0] | [0] | [0] | [0] | 2 | 1a | 0 | 0 | 2 | 2 | 0 | 1 | 0 | 0 | 254 | 28 | 1 | 0 | 0 | 0 | 0 | 1 | 0.09 | 0 | 0.09 | 638 | 0
4848 | 19 | S22-10-3 | 10 | 0 | Rapport des essais: de tirants sous dÃ©formation imposÃ©e de courte durÃ©e | 1993 | 0 | Switzerland | Ã‰cole Polytechnique FÃ©dÃ©rale de Lausanne | Construction Materials Laboratory | Bicher Farra, Jean-Paul Jaccoud | 1150 | 1150 | 1000 | 1000 | 100 | 100 | [2,7,6] | [6,7,15] | [0,60,0] | [0,21,0] | 0 | [42.4,56.9,64.5] | [1,160x320,0] | [7,28,90] | [2.9] | [1,160x320,1] | [28] | [34400] | [1,160x320,2] | [28] | [0,0,0,0,0.47,32,0,Sikament320,0] | 200533 | 2 | 579.3 | [10] | [50] | [1] | [45] | [0] | [0] | 0 | 0 | 0 | 0 | 0 | 0 | 0 | 0 | 0 | [0] | [0] | [0] | [0] | [0] | 2 | 1a | 0 | 0 | 2 | 2 | 0 | 1 | 0 | 0 | 377 | 28 | 1 | 0 | 0 | 0 | 0 | 1 | 0.17 | 0 | 0 | 695 | 0
4849 | 19 | S22-10-3 | 11 | 0 | Rapport des essais: de tirants sous dÃ©formation imposÃ©e de courte durÃ©e | 1993 | 0 | Switzerland | Ã‰cole Polytechnique FÃ©dÃ©rale de Lausanne | Construction Materials Laboratory | Bicher Farra, Jean-Paul Jaccoud | 1150 | 1150 | 1000 | 1000 | 100 | 100 | [2,7,6] | [6,7,15] | [0,60,0] | [0,21,0] | 0 | [42.4,56.9,64.5] | [1,160x320,0] | [7,28,90] | [2.9] | [1,160x320,1] | [28] | [34400] | [1,160x320,2] | [28] | [0,0,0,0,0.47,32,0,Sikament320,0] | 200533 | 2 | 579.3 | [10] | [50] | [1] | [45] | [0] | [0] | 0 | 0 | 0 | 0 | 0 | 0 | 0 | 0 | 0 | [0] | [0] | [0] | [0] | [0] | 2 | 1a | 0 | 0 | 2 | 2 | 0 | 1 | 0 | 0 | 383 | 28 | 1 | 0 | 0 | 0 | 0 | 2 | 0.09 | 0 | 0.173 | 362 | 0
4850 | 19 | S22-10-3 | 13 | 0 | Rapport des essais: de tirants sous dÃ©formation imposÃ©e de courte durÃ©e | 1993 | 0 | Switzerland | Ã‰cole Polytechnique FÃ©dÃ©rale de Lausanne | Construction Materials Laboratory | Bicher Farra, Jean-Paul Jaccoud | 1150 | 1150 | 1000 | 1000 | 100 | 100 | [2,7,6] | [6,7,15] | [0,60,0] | [0,21,0] | 0 | [42.4,56.9,64.5] | [1,160x320,0] | [7,28,90] | [2.9] | [1,160x320,1] | [28] | [34400] | [1,160x320,2] | [28] | [0,0,0,0,0.47,32,0,Sikament320,0] | 200533 | 2 | 579.3 | [10] | [50] | [1] | [45] | [0] | [0] | 0 | 0 | 0 | 0 | 0 | 0 | 0 | 0 | 0 | [0] | [0] | [0] | [0] | [0] | 2 | 1a | 0 | 0 | 2 | 2 | 0 | 1 | 0 | 0 | 289 | 28 | 1 | 0 | 0 | 0 | 0 | 2 | 0.13 | 0 | 0.151 | 418 | 0
4851 | 19 | S22-10-3 | 22 | 0 | Rapport des essais: de tirants sous dÃ©formation imposÃ©e de courte durÃ©e | 1993 | 0 | Switzerland | Ã‰cole Polytechnique FÃ©dÃ©rale de Lausanne | Construction Materials Laboratory | Bicher Farra, Jean-Paul Jaccoud | 1150 | 1150 | 1000 | 1000 | 100 | 100 | [2,7,6] | [6,7,15] | [0,60,0] | [0,21,0] | 0 | [42.4,56.9,64.5] | [1,160x320,0] | [7,28,90] | [2.9] | [1,160x320,1] | [28] | [34400] | [1,160x320,2] | [28] | [0,0,0,0,0.47,32,0,Sikament320,0] | 200533 | 2 | 579.3 | [10] | [50] | [1] | [45] | [0] | [0] | 0 | 0 | 0 | 0 | 0 | 0 | 0 | 0 | 0 | [0] | [0] | [0] | [0] | [0] | 2 | 1a | 0 | 0 | 2 | 2 | 0 | 1 | 0 | 0 | 426 | 28 | 1 | 0 | 0 | 0 | 0 | 4 | 0.16 | 0 | 0 | 230 | 0
4852 | 19 | S22-10-3 | 3 | 0 | Rapport des essais: de tirants sous dÃ©formation imposÃ©e de courte durÃ©e | 1993 | 0 | Switzerland | Ã‰cole Polytechnique FÃ©dÃ©rale de Lausanne | Construction Materials Laboratory | Bicher Farra, Jean-Paul Jaccoud | 1150 | 1150 | 1000 | 1000 | 100 | 100 | [2,7,6] | [6,7,15] | [0,60,0] | [0,21,0] | 0 | [42.4,56.9,64.5] | [1,160x320,0] | [7,28,90] | [2.9] | [1,160x320,1] | [28] | [34400] | [1,160x320,2] | [28] | [0,0,0,0,0.47,32,0,Sikament320,0] | 200533 | 2 | 579.3 | [10] | [50] | [1] | [45] | [0] | [0] | 0 | 0 | 0 | 0 | 0 | 0 | 0 | 0 | 0 | [0] | [0] | [0] | [0] | [0] | 2 | 1a | 0 | 0 | 2 | 2 | 0 | 1 | 0 | 0 | 203 | 28 | 1 | 0 | 0 | 0 | 0 | 0 | 0 | 0 | 0.005 | 0 | 0
4853 | 19 | S22-10-3 | 16 | 0 | Rapport des essais: de tirants sous dÃ©formation imposÃ©e de courte durÃ©e | 1993 | 0 | Switzerland | Ã‰cole Polytechnique FÃ©dÃ©rale de Lausanne | Construction Materials Laboratory | Bicher Farra, Jean-Paul Jaccoud | 1150 | 1150 | 1000 | 1000 | 100 | 100 | [2,7,6] | [6,7,15] | [0,60,0] | [0,21,0] | 0 | [42.4,56.9,64.5] | [1,160x320,0] | [7,28,90] | [2.9] | [1,160x320,1] | [28] | [34400] | [1,160x320,2] | [28] | [0,0,0,0,0.47,32,0,Sikament320,0] | 200533 | 2 | 579.3 | [10] | [50] | [1] | [45] | [0] | [0] | 0 | 0 | 0 | 0 | 0 | 0 | 0 | 0 | 0 | [0] | [0] | [0] | [0] | [0] | 2 | 1a | 0 | 0 | 2 | 2 | 0 | 1 | 0 | 0 | 383 | 28 | 1 | 0 | 0 | 0 | 0 | 3 | 0.12 | 0 | 0.204 | 288 | 0
4854 | 19 | S22-10-3 | 28 | 0 | Rapport des essais: de tirants sous dÃ©formation imposÃ©e de courte durÃ©e | 1993 | 0 | Switzerland | Ã‰cole Polytechnique FÃ©dÃ©rale de Lausanne | Construction Materials Laboratory | Bicher Farra, Jean-Paul Jaccoud | 1150 | 1150 | 1000 | 1000 | 100 | 100 | [2,7,6] | [6,7,15] | [0,60,0] | [0,21,0] | 0 | [42.4,56.9,64.5] | [1,160x320,0] | [7,28,90] | [2.9] | [1,160x320,1] | [28] | [34400] | [1,160x320,2] | [28] | [0,0,0,0,0.47,32,0,Sikament320,0] | 200533 | 2 | 579.3 | [10] | [50] | [1] | [45] | [0] | [0] | 0 | 0 | 0 | 0 | 0 | 0 | 0 | 0 | 0 | [0] | [0] | [0] | [0] | [0] | 2 | 1a | 0 | 0 | 2 | 2 | 0 | 1 | 0 | 0 | 340 | 28 | 1 | 0 | 0 | 0 | 0 | 5 | 0.19 | 0 | 0.229 | 190 | 0
4855 | 19 | S22-10-3 | 9 | 0 | Rapport des essais: de tirants sous dÃ©formation imposÃ©e de courte durÃ©e | 1993 | 0 | Switzerland | Ã‰cole Polytechnique FÃ©dÃ©rale de Lausanne | Construction Materials Laboratory | Bicher Farra, Jean-Paul Jaccoud | 1150 | 1150 | 1000 | 1000 | 100 | 100 | [2,7,6] | [6,7,15] | [0,60,0] | [0,21,0] | 0 | [42.4,56.9,64.5] | [1,160x320,0] | [7,28,90] | [2.9] | [1,160x320,1] | [28] | [34400] | [1,160x320,2] | [28] | [0,0,0,0,0.47,32,0,Sikament320,0] | 200533 | 2 | 579.3 | [10] | [50] | [1] | [45] | [0] | [0] | 0 | 0 | 0 | 0 | 0 | 0 | 0 | 0 | 0 | [0] | [0] | [0] | [0] | [0] | 2 | 1a | 0 | 0 | 2 | 2 | 0 | 1 | 0 | 0 | 348 | 28 | 1 | 0 | 0 | 0 | 0 | 1 | 0.15 | 0 | 0.151 | 681 | 0
4856 | 19 | S22-10-3 | 31 | 0 | Rapport des essais: de tirants sous dÃ©formation imposÃ©e de courte durÃ©e | 1993 | 0 | Switzerland | Ã‰cole Polytechnique FÃ©dÃ©rale de Lausanne | Construction Materials Laboratory | Bicher Farra, Jean-Paul Jaccoud | 1150 | 1150 | 1000 | 1000 | 100 | 100 | [2,7,6] | [6,7,15] | [0,60,0] | [0,21,0] | 0 | [42.4,56.9,64.5] | [1,160x320,0] | [7,28,90] | [2.9] | [1,160x320,1] | [28] | [34400] | [1,160x320,2] | [28] | [0,0,0,0,0.47,32,0,Sikament320,0] | 200533 | 2 | 579.3 | [10] | [50] | [1] | [45] | [0] | [0] | 0 | 0 | 0 | 0 | 0 | 0 | 0 | 0 | 0 | [0] | [0] | [0] | [0] | [0] | 2 | 1a | 0 | 0 | 2 | 2 | 0 | 1 | 0 | 0 | 530 | 28 | 1 | 0 | 0 | 0 | 0 | 5 | 0.31 | 0 | 0 | 193 | 0
4857 | 19 | S22-10-3 | 5 | 0 | Rapport des essais: de tirants sous dÃ©formation imposÃ©e de courte durÃ©e | 1993 | 0 | Switzerland | Ã‰cole Polytechnique FÃ©dÃ©rale de Lausanne | Construction Materials Laboratory | Bicher Farra, Jean-Paul Jaccoud | 1150 | 1150 | 1000 | 1000 | 100 | 100 | [2,7,6] | [6,7,15] | [0,60,0] | [0,21,0] | 0 | [42.4,56.9,64.5] | [1,160x320,0] | [7,28,90] | [2.9] | [1,160x320,1] | [28] | [34400] | [1,160x320,2] | [28] | [0,0,0,0,0.47,32,0,Sikament320,0] | 200533 | 2 | 579.3 | [10] | [50] | [1] | [45] | [0] | [0] | 0 | 0 | 0 | 0 | 0 | 0 | 0 | 0 | 0 | [0] | [0] | [0] | [0] | [0] | 2 | 1a | 0 | 0 | 2 | 2 | 0 | 1 | 0 | 0 | 102 | 28 | 1 | 0 | 0 | 0 | 0 | 1 | 0.01 | 0 | 0.058 | 167 | 0
4858 | 19 | S22-10-3 | 15 | 0 | Rapport des essais: de tirants sous dÃ©formation imposÃ©e de courte durÃ©e | 1993 | 0 | Switzerland | Ã‰cole Polytechnique FÃ©dÃ©rale de Lausanne | Construction Materials Laboratory | Bicher Farra, Jean-Paul Jaccoud | 1150 | 1150 | 1000 | 1000 | 100 | 100 | [2,7,6] | [6,7,15] | [0,60,0] | [0,21,0] | 0 | [42.4,56.9,64.5] | [1,160x320,0] | [7,28,90] | [2.9] | [1,160x320,1] | [28] | [34400] | [1,160x320,2] | [28] | [0,0,0,0,0.47,32,0,Sikament320,0] | 200533 | 2 | 579.3 | [10] | [50] | [1] | [45] | [0] | [0] | 0 | 0 | 0 | 0 | 0 | 0 | 0 | 0 | 0 | [0] | [0] | [0] | [0] | [0] | 2 | 1a | 0 | 0 | 2 | 2 | 0 | 1 | 0 | 0 | 380 | 28 | 1 | 0 | 0 | 0 | 0 | 2 | 0.18 | 0 | 0 | 423 | 0
4859 | 19 | S22-10-3 | 19 | 0 | Rapport des essais: de tirants sous dÃ©formation imposÃ©e de courte durÃ©e | 1993 | 0 | Switzerland | Ã‰cole Polytechnique FÃ©dÃ©rale de Lausanne | Construction Materials Laboratory | Bicher Farra, Jean-Paul Jaccoud | 1150 | 1150 | 1000 | 1000 | 100 | 100 | [2,7,6] | [6,7,15] | [0,60,0] | [0,21,0] | 0 | [42.4,56.9,64.5] | [1,160x320,0] | [7,28,90] | [2.9] | [1,160x320,1] | [28] | [34400] | [1,160x320,2] | [28] | [0,0,0,0,0.47,32,0,Sikament320,0] | 200533 | 2 | 579.3 | [10] | [50] | [1] | [45] | [0] | [0] | 0 | 0 | 0 | 0 | 0 | 0 | 0 | 0 | 0 | [0] | [0] | [0] | [0] | [0] | 2 | 1a | 0 | 0 | 2 | 2 | 0 | 1 | 0 | 0 | 349 | 28 | 1 | 0 | 0 | 0 | 0 | 3 | 0.17 | 0 | 0.199 | 301 | 0
4860 | 19 | S22-10-3 | 18 | 0 | Rapport des essais: de tirants sous dÃ©formation imposÃ©e de courte durÃ©e | 1993 | 0 | Switzerland | Ã‰cole Polytechnique FÃ©dÃ©rale de Lausanne | Construction Materials Laboratory | Bicher Farra, Jean-Paul Jaccoud | 1150 | 1150 | 1000 | 1000 | 100 | 100 | [2,7,6] | [6,7,15] | [0,60,0] | [0,21,0] | 0 | [42.4,56.9,64.5] | [1,160x320,0] | [7,28,90] | [2.9] | [1,160x320,1] | [28] | [34400] | [1,160x320,2] | [28] | [0,0,0,0,0.47,32,0,Sikament320,0] | 200533 | 2 | 579.3 | [10] | [50] | [1] | [45] | [0] | [0] | 0 | 0 | 0 | 0 | 0 | 0 | 0 | 0 | 0 | [0] | [0] | [0] | [0] | [0] | 2 | 1a | 0 | 0 | 2 | 2 | 0 | 1 | 0 | 0 | 305 | 28 | 1 | 0 | 0 | 0 | 0 | 3 | 0.15 | 0 | 0.182 | 302 | 0
4861 | 19 | S22-10-3 | 20 | 0 | Rapport des essais: de tirants sous dÃ©formation imposÃ©e de courte durÃ©e | 1993 | 0 | Switzerland | Ã‰cole Polytechnique FÃ©dÃ©rale de Lausanne | Construction Materials Laboratory | Bicher Farra, Jean-Paul Jaccoud | 1150 | 1150 | 1000 | 1000 | 100 | 100 | [2,7,6] | [6,7,15] | [0,60,0] | [0,21,0] | 0 | [42.4,56.9,64.5] | [1,160x320,0] | [7,28,90] | [2.9] | [1,160x320,1] | [28] | [34400] | [1,160x320,2] | [28] | [0,0,0,0,0.47,32,0,Sikament320,0] | 200533 | 2 | 579.3 | [10] | [50] | [1] | [45] | [0] | [0] | 0 | 0 | 0 | 0 | 0 | 0 | 0 | 0 | 0 | [0] | [0] | [0] | [0] | [0] | 2 | 1a | 0 | 0 | 2 | 2 | 0 | 1 | 0 | 0 | 379 | 28 | 1 | 0 | 0 | 0 | 0 | 3 | 0.18 | 0 | 0.214 | 302 | 0
4862 | 19 | S22-10-3 | 27 | 0 | Rapport des essais: de tirants sous dÃ©formation imposÃ©e de courte durÃ©e | 1993 | 0 | Switzerland | Ã‰cole Polytechnique FÃ©dÃ©rale de Lausanne | Construction Materials Laboratory | Bicher Farra, Jean-Paul Jaccoud | 1150 | 1150 | 1000 | 1000 | 100 | 100 | [2,7,6] | [6,7,15] | [0,60,0] | [0,21,0] | 0 | [42.4,56.9,64.5] | [1,160x320,0] | [7,28,90] | [2.9] | [1,160x320,1] | [28] | [34400] | [1,160x320,2] | [28] | [0,0,0,0,0.47,32,0,Sikament320,0] | 200533 | 2 | 579.3 | [10] | [50] | [1] | [45] | [0] | [0] | 0 | 0 | 0 | 0 | 0 | 0 | 0 | 0 | 0 | [0] | [0] | [0] | [0] | [0] | 2 | 1a | 0 | 0 | 2 | 2 | 0 | 1 | 0 | 0 | 448 | 28 | 1 | 0 | 0 | 0 | 0 | 5 | 0.19 | 0 | 0.262 | 190 | 0
4863 | 19 | S22-14-1 | 12 | 0 | Rapport des essais: de tirants sous dÃ©formation imposÃ©e de courte durÃ©e | 1993 | 0 | Switzerland | Ã‰cole Polytechnique FÃ©dÃ©rale de Lausanne | Construction Materials Laboratory | Bicher Farra, Jean-Paul Jaccoud | 1150 | 1150 | 1000 | 1000 | 100 | 100 | [2,7,6] | [6,7,15] | [0,60,0] | [0,21,0] | 0 | [42.4,56.9,64.5] | [1,160x320,0] | [7,28,90] | [2.9] | [1,160x320,1] | [28] | [34400] | [1,160x320,2] | [28] | [0,0,0,0,0.47,32,0,Sikament320,0] | 196317 | 2 | 558.2 | [14] | [50] | [1] | [43] | [0] | [0] | 0 | 0 | 0 | 0 | 0 | 0 | 0 | 0 | 0 | [0] | [0] | [0] | [0] | [0] | 2 | 1a | 0 | 0 | 2 | 2 | 0 | 1 | 0 | 0 | 181 | 28 | 1 | 0 | 0 | 0 | 0 | 3 | 0.06 | 0 | 0 | 257 | 0
4864 | 19 | S22-14-1 | 32 | 0 | Rapport des essais: de tirants sous dÃ©formation imposÃ©e de courte durÃ©e | 1993 | 0 | Switzerland | Ã‰cole Polytechnique FÃ©dÃ©rale de Lausanne | Construction Materials Laboratory | Bicher Farra, Jean-Paul Jaccoud | 1150 | 1150 | 1000 | 1000 | 100 | 100 | [2,7,6] | [6,7,15] | [0,60,0] | [0,21,0] | 0 | [42.4,56.9,64.5] | [1,160x320,0] | [7,28,90] | [2.9] | [1,160x320,1] | [28] | [34400] | [1,160x320,2] | [28] | [0,0,0,0,0.47,32,0,Sikament320,0] | 196317 | 2 | 558.2 | [14] | [50] | [1] | [43] | [0] | [0] | 0 | 0 | 0 | 0 | 0 | 0 | 0 | 0 | 0 | [0] | [0] | [0] | [0] | [0] | 2 | 1a | 0 | 0 | 2 | 2 | 0 | 1 | 0 | 0 | 256 | 28 | 1 | 0 | 0 | 0 | 0 | 7 | 0.14 | 0 | 0.189 | 138 | 0
4865 | 19 | S22-14-1 | 6 | 0 | Rapport des essais: de tirants sous dÃ©formation imposÃ©e de courte durÃ©e | 1993 | 0 | Switzerland | Ã‰cole Polytechnique FÃ©dÃ©rale de Lausanne | Construction Materials Laboratory | Bicher Farra, Jean-Paul Jaccoud | 1150 | 1150 | 1000 | 1000 | 100 | 100 | [2,7,6] | [6,7,15] | [0,60,0] | [0,21,0] | 0 | [42.4,56.9,64.5] | [1,160x320,0] | [7,28,90] | [2.9] | [1,160x320,1] | [28] | [34400] | [1,160x320,2] | [28] | [0,0,0,0,0.47,32,0,Sikament320,0] | 196317 | 2 | 558.2 | [14] | [50] | [1] | [43] | [0] | [0] | 0 | 0 | 0 | 0 | 0 | 0 | 0 | 0 | 0 | [0] | [0] | [0] | [0] | [0] | 2 | 1a | 0 | 0 | 2 | 2 | 0 | 1 | 0 | 0 | 139 | 28 | 1 | 0 | 0 | 0 | 0 | 1 | 0.05 | 0 | 0.055 | 508 | 0
4866 | 19 | S22-14-1 | 15 | 0 | Rapport des essais: de tirants sous dÃ©formation imposÃ©e de courte durÃ©e | 1993 | 0 | Switzerland | Ã‰cole Polytechnique FÃ©dÃ©rale de Lausanne | Construction Materials Laboratory | Bicher Farra, Jean-Paul Jaccoud | 1150 | 1150 | 1000 | 1000 | 100 | 100 | [2,7,6] | [6,7,15] | [0,60,0] | [0,21,0] | 0 | [42.4,56.9,64.5] | [1,160x320,0] | [7,28,90] | [2.9] | [1,160x320,1] | [28] | [34400] | [1,160x320,2] | [28] | [0,0,0,0,0.47,32,0,Sikament320,0] | 196317 | 2 | 558.2 | [14] | [50] | [1] | [43] | [0] | [0] | 0 | 0 | 0 | 0 | 0 | 0 | 0 | 0 | 0 | [0] | [0] | [0] | [0] | [0] | 2 | 1a | 0 | 0 | 2 | 2 | 0 | 1 | 0 | 0 | 188 | 28 | 1 | 0 | 0 | 0 | 0 | 3 | 0.08 | 0 | 0.115 | 272 | 0
4867 | 19 | S22-14-1 | 26 | 0 | Rapport des essais: de tirants sous dÃ©formation imposÃ©e de courte durÃ©e | 1993 | 0 | Switzerland | Ã‰cole Polytechnique FÃ©dÃ©rale de Lausanne | Construction Materials Laboratory | Bicher Farra, Jean-Paul Jaccoud | 1150 | 1150 | 1000 | 1000 | 100 | 100 | [2,7,6] | [6,7,15] | [0,60,0] | [0,21,0] | 0 | [42.4,56.9,64.5] | [1,160x320,0] | [7,28,90] | [2.9] | [1,160x320,1] | [28] | [34400] | [1,160x320,2] | [28] | [0,0,0,0,0.47,32,0,Sikament320,0] | 196317 | 2 | 558.2 | [14] | [50] | [1] | [43] | [0] | [0] | 0 | 0 | 0 | 0 | 0 | 0 | 0 | 0 | 0 | [0] | [0] | [0] | [0] | [0] | 2 | 1a | 0 | 0 | 2 | 2 | 0 | 1 | 0 | 0 | 221 | 28 | 1 | 0 | 0 | 0 | 0 | 6 | 0.1 | 0 | 0.157 | 157 | 0
4868 | 19 | S22-14-1 | 24 | 0 | Rapport des essais: de tirants sous dÃ©formation imposÃ©e de courte durÃ©e | 1993 | 0 | Switzerland | Ã‰cole Polytechnique FÃ©dÃ©rale de Lausanne | Construction Materials Laboratory | Bicher Farra, Jean-Paul Jaccoud | 1150 | 1150 | 1000 | 1000 | 100 | 100 | [2,7,6] | [6,7,15] | [0,60,0] | [0,21,0] | 0 | [42.4,56.9,64.5] | [1,160x320,0] | [7,28,90] | [2.9] | [1,160x320,1] | [28] | [34400] | [1,160x320,2] | [28] | [0,0,0,0,0.47,32,0,Sikament320,0] | 196317 | 2 | 558.2 | [14] | [50] | [1] | [43] | [0] | [0] | 0 | 0 | 0 | 0 | 0 | 0 | 0 | 0 | 0 | [0] | [0] | [0] | [0] | [0] | 2 | 1a | 0 | 0 | 2 | 2 | 0 | 1 | 0 | 0 | 206 | 28 | 1 | 0 | 0 | 0 | 0 | 5 | 0.1 | 0 | 0.146 | 185 | 0
4869 | 19 | S22-14-1 | 35 | 0 | Rapport des essais: de tirants sous dÃ©formation imposÃ©e de courte durÃ©e | 1993 | 0 | Switzerland | Ã‰cole Polytechnique FÃ©dÃ©rale de Lausanne | Construction Materials Laboratory | Bicher Farra, Jean-Paul Jaccoud | 1150 | 1150 | 1000 | 1000 | 100 | 100 | [2,7,6] | [6,7,15] | [0,60,0] | [0,21,0] | 0 | [42.4,56.9,64.5] | [1,160x320,0] | [7,28,90] | [2.9] | [1,160x320,1] | [28] | [34400] | [1,160x320,2] | [28] | [0,0,0,0,0.47,32,0,Sikament320,0] | 196317 | 2 | 558.2 | [14] | [50] | [1] | [43] | [0] | [0] | 0 | 0 | 0 | 0 | 0 | 0 | 0 | 0 | 0 | [0] | [0] | [0] | [0] | [0] | 2 | 1a | 0 | 0 | 2 | 2 | 0 | 1 | 0 | 0 | 363 | 28 | 1 | 0 | 0 | 0 | 0 | 7 | 0.22 | 0 | 0 | 139 | 0
4870 | 19 | S22-14-1 | 34 | 0 | Rapport des essais: de tirants sous dÃ©formation imposÃ©e de courte durÃ©e | 1993 | 0 | Switzerland | Ã‰cole Polytechnique FÃ©dÃ©rale de Lausanne | Construction Materials Laboratory | Bicher Farra, Jean-Paul Jaccoud | 1150 | 1150 | 1000 | 1000 | 100 | 100 | [2,7,6] | [6,7,15] | [0,60,0] | [0,21,0] | 0 | [42.4,56.9,64.5] | [1,160x320,0] | [7,28,90] | [2.9] | [1,160x320,1] | [28] | [34400] | [1,160x320,2] | [28] | [0,0,0,0,0.47,32,0,Sikament320,0] | 196317 | 2 | 558.2 | [14] | [50] | [1] | [43] | [0] | [0] | 0 | 0 | 0 | 0 | 0 | 0 | 0 | 0 | 0 | [0] | [0] | [0] | [0] | [0] | 2 | 1a | 0 | 0 | 2 | 2 | 0 | 1 | 0 | 0 | 326 | 28 | 1 | 0 | 0 | 0 | 0 | 7 | 0.2 | 0 | 0.248 | 139 | 0
4871 | 19 | S22-14-1 | 16 | 0 | Rapport des essais: de tirants sous dÃ©formation imposÃ©e de courte durÃ©e | 1993 | 0 | Switzerland | Ã‰cole Polytechnique FÃ©dÃ©rale de Lausanne | Construction Materials Laboratory | Bicher Farra, Jean-Paul Jaccoud | 1150 | 1150 | 1000 | 1000 | 100 | 100 | [2,7,6] | [6,7,15] | [0,60,0] | [0,21,0] | 0 | [42.4,56.9,64.5] | [1,160x320,0] | [7,28,90] | [2.9] | [1,160x320,1] | [28] | [34400] | [1,160x320,2] | [28] | [0,0,0,0,0.47,32,0,Sikament320,0] | 196317 | 2 | 558.2 | [14] | [50] | [1] | [43] | [0] | [0] | 0 | 0 | 0 | 0 | 0 | 0 | 0 | 0 | 0 | [0] | [0] | [0] | [0] | [0] | 2 | 1a | 0 | 0 | 2 | 2 | 0 | 1 | 0 | 0 | 195 | 28 | 1 | 0 | 0 | 0 | 0 | 4 | 0.07 | 0 | 0 | 211 | 0
4872 | 19 | S22-14-1 | 28 | 0 | Rapport des essais: de tirants sous dÃ©formation imposÃ©e de courte durÃ©e | 1993 | 0 | Switzerland | Ã‰cole Polytechnique FÃ©dÃ©rale de Lausanne | Construction Materials Laboratory | Bicher Farra, Jean-Paul Jaccoud | 1150 | 1150 | 1000 | 1000 | 100 | 100 | [2,7,6] | [6,7,15] | [0,60,0] | [0,21,0] | 0 | [42.4,56.9,64.5] | [1,160x320,0] | [7,28,90] | [2.9] | [1,160x320,1] | [28] | [34400] | [1,160x320,2] | [28] | [0,0,0,0,0.47,32,0,Sikament320,0] | 196317 | 2 | 558.2 | [14] | [50] | [1] | [43] | [0] | [0] | 0 | 0 | 0 | 0 | 0 | 0 | 0 | 0 | 0 | [0] | [0] | [0] | [0] | [0] | 2 | 1a | 0 | 0 | 2 | 2 | 0 | 1 | 0 | 0 | 216 | 28 | 1 | 0 | 0 | 0 | 0 | 6 | 0.11 | 0 | 0.159 | 158 | 0
4873 | 19 | S22-14-1 | 19 | 0 | Rapport des essais: de tirants sous dÃ©formation imposÃ©e de courte durÃ©e | 1993 | 0 | Switzerland | Ã‰cole Polytechnique FÃ©dÃ©rale de Lausanne | Construction Materials Laboratory | Bicher Farra, Jean-Paul Jaccoud | 1150 | 1150 | 1000 | 1000 | 100 | 100 | [2,7,6] | [6,7,15] | [0,60,0] | [0,21,0] | 0 | [42.4,56.9,64.5] | [1,160x320,0] | [7,28,90] | [2.9] | [1,160x320,1] | [28] | [34400] | [1,160x320,2] | [28] | [0,0,0,0,0.47,32,0,Sikament320,0] | 196317 | 2 | 558.2 | [14] | [50] | [1] | [43] | [0] | [0] | 0 | 0 | 0 | 0 | 0 | 0 | 0 | 0 | 0 | [0] | [0] | [0] | [0] | [0] | 2 | 1a | 0 | 0 | 2 | 2 | 0 | 1 | 0 | 0 | 179 | 28 | 1 | 0 | 0 | 0 | 0 | 4 | 0.08 | 0 | 0.116 | 219 | 0
4874 | 19 | S22-14-1 | 20 | 0 | Rapport des essais: de tirants sous dÃ©formation imposÃ©e de courte durÃ©e | 1993 | 0 | Switzerland | Ã‰cole Polytechnique FÃ©dÃ©rale de Lausanne | Construction Materials Laboratory | Bicher Farra, Jean-Paul Jaccoud | 1150 | 1150 | 1000 | 1000 | 100 | 100 | [2,7,6] | [6,7,15] | [0,60,0] | [0,21,0] | 0 | [42.4,56.9,64.5] | [1,160x320,0] | [7,28,90] | [2.9] | [1,160x320,1] | [28] | [34400] | [1,160x320,2] | [28] | [0,0,0,0,0.47,32,0,Sikament320,0] | 196317 | 2 | 558.2 | [14] | [50] | [1] | [43] | [0] | [0] | 0 | 0 | 0 | 0 | 0 | 0 | 0 | 0 | 0 | [0] | [0] | [0] | [0] | [0] | 2 | 1a | 0 | 0 | 2 | 2 | 0 | 1 | 0 | 0 | 193 | 28 | 1 | 0 | 0 | 0 | 0 | 4 | 0.09 | 0 | 0.123 | 219 | 0
4875 | 19 | S22-14-1 | 7 | 0 | Rapport des essais: de tirants sous dÃ©formation imposÃ©e de courte durÃ©e | 1993 | 0 | Switzerland | Ã‰cole Polytechnique FÃ©dÃ©rale de Lausanne | Construction Materials Laboratory | Bicher Farra, Jean-Paul Jaccoud | 1150 | 1150 | 1000 | 1000 | 100 | 100 | [2,7,6] | [6,7,15] | [0,60,0] | [0,21,0] | 0 | [42.4,56.9,64.5] | [1,160x320,0] | [7,28,90] | [2.9] | [1,160x320,1] | [28] | [34400] | [1,160x320,2] | [28] | [0,0,0,0,0.47,32,0,Sikament320,0] | 196317 | 2 | 558.2 | [14] | [50] | [1] | [43] | [0] | [0] | 0 | 0 | 0 | 0 | 0 | 0 | 0 | 0 | 0 | [0] | [0] | [0] | [0] | [0] | 2 | 1a | 0 | 0 | 2 | 2 | 0 | 1 | 0 | 0 | 160 | 28 | 1 | 0 | 0 | 0 | 0 | 1 | 0.06 | 0 | 0.069 | 516 | 0
4876 | 19 | S22-14-1 | 23 | 0 | Rapport des essais: de tirants sous dÃ©formation imposÃ©e de courte durÃ©e | 1993 | 0 | Switzerland | Ã‰cole Polytechnique FÃ©dÃ©rale de Lausanne | Construction Materials Laboratory | Bicher Farra, Jean-Paul Jaccoud | 1150 | 1150 | 1000 | 1000 | 100 | 100 | [2,7,6] | [6,7,15] | [0,60,0] | [0,21,0] | 0 | [42.4,56.9,64.5] | [1,160x320,0] | [7,28,90] | [2.9] | [1,160x320,1] | [28] | [34400] | [1,160x320,2] | [28] | [0,0,0,0,0.47,32,0,Sikament320,0] | 196317 | 2 | 558.2 | [14] | [50] | [1] | [43] | [0] | [0] | 0 | 0 | 0 | 0 | 0 | 0 | 0 | 0 | 0 | [0] | [0] | [0] | [0] | [0] | 2 | 1a | 0 | 0 | 2 | 2 | 0 | 1 | 0 | 0 | 160 | 28 | 1 | 0 | 0 | 0 | 0 | 5 | 0.09 | 0 | 0 | 181 | 0
4877 | 19 | S22-14-1 | 29 | 0 | Rapport des essais: de tirants sous dÃ©formation imposÃ©e de courte durÃ©e | 1993 | 0 | Switzerland | Ã‰cole Polytechnique FÃ©dÃ©rale de Lausanne | Construction Materials Laboratory | Bicher Farra, Jean-Paul Jaccoud | 1150 | 1150 | 1000 | 1000 | 100 | 100 | [2,7,6] | [6,7,15] | [0,60,0] | [0,21,0] | 0 | [42.4,56.9,64.5] | [1,160x320,0] | [7,28,90] | [2.9] | [1,160x320,1] | [28] | [34400] | [1,160x320,2] | [28] | [0,0,0,0,0.47,32,0,Sikament320,0] | 196317 | 2 | 558.2 | [14] | [50] | [1] | [43] | [0] | [0] | 0 | 0 | 0 | 0 | 0 | 0 | 0 | 0 | 0 | [0] | [0] | [0] | [0] | [0] | 2 | 1a | 0 | 0 | 2 | 2 | 0 | 1 | 0 | 0 | 241 | 28 | 1 | 0 | 0 | 0 | 0 | 7 | 0.11 | 0 | 0 | 137 | 0
4878 | 19 | S22-14-1 | 13 | 0 | Rapport des essais: de tirants sous dÃ©formation imposÃ©e de courte durÃ©e | 1993 | 0 | Switzerland | Ã‰cole Polytechnique FÃ©dÃ©rale de Lausanne | Construction Materials Laboratory | Bicher Farra, Jean-Paul Jaccoud | 1150 | 1150 | 1000 | 1000 | 100 | 100 | [2,7,6] | [6,7,15] | [0,60,0] | [0,21,0] | 0 | [42.4,56.9,64.5] | [1,160x320,0] | [7,28,90] | [2.9] | [1,160x320,1] | [28] | [34400] | [1,160x320,2] | [28] | [0,0,0,0,0.47,32,0,Sikament320,0] | 196317 | 2 | 558.2 | [14] | [50] | [1] | [43] | [0] | [0] | 0 | 0 | 0 | 0 | 0 | 0 | 0 | 0 | 0 | [0] | [0] | [0] | [0] | [0] | 2 | 1a | 0 | 0 | 2 | 2 | 0 | 1 | 0 | 0 | 152 | 28 | 1 | 0 | 0 | 0 | 0 | 3 | 0.06 | 0 | 0.1 | 257 | 0
4879 | 19 | S22-14-1 | 33 | 0 | Rapport des essais: de tirants sous dÃ©formation imposÃ©e de courte durÃ©e | 1993 | 0 | Switzerland | Ã‰cole Polytechnique FÃ©dÃ©rale de Lausanne | Construction Materials Laboratory | Bicher Farra, Jean-Paul Jaccoud | 1150 | 1150 | 1000 | 1000 | 100 | 100 | [2,7,6] | [6,7,15] | [0,60,0] | [0,21,0] | 0 | [42.4,56.9,64.5] | [1,160x320,0] | [7,28,90] | [2.9] | [1,160x320,1] | [28] | [34400] | [1,160x320,2] | [28] | [0,0,0,0,0.47,32,0,Sikament320,0] | 196317 | 2 | 558.2 | [14] | [50] | [1] | [43] | [0] | [0] | 0 | 0 | 0 | 0 | 0 | 0 | 0 | 0 | 0 | [0] | [0] | [0] | [0] | [0] | 2 | 1a | 0 | 0 | 2 | 2 | 0 | 1 | 0 | 0 | 288 | 28 | 1 | 0 | 0 | 0 | 0 | 7 | 0.17 | 0 | 0.207 | 139 | 0
4880 | 19 | S22-14-1 | 3 | 0 | Rapport des essais: de tirants sous dÃ©formation imposÃ©e de courte durÃ©e | 1993 | 0 | Switzerland | Ã‰cole Polytechnique FÃ©dÃ©rale de Lausanne | Construction Materials Laboratory | Bicher Farra, Jean-Paul Jaccoud | 1150 | 1150 | 1000 | 1000 | 100 | 100 | [2,7,6] | [6,7,15] | [0,60,0] | [0,21,0] | 0 | [42.4,56.9,64.5] | [1,160x320,0] | [7,28,90] | [2.9] | [1,160x320,1] | [28] | [34400] | [1,160x320,2] | [28] | [0,0,0,0,0.47,32,0,Sikament320,0] | 196317 | 2 | 558.2 | [14] | [50] | [1] | [43] | [0] | [0] | 0 | 0 | 0 | 0 | 0 | 0 | 0 | 0 | 0 | [0] | [0] | [0] | [0] | [0] | 2 | 1a | 0 | 0 | 2 | 2 | 0 | 1 | 0 | 0 | 104 | 28 | 1 | 0 | 0 | 0 | 0 | 0 | 0 | 0 | 0.004 | 0 | 0
4881 | 19 | S22-14-1 | 14 | 0 | Rapport des essais: de tirants sous dÃ©formation imposÃ©e de courte durÃ©e | 1993 | 0 | Switzerland | Ã‰cole Polytechnique FÃ©dÃ©rale de Lausanne | Construction Materials Laboratory | Bicher Farra, Jean-Paul Jaccoud | 1150 | 1150 | 1000 | 1000 | 100 | 100 | [2,7,6] | [6,7,15] | [0,60,0] | [0,21,0] | 0 | [42.4,56.9,64.5] | [1,160x320,0] | [7,28,90] | [2.9] | [1,160x320,1] | [28] | [34400] | [1,160x320,2] | [28] | [0,0,0,0,0.47,32,0,Sikament320,0] | 196317 | 2 | 558.2 | [14] | [50] | [1] | [43] | [0] | [0] | 0 | 0 | 0 | 0 | 0 | 0 | 0 | 0 | 0 | [0] | [0] | [0] | [0] | [0] | 2 | 1a | 0 | 0 | 2 | 2 | 0 | 1 | 0 | 0 | 178 | 28 | 1 | 0 | 0 | 0 | 0 | 3 | 0.07 | 0 | 0.108 | 270 | 0
4882 | 19 | S22-14-1 | 17 | 0 | Rapport des essais: de tirants sous dÃ©formation imposÃ©e de courte durÃ©e | 1993 | 0 | Switzerland | Ã‰cole Polytechnique FÃ©dÃ©rale de Lausanne | Construction Materials Laboratory | Bicher Farra, Jean-Paul Jaccoud | 1150 | 1150 | 1000 | 1000 | 100 | 100 | [2,7,6] | [6,7,15] | [0,60,0] | [0,21,0] | 0 | [42.4,56.9,64.5] | [1,160x320,0] | [7,28,90] | [2.9] | [1,160x320,1] | [28] | [34400] | [1,160x320,2] | [28] | [0,0,0,0,0.47,32,0,Sikament320,0] | 196317 | 2 | 558.2 | [14] | [50] | [1] | [43] | [0] | [0] | 0 | 0 | 0 | 0 | 0 | 0 | 0 | 0 | 0 | [0] | [0] | [0] | [0] | [0] | 2 | 1a | 0 | 0 | 2 | 2 | 0 | 1 | 0 | 0 | 155 | 28 | 1 | 0 | 0 | 0 | 0 | 4 | 0.07 | 0 | 0.101 | 211 | 0
4883 | 19 | S22-14-1 | 25 | 0 | Rapport des essais: de tirants sous dÃ©formation imposÃ©e de courte durÃ©e | 1993 | 0 | Switzerland | Ã‰cole Polytechnique FÃ©dÃ©rale de Lausanne | Construction Materials Laboratory | Bicher Farra, Jean-Paul Jaccoud | 1150 | 1150 | 1000 | 1000 | 100 | 100 | [2,7,6] | [6,7,15] | [0,60,0] | [0,21,0] | 0 | [42.4,56.9,64.5] | [1,160x320,0] | [7,28,90] | [2.9] | [1,160x320,1] | [28] | [34400] | [1,160x320,2] | [28] | [0,0,0,0,0.47,32,0,Sikament320,0] | 196317 | 2 | 558.2 | [14] | [50] | [1] | [43] | [0] | [0] | 0 | 0 | 0 | 0 | 0 | 0 | 0 | 0 | 0 | [0] | [0] | [0] | [0] | [0] | 2 | 1a | 0 | 0 | 2 | 2 | 0 | 1 | 0 | 0 | 221 | 28 | 1 | 0 | 0 | 0 | 0 | 5 | 0.11 | 0 | 0.157 | 185 | 0
4884 | 19 | S22-14-1 | 31 | 0 | Rapport des essais: de tirants sous dÃ©formation imposÃ©e de courte durÃ©e | 1993 | 0 | Switzerland | Ã‰cole Polytechnique FÃ©dÃ©rale de Lausanne | Construction Materials Laboratory | Bicher Farra, Jean-Paul Jaccoud | 1150 | 1150 | 1000 | 1000 | 100 | 100 | [2,7,6] | [6,7,15] | [0,60,0] | [0,21,0] | 0 | [42.4,56.9,64.5] | [1,160x320,0] | [7,28,90] | [2.9] | [1,160x320,1] | [28] | [34400] | [1,160x320,2] | [28] | [0,0,0,0,0.47,32,0,Sikament320,0] | 196317 | 2 | 558.2 | [14] | [50] | [1] | [43] | [0] | [0] | 0 | 0 | 0 | 0 | 0 | 0 | 0 | 0 | 0 | [0] | [0] | [0] | [0] | [0] | 2 | 1a | 0 | 0 | 2 | 2 | 0 | 1 | 0 | 0 | 238 | 28 | 1 | 0 | 0 | 0 | 0 | 7 | 0.13 | 0 | 0.175 | 138 | 0
4885 | 19 | S22-14-1 | 27 | 0 | Rapport des essais: de tirants sous dÃ©formation imposÃ©e de courte durÃ©e | 1993 | 0 | Switzerland | Ã‰cole Polytechnique FÃ©dÃ©rale de Lausanne | Construction Materials Laboratory | Bicher Farra, Jean-Paul Jaccoud | 1150 | 1150 | 1000 | 1000 | 100 | 100 | [2,7,6] | [6,7,15] | [0,60,0] | [0,21,0] | 0 | [42.4,56.9,64.5] | [1,160x320,0] | [7,28,90] | [2.9] | [1,160x320,1] | [28] | [34400] | [1,160x320,2] | [28] | [0,0,0,0,0.47,32,0,Sikament320,0] | 196317 | 2 | 558.2 | [14] | [50] | [1] | [43] | [0] | [0] | 0 | 0 | 0 | 0 | 0 | 0 | 0 | 0 | 0 | [0] | [0] | [0] | [0] | [0] | 2 | 1a | 0 | 0 | 2 | 2 | 0 | 1 | 0 | 0 | 192 | 28 | 1 | 0 | 0 | 0 | 0 | 6 | 0.1 | 0 | 0.146 | 157 | 0
4886 | 19 | S22-14-1 | 30 | 0 | Rapport des essais: de tirants sous dÃ©formation imposÃ©e de courte durÃ©e | 1993 | 0 | Switzerland | Ã‰cole Polytechnique FÃ©dÃ©rale de Lausanne | Construction Materials Laboratory | Bicher Farra, Jean-Paul Jaccoud | 1150 | 1150 | 1000 | 1000 | 100 | 100 | [2,7,6] | [6,7,15] | [0,60,0] | [0,21,0] | 0 | [42.4,56.9,64.5] | [1,160x320,0] | [7,28,90] | [2.9] | [1,160x320,1] | [28] | [34400] | [1,160x320,2] | [28] | [0,0,0,0,0.47,32,0,Sikament320,0] | 196317 | 2 | 558.2 | [14] | [50] | [1] | [43] | [0] | [0] | 0 | 0 | 0 | 0 | 0 | 0 | 0 | 0 | 0 | [0] | [0] | [0] | [0] | [0] | 2 | 1a | 0 | 0 | 2 | 2 | 0 | 1 | 0 | 0 | 206 | 28 | 1 | 0 | 0 | 0 | 0 | 7 | 0.11 | 0 | 0.158 | 137 | 0
4887 | 19 | S22-14-1 | 8 | 0 | Rapport des essais: de tirants sous dÃ©formation imposÃ©e de courte durÃ©e | 1993 | 0 | Switzerland | Ã‰cole Polytechnique FÃ©dÃ©rale de Lausanne | Construction Materials Laboratory | Bicher Farra, Jean-Paul Jaccoud | 1150 | 1150 | 1000 | 1000 | 100 | 100 | [2,7,6] | [6,7,15] | [0,60,0] | [0,21,0] | 0 | [42.4,56.9,64.5] | [1,160x320,0] | [7,28,90] | [2.9] | [1,160x320,1] | [28] | [34400] | [1,160x320,2] | [28] | [0,0,0,0,0.47,32,0,Sikament320,0] | 196317 | 2 | 558.2 | [14] | [50] | [1] | [43] | [0] | [0] | 0 | 0 | 0 | 0 | 0 | 0 | 0 | 0 | 0 | [0] | [0] | [0] | [0] | [0] | 2 | 1a | 0 | 0 | 2 | 2 | 0 | 1 | 0 | 0 | 173 | 28 | 1 | 0 | 0 | 0 | 0 | 1 | 0.09 | 0 | 0.098 | 576 | 0
4888 | 19 | S22-14-1 | 5 | 0 | Rapport des essais: de tirants sous dÃ©formation imposÃ©e de courte durÃ©e | 1993 | 0 | Switzerland | Ã‰cole Polytechnique FÃ©dÃ©rale de Lausanne | Construction Materials Laboratory | Bicher Farra, Jean-Paul Jaccoud | 1150 | 1150 | 1000 | 1000 | 100 | 100 | [2,7,6] | [6,7,15] | [0,60,0] | [0,21,0] | 0 | [42.4,56.9,64.5] | [1,160x320,0] | [7,28,90] | [2.9] | [1,160x320,1] | [28] | [34400] | [1,160x320,2] | [28] | [0,0,0,0,0.47,32,0,Sikament320,0] | 196317 | 2 | 558.2 | [14] | [50] | [1] | [43] | [0] | [0] | 0 | 0 | 0 | 0 | 0 | 0 | 0 | 0 | 0 | [0] | [0] | [0] | [0] | [0] | 2 | 1a | 0 | 0 | 2 | 2 | 0 | 1 | 0 | 0 | 97 | 28 | 1 | 0 | 0 | 0 | 0 | 1 | 0.01 | 0 | 0.04 | 169 | 0
4889 | 19 | S22-14-1 | 22 | 0 | Rapport des essais: de tirants sous dÃ©formation imposÃ©e de courte durÃ©e | 1993 | 0 | Switzerland | Ã‰cole Polytechnique FÃ©dÃ©rale de Lausanne | Construction Materials Laboratory | Bicher Farra, Jean-Paul Jaccoud | 1150 | 1150 | 1000 | 1000 | 100 | 100 | [2,7,6] | [6,7,15] | [0,60,0] | [0,21,0] | 0 | [42.4,56.9,64.5] | [1,160x320,0] | [7,28,90] | [2.9] | [1,160x320,1] | [28] | [34400] | [1,160x320,2] | [28] | [0,0,0,0,0.47,32,0,Sikament320,0] | 196317 | 2 | 558.2 | [14] | [50] | [1] | [43] | [0] | [0] | 0 | 0 | 0 | 0 | 0 | 0 | 0 | 0 | 0 | [0] | [0] | [0] | [0] | [0] | 2 | 1a | 0 | 0 | 2 | 2 | 0 | 1 | 0 | 0 | 220 | 28 | 1 | 0 | 0 | 0 | 0 | 5 | 0.09 | 0 | 0 | 181 | 0
4890 | 19 | S22-14-1 | 1 | 0 | Rapport des essais: de tirants sous dÃ©formation imposÃ©e de courte durÃ©e | 1993 | 0 | Switzerland | Ã‰cole Polytechnique FÃ©dÃ©rale de Lausanne | Construction Materials Laboratory | Bicher Farra, Jean-Paul Jaccoud | 1150 | 1150 | 1000 | 1000 | 100 | 100 | [2,7,6] | [6,7,15] | [0,60,0] | [0,21,0] | 0 | [42.4,56.9,64.5] | [1,160x320,0] | [7,28,90] | [2.9] | [1,160x320,1] | [28] | [34400] | [1,160x320,2] | [28] | [0,0,0,0,0.47,32,0,Sikament320,0] | 196317 | 2 | 558.2 | [14] | [50] | [1] | [43] | [0] | [0] | 0 | 0 | 0 | 0 | 0 | 0 | 0 | 0 | 0 | [0] | [0] | [0] | [0] | [0] | 2 | 1a | 0 | 0 | 2 | 2 | 0 | 1 | 0 | 0 | 0 | 28 | 1 | 0 | 0 | 0 | 0 | 0 | 0 | 0 | 0.001 | 0 | 0
4891 | 19 | S22-14-1 | 18 | 0 | Rapport des essais: de tirants sous dÃ©formation imposÃ©e de courte durÃ©e | 1993 | 0 | Switzerland | Ã‰cole Polytechnique FÃ©dÃ©rale de Lausanne | Construction Materials Laboratory | Bicher Farra, Jean-Paul Jaccoud | 1150 | 1150 | 1000 | 1000 | 100 | 100 | [2,7,6] | [6,7,15] | [0,60,0] | [0,21,0] | 0 | [42.4,56.9,64.5] | [1,160x320,0] | [7,28,90] | [2.9] | [1,160x320,1] | [28] | [34400] | [1,160x320,2] | [28] | [0,0,0,0,0.47,32,0,Sikament320,0] | 196317 | 2 | 558.2 | [14] | [50] | [1] | [43] | [0] | [0] | 0 | 0 | 0 | 0 | 0 | 0 | 0 | 0 | 0 | [0] | [0] | [0] | [0] | [0] | 2 | 1a | 0 | 0 | 2 | 2 | 0 | 1 | 0 | 0 | 141 | 28 | 1 | 0 | 0 | 0 | 0 | 4 | 0.07 | 0 | 0.107 | 221 | 0
4892 | 19 | S22-14-1 | 2 | 0 | Rapport des essais: de tirants sous dÃ©formation imposÃ©e de courte durÃ©e | 1993 | 0 | Switzerland | Ã‰cole Polytechnique FÃ©dÃ©rale de Lausanne | Construction Materials Laboratory | Bicher Farra, Jean-Paul Jaccoud | 1150 | 1150 | 1000 | 1000 | 100 | 100 | [2,7,6] | [6,7,15] | [0,60,0] | [0,21,0] | 0 | [42.4,56.9,64.5] | [1,160x320,0] | [7,28,90] | [2.9] | [1,160x320,1] | [28] | [34400] | [1,160x320,2] | [28] | [0,0,0,0,0.47,32,0,Sikament320,0] | 196317 | 2 | 558.2 | [14] | [50] | [1] | [43] | [0] | [0] | 0 | 0 | 0 | 0 | 0 | 0 | 0 | 0 | 0 | [0] | [0] | [0] | [0] | [0] | 2 | 1a | 0 | 0 | 2 | 2 | 0 | 1 | 0 | 0 | 64 | 28 | 1 | 0 | 0 | 0 | 0 | 0 | 0 | 0 | 0.002 | 0 | 0
4893 | 19 | S22-14-1 | 21 | 0 | Rapport des essais: de tirants sous dÃ©formation imposÃ©e de courte durÃ©e | 1993 | 0 | Switzerland | Ã‰cole Polytechnique FÃ©dÃ©rale de Lausanne | Construction Materials Laboratory | Bicher Farra, Jean-Paul Jaccoud | 1150 | 1150 | 1000 | 1000 | 100 | 100 | [2,7,6] | [6,7,15] | [0,60,0] | [0,21,0] | 0 | [42.4,56.9,64.5] | [1,160x320,0] | [7,28,90] | [2.9] | [1,160x320,1] | [28] | [34400] | [1,160x320,2] | [28] | [0,0,0,0,0.47,32,0,Sikament320,0] | 196317 | 2 | 558.2 | [14] | [50] | [1] | [43] | [0] | [0] | 0 | 0 | 0 | 0 | 0 | 0 | 0 | 0 | 0 | [0] | [0] | [0] | [0] | [0] | 2 | 1a | 0 | 0 | 2 | 2 | 0 | 1 | 0 | 0 | 206 | 28 | 1 | 0 | 0 | 0 | 0 | 4 | 0.1 | 0 | 0.132 | 220 | 0
4894 | 19 | S22-14-1 | 4 | 0 | Rapport des essais: de tirants sous dÃ©formation imposÃ©e de courte durÃ©e | 1993 | 0 | Switzerland | Ã‰cole Polytechnique FÃ©dÃ©rale de Lausanne | Construction Materials Laboratory | Bicher Farra, Jean-Paul Jaccoud | 1150 | 1150 | 1000 | 1000 | 100 | 100 | [2,7,6] | [6,7,15] | [0,60,0] | [0,21,0] | 0 | [42.4,56.9,64.5] | [1,160x320,0] | [7,28,90] | [2.9] | [1,160x320,1] | [28] | [34400] | [1,160x320,2] | [28] | [0,0,0,0,0.47,32,0,Sikament320,0] | 196317 | 2 | 558.2 | [14] | [50] | [1] | [43] | [0] | [0] | 0 | 0 | 0 | 0 | 0 | 0 | 0 | 0 | 0 | [0] | [0] | [0] | [0] | [0] | 2 | 1a | 0 | 0 | 2 | 2 | 0 | 1 | 0 | 0 | 177 | 28 | 1 | 0 | 0 | 0 | 0 | 1 | 0.01 | 0 | 0 | 169 | 0
4895 | 19 | S22-14-1 | 11 | 0 | Rapport des essais: de tirants sous dÃ©formation imposÃ©e de courte durÃ©e | 1993 | 0 | Switzerland | Ã‰cole Polytechnique FÃ©dÃ©rale de Lausanne | Construction Materials Laboratory | Bicher Farra, Jean-Paul Jaccoud | 1150 | 1150 | 1000 | 1000 | 100 | 100 | [2,7,6] | [6,7,15] | [0,60,0] | [0,21,0] | 0 | [42.4,56.9,64.5] | [1,160x320,0] | [7,28,90] | [2.9] | [1,160x320,1] | [28] | [34400] | [1,160x320,2] | [28] | [0,0,0,0,0.47,32,0,Sikament320,0] | 196317 | 2 | 558.2 | [14] | [50] | [1] | [43] | [0] | [0] | 0 | 0 | 0 | 0 | 0 | 0 | 0 | 0 | 0 | [0] | [0] | [0] | [0] | [0] | 2 | 1a | 0 | 0 | 2 | 2 | 0 | 1 | 0 | 0 | 160 | 28 | 1 | 0 | 0 | 0 | 0 | 2 | 0.07 | 0 | 0.098 | 367 | 0
4896 | 19 | S22-14-1 | 9 | 0 | Rapport des essais: de tirants sous dÃ©formation imposÃ©e de courte durÃ©e | 1993 | 0 | Switzerland | Ã‰cole Polytechnique FÃ©dÃ©rale de Lausanne | Construction Materials Laboratory | Bicher Farra, Jean-Paul Jaccoud | 1150 | 1150 | 1000 | 1000 | 100 | 100 | [2,7,6] | [6,7,15] | [0,60,0] | [0,21,0] | 0 | [42.4,56.9,64.5] | [1,160x320,0] | [7,28,90] | [2.9] | [1,160x320,1] | [28] | [34400] | [1,160x320,2] | [28] | [0,0,0,0,0.47,32,0,Sikament320,0] | 196317 | 2 | 558.2 | [14] | [50] | [1] | [43] | [0] | [0] | 0 | 0 | 0 | 0 | 0 | 0 | 0 | 0 | 0 | [0] | [0] | [0] | [0] | [0] | 2 | 1a | 0 | 0 | 2 | 2 | 0 | 1 | 0 | 0 | 185 | 28 | 1 | 0 | 0 | 0 | 0 | 2 | 0.06 | 0 | 0 | 321 | 0
4897 | 19 | S22-14-1 | 10 | 0 | Rapport des essais: de tirants sous dÃ©formation imposÃ©e de courte durÃ©e | 1993 | 0 | Switzerland | Ã‰cole Polytechnique FÃ©dÃ©rale de Lausanne | Construction Materials Laboratory | Bicher Farra, Jean-Paul Jaccoud | 1150 | 1150 | 1000 | 1000 | 100 | 100 | [2,7,6] | [6,7,15] | [0,60,0] | [0,21,0] | 0 | [42.4,56.9,64.5] | [1,160x320,0] | [7,28,90] | [2.9] | [1,160x320,1] | [28] | [34400] | [1,160x320,2] | [28] | [0,0,0,0,0.47,32,0,Sikament320,0] | 196317 | 2 | 558.2 | [14] | [50] | [1] | [43] | [0] | [0] | 0 | 0 | 0 | 0 | 0 | 0 | 0 | 0 | 0 | [0] | [0] | [0] | [0] | [0] | 2 | 1a | 0 | 0 | 2 | 2 | 0 | 1 | 0 | 0 | 136 | 28 | 1 | 0 | 0 | 0 | 0 | 2 | 0.06 | 0 | 0.088 | 321 | 0
4898 | 19 | S22-14-2 | 8 | 0 | Rapport des essais: de tirants sous dÃ©formation imposÃ©e de courte durÃ©e | 1993 | 0 | Switzerland | Ã‰cole Polytechnique FÃ©dÃ©rale de Lausanne | Construction Materials Laboratory | Bicher Farra, Jean-Paul Jaccoud | 1150 | 1150 | 1000 | 1000 | 100 | 100 | [2,7,6] | [6,7,15] | [0,60,0] | [0,21,0] | 0 | [42.4,56.9,64.5] | [1,160x320,0] | [7,28,90] | [2.9] | [1,160x320,1] | [28] | [34400] | [1,160x320,2] | [28] | [0,0,0,0,0.47,32,0,Sikament320,0] | 196317 | 2 | 558.2 | [14] | [50] | [1] | [43] | [0] | [0] | 0 | 0 | 0 | 0 | 0 | 0 | 0 | 0 | 0 | [0] | [0] | [0] | [0] | [0] | 2 | 1a | 0 | 0 | 2 | 2 | 0 | 1 | 0 | 0 | 186 | 28 | 1 | 0 | 0 | 0 | 0 | 1 | 0.08 | 0 | 0.086 | 528 | 0
4899 | 19 | S22-14-2 | 34 | 0 | Rapport des essais: de tirants sous dÃ©formation imposÃ©e de courte durÃ©e | 1993 | 0 | Switzerland | Ã‰cole Polytechnique FÃ©dÃ©rale de Lausanne | Construction Materials Laboratory | Bicher Farra, Jean-Paul Jaccoud | 1150 | 1150 | 1000 | 1000 | 100 | 100 | [2,7,6] | [6,7,15] | [0,60,0] | [0,21,0] | 0 | [42.4,56.9,64.5] | [1,160x320,0] | [7,28,90] | [2.9] | [1,160x320,1] | [28] | [34400] | [1,160x320,2] | [28] | [0,0,0,0,0.47,32,0,Sikament320,0] | 196317 | 2 | 558.2 | [14] | [50] | [1] | [43] | [0] | [0] | 0 | 0 | 0 | 0 | 0 | 0 | 0 | 0 | 0 | [0] | [0] | [0] | [0] | [0] | 2 | 1a | 0 | 0 | 2 | 2 | 0 | 1 | 0 | 0 | 351 | 28 | 1 | 0 | 0 | 0 | 0 | 7 | 0.19 | 0 | 0.297 | 138 | 0
4900 | 19 | S22-14-2 | 23 | 0 | Rapport des essais: de tirants sous dÃ©formation imposÃ©e de courte durÃ©e | 1993 | 0 | Switzerland | Ã‰cole Polytechnique FÃ©dÃ©rale de Lausanne | Construction Materials Laboratory | Bicher Farra, Jean-Paul Jaccoud | 1150 | 1150 | 1000 | 1000 | 100 | 100 | [2,7,6] | [6,7,15] | [0,60,0] | [0,21,0] | 0 | [42.4,56.9,64.5] | [1,160x320,0] | [7,28,90] | [2.9] | [1,160x320,1] | [28] | [34400] | [1,160x320,2] | [28] | [0,0,0,0,0.47,32,0,Sikament320,0] | 196317 | 2 | 558.2 | [14] | [50] | [1] | [43] | [0] | [0] | 0 | 0 | 0 | 0 | 0 | 0 | 0 | 0 | 0 | [0] | [0] | [0] | [0] | [0] | 2 | 1a | 0 | 0 | 2 | 2 | 0 | 1 | 0 | 0 | 161 | 28 | 1 | 0 | 0 | 0 | 0 | 5 | 0.08 | 0 | 0.102 | 180 | 0
4901 | 19 | S22-14-2 | 7 | 0 | Rapport des essais: de tirants sous dÃ©formation imposÃ©e de courte durÃ©e | 1993 | 0 | Switzerland | Ã‰cole Polytechnique FÃ©dÃ©rale de Lausanne | Construction Materials Laboratory | Bicher Farra, Jean-Paul Jaccoud | 1150 | 1150 | 1000 | 1000 | 100 | 100 | [2,7,6] | [6,7,15] | [0,60,0] | [0,21,0] | 0 | [42.4,56.9,64.5] | [1,160x320,0] | [7,28,90] | [2.9] | [1,160x320,1] | [28] | [34400] | [1,160x320,2] | [28] | [0,0,0,0,0.47,32,0,Sikament320,0] | 196317 | 2 | 558.2 | [14] | [50] | [1] | [43] | [0] | [0] | 0 | 0 | 0 | 0 | 0 | 0 | 0 | 0 | 0 | [0] | [0] | [0] | [0] | [0] | 2 | 1a | 0 | 0 | 2 | 2 | 0 | 1 | 0 | 0 | 170 | 28 | 1 | 0 | 0 | 0 | 0 | 1 | 0.07 | 0 | 0.075 | 512 | 0
4902 | 19 | S22-14-2 | 6 | 0 | Rapport des essais: de tirants sous dÃ©formation imposÃ©e de courte durÃ©e | 1993 | 0 | Switzerland | Ã‰cole Polytechnique FÃ©dÃ©rale de Lausanne | Construction Materials Laboratory | Bicher Farra, Jean-Paul Jaccoud | 1150 | 1150 | 1000 | 1000 | 100 | 100 | [2,7,6] | [6,7,15] | [0,60,0] | [0,21,0] | 0 | [42.4,56.9,64.5] | [1,160x320,0] | [7,28,90] | [2.9] | [1,160x320,1] | [28] | [34400] | [1,160x320,2] | [28] | [0,0,0,0,0.47,32,0,Sikament320,0] | 196317 | 2 | 558.2 | [14] | [50] | [1] | [43] | [0] | [0] | 0 | 0 | 0 | 0 | 0 | 0 | 0 | 0 | 0 | [0] | [0] | [0] | [0] | [0] | 2 | 1a | 0 | 0 | 2 | 2 | 0 | 1 | 0 | 0 | 146 | 28 | 1 | 0 | 0 | 0 | 0 | 1 | 0.05 | 0 | 0.057 | 493 | 0
4903 | 19 | S22-14-2 | 1 | 0 | Rapport des essais: de tirants sous dÃ©formation imposÃ©e de courte durÃ©e | 1993 | 0 | Switzerland | Ã‰cole Polytechnique FÃ©dÃ©rale de Lausanne | Construction Materials Laboratory | Bicher Farra, Jean-Paul Jaccoud | 1150 | 1150 | 1000 | 1000 | 100 | 100 | [2,7,6] | [6,7,15] | [0,60,0] | [0,21,0] | 0 | [42.4,56.9,64.5] | [1,160x320,0] | [7,28,90] | [2.9] | [1,160x320,1] | [28] | [34400] | [1,160x320,2] | [28] | [0,0,0,0,0.47,32,0,Sikament320,0] | 196317 | 2 | 558.2 | [14] | [50] | [1] | [43] | [0] | [0] | 0 | 0 | 0 | 0 | 0 | 0 | 0 | 0 | 0 | [0] | [0] | [0] | [0] | [0] | 2 | 1a | 0 | 0 | 2 | 2 | 0 | 1 | 0 | 0 | 0 | 28 | 1 | 0 | 0 | 0 | 0 | 0 | 0 | 0 | 0 | 0 | 0
4904 | 19 | S22-14-2 | 29 | 0 | Rapport des essais: de tirants sous dÃ©formation imposÃ©e de courte durÃ©e | 1993 | 0 | Switzerland | Ã‰cole Polytechnique FÃ©dÃ©rale de Lausanne | Construction Materials Laboratory | Bicher Farra, Jean-Paul Jaccoud | 1150 | 1150 | 1000 | 1000 | 100 | 100 | [2,7,6] | [6,7,15] | [0,60,0] | [0,21,0] | 0 | [42.4,56.9,64.5] | [1,160x320,0] | [7,28,90] | [2.9] | [1,160x320,1] | [28] | [34400] | [1,160x320,2] | [28] | [0,0,0,0,0.47,32,0,Sikament320,0] | 196317 | 2 | 558.2 | [14] | [50] | [1] | [43] | [0] | [0] | 0 | 0 | 0 | 0 | 0 | 0 | 0 | 0 | 0 | [0] | [0] | [0] | [0] | [0] | 2 | 1a | 0 | 0 | 2 | 2 | 0 | 1 | 0 | 0 | 268 | 28 | 1 | 0 | 0 | 0 | 0 | 6 | 0.14 | 0 | 0.185 | 158 | 0
4905 | 19 | S22-14-2 | 30 | 0 | Rapport des essais: de tirants sous dÃ©formation imposÃ©e de courte durÃ©e | 1993 | 0 | Switzerland | Ã‰cole Polytechnique FÃ©dÃ©rale de Lausanne | Construction Materials Laboratory | Bicher Farra, Jean-Paul Jaccoud | 1150 | 1150 | 1000 | 1000 | 100 | 100 | [2,7,6] | [6,7,15] | [0,60,0] | [0,21,0] | 0 | [42.4,56.9,64.5] | [1,160x320,0] | [7,28,90] | [2.9] | [1,160x320,1] | [28] | [34400] | [1,160x320,2] | [28] | [0,0,0,0,0.47,32,0,Sikament320,0] | 196317 | 2 | 558.2 | [14] | [50] | [1] | [43] | [0] | [0] | 0 | 0 | 0 | 0 | 0 | 0 | 0 | 0 | 0 | [0] | [0] | [0] | [0] | [0] | 2 | 1a | 0 | 0 | 2 | 2 | 0 | 1 | 0 | 0 | 295 | 28 | 1 | 0 | 0 | 0 | 0 | 6 | 0.16 | 0 | 0.215 | 159 | 0
4906 | 19 | S22-14-2 | 3 | 0 | Rapport des essais: de tirants sous dÃ©formation imposÃ©e de courte durÃ©e | 1993 | 0 | Switzerland | Ã‰cole Polytechnique FÃ©dÃ©rale de Lausanne | Construction Materials Laboratory | Bicher Farra, Jean-Paul Jaccoud | 1150 | 1150 | 1000 | 1000 | 100 | 100 | [2,7,6] | [6,7,15] | [0,60,0] | [0,21,0] | 0 | [42.4,56.9,64.5] | [1,160x320,0] | [7,28,90] | [2.9] | [1,160x320,1] | [28] | [34400] | [1,160x320,2] | [28] | [0,0,0,0,0.47,32,0,Sikament320,0] | 196317 | 2 | 558.2 | [14] | [50] | [1] | [43] | [0] | [0] | 0 | 0 | 0 | 0 | 0 | 0 | 0 | 0 | 0 | [0] | [0] | [0] | [0] | [0] | 2 | 1a | 0 | 0 | 2 | 2 | 0 | 1 | 0 | 0 | 103 | 28 | 1 | 0 | 0 | 0 | 0 | 0 | 0 | 0 | 0.004 | 0 | 0
4907 | 19 | S22-14-2 | 19 | 0 | Rapport des essais: de tirants sous dÃ©formation imposÃ©e de courte durÃ©e | 1993 | 0 | Switzerland | Ã‰cole Polytechnique FÃ©dÃ©rale de Lausanne | Construction Materials Laboratory | Bicher Farra, Jean-Paul Jaccoud | 1150 | 1150 | 1000 | 1000 | 100 | 100 | [2,7,6] | [6,7,15] | [0,60,0] | [0,21,0] | 0 | [42.4,56.9,64.5] | [1,160x320,0] | [7,28,90] | [2.9] | [1,160x320,1] | [28] | [34400] | [1,160x320,2] | [28] | [0,0,0,0,0.47,32,0,Sikament320,0] | 196317 | 2 | 558.2 | [14] | [50] | [1] | [43] | [0] | [0] | 0 | 0 | 0 | 0 | 0 | 0 | 0 | 0 | 0 | [0] | [0] | [0] | [0] | [0] | 2 | 1a | 0 | 0 | 2 | 2 | 0 | 1 | 0 | 0 | 157 | 28 | 1 | 0 | 0 | 0 | 0 | 4 | 0.07 | 0 | 0.096 | 212 | 0
4908 | 19 | S22-14-2 | 25 | 0 | Rapport des essais: de tirants sous dÃ©formation imposÃ©e de courte durÃ©e | 1993 | 0 | Switzerland | Ã‰cole Polytechnique FÃ©dÃ©rale de Lausanne | Construction Materials Laboratory | Bicher Farra, Jean-Paul Jaccoud | 1150 | 1150 | 1000 | 1000 | 100 | 100 | [2,7,6] | [6,7,15] | [0,60,0] | [0,21,0] | 0 | [42.4,56.9,64.5] | [1,160x320,0] | [7,28,90] | [2.9] | [1,160x320,1] | [28] | [34400] | [1,160x320,2] | [28] | [0,0,0,0,0.47,32,0,Sikament320,0] | 196317 | 2 | 558.2 | [14] | [50] | [1] | [43] | [0] | [0] | 0 | 0 | 0 | 0 | 0 | 0 | 0 | 0 | 0 | [0] | [0] | [0] | [0] | [0] | 2 | 1a | 0 | 0 | 2 | 2 | 0 | 1 | 0 | 0 | 217 | 28 | 1 | 0 | 0 | 0 | 0 | 5 | 0.1 | 0 | 0.126 | 184 | 0
4909 | 19 | S22-14-2 | 13 | 0 | Rapport des essais: de tirants sous dÃ©formation imposÃ©e de courte durÃ©e | 1993 | 0 | Switzerland | Ã‰cole Polytechnique FÃ©dÃ©rale de Lausanne | Construction Materials Laboratory | Bicher Farra, Jean-Paul Jaccoud | 1150 | 1150 | 1000 | 1000 | 100 | 100 | [2,7,6] | [6,7,15] | [0,60,0] | [0,21,0] | 0 | [42.4,56.9,64.5] | [1,160x320,0] | [7,28,90] | [2.9] | [1,160x320,1] | [28] | [34400] | [1,160x320,2] | [28] | [0,0,0,0,0.47,32,0,Sikament320,0] | 196317 | 2 | 558.2 | [14] | [50] | [1] | [43] | [0] | [0] | 0 | 0 | 0 | 0 | 0 | 0 | 0 | 0 | 0 | [0] | [0] | [0] | [0] | [0] | 2 | 1a | 0 | 0 | 2 | 2 | 0 | 1 | 0 | 0 | 202 | 28 | 1 | 0 | 0 | 0 | 0 | 2 | 0.09 | 0 | 0.102 | 365 | 0
4910 | 19 | S22-14-2 | 9 | 0 | Rapport des essais: de tirants sous dÃ©formation imposÃ©e de courte durÃ©e | 1993 | 0 | Switzerland | Ã‰cole Polytechnique FÃ©dÃ©rale de Lausanne | Construction Materials Laboratory | Bicher Farra, Jean-Paul Jaccoud | 1150 | 1150 | 1000 | 1000 | 100 | 100 | [2,7,6] | [6,7,15] | [0,60,0] | [0,21,0] | 0 | [42.4,56.9,64.5] | [1,160x320,0] | [7,28,90] | [2.9] | [1,160x320,1] | [28] | [34400] | [1,160x320,2] | [28] | [0,0,0,0,0.47,32,0,Sikament320,0] | 196317 | 2 | 558.2 | [14] | [50] | [1] | [43] | [0] | [0] | 0 | 0 | 0 | 0 | 0 | 0 | 0 | 0 | 0 | [0] | [0] | [0] | [0] | [0] | 2 | 1a | 0 | 0 | 2 | 2 | 0 | 1 | 0 | 0 | 201 | 28 | 1 | 0 | 0 | 0 | 0 | 1 | 0.09 | 0 | 0.098 | 548 | 0
4911 | 19 | S22-14-2 | 22 | 0 | Rapport des essais: de tirants sous dÃ©formation imposÃ©e de courte durÃ©e | 1993 | 0 | Switzerland | Ã‰cole Polytechnique FÃ©dÃ©rale de Lausanne | Construction Materials Laboratory | Bicher Farra, Jean-Paul Jaccoud | 1150 | 1150 | 1000 | 1000 | 100 | 100 | [2,7,6] | [6,7,15] | [0,60,0] | [0,21,0] | 0 | [42.4,56.9,64.5] | [1,160x320,0] | [7,28,90] | [2.9] | [1,160x320,1] | [28] | [34400] | [1,160x320,2] | [28] | [0,0,0,0,0.47,32,0,Sikament320,0] | 196317 | 2 | 558.2 | [14] | [50] | [1] | [43] | [0] | [0] | 0 | 0 | 0 | 0 | 0 | 0 | 0 | 0 | 0 | [0] | [0] | [0] | [0] | [0] | 2 | 1a | 0 | 0 | 2 | 2 | 0 | 1 | 0 | 0 | 212 | 28 | 1 | 0 | 0 | 0 | 0 | 5 | 0.08 | 0 | 0.114 | 180 | 0
4912 | 19 | S22-14-2 | 28 | 0 | Rapport des essais: de tirants sous dÃ©formation imposÃ©e de courte durÃ©e | 1993 | 0 | Switzerland | Ã‰cole Polytechnique FÃ©dÃ©rale de Lausanne | Construction Materials Laboratory | Bicher Farra, Jean-Paul Jaccoud | 1150 | 1150 | 1000 | 1000 | 100 | 100 | [2,7,6] | [6,7,15] | [0,60,0] | [0,21,0] | 0 | [42.4,56.9,64.5] | [1,160x320,0] | [7,28,90] | [2.9] | [1,160x320,1] | [28] | [34400] | [1,160x320,2] | [28] | [0,0,0,0,0.47,32,0,Sikament320,0] | 196317 | 2 | 558.2 | [14] | [50] | [1] | [43] | [0] | [0] | 0 | 0 | 0 | 0 | 0 | 0 | 0 | 0 | 0 | [0] | [0] | [0] | [0] | [0] | 2 | 1a | 0 | 0 | 2 | 2 | 0 | 1 | 0 | 0 | 239 | 28 | 1 | 0 | 0 | 0 | 0 | 6 | 0.13 | 0 | 0.17 | 157 | 0
4913 | 19 | S22-14-2 | 12 | 0 | Rapport des essais: de tirants sous dÃ©formation imposÃ©e de courte durÃ©e | 1993 | 0 | Switzerland | Ã‰cole Polytechnique FÃ©dÃ©rale de Lausanne | Construction Materials Laboratory | Bicher Farra, Jean-Paul Jaccoud | 1150 | 1150 | 1000 | 1000 | 100 | 100 | [2,7,6] | [6,7,15] | [0,60,0] | [0,21,0] | 0 | [42.4,56.9,64.5] | [1,160x320,0] | [7,28,90] | [2.9] | [1,160x320,1] | [28] | [34400] | [1,160x320,2] | [28] | [0,0,0,0,0.47,32,0,Sikament320,0] | 196317 | 2 | 558.2 | [14] | [50] | [1] | [43] | [0] | [0] | 0 | 0 | 0 | 0 | 0 | 0 | 0 | 0 | 0 | [0] | [0] | [0] | [0] | [0] | 2 | 1a | 0 | 0 | 2 | 2 | 0 | 1 | 0 | 0 | 171 | 28 | 1 | 0 | 0 | 0 | 0 | 2 | 0.07 | 0 | 0.091 | 362 | 0
4914 | 19 | S22-14-2 | 10 | 0 | Rapport des essais: de tirants sous dÃ©formation imposÃ©e de courte durÃ©e | 1993 | 0 | Switzerland | Ã‰cole Polytechnique FÃ©dÃ©rale de Lausanne | Construction Materials Laboratory | Bicher Farra, Jean-Paul Jaccoud | 1150 | 1150 | 1000 | 1000 | 100 | 100 | [2,7,6] | [6,7,15] | [0,60,0] | [0,21,0] | 0 | [42.4,56.9,64.5] | [1,160x320,0] | [7,28,90] | [2.9] | [1,160x320,1] | [28] | [34400] | [1,160x320,2] | [28] | [0,0,0,0,0.47,32,0,Sikament320,0] | 196317 | 2 | 558.2 | [14] | [50] | [1] | [43] | [0] | [0] | 0 | 0 | 0 | 0 | 0 | 0 | 0 | 0 | 0 | [0] | [0] | [0] | [0] | [0] | 2 | 1a | 0 | 0 | 2 | 2 | 0 | 1 | 0 | 0 | 212 | 28 | 1 | 0 | 0 | 0 | 0 | 2 | 0.06 | 0 | 0 | 306 | 0
4915 | 19 | S22-14-2 | 35 | 0 | Rapport des essais: de tirants sous dÃ©formation imposÃ©e de courte durÃ©e | 1993 | 0 | Switzerland | Ã‰cole Polytechnique FÃ©dÃ©rale de Lausanne | Construction Materials Laboratory | Bicher Farra, Jean-Paul Jaccoud | 1150 | 1150 | 1000 | 1000 | 100 | 100 | [2,7,6] | [6,7,15] | [0,60,0] | [0,21,0] | 0 | [42.4,56.9,64.5] | [1,160x320,0] | [7,28,90] | [2.9] | [1,160x320,1] | [28] | [34400] | [1,160x320,2] | [28] | [0,0,0,0,0.47,32,0,Sikament320,0] | 196317 | 2 | 558.2 | [14] | [50] | [1] | [43] | [0] | [0] | 0 | 0 | 0 | 0 | 0 | 0 | 0 | 0 | 0 | [0] | [0] | [0] | [0] | [0] | 2 | 1a | 0 | 0 | 2 | 2 | 0 | 1 | 0 | 0 | 388 | 28 | 1 | 0 | 0 | 0 | 0 | 7 | 0.22 | 0 | 0 | 139 | 0
4916 | 19 | S22-14-2 | 2 | 0 | Rapport des essais: de tirants sous dÃ©formation imposÃ©e de courte durÃ©e | 1993 | 0 | Switzerland | Ã‰cole Polytechnique FÃ©dÃ©rale de Lausanne | Construction Materials Laboratory | Bicher Farra, Jean-Paul Jaccoud | 1150 | 1150 | 1000 | 1000 | 100 | 100 | [2,7,6] | [6,7,15] | [0,60,0] | [0,21,0] | 0 | [42.4,56.9,64.5] | [1,160x320,0] | [7,28,90] | [2.9] | [1,160x320,1] | [28] | [34400] | [1,160x320,2] | [28] | [0,0,0,0,0.47,32,0,Sikament320,0] | 196317 | 2 | 558.2 | [14] | [50] | [1] | [43] | [0] | [0] | 0 | 0 | 0 | 0 | 0 | 0 | 0 | 0 | 0 | [0] | [0] | [0] | [0] | [0] | 2 | 1a | 0 | 0 | 2 | 2 | 0 | 1 | 0 | 0 | 64 | 28 | 1 | 0 | 0 | 0 | 0 | 0 | 0 | 0 | 0.002 | 0 | 0
4917 | 19 | S22-14-2 | 16 | 0 | Rapport des essais: de tirants sous dÃ©formation imposÃ©e de courte durÃ©e | 1993 | 0 | Switzerland | Ã‰cole Polytechnique FÃ©dÃ©rale de Lausanne | Construction Materials Laboratory | Bicher Farra, Jean-Paul Jaccoud | 1150 | 1150 | 1000 | 1000 | 100 | 100 | [2,7,6] | [6,7,15] | [0,60,0] | [0,21,0] | 0 | [42.4,56.9,64.5] | [1,160x320,0] | [7,28,90] | [2.9] | [1,160x320,1] | [28] | [34400] | [1,160x320,2] | [28] | [0,0,0,0,0.47,32,0,Sikament320,0] | 196317 | 2 | 558.2 | [14] | [50] | [1] | [43] | [0] | [0] | 0 | 0 | 0 | 0 | 0 | 0 | 0 | 0 | 0 | [0] | [0] | [0] | [0] | [0] | 2 | 1a | 0 | 0 | 2 | 2 | 0 | 1 | 0 | 0 | 187 | 28 | 1 | 0 | 0 | 0 | 0 | 3 | 0.08 | 0 | 0.102 | 274 | 0
4918 | 19 | S22-14-2 | 31 | 0 | Rapport des essais: de tirants sous dÃ©formation imposÃ©e de courte durÃ©e | 1993 | 0 | Switzerland | Ã‰cole Polytechnique FÃ©dÃ©rale de Lausanne | Construction Materials Laboratory | Bicher Farra, Jean-Paul Jaccoud | 1150 | 1150 | 1000 | 1000 | 100 | 100 | [2,7,6] | [6,7,15] | [0,60,0] | [0,21,0] | 0 | [42.4,56.9,64.5] | [1,160x320,0] | [7,28,90] | [2.9] | [1,160x320,1] | [28] | [34400] | [1,160x320,2] | [28] | [0,0,0,0,0.47,32,0,Sikament320,0] | 196317 | 2 | 558.2 | [14] | [50] | [1] | [43] | [0] | [0] | 0 | 0 | 0 | 0 | 0 | 0 | 0 | 0 | 0 | [0] | [0] | [0] | [0] | [0] | 2 | 1a | 0 | 0 | 2 | 2 | 0 | 1 | 0 | 0 | 333 | 28 | 1 | 0 | 0 | 0 | 0 | 6 | 0.19 | 0 | 0.256 | 159 | 0
4919 | 19 | S22-14-2 | 24 | 0 | Rapport des essais: de tirants sous dÃ©formation imposÃ©e de courte durÃ©e | 1993 | 0 | Switzerland | Ã‰cole Polytechnique FÃ©dÃ©rale de Lausanne | Construction Materials Laboratory | Bicher Farra, Jean-Paul Jaccoud | 1150 | 1150 | 1000 | 1000 | 100 | 100 | [2,7,6] | [6,7,15] | [0,60,0] | [0,21,0] | 0 | [42.4,56.9,64.5] | [1,160x320,0] | [7,28,90] | [2.9] | [1,160x320,1] | [28] | [34400] | [1,160x320,2] | [28] | [0,0,0,0,0.47,32,0,Sikament320,0] | 196317 | 2 | 558.2 | [14] | [50] | [1] | [43] | [0] | [0] | 0 | 0 | 0 | 0 | 0 | 0 | 0 | 0 | 0 | [0] | [0] | [0] | [0] | [0] | 2 | 1a | 0 | 0 | 2 | 2 | 0 | 1 | 0 | 0 | 189 | 28 | 1 | 0 | 0 | 0 | 0 | 5 | 0.09 | 0 | 0.111 | 184 | 0
4920 | 19 | S22-14-2 | 26 | 0 | Rapport des essais: de tirants sous dÃ©formation imposÃ©e de courte durÃ©e | 1993 | 0 | Switzerland | Ã‰cole Polytechnique FÃ©dÃ©rale de Lausanne | Construction Materials Laboratory | Bicher Farra, Jean-Paul Jaccoud | 1150 | 1150 | 1000 | 1000 | 100 | 100 | [2,7,6] | [6,7,15] | [0,60,0] | [0,21,0] | 0 | [42.4,56.9,64.5] | [1,160x320,0] | [7,28,90] | [2.9] | [1,160x320,1] | [28] | [34400] | [1,160x320,2] | [28] | [0,0,0,0,0.47,32,0,Sikament320,0] | 196317 | 2 | 558.2 | [14] | [50] | [1] | [43] | [0] | [0] | 0 | 0 | 0 | 0 | 0 | 0 | 0 | 0 | 0 | [0] | [0] | [0] | [0] | [0] | 2 | 1a | 0 | 0 | 2 | 2 | 0 | 1 | 0 | 0 | 227 | 28 | 1 | 0 | 0 | 0 | 0 | 5 | 0.11 | 0 | 0.134 | 184 | 0
4921 | 19 | S22-14-2 | 5 | 0 | Rapport des essais: de tirants sous dÃ©formation imposÃ©e de courte durÃ©e | 1993 | 0 | Switzerland | Ã‰cole Polytechnique FÃ©dÃ©rale de Lausanne | Construction Materials Laboratory | Bicher Farra, Jean-Paul Jaccoud | 1150 | 1150 | 1000 | 1000 | 100 | 100 | [2,7,6] | [6,7,15] | [0,60,0] | [0,21,0] | 0 | [42.4,56.9,64.5] | [1,160x320,0] | [7,28,90] | [2.9] | [1,160x320,1] | [28] | [34400] | [1,160x320,2] | [28] | [0,0,0,0,0.47,32,0,Sikament320,0] | 196317 | 2 | 558.2 | [14] | [50] | [1] | [43] | [0] | [0] | 0 | 0 | 0 | 0 | 0 | 0 | 0 | 0 | 0 | [0] | [0] | [0] | [0] | [0] | 2 | 1a | 0 | 0 | 2 | 2 | 0 | 1 | 0 | 0 | 118 | 28 | 1 | 0 | 0 | 0 | 0 | 1 | 0.01 | 0 | 0.024 | 120 | 0
4922 | 19 | S22-14-2 | 14 | 0 | Rapport des essais: de tirants sous dÃ©formation imposÃ©e de courte durÃ©e | 1993 | 0 | Switzerland | Ã‰cole Polytechnique FÃ©dÃ©rale de Lausanne | Construction Materials Laboratory | Bicher Farra, Jean-Paul Jaccoud | 1150 | 1150 | 1000 | 1000 | 100 | 100 | [2,7,6] | [6,7,15] | [0,60,0] | [0,21,0] | 0 | [42.4,56.9,64.5] | [1,160x320,0] | [7,28,90] | [2.9] | [1,160x320,1] | [28] | [34400] | [1,160x320,2] | [28] | [0,0,0,0,0.47,32,0,Sikament320,0] | 196317 | 2 | 558.2 | [14] | [50] | [1] | [43] | [0] | [0] | 0 | 0 | 0 | 0 | 0 | 0 | 0 | 0 | 0 | [0] | [0] | [0] | [0] | [0] | 2 | 1a | 0 | 0 | 2 | 2 | 0 | 1 | 0 | 0 | 220 | 28 | 1 | 0 | 0 | 0 | 0 | 3 | 0.07 | 0 | 0 | 257 | 0
4923 | 19 | S22-14-2 | 11 | 0 | Rapport des essais: de tirants sous dÃ©formation imposÃ©e de courte durÃ©e | 1993 | 0 | Switzerland | Ã‰cole Polytechnique FÃ©dÃ©rale de Lausanne | Construction Materials Laboratory | Bicher Farra, Jean-Paul Jaccoud | 1150 | 1150 | 1000 | 1000 | 100 | 100 | [2,7,6] | [6,7,15] | [0,60,0] | [0,21,0] | 0 | [42.4,56.9,64.5] | [1,160x320,0] | [7,28,90] | [2.9] | [1,160x320,1] | [28] | [34400] | [1,160x320,2] | [28] | [0,0,0,0,0.47,32,0,Sikament320,0] | 196317 | 2 | 558.2 | [14] | [50] | [1] | [43] | [0] | [0] | 0 | 0 | 0 | 0 | 0 | 0 | 0 | 0 | 0 | [0] | [0] | [0] | [0] | [0] | 2 | 1a | 0 | 0 | 2 | 2 | 0 | 1 | 0 | 0 | 144 | 28 | 1 | 0 | 0 | 0 | 0 | 2 | 0.06 | 0 | 0.085 | 306 | 0
4924 | 19 | S22-14-2 | 21 | 0 | Rapport des essais: de tirants sous dÃ©formation imposÃ©e de courte durÃ©e | 1993 | 0 | Switzerland | Ã‰cole Polytechnique FÃ©dÃ©rale de Lausanne | Construction Materials Laboratory | Bicher Farra, Jean-Paul Jaccoud | 1150 | 1150 | 1000 | 1000 | 100 | 100 | [2,7,6] | [6,7,15] | [0,60,0] | [0,21,0] | 0 | [42.4,56.9,64.5] | [1,160x320,0] | [7,28,90] | [2.9] | [1,160x320,1] | [28] | [34400] | [1,160x320,2] | [28] | [0,0,0,0,0.47,32,0,Sikament320,0] | 196317 | 2 | 558.2 | [14] | [50] | [1] | [43] | [0] | [0] | 0 | 0 | 0 | 0 | 0 | 0 | 0 | 0 | 0 | [0] | [0] | [0] | [0] | [0] | 2 | 1a | 0 | 0 | 2 | 2 | 0 | 1 | 0 | 0 | 209 | 28 | 1 | 0 | 0 | 0 | 0 | 4 | 0.1 | 0 | 0 | 221 | 0
4925 | 19 | S22-14-2 | 32 | 0 | Rapport des essais: de tirants sous dÃ©formation imposÃ©e de courte durÃ©e | 1993 | 0 | Switzerland | Ã‰cole Polytechnique FÃ©dÃ©rale de Lausanne | Construction Materials Laboratory | Bicher Farra, Jean-Paul Jaccoud | 1150 | 1150 | 1000 | 1000 | 100 | 100 | [2,7,6] | [6,7,15] | [0,60,0] | [0,21,0] | 0 | [42.4,56.9,64.5] | [1,160x320,0] | [7,28,90] | [2.9] | [1,160x320,1] | [28] | [34400] | [1,160x320,2] | [28] | [0,0,0,0,0.47,32,0,Sikament320,0] | 196317 | 2 | 558.2 | [14] | [50] | [1] | [43] | [0] | [0] | 0 | 0 | 0 | 0 | 0 | 0 | 0 | 0 | 0 | [0] | [0] | [0] | [0] | [0] | 2 | 1a | 0 | 0 | 2 | 2 | 0 | 1 | 0 | 0 | 351 | 28 | 1 | 0 | 0 | 0 | 0 | 7 | 0.18 | 0 | 0 | 138 | 0
4926 | 19 | S22-14-2 | 4 | 0 | Rapport des essais: de tirants sous dÃ©formation imposÃ©e de courte durÃ©e | 1993 | 0 | Switzerland | Ã‰cole Polytechnique FÃ©dÃ©rale de Lausanne | Construction Materials Laboratory | Bicher Farra, Jean-Paul Jaccoud | 1150 | 1150 | 1000 | 1000 | 100 | 100 | [2,7,6] | [6,7,15] | [0,60,0] | [0,21,0] | 0 | [42.4,56.9,64.5] | [1,160x320,0] | [7,28,90] | [2.9] | [1,160x320,1] | [28] | [34400] | [1,160x320,2] | [28] | [0,0,0,0,0.47,32,0,Sikament320,0] | 196317 | 2 | 558.2 | [14] | [50] | [1] | [43] | [0] | [0] | 0 | 0 | 0 | 0 | 0 | 0 | 0 | 0 | 0 | [0] | [0] | [0] | [0] | [0] | 2 | 1a | 0 | 0 | 2 | 2 | 0 | 1 | 0 | 0 | 174 | 28 | 1 | 0 | 0 | 0 | 0 | 1 | 0.01 | 0 | 0 | 120 | 0
4927 | 19 | S22-14-2 | 33 | 0 | Rapport des essais: de tirants sous dÃ©formation imposÃ©e de courte durÃ©e | 1993 | 0 | Switzerland | Ã‰cole Polytechnique FÃ©dÃ©rale de Lausanne | Construction Materials Laboratory | Bicher Farra, Jean-Paul Jaccoud | 1150 | 1150 | 1000 | 1000 | 100 | 100 | [2,7,6] | [6,7,15] | [0,60,0] | [0,21,0] | 0 | [42.4,56.9,64.5] | [1,160x320,0] | [7,28,90] | [2.9] | [1,160x320,1] | [28] | [34400] | [1,160x320,2] | [28] | [0,0,0,0,0.47,32,0,Sikament320,0] | 196317 | 2 | 558.2 | [14] | [50] | [1] | [43] | [0] | [0] | 0 | 0 | 0 | 0 | 0 | 0 | 0 | 0 | 0 | [0] | [0] | [0] | [0] | [0] | 2 | 1a | 0 | 0 | 2 | 2 | 0 | 1 | 0 | 0 | 331 | 28 | 1 | 0 | 0 | 0 | 0 | 7 | 0.18 | 0 | 0.283 | 138 | 0
4928 | 19 | S22-14-2 | 15 | 0 | Rapport des essais: de tirants sous dÃ©formation imposÃ©e de courte durÃ©e | 1993 | 0 | Switzerland | Ã‰cole Polytechnique FÃ©dÃ©rale de Lausanne | Construction Materials Laboratory | Bicher Farra, Jean-Paul Jaccoud | 1150 | 1150 | 1000 | 1000 | 100 | 100 | [2,7,6] | [6,7,15] | [0,60,0] | [0,21,0] | 0 | [42.4,56.9,64.5] | [1,160x320,0] | [7,28,90] | [2.9] | [1,160x320,1] | [28] | [34400] | [1,160x320,2] | [28] | [0,0,0,0,0.47,32,0,Sikament320,0] | 196317 | 2 | 558.2 | [14] | [50] | [1] | [43] | [0] | [0] | 0 | 0 | 0 | 0 | 0 | 0 | 0 | 0 | 0 | [0] | [0] | [0] | [0] | [0] | 2 | 1a | 0 | 0 | 2 | 2 | 0 | 1 | 0 | 0 | 162 | 28 | 1 | 0 | 0 | 0 | 0 | 3 | 0.07 | 0 | 0.096 | 257 | 0
4929 | 19 | S22-14-2 | 20 | 0 | Rapport des essais: de tirants sous dÃ©formation imposÃ©e de courte durÃ©e | 1993 | 0 | Switzerland | Ã‰cole Polytechnique FÃ©dÃ©rale de Lausanne | Construction Materials Laboratory | Bicher Farra, Jean-Paul Jaccoud | 1150 | 1150 | 1000 | 1000 | 100 | 100 | [2,7,6] | [6,7,15] | [0,60,0] | [0,21,0] | 0 | [42.4,56.9,64.5] | [1,160x320,0] | [7,28,90] | [2.9] | [1,160x320,1] | [28] | [34400] | [1,160x320,2] | [28] | [0,0,0,0,0.47,32,0,Sikament320,0] | 196317 | 2 | 558.2 | [14] | [50] | [1] | [43] | [0] | [0] | 0 | 0 | 0 | 0 | 0 | 0 | 0 | 0 | 0 | [0] | [0] | [0] | [0] | [0] | 2 | 1a | 0 | 0 | 2 | 2 | 0 | 1 | 0 | 0 | 188 | 28 | 1 | 0 | 0 | 0 | 0 | 4 | 0.09 | 0 | 0.105 | 221 | 0
4930 | 19 | S22-14-2 | 17 | 0 | Rapport des essais: de tirants sous dÃ©formation imposÃ©e de courte durÃ©e | 1993 | 0 | Switzerland | Ã‰cole Polytechnique FÃ©dÃ©rale de Lausanne | Construction Materials Laboratory | Bicher Farra, Jean-Paul Jaccoud | 1150 | 1150 | 1000 | 1000 | 100 | 100 | [2,7,6] | [6,7,15] | [0,60,0] | [0,21,0] | 0 | [42.4,56.9,64.5] | [1,160x320,0] | [7,28,90] | [2.9] | [1,160x320,1] | [28] | [34400] | [1,160x320,2] | [28] | [0,0,0,0,0.47,32,0,Sikament320,0] | 196317 | 2 | 558.2 | [14] | [50] | [1] | [43] | [0] | [0] | 0 | 0 | 0 | 0 | 0 | 0 | 0 | 0 | 0 | [0] | [0] | [0] | [0] | [0] | 2 | 1a | 0 | 0 | 2 | 2 | 0 | 1 | 0 | 0 | 209 | 28 | 1 | 0 | 0 | 0 | 0 | 3 | 0.09 | 0 | 0.111 | 274 | 0
4931 | 19 | S22-14-2 | 18 | 0 | Rapport des essais: de tirants sous dÃ©formation imposÃ©e de courte durÃ©e | 1993 | 0 | Switzerland | Ã‰cole Polytechnique FÃ©dÃ©rale de Lausanne | Construction Materials Laboratory | Bicher Farra, Jean-Paul Jaccoud | 1150 | 1150 | 1000 | 1000 | 100 | 100 | [2,7,6] | [6,7,15] | [0,60,0] | [0,21,0] | 0 | [42.4,56.9,64.5] | [1,160x320,0] | [7,28,90] | [2.9] | [1,160x320,1] | [28] | [34400] | [1,160x320,2] | [28] | [0,0,0,0,0.47,32,0,Sikament320,0] | 196317 | 2 | 558.2 | [14] | [50] | [1] | [43] | [0] | [0] | 0 | 0 | 0 | 0 | 0 | 0 | 0 | 0 | 0 | [0] | [0] | [0] | [0] | [0] | 2 | 1a | 0 | 0 | 2 | 2 | 0 | 1 | 0 | 0 | 212 | 28 | 1 | 0 | 0 | 0 | 0 | 4 | 0.07 | 0 | 0 | 212 | 0
4932 | 19 | S22-14-2 | 27 | 0 | Rapport des essais: de tirants sous dÃ©formation imposÃ©e de courte durÃ©e | 1993 | 0 | Switzerland | Ã‰cole Polytechnique FÃ©dÃ©rale de Lausanne | Construction Materials Laboratory | Bicher Farra, Jean-Paul Jaccoud | 1150 | 1150 | 1000 | 1000 | 100 | 100 | [2,7,6] | [6,7,15] | [0,60,0] | [0,21,0] | 0 | [42.4,56.9,64.5] | [1,160x320,0] | [7,28,90] | [2.9] | [1,160x320,1] | [28] | [34400] | [1,160x320,2] | [28] | [0,0,0,0,0.47,32,0,Sikament320,0] | 196317 | 2 | 558.2 | [14] | [50] | [1] | [43] | [0] | [0] | 0 | 0 | 0 | 0 | 0 | 0 | 0 | 0 | 0 | [0] | [0] | [0] | [0] | [0] | 2 | 1a | 0 | 0 | 2 | 2 | 0 | 1 | 0 | 0 | 270 | 28 | 1 | 0 | 0 | 0 | 0 | 6 | 0.13 | 0 | 0 | 157 | 0
4933 | 19 | S22-14-3 | 29 | 0 | Rapport des essais: de tirants sous dÃ©formation imposÃ©e de courte durÃ©e | 1993 | 0 | Switzerland | Ã‰cole Polytechnique FÃ©dÃ©rale de Lausanne | Construction Materials Laboratory | Bicher Farra, Jean-Paul Jaccoud | 1150 | 1150 | 1000 | 1000 | 100 | 100 | [2,7,6] | [6,7,15] | [0,60,0] | [0,21,0] | 0 | [42.4,56.9,64.5] | [1,160x320,0] | [7,28,90] | [2.9] | [1,160x320,1] | [28] | [34400] | [1,160x320,2] | [28] | [0,0,0,0,0.47,32,0,Sikament320,0] | 196317 | 2 | 558.2 | [14] | [50] | [1] | [43] | [0] | [0] | 0 | 0 | 0 | 0 | 0 | 0 | 0 | 0 | 0 | [0] | [0] | [0] | [0] | [0] | 2 | 1a | 0 | 0 | 2 | 2 | 0 | 1 | 0 | 0 | 307 | 28 | 1 | 0 | 0 | 0 | 0 | 6 | 0.16 | 0 | 0.266 | 158 | 0
4934 | 19 | S22-14-3 | 27 | 0 | Rapport des essais: de tirants sous dÃ©formation imposÃ©e de courte durÃ©e | 1993 | 0 | Switzerland | Ã‰cole Polytechnique FÃ©dÃ©rale de Lausanne | Construction Materials Laboratory | Bicher Farra, Jean-Paul Jaccoud | 1150 | 1150 | 1000 | 1000 | 100 | 100 | [2,7,6] | [6,7,15] | [0,60,0] | [0,21,0] | 0 | [42.4,56.9,64.5] | [1,160x320,0] | [7,28,90] | [2.9] | [1,160x320,1] | [28] | [34400] | [1,160x320,2] | [28] | [0,0,0,0,0.47,32,0,Sikament320,0] | 196317 | 2 | 558.2 | [14] | [50] | [1] | [43] | [0] | [0] | 0 | 0 | 0 | 0 | 0 | 0 | 0 | 0 | 0 | [0] | [0] | [0] | [0] | [0] | 2 | 1a | 0 | 0 | 2 | 2 | 0 | 1 | 0 | 0 | 226 | 28 | 1 | 0 | 0 | 0 | 0 | 5 | 0.13 | 0 | 0.203 | 185 | 0
4935 | 19 | S22-14-3 | 25 | 0 | Rapport des essais: de tirants sous dÃ©formation imposÃ©e de courte durÃ©e | 1993 | 0 | Switzerland | Ã‰cole Polytechnique FÃ©dÃ©rale de Lausanne | Construction Materials Laboratory | Bicher Farra, Jean-Paul Jaccoud | 1150 | 1150 | 1000 | 1000 | 100 | 100 | [2,7,6] | [6,7,15] | [0,60,0] | [0,21,0] | 0 | [42.4,56.9,64.5] | [1,160x320,0] | [7,28,90] | [2.9] | [1,160x320,1] | [28] | [34400] | [1,160x320,2] | [28] | [0,0,0,0,0.47,32,0,Sikament320,0] | 196317 | 2 | 558.2 | [14] | [50] | [1] | [43] | [0] | [0] | 0 | 0 | 0 | 0 | 0 | 0 | 0 | 0 | 0 | [0] | [0] | [0] | [0] | [0] | 2 | 1a | 0 | 0 | 2 | 2 | 0 | 1 | 0 | 0 | 232 | 28 | 1 | 0 | 0 | 0 | 0 | 4 | 0.14 | 0 | 0.193 | 226 | 0
4936 | 19 | S22-14-3 | 30 | 0 | Rapport des essais: de tirants sous dÃ©formation imposÃ©e de courte durÃ©e | 1993 | 0 | Switzerland | Ã‰cole Polytechnique FÃ©dÃ©rale de Lausanne | Construction Materials Laboratory | Bicher Farra, Jean-Paul Jaccoud | 1150 | 1150 | 1000 | 1000 | 100 | 100 | [2,7,6] | [6,7,15] | [0,60,0] | [0,21,0] | 0 | [42.4,56.9,64.5] | [1,160x320,0] | [7,28,90] | [2.9] | [1,160x320,1] | [28] | [34400] | [1,160x320,2] | [28] | [0,0,0,0,0.47,32,0,Sikament320,0] | 196317 | 2 | 558.2 | [14] | [50] | [1] | [43] | [0] | [0] | 0 | 0 | 0 | 0 | 0 | 0 | 0 | 0 | 0 | [0] | [0] | [0] | [0] | [0] | 2 | 1a | 0 | 0 | 2 | 2 | 0 | 1 | 0 | 0 | 268 | 28 | 1 | 0 | 0 | 0 | 0 | 6 | 0.16 | 0 | 0.251 | 158 | 0
4937 | 19 | S22-14-3 | 15 | 0 | Rapport des essais: de tirants sous dÃ©formation imposÃ©e de courte durÃ©e | 1993 | 0 | Switzerland | Ã‰cole Polytechnique FÃ©dÃ©rale de Lausanne | Construction Materials Laboratory | Bicher Farra, Jean-Paul Jaccoud | 1150 | 1150 | 1000 | 1000 | 100 | 100 | [2,7,6] | [6,7,15] | [0,60,0] | [0,21,0] | 0 | [42.4,56.9,64.5] | [1,160x320,0] | [7,28,90] | [2.9] | [1,160x320,1] | [28] | [34400] | [1,160x320,2] | [28] | [0,0,0,0,0.47,32,0,Sikament320,0] | 196317 | 2 | 558.2 | [14] | [50] | [1] | [43] | [0] | [0] | 0 | 0 | 0 | 0 | 0 | 0 | 0 | 0 | 0 | [0] | [0] | [0] | [0] | [0] | 2 | 1a | 0 | 0 | 2 | 2 | 0 | 1 | 0 | 0 | 191 | 28 | 1 | 0 | 0 | 0 | 0 | 2 | 0.11 | 0 | 0.144 | 391 | 0
4938 | 19 | S22-14-3 | 36 | 0 | Rapport des essais: de tirants sous dÃ©formation imposÃ©e de courte durÃ©e | 1993 | 0 | Switzerland | Ã‰cole Polytechnique FÃ©dÃ©rale de Lausanne | Construction Materials Laboratory | Bicher Farra, Jean-Paul Jaccoud | 1150 | 1150 | 1000 | 1000 | 100 | 100 | [2,7,6] | [6,7,15] | [0,60,0] | [0,21,0] | 0 | [42.4,56.9,64.5] | [1,160x320,0] | [7,28,90] | [2.9] | [1,160x320,1] | [28] | [34400] | [1,160x320,2] | [28] | [0,0,0,0,0.47,32,0,Sikament320,0] | 196317 | 2 | 558.2 | [14] | [50] | [1] | [43] | [0] | [0] | 0 | 0 | 0 | 0 | 0 | 0 | 0 | 0 | 0 | [0] | [0] | [0] | [0] | [0] | 2 | 1a | 0 | 0 | 2 | 2 | 0 | 1 | 0 | 0 | 387 | 28 | 1 | 0 | 0 | 0 | 0 | 7 | 0.22 | 0 | 0 | 139 | 0
4939 | 19 | S22-14-3 | 2 | 0 | Rapport des essais: de tirants sous dÃ©formation imposÃ©e de courte durÃ©e | 1993 | 0 | Switzerland | Ã‰cole Polytechnique FÃ©dÃ©rale de Lausanne | Construction Materials Laboratory | Bicher Farra, Jean-Paul Jaccoud | 1150 | 1150 | 1000 | 1000 | 100 | 100 | [2,7,6] | [6,7,15] | [0,60,0] | [0,21,0] | 0 | [42.4,56.9,64.5] | [1,160x320,0] | [7,28,90] | [2.9] | [1,160x320,1] | [28] | [34400] | [1,160x320,2] | [28] | [0,0,0,0,0.47,32,0,Sikament320,0] | 196317 | 2 | 558.2 | [14] | [50] | [1] | [43] | [0] | [0] | 0 | 0 | 0 | 0 | 0 | 0 | 0 | 0 | 0 | [0] | [0] | [0] | [0] | [0] | 2 | 1a | 0 | 0 | 2 | 2 | 0 | 1 | 0 | 0 | 66 | 28 | 1 | 0 | 0 | 0 | 0 | 0 | 0 | 0 | 0.003 | 0 | 0
4940 | 19 | S22-14-3 | 16 | 0 | Rapport des essais: de tirants sous dÃ©formation imposÃ©e de courte durÃ©e | 1993 | 0 | Switzerland | Ã‰cole Polytechnique FÃ©dÃ©rale de Lausanne | Construction Materials Laboratory | Bicher Farra, Jean-Paul Jaccoud | 1150 | 1150 | 1000 | 1000 | 100 | 100 | [2,7,6] | [6,7,15] | [0,60,0] | [0,21,0] | 0 | [42.4,56.9,64.5] | [1,160x320,0] | [7,28,90] | [2.9] | [1,160x320,1] | [28] | [34400] | [1,160x320,2] | [28] | [0,0,0,0,0.47,32,0,Sikament320,0] | 196317 | 2 | 558.2 | [14] | [50] | [1] | [43] | [0] | [0] | 0 | 0 | 0 | 0 | 0 | 0 | 0 | 0 | 0 | [0] | [0] | [0] | [0] | [0] | 2 | 1a | 0 | 0 | 2 | 2 | 0 | 1 | 0 | 0 | 207 | 28 | 1 | 0 | 0 | 0 | 0 | 2 | 0.13 | 0 | 0.165 | 396 | 0
4941 | 19 | S22-14-3 | 7 | 0 | Rapport des essais: de tirants sous dÃ©formation imposÃ©e de courte durÃ©e | 1993 | 0 | Switzerland | Ã‰cole Polytechnique FÃ©dÃ©rale de Lausanne | Construction Materials Laboratory | Bicher Farra, Jean-Paul Jaccoud | 1150 | 1150 | 1000 | 1000 | 100 | 100 | [2,7,6] | [6,7,15] | [0,60,0] | [0,21,0] | 0 | [42.4,56.9,64.5] | [1,160x320,0] | [7,28,90] | [2.9] | [1,160x320,1] | [28] | [34400] | [1,160x320,2] | [28] | [0,0,0,0,0.47,32,0,Sikament320,0] | 196317 | 2 | 558.2 | [14] | [50] | [1] | [43] | [0] | [0] | 0 | 0 | 0 | 0 | 0 | 0 | 0 | 0 | 0 | [0] | [0] | [0] | [0] | [0] | 2 | 1a | 0 | 0 | 2 | 2 | 0 | 1 | 0 | 0 | 151 | 28 | 1 | 0 | 0 | 0 | 0 | 1 | 0.06 | 0 | 0.064 | 520 | 0
4942 | 19 | S22-14-3 | 4 | 0 | Rapport des essais: de tirants sous dÃ©formation imposÃ©e de courte durÃ©e | 1993 | 0 | Switzerland | Ã‰cole Polytechnique FÃ©dÃ©rale de Lausanne | Construction Materials Laboratory | Bicher Farra, Jean-Paul Jaccoud | 1150 | 1150 | 1000 | 1000 | 100 | 100 | [2,7,6] | [6,7,15] | [0,60,0] | [0,21,0] | 0 | [42.4,56.9,64.5] | [1,160x320,0] | [7,28,90] | [2.9] | [1,160x320,1] | [28] | [34400] | [1,160x320,2] | [28] | [0,0,0,0,0.47,32,0,Sikament320,0] | 196317 | 2 | 558.2 | [14] | [50] | [1] | [43] | [0] | [0] | 0 | 0 | 0 | 0 | 0 | 0 | 0 | 0 | 0 | [0] | [0] | [0] | [0] | [0] | 2 | 1a | 0 | 0 | 2 | 2 | 0 | 1 | 0 | 0 | 154 | 28 | 1 | 0 | 0 | 0 | 0 | 0 | 0 | 0 | 0 | 0 | 0
4943 | 19 | S22-14-3 | 6 | 0 | Rapport des essais: de tirants sous dÃ©formation imposÃ©e de courte durÃ©e | 1993 | 0 | Switzerland | Ã‰cole Polytechnique FÃ©dÃ©rale de Lausanne | Construction Materials Laboratory | Bicher Farra, Jean-Paul Jaccoud | 1150 | 1150 | 1000 | 1000 | 100 | 100 | [2,7,6] | [6,7,15] | [0,60,0] | [0,21,0] | 0 | [42.4,56.9,64.5] | [1,160x320,0] | [7,28,90] | [2.9] | [1,160x320,1] | [28] | [34400] | [1,160x320,2] | [28] | [0,0,0,0,0.47,32,0,Sikament320,0] | 196317 | 2 | 558.2 | [14] | [50] | [1] | [43] | [0] | [0] | 0 | 0 | 0 | 0 | 0 | 0 | 0 | 0 | 0 | [0] | [0] | [0] | [0] | [0] | 2 | 1a | 0 | 0 | 2 | 2 | 0 | 1 | 0 | 0 | 140 | 28 | 1 | 0 | 0 | 0 | 0 | 1 | 0.02 | 0 | 0.033 | 239 | 0
4944 | 19 | S22-14-3 | 24 | 0 | Rapport des essais: de tirants sous dÃ©formation imposÃ©e de courte durÃ©e | 1993 | 0 | Switzerland | Ã‰cole Polytechnique FÃ©dÃ©rale de Lausanne | Construction Materials Laboratory | Bicher Farra, Jean-Paul Jaccoud | 1150 | 1150 | 1000 | 1000 | 100 | 100 | [2,7,6] | [6,7,15] | [0,60,0] | [0,21,0] | 0 | [42.4,56.9,64.5] | [1,160x320,0] | [7,28,90] | [2.9] | [1,160x320,1] | [28] | [34400] | [1,160x320,2] | [28] | [0,0,0,0,0.47,32,0,Sikament320,0] | 196317 | 2 | 558.2 | [14] | [50] | [1] | [43] | [0] | [0] | 0 | 0 | 0 | 0 | 0 | 0 | 0 | 0 | 0 | [0] | [0] | [0] | [0] | [0] | 2 | 1a | 0 | 0 | 2 | 2 | 0 | 1 | 0 | 0 | 215 | 28 | 1 | 0 | 0 | 0 | 0 | 4 | 0.13 | 0 | 0.183 | 226 | 0
4945 | 19 | S22-14-3 | 1 | 0 | Rapport des essais: de tirants sous dÃ©formation imposÃ©e de courte durÃ©e | 1993 | 0 | Switzerland | Ã‰cole Polytechnique FÃ©dÃ©rale de Lausanne | Construction Materials Laboratory | Bicher Farra, Jean-Paul Jaccoud | 1150 | 1150 | 1000 | 1000 | 100 | 100 | [2,7,6] | [6,7,15] | [0,60,0] | [0,21,0] | 0 | [42.4,56.9,64.5] | [1,160x320,0] | [7,28,90] | [2.9] | [1,160x320,1] | [28] | [34400] | [1,160x320,2] | [28] | [0,0,0,0,0.47,32,0,Sikament320,0] | 196317 | 2 | 558.2 | [14] | [50] | [1] | [43] | [0] | [0] | 0 | 0 | 0 | 0 | 0 | 0 | 0 | 0 | 0 | [0] | [0] | [0] | [0] | [0] | 2 | 1a | 0 | 0 | 2 | 2 | 0 | 1 | 0 | 0 | 1 | 28 | 1 | 0 | 0 | 0 | 0 | 0 | 0 | 0 | 0.003 | 0 | 0
4946 | 19 | S22-14-3 | 35 | 0 | Rapport des essais: de tirants sous dÃ©formation imposÃ©e de courte durÃ©e | 1993 | 0 | Switzerland | Ã‰cole Polytechnique FÃ©dÃ©rale de Lausanne | Construction Materials Laboratory | Bicher Farra, Jean-Paul Jaccoud | 1150 | 1150 | 1000 | 1000 | 100 | 100 | [2,7,6] | [6,7,15] | [0,60,0] | [0,21,0] | 0 | [42.4,56.9,64.5] | [1,160x320,0] | [7,28,90] | [2.9] | [1,160x320,1] | [28] | [34400] | [1,160x320,2] | [28] | [0,0,0,0,0.47,32,0,Sikament320,0] | 196317 | 2 | 558.2 | [14] | [50] | [1] | [43] | [0] | [0] | 0 | 0 | 0 | 0 | 0 | 0 | 0 | 0 | 0 | [0] | [0] | [0] | [0] | [0] | 2 | 1a | 0 | 0 | 2 | 2 | 0 | 1 | 0 | 0 | 342 | 28 | 1 | 0 | 0 | 0 | 0 | 7 | 0.19 | 0 | 0.298 | 138 | 0
4947 | 19 | S22-14-3 | 33 | 0 | Rapport des essais: de tirants sous dÃ©formation imposÃ©e de courte durÃ©e | 1993 | 0 | Switzerland | Ã‰cole Polytechnique FÃ©dÃ©rale de Lausanne | Construction Materials Laboratory | Bicher Farra, Jean-Paul Jaccoud | 1150 | 1150 | 1000 | 1000 | 100 | 100 | [2,7,6] | [6,7,15] | [0,60,0] | [0,21,0] | 0 | [42.4,56.9,64.5] | [1,160x320,0] | [7,28,90] | [2.9] | [1,160x320,1] | [28] | [34400] | [1,160x320,2] | [28] | [0,0,0,0,0.47,32,0,Sikament320,0] | 196317 | 2 | 558.2 | [14] | [50] | [1] | [43] | [0] | [0] | 0 | 0 | 0 | 0 | 0 | 0 | 0 | 0 | 0 | [0] | [0] | [0] | [0] | [0] | 2 | 1a | 0 | 0 | 2 | 2 | 0 | 1 | 0 | 0 | 343 | 28 | 1 | 0 | 0 | 0 | 0 | 7 | 0.18 | 0 | 0 | 138 | 0
4948 | 19 | S22-14-3 | 34 | 0 | Rapport des essais: de tirants sous dÃ©formation imposÃ©e de courte durÃ©e | 1993 | 0 | Switzerland | Ã‰cole Polytechnique FÃ©dÃ©rale de Lausanne | Construction Materials Laboratory | Bicher Farra, Jean-Paul Jaccoud | 1150 | 1150 | 1000 | 1000 | 100 | 100 | [2,7,6] | [6,7,15] | [0,60,0] | [0,21,0] | 0 | [42.4,56.9,64.5] | [1,160x320,0] | [7,28,90] | [2.9] | [1,160x320,1] | [28] | [34400] | [1,160x320,2] | [28] | [0,0,0,0,0.47,32,0,Sikament320,0] | 196317 | 2 | 558.2 | [14] | [50] | [1] | [43] | [0] | [0] | 0 | 0 | 0 | 0 | 0 | 0 | 0 | 0 | 0 | [0] | [0] | [0] | [0] | [0] | 2 | 1a | 0 | 0 | 2 | 2 | 0 | 1 | 0 | 0 | 309 | 28 | 1 | 0 | 0 | 0 | 0 | 7 | 0.18 | 0 | 0.283 | 138 | 0
4949 | 19 | S22-14-3 | 20 | 0 | Rapport des essais: de tirants sous dÃ©formation imposÃ©e de courte durÃ©e | 1993 | 0 | Switzerland | Ã‰cole Polytechnique FÃ©dÃ©rale de Lausanne | Construction Materials Laboratory | Bicher Farra, Jean-Paul Jaccoud | 1150 | 1150 | 1000 | 1000 | 100 | 100 | [2,7,6] | [6,7,15] | [0,60,0] | [0,21,0] | 0 | [42.4,56.9,64.5] | [1,160x320,0] | [7,28,90] | [2.9] | [1,160x320,1] | [28] | [34400] | [1,160x320,2] | [28] | [0,0,0,0,0.47,32,0,Sikament320,0] | 196317 | 2 | 558.2 | [14] | [50] | [1] | [43] | [0] | [0] | 0 | 0 | 0 | 0 | 0 | 0 | 0 | 0 | 0 | [0] | [0] | [0] | [0] | [0] | 2 | 1a | 0 | 0 | 2 | 2 | 0 | 1 | 0 | 0 | 216 | 28 | 1 | 0 | 0 | 0 | 0 | 3 | 0.13 | 0 | 0.179 | 286 | 0
4950 | 19 | S22-14-3 | 22 | 0 | Rapport des essais: de tirants sous dÃ©formation imposÃ©e de courte durÃ©e | 1993 | 0 | Switzerland | Ã‰cole Polytechnique FÃ©dÃ©rale de Lausanne | Construction Materials Laboratory | Bicher Farra, Jean-Paul Jaccoud | 1150 | 1150 | 1000 | 1000 | 100 | 100 | [2,7,6] | [6,7,15] | [0,60,0] | [0,21,0] | 0 | [42.4,56.9,64.5] | [1,160x320,0] | [7,28,90] | [2.9] | [1,160x320,1] | [28] | [34400] | [1,160x320,2] | [28] | [0,0,0,0,0.47,32,0,Sikament320,0] | 196317 | 2 | 558.2 | [14] | [50] | [1] | [43] | [0] | [0] | 0 | 0 | 0 | 0 | 0 | 0 | 0 | 0 | 0 | [0] | [0] | [0] | [0] | [0] | 2 | 1a | 0 | 0 | 2 | 2 | 0 | 1 | 0 | 0 | 179 | 28 | 1 | 0 | 0 | 0 | 0 | 4 | 0.1 | 0 | 0.165 | 220 | 0
4951 | 19 | S22-14-3 | 10 | 0 | Rapport des essais: de tirants sous dÃ©formation imposÃ©e de courte durÃ©e | 1993 | 0 | Switzerland | Ã‰cole Polytechnique FÃ©dÃ©rale de Lausanne | Construction Materials Laboratory | Bicher Farra, Jean-Paul Jaccoud | 1150 | 1150 | 1000 | 1000 | 100 | 100 | [2,7,6] | [6,7,15] | [0,60,0] | [0,21,0] | 0 | [42.4,56.9,64.5] | [1,160x320,0] | [7,28,90] | [2.9] | [1,160x320,1] | [28] | [34400] | [1,160x320,2] | [28] | [0,0,0,0,0.47,32,0,Sikament320,0] | 196317 | 2 | 558.2 | [14] | [50] | [1] | [43] | [0] | [0] | 0 | 0 | 0 | 0 | 0 | 0 | 0 | 0 | 0 | [0] | [0] | [0] | [0] | [0] | 2 | 1a | 0 | 0 | 2 | 2 | 0 | 1 | 0 | 0 | 179 | 28 | 1 | 0 | 0 | 0 | 0 | 2 | 0.05 | 0 | 0.096 | 310 | 0
4952 | 19 | S22-14-3 | 8 | 0 | Rapport des essais: de tirants sous dÃ©formation imposÃ©e de courte durÃ©e | 1993 | 0 | Switzerland | Ã‰cole Polytechnique FÃ©dÃ©rale de Lausanne | Construction Materials Laboratory | Bicher Farra, Jean-Paul Jaccoud | 1150 | 1150 | 1000 | 1000 | 100 | 100 | [2,7,6] | [6,7,15] | [0,60,0] | [0,21,0] | 0 | [42.4,56.9,64.5] | [1,160x320,0] | [7,28,90] | [2.9] | [1,160x320,1] | [28] | [34400] | [1,160x320,2] | [28] | [0,0,0,0,0.47,32,0,Sikament320,0] | 196317 | 2 | 558.2 | [14] | [50] | [1] | [43] | [0] | [0] | 0 | 0 | 0 | 0 | 0 | 0 | 0 | 0 | 0 | [0] | [0] | [0] | [0] | [0] | 2 | 1a | 0 | 0 | 2 | 2 | 0 | 1 | 0 | 0 | 163 | 28 | 1 | 0 | 0 | 0 | 0 | 1 | 0.07 | 0 | 0.077 | 538 | 0
4953 | 19 | S22-14-3 | 11 | 0 | Rapport des essais: de tirants sous dÃ©formation imposÃ©e de courte durÃ©e | 1993 | 0 | Switzerland | Ã‰cole Polytechnique FÃ©dÃ©rale de Lausanne | Construction Materials Laboratory | Bicher Farra, Jean-Paul Jaccoud | 1150 | 1150 | 1000 | 1000 | 100 | 100 | [2,7,6] | [6,7,15] | [0,60,0] | [0,21,0] | 0 | [42.4,56.9,64.5] | [1,160x320,0] | [7,28,90] | [2.9] | [1,160x320,1] | [28] | [34400] | [1,160x320,2] | [28] | [0,0,0,0,0.47,32,0,Sikament320,0] | 196317 | 2 | 558.2 | [14] | [50] | [1] | [43] | [0] | [0] | 0 | 0 | 0 | 0 | 0 | 0 | 0 | 0 | 0 | [0] | [0] | [0] | [0] | [0] | 2 | 1a | 0 | 0 | 2 | 2 | 0 | 1 | 0 | 0 | 121 | 28 | 1 | 0 | 0 | 0 | 0 | 2 | 0.05 | 0 | 0.082 | 310 | 0
4954 | 19 | S22-14-3 | 5 | 0 | Rapport des essais: de tirants sous dÃ©formation imposÃ©e de courte durÃ©e | 1993 | 0 | Switzerland | Ã‰cole Polytechnique FÃ©dÃ©rale de Lausanne | Construction Materials Laboratory | Bicher Farra, Jean-Paul Jaccoud | 1150 | 1150 | 1000 | 1000 | 100 | 100 | [2,7,6] | [6,7,15] | [0,60,0] | [0,21,0] | 0 | [42.4,56.9,64.5] | [1,160x320,0] | [7,28,90] | [2.9] | [1,160x320,1] | [28] | [34400] | [1,160x320,2] | [28] | [0,0,0,0,0.47,32,0,Sikament320,0] | 196317 | 2 | 558.2 | [14] | [50] | [1] | [43] | [0] | [0] | 0 | 0 | 0 | 0 | 0 | 0 | 0 | 0 | 0 | [0] | [0] | [0] | [0] | [0] | 2 | 1a | 0 | 0 | 2 | 2 | 0 | 1 | 0 | 0 | 162 | 28 | 1 | 0 | 0 | 0 | 0 | 1 | 0.02 | 0 | 0.024 | 239 | 0
4955 | 19 | S22-14-3 | 12 | 0 | Rapport des essais: de tirants sous dÃ©formation imposÃ©e de courte durÃ©e | 1993 | 0 | Switzerland | Ã‰cole Polytechnique FÃ©dÃ©rale de Lausanne | Construction Materials Laboratory | Bicher Farra, Jean-Paul Jaccoud | 1150 | 1150 | 1000 | 1000 | 100 | 100 | [2,7,6] | [6,7,15] | [0,60,0] | [0,21,0] | 0 | [42.4,56.9,64.5] | [1,160x320,0] | [7,28,90] | [2.9] | [1,160x320,1] | [28] | [34400] | [1,160x320,2] | [28] | [0,0,0,0,0.47,32,0,Sikament320,0] | 196317 | 2 | 558.2 | [14] | [50] | [1] | [43] | [0] | [0] | 0 | 0 | 0 | 0 | 0 | 0 | 0 | 0 | 0 | [0] | [0] | [0] | [0] | [0] | 2 | 1a | 0 | 0 | 2 | 2 | 0 | 1 | 0 | 0 | 154 | 28 | 1 | 0 | 0 | 0 | 0 | 2 | 0.08 | 0 | 0.091 | 373 | 0
4956 | 19 | S22-14-3 | 3 | 0 | Rapport des essais: de tirants sous dÃ©formation imposÃ©e de courte durÃ©e | 1993 | 0 | Switzerland | Ã‰cole Polytechnique FÃ©dÃ©rale de Lausanne | Construction Materials Laboratory | Bicher Farra, Jean-Paul Jaccoud | 1150 | 1150 | 1000 | 1000 | 100 | 100 | [2,7,6] | [6,7,15] | [0,60,0] | [0,21,0] | 0 | [42.4,56.9,64.5] | [1,160x320,0] | [7,28,90] | [2.9] | [1,160x320,1] | [28] | [34400] | [1,160x320,2] | [28] | [0,0,0,0,0.47,32,0,Sikament320,0] | 196317 | 2 | 558.2 | [14] | [50] | [1] | [43] | [0] | [0] | 0 | 0 | 0 | 0 | 0 | 0 | 0 | 0 | 0 | [0] | [0] | [0] | [0] | [0] | 2 | 1a | 0 | 0 | 2 | 2 | 0 | 1 | 0 | 0 | 104 | 28 | 1 | 0 | 0 | 0 | 0 | 0 | 0 | 0 | 0.005 | 0 | 0
4957 | 19 | S22-14-3 | 23 | 0 | Rapport des essais: de tirants sous dÃ©formation imposÃ©e de courte durÃ©e | 1993 | 0 | Switzerland | Ã‰cole Polytechnique FÃ©dÃ©rale de Lausanne | Construction Materials Laboratory | Bicher Farra, Jean-Paul Jaccoud | 1150 | 1150 | 1000 | 1000 | 100 | 100 | [2,7,6] | [6,7,15] | [0,60,0] | [0,21,0] | 0 | [42.4,56.9,64.5] | [1,160x320,0] | [7,28,90] | [2.9] | [1,160x320,1] | [28] | [34400] | [1,160x320,2] | [28] | [0,0,0,0,0.47,32,0,Sikament320,0] | 196317 | 2 | 558.2 | [14] | [50] | [1] | [43] | [0] | [0] | 0 | 0 | 0 | 0 | 0 | 0 | 0 | 0 | 0 | [0] | [0] | [0] | [0] | [0] | 2 | 1a | 0 | 0 | 2 | 2 | 0 | 1 | 0 | 0 | 193 | 28 | 1 | 0 | 0 | 0 | 0 | 4 | 0.11 | 0 | 0.172 | 226 | 0
4958 | 19 | S22-14-3 | 9 | 0 | Rapport des essais: de tirants sous dÃ©formation imposÃ©e de courte durÃ©e | 1993 | 0 | Switzerland | Ã‰cole Polytechnique FÃ©dÃ©rale de Lausanne | Construction Materials Laboratory | Bicher Farra, Jean-Paul Jaccoud | 1150 | 1150 | 1000 | 1000 | 100 | 100 | [2,7,6] | [6,7,15] | [0,60,0] | [0,21,0] | 0 | [42.4,56.9,64.5] | [1,160x320,0] | [7,28,90] | [2.9] | [1,160x320,1] | [28] | [34400] | [1,160x320,2] | [28] | [0,0,0,0,0.47,32,0,Sikament320,0] | 196317 | 2 | 558.2 | [14] | [50] | [1] | [43] | [0] | [0] | 0 | 0 | 0 | 0 | 0 | 0 | 0 | 0 | 0 | [0] | [0] | [0] | [0] | [0] | 2 | 1a | 0 | 0 | 2 | 2 | 0 | 1 | 0 | 0 | 176 | 28 | 1 | 0 | 0 | 0 | 0 | 1 | 0.09 | 0 | 0 | 579 | 0
4959 | 19 | S22-14-3 | 18 | 0 | Rapport des essais: de tirants sous dÃ©formation imposÃ©e de courte durÃ©e | 1993 | 0 | Switzerland | Ã‰cole Polytechnique FÃ©dÃ©rale de Lausanne | Construction Materials Laboratory | Bicher Farra, Jean-Paul Jaccoud | 1150 | 1150 | 1000 | 1000 | 100 | 100 | [2,7,6] | [6,7,15] | [0,60,0] | [0,21,0] | 0 | [42.4,56.9,64.5] | [1,160x320,0] | [7,28,90] | [2.9] | [1,160x320,1] | [28] | [34400] | [1,160x320,2] | [28] | [0,0,0,0,0.47,32,0,Sikament320,0] | 196317 | 2 | 558.2 | [14] | [50] | [1] | [43] | [0] | [0] | 0 | 0 | 0 | 0 | 0 | 0 | 0 | 0 | 0 | [0] | [0] | [0] | [0] | [0] | 2 | 1a | 0 | 0 | 2 | 2 | 0 | 1 | 0 | 0 | 165 | 28 | 1 | 0 | 0 | 0 | 0 | 3 | 0.1 | 0 | 0.156 | 274 | 0
4960 | 19 | S22-14-3 | 17 | 0 | Rapport des essais: de tirants sous dÃ©formation imposÃ©e de courte durÃ©e | 1993 | 0 | Switzerland | Ã‰cole Polytechnique FÃ©dÃ©rale de Lausanne | Construction Materials Laboratory | Bicher Farra, Jean-Paul Jaccoud | 1150 | 1150 | 1000 | 1000 | 100 | 100 | [2,7,6] | [6,7,15] | [0,60,0] | [0,21,0] | 0 | [42.4,56.9,64.5] | [1,160x320,0] | [7,28,90] | [2.9] | [1,160x320,1] | [28] | [34400] | [1,160x320,2] | [28] | [0,0,0,0,0.47,32,0,Sikament320,0] | 196317 | 2 | 558.2 | [14] | [50] | [1] | [43] | [0] | [0] | 0 | 0 | 0 | 0 | 0 | 0 | 0 | 0 | 0 | [0] | [0] | [0] | [0] | [0] | 2 | 1a | 0 | 0 | 2 | 2 | 0 | 1 | 0 | 0 | 216 | 28 | 1 | 0 | 0 | 0 | 0 | 3 | 0.1 | 0 | 0 | 274 | 0
4961 | 19 | S22-14-3 | 21 | 0 | Rapport des essais: de tirants sous dÃ©formation imposÃ©e de courte durÃ©e | 1993 | 0 | Switzerland | Ã‰cole Polytechnique FÃ©dÃ©rale de Lausanne | Construction Materials Laboratory | Bicher Farra, Jean-Paul Jaccoud | 1150 | 1150 | 1000 | 1000 | 100 | 100 | [2,7,6] | [6,7,15] | [0,60,0] | [0,21,0] | 0 | [42.4,56.9,64.5] | [1,160x320,0] | [7,28,90] | [2.9] | [1,160x320,1] | [28] | [34400] | [1,160x320,2] | [28] | [0,0,0,0,0.47,32,0,Sikament320,0] | 196317 | 2 | 558.2 | [14] | [50] | [1] | [43] | [0] | [0] | 0 | 0 | 0 | 0 | 0 | 0 | 0 | 0 | 0 | [0] | [0] | [0] | [0] | [0] | 2 | 1a | 0 | 0 | 2 | 2 | 0 | 1 | 0 | 0 | 228 | 28 | 1 | 0 | 0 | 0 | 0 | 4 | 0.1 | 0 | 0 | 220 | 0
4962 | 19 | S22-14-3 | 31 | 0 | Rapport des essais: de tirants sous dÃ©formation imposÃ©e de courte durÃ©e | 1993 | 0 | Switzerland | Ã‰cole Polytechnique FÃ©dÃ©rale de Lausanne | Construction Materials Laboratory | Bicher Farra, Jean-Paul Jaccoud | 1150 | 1150 | 1000 | 1000 | 100 | 100 | [2,7,6] | [6,7,15] | [0,60,0] | [0,21,0] | 0 | [42.4,56.9,64.5] | [1,160x320,0] | [7,28,90] | [2.9] | [1,160x320,1] | [28] | [34400] | [1,160x320,2] | [28] | [0,0,0,0,0.47,32,0,Sikament320,0] | 196317 | 2 | 558.2 | [14] | [50] | [1] | [43] | [0] | [0] | 0 | 0 | 0 | 0 | 0 | 0 | 0 | 0 | 0 | [0] | [0] | [0] | [0] | [0] | 2 | 1a | 0 | 0 | 2 | 2 | 0 | 1 | 0 | 0 | 307 | 28 | 1 | 0 | 0 | 0 | 0 | 6 | 0.18 | 0 | 0.271 | 159 | 0
4963 | 19 | S22-14-3 | 13 | 0 | Rapport des essais: de tirants sous dÃ©formation imposÃ©e de courte durÃ©e | 1993 | 0 | Switzerland | Ã‰cole Polytechnique FÃ©dÃ©rale de Lausanne | Construction Materials Laboratory | Bicher Farra, Jean-Paul Jaccoud | 1150 | 1150 | 1000 | 1000 | 100 | 100 | [2,7,6] | [6,7,15] | [0,60,0] | [0,21,0] | 0 | [42.4,56.9,64.5] | [1,160x320,0] | [7,28,90] | [2.9] | [1,160x320,1] | [28] | [34400] | [1,160x320,2] | [28] | [0,0,0,0,0.47,32,0,Sikament320,0] | 196317 | 2 | 558.2 | [14] | [50] | [1] | [43] | [0] | [0] | 0 | 0 | 0 | 0 | 0 | 0 | 0 | 0 | 0 | [0] | [0] | [0] | [0] | [0] | 2 | 1a | 0 | 0 | 2 | 2 | 0 | 1 | 0 | 0 | 173 | 28 | 1 | 0 | 0 | 0 | 0 | 2 | 0.09 | 0 | 0.106 | 381 | 0
4964 | 19 | S22-14-3 | 26 | 0 | Rapport des essais: de tirants sous dÃ©formation imposÃ©e de courte durÃ©e | 1993 | 0 | Switzerland | Ã‰cole Polytechnique FÃ©dÃ©rale de Lausanne | Construction Materials Laboratory | Bicher Farra, Jean-Paul Jaccoud | 1150 | 1150 | 1000 | 1000 | 100 | 100 | [2,7,6] | [6,7,15] | [0,60,0] | [0,21,0] | 0 | [42.4,56.9,64.5] | [1,160x320,0] | [7,28,90] | [2.9] | [1,160x320,1] | [28] | [34400] | [1,160x320,2] | [28] | [0,0,0,0,0.47,32,0,Sikament320,0] | 196317 | 2 | 558.2 | [14] | [50] | [1] | [43] | [0] | [0] | 0 | 0 | 0 | 0 | 0 | 0 | 0 | 0 | 0 | [0] | [0] | [0] | [0] | [0] | 2 | 1a | 0 | 0 | 2 | 2 | 0 | 1 | 0 | 0 | 263 | 28 | 1 | 0 | 0 | 0 | 0 | 5 | 0.13 | 0 | 0 | 185 | 0
4965 | 19 | S22-14-3 | 28 | 0 | Rapport des essais: de tirants sous dÃ©formation imposÃ©e de courte durÃ©e | 1993 | 0 | Switzerland | Ã‰cole Polytechnique FÃ©dÃ©rale de Lausanne | Construction Materials Laboratory | Bicher Farra, Jean-Paul Jaccoud | 1150 | 1150 | 1000 | 1000 | 100 | 100 | [2,7,6] | [6,7,15] | [0,60,0] | [0,21,0] | 0 | [42.4,56.9,64.5] | [1,160x320,0] | [7,28,90] | [2.9] | [1,160x320,1] | [28] | [34400] | [1,160x320,2] | [28] | [0,0,0,0,0.47,32,0,Sikament320,0] | 196317 | 2 | 558.2 | [14] | [50] | [1] | [43] | [0] | [0] | 0 | 0 | 0 | 0 | 0 | 0 | 0 | 0 | 0 | [0] | [0] | [0] | [0] | [0] | 2 | 1a | 0 | 0 | 2 | 2 | 0 | 1 | 0 | 0 | 306 | 28 | 1 | 0 | 0 | 0 | 0 | 5 | 0.19 | 0 | 0 | 187 | 0
4966 | 19 | S22-14-3 | 32 | 0 | Rapport des essais: de tirants sous dÃ©formation imposÃ©e de courte durÃ©e | 1993 | 0 | Switzerland | Ã‰cole Polytechnique FÃ©dÃ©rale de Lausanne | Construction Materials Laboratory | Bicher Farra, Jean-Paul Jaccoud | 1150 | 1150 | 1000 | 1000 | 100 | 100 | [2,7,6] | [6,7,15] | [0,60,0] | [0,21,0] | 0 | [42.4,56.9,64.5] | [1,160x320,0] | [7,28,90] | [2.9] | [1,160x320,1] | [28] | [34400] | [1,160x320,2] | [28] | [0,0,0,0,0.47,32,0,Sikament320,0] | 196317 | 2 | 558.2 | [14] | [50] | [1] | [43] | [0] | [0] | 0 | 0 | 0 | 0 | 0 | 0 | 0 | 0 | 0 | [0] | [0] | [0] | [0] | [0] | 2 | 1a | 0 | 0 | 2 | 2 | 0 | 1 | 0 | 0 | 329 | 28 | 1 | 0 | 0 | 0 | 0 | 6 | 0.19 | 0 | 0.286 | 159 | 0
4967 | 19 | S22-14-3 | 14 | 0 | Rapport des essais: de tirants sous dÃ©formation imposÃ©e de courte durÃ©e | 1993 | 0 | Switzerland | Ã‰cole Polytechnique FÃ©dÃ©rale de Lausanne | Construction Materials Laboratory | Bicher Farra, Jean-Paul Jaccoud | 1150 | 1150 | 1000 | 1000 | 100 | 100 | [2,7,6] | [6,7,15] | [0,60,0] | [0,21,0] | 0 | [42.4,56.9,64.5] | [1,160x320,0] | [7,28,90] | [2.9] | [1,160x320,1] | [28] | [34400] | [1,160x320,2] | [28] | [0,0,0,0,0.47,32,0,Sikament320,0] | 196317 | 2 | 558.2 | [14] | [50] | [1] | [43] | [0] | [0] | 0 | 0 | 0 | 0 | 0 | 0 | 0 | 0 | 0 | [0] | [0] | [0] | [0] | [0] | 2 | 1a | 0 | 0 | 2 | 2 | 0 | 1 | 0 | 0 | 179 | 28 | 1 | 0 | 0 | 0 | 0 | 2 | 0.09 | 0 | 0.114 | 377 | 0
4968 | 19 | S22-14-3 | 19 | 0 | Rapport des essais: de tirants sous dÃ©formation imposÃ©e de courte durÃ©e | 1993 | 0 | Switzerland | Ã‰cole Polytechnique FÃ©dÃ©rale de Lausanne | Construction Materials Laboratory | Bicher Farra, Jean-Paul Jaccoud | 1150 | 1150 | 1000 | 1000 | 100 | 100 | [2,7,6] | [6,7,15] | [0,60,0] | [0,21,0] | 0 | [42.4,56.9,64.5] | [1,160x320,0] | [7,28,90] | [2.9] | [1,160x320,1] | [28] | [34400] | [1,160x320,2] | [28] | [0,0,0,0,0.47,32,0,Sikament320,0] | 196317 | 2 | 558.2 | [14] | [50] | [1] | [43] | [0] | [0] | 0 | 0 | 0 | 0 | 0 | 0 | 0 | 0 | 0 | [0] | [0] | [0] | [0] | [0] | 2 | 1a | 0 | 0 | 2 | 2 | 0 | 1 | 0 | 0 | 194 | 28 | 1 | 0 | 0 | 0 | 0 | 3 | 0.12 | 0 | 0.167 | 286 | 0
4969 | 19 | S22-20-1 | 22 | 0 | Rapport des essais: de tirants sous dÃ©formation imposÃ©e de courte durÃ©e | 1993 | 0 | Switzerland | Ã‰cole Polytechnique FÃ©dÃ©rale de Lausanne | Construction Materials Laboratory | Bicher Farra, Jean-Paul Jaccoud | 1150 | 1150 | 1000 | 1000 | 100 | 100 | [2,7,6] | [6,7,15] | [0,60,0] | [0,21,0] | 0 | [42.4,56.9,64.5] | [1,160x320,0] | [7,28,90] | [2.9] | [1,160x320,1] | [28] | [34400] | [1,160x320,2] | [28] | [0,0,0,0,0.47,32,0,Sikament320,0] | 197500 | 2 | 531.6 | [20] | [50] | [1] | [40] | [0] | [0] | 0 | 0 | 0 | 0 | 0 | 0 | 0 | 0 | 0 | [0] | [0] | [0] | [0] | [0] | 2 | 1a | 0 | 0 | 2 | 2 | 0 | 1 | 0 | 0 | 112 | 28 | 1 | 0 | 0 | 0 | 0 | 4 | 0.06 | 0 | 0 | 202 | 0
4970 | 19 | S22-20-1 | 1 | 0 | Rapport des essais: de tirants sous dÃ©formation imposÃ©e de courte durÃ©e | 1993 | 0 | Switzerland | Ã‰cole Polytechnique FÃ©dÃ©rale de Lausanne | Construction Materials Laboratory | Bicher Farra, Jean-Paul Jaccoud | 1150 | 1150 | 1000 | 1000 | 100 | 100 | [2,7,6] | [6,7,15] | [0,60,0] | [0,21,0] | 0 | [42.4,56.9,64.5] | [1,160x320,0] | [7,28,90] | [2.9] | [1,160x320,1] | [28] | [34400] | [1,160x320,2] | [28] | [0,0,0,0,0.47,32,0,Sikament320,0] | 197500 | 2 | 531.6 | [20] | [50] | [1] | [40] | [0] | [0] | 0 | 0 | 0 | 0 | 0 | 0 | 0 | 0 | 0 | [0] | [0] | [0] | [0] | [0] | 2 | 1a | 0 | 0 | 2 | 2 | 0 | 1 | 0 | 0 | 1 | 28 | 1 | 0 | 0 | 0 | 0 | 0 | 0 | 0 | 0 | 0 | 0
4971 | 19 | S22-20-1 | 21 | 0 | Rapport des essais: de tirants sous dÃ©formation imposÃ©e de courte durÃ©e | 1993 | 0 | Switzerland | Ã‰cole Polytechnique FÃ©dÃ©rale de Lausanne | Construction Materials Laboratory | Bicher Farra, Jean-Paul Jaccoud | 1150 | 1150 | 1000 | 1000 | 100 | 100 | [2,7,6] | [6,7,15] | [0,60,0] | [0,21,0] | 0 | [42.4,56.9,64.5] | [1,160x320,0] | [7,28,90] | [2.9] | [1,160x320,1] | [28] | [34400] | [1,160x320,2] | [28] | [0,0,0,0,0.47,32,0,Sikament320,0] | 197500 | 2 | 531.6 | [20] | [50] | [1] | [40] | [0] | [0] | 0 | 0 | 0 | 0 | 0 | 0 | 0 | 0 | 0 | [0] | [0] | [0] | [0] | [0] | 2 | 1a | 0 | 0 | 2 | 2 | 0 | 1 | 0 | 0 | 93 | 28 | 1 | 0 | 0 | 0 | 0 | 4 | 0.04 | 0 | 0.073 | 195 | 0
4972 | 19 | S22-20-1 | 19 | 0 | Rapport des essais: de tirants sous dÃ©formation imposÃ©e de courte durÃ©e | 1993 | 0 | Switzerland | Ã‰cole Polytechnique FÃ©dÃ©rale de Lausanne | Construction Materials Laboratory | Bicher Farra, Jean-Paul Jaccoud | 1150 | 1150 | 1000 | 1000 | 100 | 100 | [2,7,6] | [6,7,15] | [0,60,0] | [0,21,0] | 0 | [42.4,56.9,64.5] | [1,160x320,0] | [7,28,90] | [2.9] | [1,160x320,1] | [28] | [34400] | [1,160x320,2] | [28] | [0,0,0,0,0.47,32,0,Sikament320,0] | 197500 | 2 | 531.6 | [20] | [50] | [1] | [40] | [0] | [0] | 0 | 0 | 0 | 0 | 0 | 0 | 0 | 0 | 0 | [0] | [0] | [0] | [0] | [0] | 2 | 1a | 0 | 0 | 2 | 2 | 0 | 1 | 0 | 0 | 105 | 28 | 1 | 0 | 0 | 0 | 0 | 3 | 0.05 | 0 | 0.075 | 244 | 0
4973 | 19 | S22-20-1 | 31 | 0 | Rapport des essais: de tirants sous dÃ©formation imposÃ©e de courte durÃ©e | 1993 | 0 | Switzerland | Ã‰cole Polytechnique FÃ©dÃ©rale de Lausanne | Construction Materials Laboratory | Bicher Farra, Jean-Paul Jaccoud | 1150 | 1150 | 1000 | 1000 | 100 | 100 | [2,7,6] | [6,7,15] | [0,60,0] | [0,21,0] | 0 | [42.4,56.9,64.5] | [1,160x320,0] | [7,28,90] | [2.9] | [1,160x320,1] | [28] | [34400] | [1,160x320,2] | [28] | [0,0,0,0,0.47,32,0,Sikament320,0] | 197500 | 2 | 531.6 | [20] | [50] | [1] | [40] | [0] | [0] | 0 | 0 | 0 | 0 | 0 | 0 | 0 | 0 | 0 | [0] | [0] | [0] | [0] | [0] | 2 | 1a | 0 | 0 | 2 | 2 | 0 | 1 | 0 | 0 | 166 | 28 | 1 | 0 | 0 | 0 | 0 | 7 | 0.09 | 0 | 0 | 134 | 0
4974 | 19 | S22-20-1 | 16 | 0 | Rapport des essais: de tirants sous dÃ©formation imposÃ©e de courte durÃ©e | 1993 | 0 | Switzerland | Ã‰cole Polytechnique FÃ©dÃ©rale de Lausanne | Construction Materials Laboratory | Bicher Farra, Jean-Paul Jaccoud | 1150 | 1150 | 1000 | 1000 | 100 | 100 | [2,7,6] | [6,7,15] | [0,60,0] | [0,21,0] | 0 | [42.4,56.9,64.5] | [1,160x320,0] | [7,28,90] | [2.9] | [1,160x320,1] | [28] | [34400] | [1,160x320,2] | [28] | [0,0,0,0,0.47,32,0,Sikament320,0] | 197500 | 2 | 531.6 | [20] | [50] | [1] | [40] | [0] | [0] | 0 | 0 | 0 | 0 | 0 | 0 | 0 | 0 | 0 | [0] | [0] | [0] | [0] | [0] | 2 | 1a | 0 | 0 | 2 | 2 | 0 | 1 | 0 | 0 | 78 | 28 | 1 | 0 | 0 | 0 | 0 | 3 | 0.04 | 0 | 0.063 | 222 | 0
4975 | 19 | S22-20-1 | 24 | 0 | Rapport des essais: de tirants sous dÃ©formation imposÃ©e de courte durÃ©e | 1993 | 0 | Switzerland | Ã‰cole Polytechnique FÃ©dÃ©rale de Lausanne | Construction Materials Laboratory | Bicher Farra, Jean-Paul Jaccoud | 1150 | 1150 | 1000 | 1000 | 100 | 100 | [2,7,6] | [6,7,15] | [0,60,0] | [0,21,0] | 0 | [42.4,56.9,64.5] | [1,160x320,0] | [7,28,90] | [2.9] | [1,160x320,1] | [28] | [34400] | [1,160x320,2] | [28] | [0,0,0,0,0.47,32,0,Sikament320,0] | 197500 | 2 | 531.6 | [20] | [50] | [1] | [40] | [0] | [0] | 0 | 0 | 0 | 0 | 0 | 0 | 0 | 0 | 0 | [0] | [0] | [0] | [0] | [0] | 2 | 1a | 0 | 0 | 2 | 2 | 0 | 1 | 0 | 0 | 88 | 28 | 1 | 0 | 0 | 0 | 0 | 5 | 0.05 | 0 | 0.083 | 168 | 0
4976 | 19 | S22-20-1 | 26 | 0 | Rapport des essais: de tirants sous dÃ©formation imposÃ©e de courte durÃ©e | 1993 | 0 | Switzerland | Ã‰cole Polytechnique FÃ©dÃ©rale de Lausanne | Construction Materials Laboratory | Bicher Farra, Jean-Paul Jaccoud | 1150 | 1150 | 1000 | 1000 | 100 | 100 | [2,7,6] | [6,7,15] | [0,60,0] | [0,21,0] | 0 | [42.4,56.9,64.5] | [1,160x320,0] | [7,28,90] | [2.9] | [1,160x320,1] | [28] | [34400] | [1,160x320,2] | [28] | [0,0,0,0,0.47,32,0,Sikament320,0] | 197500 | 2 | 531.6 | [20] | [50] | [1] | [40] | [0] | [0] | 0 | 0 | 0 | 0 | 0 | 0 | 0 | 0 | 0 | [0] | [0] | [0] | [0] | [0] | 2 | 1a | 0 | 0 | 2 | 2 | 0 | 1 | 0 | 0 | 121 | 28 | 1 | 0 | 0 | 0 | 0 | 6 | 0.06 | 0 | 0 | 150 | 0
4977 | 19 | S22-20-1 | 8 | 0 | Rapport des essais: de tirants sous dÃ©formation imposÃ©e de courte durÃ©e | 1993 | 0 | Switzerland | Ã‰cole Polytechnique FÃ©dÃ©rale de Lausanne | Construction Materials Laboratory | Bicher Farra, Jean-Paul Jaccoud | 1150 | 1150 | 1000 | 1000 | 100 | 100 | [2,7,6] | [6,7,15] | [0,60,0] | [0,21,0] | 0 | [42.4,56.9,64.5] | [1,160x320,0] | [7,28,90] | [2.9] | [1,160x320,1] | [28] | [34400] | [1,160x320,2] | [28] | [0,0,0,0,0.47,32,0,Sikament320,0] | 197500 | 2 | 531.6 | [20] | [50] | [1] | [40] | [0] | [0] | 0 | 0 | 0 | 0 | 0 | 0 | 0 | 0 | 0 | [0] | [0] | [0] | [0] | [0] | 2 | 1a | 0 | 0 | 2 | 2 | 0 | 1 | 0 | 0 | 77 | 28 | 1 | 0 | 0 | 0 | 0 | 1 | 0.03 | 0 | 0.05 | 372 | 0
4978 | 19 | S22-20-1 | 23 | 0 | Rapport des essais: de tirants sous dÃ©formation imposÃ©e de courte durÃ©e | 1993 | 0 | Switzerland | Ã‰cole Polytechnique FÃ©dÃ©rale de Lausanne | Construction Materials Laboratory | Bicher Farra, Jean-Paul Jaccoud | 1150 | 1150 | 1000 | 1000 | 100 | 100 | [2,7,6] | [6,7,15] | [0,60,0] | [0,21,0] | 0 | [42.4,56.9,64.5] | [1,160x320,0] | [7,28,90] | [2.9] | [1,160x320,1] | [28] | [34400] | [1,160x320,2] | [28] | [0,0,0,0,0.47,32,0,Sikament320,0] | 197500 | 2 | 531.6 | [20] | [50] | [1] | [40] | [0] | [0] | 0 | 0 | 0 | 0 | 0 | 0 | 0 | 0 | 0 | [0] | [0] | [0] | [0] | [0] | 2 | 1a | 0 | 0 | 2 | 2 | 0 | 1 | 0 | 0 | 112 | 28 | 1 | 0 | 0 | 0 | 0 | 5 | 0.05 | 0 | 0.076 | 168 | 0
4979 | 19 | S22-20-1 | 27 | 0 | Rapport des essais: de tirants sous dÃ©formation imposÃ©e de courte durÃ©e | 1993 | 0 | Switzerland | Ã‰cole Polytechnique FÃ©dÃ©rale de Lausanne | Construction Materials Laboratory | Bicher Farra, Jean-Paul Jaccoud | 1150 | 1150 | 1000 | 1000 | 100 | 100 | [2,7,6] | [6,7,15] | [0,60,0] | [0,21,0] | 0 | [42.4,56.9,64.5] | [1,160x320,0] | [7,28,90] | [2.9] | [1,160x320,1] | [28] | [34400] | [1,160x320,2] | [28] | [0,0,0,0,0.47,32,0,Sikament320,0] | 197500 | 2 | 531.6 | [20] | [50] | [1] | [40] | [0] | [0] | 0 | 0 | 0 | 0 | 0 | 0 | 0 | 0 | 0 | [0] | [0] | [0] | [0] | [0] | 2 | 1a | 0 | 0 | 2 | 2 | 0 | 1 | 0 | 0 | 105 | 28 | 1 | 0 | 0 | 0 | 0 | 6 | 0.06 | 0 | 0.084 | 150 | 0
4980 | 19 | S22-20-1 | 12 | 0 | Rapport des essais: de tirants sous dÃ©formation imposÃ©e de courte durÃ©e | 1993 | 0 | Switzerland | Ã‰cole Polytechnique FÃ©dÃ©rale de Lausanne | Construction Materials Laboratory | Bicher Farra, Jean-Paul Jaccoud | 1150 | 1150 | 1000 | 1000 | 100 | 100 | [2,7,6] | [6,7,15] | [0,60,0] | [0,21,0] | 0 | [42.4,56.9,64.5] | [1,160x320,0] | [7,28,90] | [2.9] | [1,160x320,1] | [28] | [34400] | [1,160x320,2] | [28] | [0,0,0,0,0.47,32,0,Sikament320,0] | 197500 | 2 | 531.6 | [20] | [50] | [1] | [40] | [0] | [0] | 0 | 0 | 0 | 0 | 0 | 0 | 0 | 0 | 0 | [0] | [0] | [0] | [0] | [0] | 2 | 1a | 0 | 0 | 2 | 2 | 0 | 1 | 0 | 0 | 69 | 28 | 1 | 0 | 0 | 0 | 0 | 2 | 0.03 | 0 | 0.057 | 239 | 0
4981 | 19 | S22-20-1 | 18 | 0 | Rapport des essais: de tirants sous dÃ©formation imposÃ©e de courte durÃ©e | 1993 | 0 | Switzerland | Ã‰cole Polytechnique FÃ©dÃ©rale de Lausanne | Construction Materials Laboratory | Bicher Farra, Jean-Paul Jaccoud | 1150 | 1150 | 1000 | 1000 | 100 | 100 | [2,7,6] | [6,7,15] | [0,60,0] | [0,21,0] | 0 | [42.4,56.9,64.5] | [1,160x320,0] | [7,28,90] | [2.9] | [1,160x320,1] | [28] | [34400] | [1,160x320,2] | [28] | [0,0,0,0,0.47,32,0,Sikament320,0] | 197500 | 2 | 531.6 | [20] | [50] | [1] | [40] | [0] | [0] | 0 | 0 | 0 | 0 | 0 | 0 | 0 | 0 | 0 | [0] | [0] | [0] | [0] | [0] | 2 | 1a | 0 | 0 | 2 | 2 | 0 | 1 | 0 | 0 | 95 | 28 | 1 | 0 | 0 | 0 | 0 | 3 | 0.05 | 0 | 0.069 | 243 | 0
4982 | 19 | S22-20-1 | 25 | 0 | Rapport des essais: de tirants sous dÃ©formation imposÃ©e de courte durÃ©e | 1993 | 0 | Switzerland | Ã‰cole Polytechnique FÃ©dÃ©rale de Lausanne | Construction Materials Laboratory | Bicher Farra, Jean-Paul Jaccoud | 1150 | 1150 | 1000 | 1000 | 100 | 100 | [2,7,6] | [6,7,15] | [0,60,0] | [0,21,0] | 0 | [42.4,56.9,64.5] | [1,160x320,0] | [7,28,90] | [2.9] | [1,160x320,1] | [28] | [34400] | [1,160x320,2] | [28] | [0,0,0,0,0.47,32,0,Sikament320,0] | 197500 | 2 | 531.6 | [20] | [50] | [1] | [40] | [0] | [0] | 0 | 0 | 0 | 0 | 0 | 0 | 0 | 0 | 0 | [0] | [0] | [0] | [0] | [0] | 2 | 1a | 0 | 0 | 2 | 2 | 0 | 1 | 0 | 0 | 101 | 28 | 1 | 0 | 0 | 0 | 0 | 5 | 0.05 | 0 | 0.079 | 174 | 0
4983 | 19 | S22-20-1 | 30 | 0 | Rapport des essais: de tirants sous dÃ©formation imposÃ©e de courte durÃ©e | 1993 | 0 | Switzerland | Ã‰cole Polytechnique FÃ©dÃ©rale de Lausanne | Construction Materials Laboratory | Bicher Farra, Jean-Paul Jaccoud | 1150 | 1150 | 1000 | 1000 | 100 | 100 | [2,7,6] | [6,7,15] | [0,60,0] | [0,21,0] | 0 | [42.4,56.9,64.5] | [1,160x320,0] | [7,28,90] | [2.9] | [1,160x320,1] | [28] | [34400] | [1,160x320,2] | [28] | [0,0,0,0,0.47,32,0,Sikament320,0] | 197500 | 2 | 531.6 | [20] | [50] | [1] | [40] | [0] | [0] | 0 | 0 | 0 | 0 | 0 | 0 | 0 | 0 | 0 | [0] | [0] | [0] | [0] | [0] | 2 | 1a | 0 | 0 | 2 | 2 | 0 | 1 | 0 | 0 | 158 | 28 | 1 | 0 | 0 | 0 | 0 | 6 | 0.09 | 0 | 0.131 | 153 | 0
4984 | 19 | S22-20-1 | 32 | 0 | Rapport des essais: de tirants sous dÃ©formation imposÃ©e de courte durÃ©e | 1993 | 0 | Switzerland | Ã‰cole Polytechnique FÃ©dÃ©rale de Lausanne | Construction Materials Laboratory | Bicher Farra, Jean-Paul Jaccoud | 1150 | 1150 | 1000 | 1000 | 100 | 100 | [2,7,6] | [6,7,15] | [0,60,0] | [0,21,0] | 0 | [42.4,56.9,64.5] | [1,160x320,0] | [7,28,90] | [2.9] | [1,160x320,1] | [28] | [34400] | [1,160x320,2] | [28] | [0,0,0,0,0.47,32,0,Sikament320,0] | 197500 | 2 | 531.6 | [20] | [50] | [1] | [40] | [0] | [0] | 0 | 0 | 0 | 0 | 0 | 0 | 0 | 0 | 0 | [0] | [0] | [0] | [0] | [0] | 2 | 1a | 0 | 0 | 2 | 2 | 0 | 1 | 0 | 0 | 150 | 28 | 1 | 0 | 0 | 0 | 0 | 7 | 0.09 | 0 | 0.131 | 134 | 0
4985 | 19 | S22-20-1 | 17 | 0 | Rapport des essais: de tirants sous dÃ©formation imposÃ©e de courte durÃ©e | 1993 | 0 | Switzerland | Ã‰cole Polytechnique FÃ©dÃ©rale de Lausanne | Construction Materials Laboratory | Bicher Farra, Jean-Paul Jaccoud | 1150 | 1150 | 1000 | 1000 | 100 | 100 | [2,7,6] | [6,7,15] | [0,60,0] | [0,21,0] | 0 | [42.4,56.9,64.5] | [1,160x320,0] | [7,28,90] | [2.9] | [1,160x320,1] | [28] | [34400] | [1,160x320,2] | [28] | [0,0,0,0,0.47,32,0,Sikament320,0] | 197500 | 2 | 531.6 | [20] | [50] | [1] | [40] | [0] | [0] | 0 | 0 | 0 | 0 | 0 | 0 | 0 | 0 | 0 | [0] | [0] | [0] | [0] | [0] | 2 | 1a | 0 | 0 | 2 | 2 | 0 | 1 | 0 | 0 | 91 | 28 | 1 | 0 | 0 | 0 | 0 | 3 | 0.04 | 0 | 0.068 | 242 | 0
4986 | 19 | S22-20-1 | 14 | 0 | Rapport des essais: de tirants sous dÃ©formation imposÃ©e de courte durÃ©e | 1993 | 0 | Switzerland | Ã‰cole Polytechnique FÃ©dÃ©rale de Lausanne | Construction Materials Laboratory | Bicher Farra, Jean-Paul Jaccoud | 1150 | 1150 | 1000 | 1000 | 100 | 100 | [2,7,6] | [6,7,15] | [0,60,0] | [0,21,0] | 0 | [42.4,56.9,64.5] | [1,160x320,0] | [7,28,90] | [2.9] | [1,160x320,1] | [28] | [34400] | [1,160x320,2] | [28] | [0,0,0,0,0.47,32,0,Sikament320,0] | 197500 | 2 | 531.6 | [20] | [50] | [1] | [40] | [0] | [0] | 0 | 0 | 0 | 0 | 0 | 0 | 0 | 0 | 0 | [0] | [0] | [0] | [0] | [0] | 2 | 1a | 0 | 0 | 2 | 2 | 0 | 1 | 0 | 0 | 93 | 28 | 1 | 0 | 0 | 0 | 0 | 2 | 0.04 | 0 | 0.066 | 300 | 0
4987 | 19 | S22-20-1 | 34 | 0 | Rapport des essais: de tirants sous dÃ©formation imposÃ©e de courte durÃ©e | 1993 | 0 | Switzerland | Ã‰cole Polytechnique FÃ©dÃ©rale de Lausanne | Construction Materials Laboratory | Bicher Farra, Jean-Paul Jaccoud | 1150 | 1150 | 1000 | 1000 | 100 | 100 | [2,7,6] | [6,7,15] | [0,60,0] | [0,21,0] | 0 | [42.4,56.9,64.5] | [1,160x320,0] | [7,28,90] | [2.9] | [1,160x320,1] | [28] | [34400] | [1,160x320,2] | [28] | [0,0,0,0,0.47,32,0,Sikament320,0] | 197500 | 2 | 531.6 | [20] | [50] | [1] | [40] | [0] | [0] | 0 | 0 | 0 | 0 | 0 | 0 | 0 | 0 | 0 | [0] | [0] | [0] | [0] | [0] | 2 | 1a | 0 | 0 | 2 | 2 | 0 | 1 | 0 | 0 | 187 | 28 | 1 | 0 | 0 | 0 | 0 | 7 | 0.11 | 0 | 0.161 | 135 | 0
4988 | 19 | S22-20-1 | 7 | 0 | Rapport des essais: de tirants sous dÃ©formation imposÃ©e de courte durÃ©e | 1993 | 0 | Switzerland | Ã‰cole Polytechnique FÃ©dÃ©rale de Lausanne | Construction Materials Laboratory | Bicher Farra, Jean-Paul Jaccoud | 1150 | 1150 | 1000 | 1000 | 100 | 100 | [2,7,6] | [6,7,15] | [0,60,0] | [0,21,0] | 0 | [42.4,56.9,64.5] | [1,160x320,0] | [7,28,90] | [2.9] | [1,160x320,1] | [28] | [34400] | [1,160x320,2] | [28] | [0,0,0,0,0.47,32,0,Sikament320,0] | 197500 | 2 | 531.6 | [20] | [50] | [1] | [40] | [0] | [0] | 0 | 0 | 0 | 0 | 0 | 0 | 0 | 0 | 0 | [0] | [0] | [0] | [0] | [0] | 2 | 1a | 0 | 0 | 2 | 2 | 0 | 1 | 0 | 0 | 70 | 28 | 1 | 0 | 0 | 0 | 0 | 1 | 0.03 | 0 | 0.044 | 368 | 0
4989 | 19 | S22-20-1 | 5 | 0 | Rapport des essais: de tirants sous dÃ©formation imposÃ©e de courte durÃ©e | 1993 | 0 | Switzerland | Ã‰cole Polytechnique FÃ©dÃ©rale de Lausanne | Construction Materials Laboratory | Bicher Farra, Jean-Paul Jaccoud | 1150 | 1150 | 1000 | 1000 | 100 | 100 | [2,7,6] | [6,7,15] | [0,60,0] | [0,21,0] | 0 | [42.4,56.9,64.5] | [1,160x320,0] | [7,28,90] | [2.9] | [1,160x320,1] | [28] | [34400] | [1,160x320,2] | [28] | [0,0,0,0,0.47,32,0,Sikament320,0] | 197500 | 2 | 531.6 | [20] | [50] | [1] | [40] | [0] | [0] | 0 | 0 | 0 | 0 | 0 | 0 | 0 | 0 | 0 | [0] | [0] | [0] | [0] | [0] | 2 | 1a | 0 | 0 | 2 | 2 | 0 | 1 | 0 | 0 | 56 | 28 | 1 | 0 | 0 | 0 | 0 | 1 | 0.01 | 0 | 0.025 | 135 | 0
4990 | 19 | S22-20-1 | 13 | 0 | Rapport des essais: de tirants sous dÃ©formation imposÃ©e de courte durÃ©e | 1993 | 0 | Switzerland | Ã‰cole Polytechnique FÃ©dÃ©rale de Lausanne | Construction Materials Laboratory | Bicher Farra, Jean-Paul Jaccoud | 1150 | 1150 | 1000 | 1000 | 100 | 100 | [2,7,6] | [6,7,15] | [0,60,0] | [0,21,0] | 0 | [42.4,56.9,64.5] | [1,160x320,0] | [7,28,90] | [2.9] | [1,160x320,1] | [28] | [34400] | [1,160x320,2] | [28] | [0,0,0,0,0.47,32,0,Sikament320,0] | 197500 | 2 | 531.6 | [20] | [50] | [1] | [40] | [0] | [0] | 0 | 0 | 0 | 0 | 0 | 0 | 0 | 0 | 0 | [0] | [0] | [0] | [0] | [0] | 2 | 1a | 0 | 0 | 2 | 2 | 0 | 1 | 0 | 0 | 83 | 28 | 1 | 0 | 0 | 0 | 0 | 2 | 0.04 | 0 | 0.062 | 303 | 0
4991 | 19 | S22-20-1 | 28 | 0 | Rapport des essais: de tirants sous dÃ©formation imposÃ©e de courte durÃ©e | 1993 | 0 | Switzerland | Ã‰cole Polytechnique FÃ©dÃ©rale de Lausanne | Construction Materials Laboratory | Bicher Farra, Jean-Paul Jaccoud | 1150 | 1150 | 1000 | 1000 | 100 | 100 | [2,7,6] | [6,7,15] | [0,60,0] | [0,21,0] | 0 | [42.4,56.9,64.5] | [1,160x320,0] | [7,28,90] | [2.9] | [1,160x320,1] | [28] | [34400] | [1,160x320,2] | [28] | [0,0,0,0,0.47,32,0,Sikament320,0] | 197500 | 2 | 531.6 | [20] | [50] | [1] | [40] | [0] | [0] | 0 | 0 | 0 | 0 | 0 | 0 | 0 | 0 | 0 | [0] | [0] | [0] | [0] | [0] | 2 | 1a | 0 | 0 | 2 | 2 | 0 | 1 | 0 | 0 | 122 | 28 | 1 | 0 | 0 | 0 | 0 | 6 | 0.06 | 0 | 0.092 | 151 | 0
4992 | 19 | S22-20-1 | 11 | 0 | Rapport des essais: de tirants sous dÃ©formation imposÃ©e de courte durÃ©e | 1993 | 0 | Switzerland | Ã‰cole Polytechnique FÃ©dÃ©rale de Lausanne | Construction Materials Laboratory | Bicher Farra, Jean-Paul Jaccoud | 1150 | 1150 | 1000 | 1000 | 100 | 100 | [2,7,6] | [6,7,15] | [0,60,0] | [0,21,0] | 0 | [42.4,56.9,64.5] | [1,160x320,0] | [7,28,90] | [2.9] | [1,160x320,1] | [28] | [34400] | [1,160x320,2] | [28] | [0,0,0,0,0.47,32,0,Sikament320,0] | 197500 | 2 | 531.6 | [20] | [50] | [1] | [40] | [0] | [0] | 0 | 0 | 0 | 0 | 0 | 0 | 0 | 0 | 0 | [0] | [0] | [0] | [0] | [0] | 2 | 1a | 0 | 0 | 2 | 2 | 0 | 1 | 0 | 0 | 93 | 28 | 1 | 0 | 0 | 0 | 0 | 2 | 0.03 | 0 | 0.064 | 239 | 0
4993 | 19 | S22-20-1 | 9 | 0 | Rapport des essais: de tirants sous dÃ©formation imposÃ©e de courte durÃ©e | 1993 | 0 | Switzerland | Ã‰cole Polytechnique FÃ©dÃ©rale de Lausanne | Construction Materials Laboratory | Bicher Farra, Jean-Paul Jaccoud | 1150 | 1150 | 1000 | 1000 | 100 | 100 | [2,7,6] | [6,7,15] | [0,60,0] | [0,21,0] | 0 | [42.4,56.9,64.5] | [1,160x320,0] | [7,28,90] | [2.9] | [1,160x320,1] | [28] | [34400] | [1,160x320,2] | [28] | [0,0,0,0,0.47,32,0,Sikament320,0] | 197500 | 2 | 531.6 | [20] | [50] | [1] | [40] | [0] | [0] | 0 | 0 | 0 | 0 | 0 | 0 | 0 | 0 | 0 | [0] | [0] | [0] | [0] | [0] | 2 | 1a | 0 | 0 | 2 | 2 | 0 | 1 | 0 | 0 | 85 | 28 | 1 | 0 | 0 | 0 | 0 | 1 | 0.04 | 0 | 0.057 | 389 | 0
4994 | 19 | S22-20-1 | 20 | 0 | Rapport des essais: de tirants sous dÃ©formation imposÃ©e de courte durÃ©e | 1993 | 0 | Switzerland | Ã‰cole Polytechnique FÃ©dÃ©rale de Lausanne | Construction Materials Laboratory | Bicher Farra, Jean-Paul Jaccoud | 1150 | 1150 | 1000 | 1000 | 100 | 100 | [2,7,6] | [6,7,15] | [0,60,0] | [0,21,0] | 0 | [42.4,56.9,64.5] | [1,160x320,0] | [7,28,90] | [2.9] | [1,160x320,1] | [28] | [34400] | [1,160x320,2] | [28] | [0,0,0,0,0.47,32,0,Sikament320,0] | 197500 | 2 | 531.6 | [20] | [50] | [1] | [40] | [0] | [0] | 0 | 0 | 0 | 0 | 0 | 0 | 0 | 0 | 0 | [0] | [0] | [0] | [0] | [0] | 2 | 1a | 0 | 0 | 2 | 2 | 0 | 1 | 0 | 0 | 106 | 28 | 1 | 0 | 0 | 0 | 0 | 4 | 0.04 | 0 | 0 | 195 | 0
4995 | 19 | S22-20-1 | 35 | 0 | Rapport des essais: de tirants sous dÃ©formation imposÃ©e de courte durÃ©e | 1993 | 0 | Switzerland | Ã‰cole Polytechnique FÃ©dÃ©rale de Lausanne | Construction Materials Laboratory | Bicher Farra, Jean-Paul Jaccoud | 1150 | 1150 | 1000 | 1000 | 100 | 100 | [2,7,6] | [6,7,15] | [0,60,0] | [0,21,0] | 0 | [42.4,56.9,64.5] | [1,160x320,0] | [7,28,90] | [2.9] | [1,160x320,1] | [28] | [34400] | [1,160x320,2] | [28] | [0,0,0,0,0.47,32,0,Sikament320,0] | 197500 | 2 | 531.6 | [20] | [50] | [1] | [40] | [0] | [0] | 0 | 0 | 0 | 0 | 0 | 0 | 0 | 0 | 0 | [0] | [0] | [0] | [0] | [0] | 2 | 1a | 0 | 0 | 2 | 2 | 0 | 1 | 0 | 0 | 224 | 28 | 1 | 0 | 0 | 0 | 0 | 7 | 0.14 | 0 | 0.198 | 135 | 0
4996 | 19 | S22-20-1 | 29 | 0 | Rapport des essais: de tirants sous dÃ©formation imposÃ©e de courte durÃ©e | 1993 | 0 | Switzerland | Ã‰cole Polytechnique FÃ©dÃ©rale de Lausanne | Construction Materials Laboratory | Bicher Farra, Jean-Paul Jaccoud | 1150 | 1150 | 1000 | 1000 | 100 | 100 | [2,7,6] | [6,7,15] | [0,60,0] | [0,21,0] | 0 | [42.4,56.9,64.5] | [1,160x320,0] | [7,28,90] | [2.9] | [1,160x320,1] | [28] | [34400] | [1,160x320,2] | [28] | [0,0,0,0,0.47,32,0,Sikament320,0] | 197500 | 2 | 531.6 | [20] | [50] | [1] | [40] | [0] | [0] | 0 | 0 | 0 | 0 | 0 | 0 | 0 | 0 | 0 | [0] | [0] | [0] | [0] | [0] | 2 | 1a | 0 | 0 | 2 | 2 | 0 | 1 | 0 | 0 | 140 | 28 | 1 | 0 | 0 | 0 | 0 | 6 | 0.08 | 0 | 0.108 | 152 | 0
4997 | 19 | S22-20-1 | 33 | 0 | Rapport des essais: de tirants sous dÃ©formation imposÃ©e de courte durÃ©e | 1993 | 0 | Switzerland | Ã‰cole Polytechnique FÃ©dÃ©rale de Lausanne | Construction Materials Laboratory | Bicher Farra, Jean-Paul Jaccoud | 1150 | 1150 | 1000 | 1000 | 100 | 100 | [2,7,6] | [6,7,15] | [0,60,0] | [0,21,0] | 0 | [42.4,56.9,64.5] | [1,160x320,0] | [7,28,90] | [2.9] | [1,160x320,1] | [28] | [34400] | [1,160x320,2] | [28] | [0,0,0,0,0.47,32,0,Sikament320,0] | 197500 | 2 | 531.6 | [20] | [50] | [1] | [40] | [0] | [0] | 0 | 0 | 0 | 0 | 0 | 0 | 0 | 0 | 0 | [0] | [0] | [0] | [0] | [0] | 2 | 1a | 0 | 0 | 2 | 2 | 0 | 1 | 0 | 0 | 166 | 28 | 1 | 0 | 0 | 0 | 0 | 7 | 0.09 | 0 | 0.139 | 135 | 0
4998 | 19 | S22-20-1 | 2 | 0 | Rapport des essais: de tirants sous dÃ©formation imposÃ©e de courte durÃ©e | 1993 | 0 | Switzerland | Ã‰cole Polytechnique FÃ©dÃ©rale de Lausanne | Construction Materials Laboratory | Bicher Farra, Jean-Paul Jaccoud | 1150 | 1150 | 1000 | 1000 | 100 | 100 | [2,7,6] | [6,7,15] | [0,60,0] | [0,21,0] | 0 | [42.4,56.9,64.5] | [1,160x320,0] | [7,28,90] | [2.9] | [1,160x320,1] | [28] | [34400] | [1,160x320,2] | [28] | [0,0,0,0,0.47,32,0,Sikament320,0] | 197500 | 2 | 531.6 | [20] | [50] | [1] | [40] | [0] | [0] | 0 | 0 | 0 | 0 | 0 | 0 | 0 | 0 | 0 | [0] | [0] | [0] | [0] | [0] | 2 | 1a | 0 | 0 | 2 | 2 | 0 | 1 | 0 | 0 | 33 | 28 | 1 | 0 | 0 | 0 | 0 | 0 | 0 | 0 | 0.003 | 0 | 0
4999 | 19 | S22-20-1 | 10 | 0 | Rapport des essais: de tirants sous dÃ©formation imposÃ©e de courte durÃ©e | 1993 | 0 | Switzerland | Ã‰cole Polytechnique FÃ©dÃ©rale de Lausanne | Construction Materials Laboratory | Bicher Farra, Jean-Paul Jaccoud | 1150 | 1150 | 1000 | 1000 | 100 | 100 | [2,7,6] | [6,7,15] | [0,60,0] | [0,21,0] | 0 | [42.4,56.9,64.5] | [1,160x320,0] | [7,28,90] | [2.9] | [1,160x320,1] | [28] | [34400] | [1,160x320,2] | [28] | [0,0,0,0,0.47,32,0,Sikament320,0] | 197500 | 2 | 531.6 | [20] | [50] | [1] | [40] | [0] | [0] | 0 | 0 | 0 | 0 | 0 | 0 | 0 | 0 | 0 | [0] | [0] | [0] | [0] | [0] | 2 | 1a | 0 | 0 | 2 | 2 | 0 | 1 | 0 | 0 | 92 | 28 | 1 | 0 | 0 | 0 | 0 | 1 | 0.05 | 0 | 0 | 417 | 0
5000 | 19 | S22-20-1 | 6 | 0 | Rapport des essais: de tirants sous dÃ©formation imposÃ©e de courte durÃ©e | 1993 | 0 | Switzerland | Ã‰cole Polytechnique FÃ©dÃ©rale de Lausanne | Construction Materials Laboratory | Bicher Farra, Jean-Paul Jaccoud | 1150 | 1150 | 1000 | 1000 | 100 | 100 | [2,7,6] | [6,7,15] | [0,60,0] | [0,21,0] | 0 | [42.4,56.9,64.5] | [1,160x320,0] | [7,28,90] | [2.9] | [1,160x320,1] | [28] | [34400] | [1,160x320,2] | [28] | [0,0,0,0,0.47,32,0,Sikament320,0] | 197500 | 2 | 531.6 | [20] | [50] | [1] | [40] | [0] | [0] | 0 | 0 | 0 | 0 | 0 | 0 | 0 | 0 | 0 | [0] | [0] | [0] | [0] | [0] | 2 | 1a | 0 | 0 | 2 | 2 | 0 | 1 | 0 | 0 | 62 | 28 | 1 | 0 | 0 | 0 | 0 | 1 | 0.02 | 0 | 0.032 | 325 | 0
5001 | 19 | S22-20-1 | 4 | 0 | Rapport des essais: de tirants sous dÃ©formation imposÃ©e de courte durÃ©e | 1993 | 0 | Switzerland | Ã‰cole Polytechnique FÃ©dÃ©rale de Lausanne | Construction Materials Laboratory | Bicher Farra, Jean-Paul Jaccoud | 1150 | 1150 | 1000 | 1000 | 100 | 100 | [2,7,6] | [6,7,15] | [0,60,0] | [0,21,0] | 0 | [42.4,56.9,64.5] | [1,160x320,0] | [7,28,90] | [2.9] | [1,160x320,1] | [28] | [34400] | [1,160x320,2] | [28] | [0,0,0,0,0.47,32,0,Sikament320,0] | 197500 | 2 | 531.6 | [20] | [50] | [1] | [40] | [0] | [0] | 0 | 0 | 0 | 0 | 0 | 0 | 0 | 0 | 0 | [0] | [0] | [0] | [0] | [0] | 2 | 1a | 0 | 0 | 2 | 2 | 0 | 1 | 0 | 0 | 73 | 28 | 1 | 0 | 0 | 0 | 0 | 1 | 0.01 | 0 | 0 | 135 | 0
5002 | 19 | S22-20-1 | 3 | 0 | Rapport des essais: de tirants sous dÃ©formation imposÃ©e de courte durÃ©e | 1993 | 0 | Switzerland | Ã‰cole Polytechnique FÃ©dÃ©rale de Lausanne | Construction Materials Laboratory | Bicher Farra, Jean-Paul Jaccoud | 1150 | 1150 | 1000 | 1000 | 100 | 100 | [2,7,6] | [6,7,15] | [0,60,0] | [0,21,0] | 0 | [42.4,56.9,64.5] | [1,160x320,0] | [7,28,90] | [2.9] | [1,160x320,1] | [28] | [34400] | [1,160x320,2] | [28] | [0,0,0,0,0.47,32,0,Sikament320,0] | 197500 | 2 | 531.6 | [20] | [50] | [1] | [40] | [0] | [0] | 0 | 0 | 0 | 0 | 0 | 0 | 0 | 0 | 0 | [0] | [0] | [0] | [0] | [0] | 2 | 1a | 0 | 0 | 2 | 2 | 0 | 1 | 0 | 0 | 52 | 28 | 1 | 0 | 0 | 0 | 0 | 0 | 0 | 0 | 0.005 | 0 | 0
5003 | 19 | S22-20-1 | 15 | 0 | Rapport des essais: de tirants sous dÃ©formation imposÃ©e de courte durÃ©e | 1993 | 0 | Switzerland | Ã‰cole Polytechnique FÃ©dÃ©rale de Lausanne | Construction Materials Laboratory | Bicher Farra, Jean-Paul Jaccoud | 1150 | 1150 | 1000 | 1000 | 100 | 100 | [2,7,6] | [6,7,15] | [0,60,0] | [0,21,0] | 0 | [42.4,56.9,64.5] | [1,160x320,0] | [7,28,90] | [2.9] | [1,160x320,1] | [28] | [34400] | [1,160x320,2] | [28] | [0,0,0,0,0.47,32,0,Sikament320,0] | 197500 | 2 | 531.6 | [20] | [50] | [1] | [40] | [0] | [0] | 0 | 0 | 0 | 0 | 0 | 0 | 0 | 0 | 0 | [0] | [0] | [0] | [0] | [0] | 2 | 1a | 0 | 0 | 2 | 2 | 0 | 1 | 0 | 0 | 97 | 28 | 1 | 0 | 0 | 0 | 0 | 3 | 0.04 | 0 | 0 | 222 | 0
5004 | 19 | S22-20-2 | 1 | 0 | Rapport des essais: de tirants sous dÃ©formation imposÃ©e de courte durÃ©e | 1993 | 0 | Switzerland | Ã‰cole Polytechnique FÃ©dÃ©rale de Lausanne | Construction Materials Laboratory | Bicher Farra, Jean-Paul Jaccoud | 1150 | 1150 | 1000 | 1000 | 100 | 100 | [2,7,6] | [6,7,15] | [0,60,0] | [0,21,0] | 0 | [42.4,56.9,64.5] | [1,160x320,0] | [7,28,90] | [2.9] | [1,160x320,1] | [28] | [34400] | [1,160x320,2] | [28] | [0,0,0,0,0.47,32,0,Sikament320,0] | 197500 | 2 | 531.6 | [20] | [50] | [1] | [40] | [0] | [0] | 0 | 0 | 0 | 0 | 0 | 0 | 0 | 0 | 0 | [0] | [0] | [0] | [0] | [0] | 2 | 1a | 0 | 0 | 2 | 2 | 0 | 1 | 0 | 0 | 1 | 28 | 1 | 0 | 0 | 0 | 0 | 0 | 0 | 0 | -0.001 | 0 | 0
5005 | 19 | S22-20-2 | 23 | 0 | Rapport des essais: de tirants sous dÃ©formation imposÃ©e de courte durÃ©e | 1993 | 0 | Switzerland | Ã‰cole Polytechnique FÃ©dÃ©rale de Lausanne | Construction Materials Laboratory | Bicher Farra, Jean-Paul Jaccoud | 1150 | 1150 | 1000 | 1000 | 100 | 100 | [2,7,6] | [6,7,15] | [0,60,0] | [0,21,0] | 0 | [42.4,56.9,64.5] | [1,160x320,0] | [7,28,90] | [2.9] | [1,160x320,1] | [28] | [34400] | [1,160x320,2] | [28] | [0,0,0,0,0.47,32,0,Sikament320,0] | 197500 | 2 | 531.6 | [20] | [50] | [1] | [40] | [0] | [0] | 0 | 0 | 0 | 0 | 0 | 0 | 0 | 0 | 0 | [0] | [0] | [0] | [0] | [0] | 2 | 1a | 0 | 0 | 2 | 2 | 0 | 1 | 0 | 0 | 117 | 28 | 1 | 0 | 0 | 0 | 0 | 7 | 0.05 | 0 | 0 | 132 | 0
5006 | 19 | S22-20-2 | 19 | 0 | Rapport des essais: de tirants sous dÃ©formation imposÃ©e de courte durÃ©e | 1993 | 0 | Switzerland | Ã‰cole Polytechnique FÃ©dÃ©rale de Lausanne | Construction Materials Laboratory | Bicher Farra, Jean-Paul Jaccoud | 1150 | 1150 | 1000 | 1000 | 100 | 100 | [2,7,6] | [6,7,15] | [0,60,0] | [0,21,0] | 0 | [42.4,56.9,64.5] | [1,160x320,0] | [7,28,90] | [2.9] | [1,160x320,1] | [28] | [34400] | [1,160x320,2] | [28] | [0,0,0,0,0.47,32,0,Sikament320,0] | 197500 | 2 | 531.6 | [20] | [50] | [1] | [40] | [0] | [0] | 0 | 0 | 0 | 0 | 0 | 0 | 0 | 0 | 0 | [0] | [0] | [0] | [0] | [0] | 2 | 1a | 0 | 0 | 2 | 2 | 0 | 1 | 0 | 0 | 91 | 28 | 1 | 0 | 0 | 0 | 0 | 5 | 0.05 | 0 | 0.058 | 168 | 0
5007 | 19 | S22-20-2 | 29 | 0 | Rapport des essais: de tirants sous dÃ©formation imposÃ©e de courte durÃ©e | 1993 | 0 | Switzerland | Ã‰cole Polytechnique FÃ©dÃ©rale de Lausanne | Construction Materials Laboratory | Bicher Farra, Jean-Paul Jaccoud | 1150 | 1150 | 1000 | 1000 | 100 | 100 | [2,7,6] | [6,7,15] | [0,60,0] | [0,21,0] | 0 | [42.4,56.9,64.5] | [1,160x320,0] | [7,28,90] | [2.9] | [1,160x320,1] | [28] | [34400] | [1,160x320,2] | [28] | [0,0,0,0,0.47,32,0,Sikament320,0] | 197500 | 2 | 531.6 | [20] | [50] | [1] | [40] | [0] | [0] | 0 | 0 | 0 | 0 | 0 | 0 | 0 | 0 | 0 | [0] | [0] | [0] | [0] | [0] | 2 | 1a | 0 | 0 | 2 | 2 | 0 | 1 | 0 | 0 | 156 | 28 | 1 | 0 | 0 | 0 | 0 | 8 | 0.08 | 0 | 0.106 | 120 | 0
5008 | 19 | S22-20-2 | 10 | 0 | Rapport des essais: de tirants sous dÃ©formation imposÃ©e de courte durÃ©e | 1993 | 0 | Switzerland | Ã‰cole Polytechnique FÃ©dÃ©rale de Lausanne | Construction Materials Laboratory | Bicher Farra, Jean-Paul Jaccoud | 1150 | 1150 | 1000 | 1000 | 100 | 100 | [2,7,6] | [6,7,15] | [0,60,0] | [0,21,0] | 0 | [42.4,56.9,64.5] | [1,160x320,0] | [7,28,90] | [2.9] | [1,160x320,1] | [28] | [34400] | [1,160x320,2] | [28] | [0,0,0,0,0.47,32,0,Sikament320,0] | 197500 | 2 | 531.6 | [20] | [50] | [1] | [40] | [0] | [0] | 0 | 0 | 0 | 0 | 0 | 0 | 0 | 0 | 0 | [0] | [0] | [0] | [0] | [0] | 2 | 1a | 0 | 0 | 2 | 2 | 0 | 1 | 0 | 0 | 90 | 28 | 1 | 0 | 0 | 0 | 0 | 3 | 0.03 | 0 | 0.029 | 202 | 0
5009 | 19 | S22-20-2 | 14 | 0 | Rapport des essais: de tirants sous dÃ©formation imposÃ©e de courte durÃ©e | 1993 | 0 | Switzerland | Ã‰cole Polytechnique FÃ©dÃ©rale de Lausanne | Construction Materials Laboratory | Bicher Farra, Jean-Paul Jaccoud | 1150 | 1150 | 1000 | 1000 | 100 | 100 | [2,7,6] | [6,7,15] | [0,60,0] | [0,21,0] | 0 | [42.4,56.9,64.5] | [1,160x320,0] | [7,28,90] | [2.9] | [1,160x320,1] | [28] | [34400] | [1,160x320,2] | [28] | [0,0,0,0,0.47,32,0,Sikament320,0] | 197500 | 2 | 531.6 | [20] | [50] | [1] | [40] | [0] | [0] | 0 | 0 | 0 | 0 | 0 | 0 | 0 | 0 | 0 | [0] | [0] | [0] | [0] | [0] | 2 | 1a | 0 | 0 | 2 | 2 | 0 | 1 | 0 | 0 | 103 | 28 | 1 | 0 | 0 | 0 | 0 | 3 | 0.05 | 0 | 0.046 | 239 | 0
5010 | 19 | S22-20-2 | 25 | 0 | Rapport des essais: de tirants sous dÃ©formation imposÃ©e de courte durÃ©e | 1993 | 0 | Switzerland | Ã‰cole Polytechnique FÃ©dÃ©rale de Lausanne | Construction Materials Laboratory | Bicher Farra, Jean-Paul Jaccoud | 1150 | 1150 | 1000 | 1000 | 100 | 100 | [2,7,6] | [6,7,15] | [0,60,0] | [0,21,0] | 0 | [42.4,56.9,64.5] | [1,160x320,0] | [7,28,90] | [2.9] | [1,160x320,1] | [28] | [34400] | [1,160x320,2] | [28] | [0,0,0,0,0.47,32,0,Sikament320,0] | 197500 | 2 | 531.6 | [20] | [50] | [1] | [40] | [0] | [0] | 0 | 0 | 0 | 0 | 0 | 0 | 0 | 0 | 0 | [0] | [0] | [0] | [0] | [0] | 2 | 1a | 0 | 0 | 2 | 2 | 0 | 1 | 0 | 0 | 119 | 28 | 1 | 0 | 0 | 0 | 0 | 7 | 0.06 | 0 | 0.074 | 133 | 0
5011 | 19 | S22-20-2 | 12 | 0 | Rapport des essais: de tirants sous dÃ©formation imposÃ©e de courte durÃ©e | 1993 | 0 | Switzerland | Ã‰cole Polytechnique FÃ©dÃ©rale de Lausanne | Construction Materials Laboratory | Bicher Farra, Jean-Paul Jaccoud | 1150 | 1150 | 1000 | 1000 | 100 | 100 | [2,7,6] | [6,7,15] | [0,60,0] | [0,21,0] | 0 | [42.4,56.9,64.5] | [1,160x320,0] | [7,28,90] | [2.9] | [1,160x320,1] | [28] | [34400] | [1,160x320,2] | [28] | [0,0,0,0,0.47,32,0,Sikament320,0] | 197500 | 2 | 531.6 | [20] | [50] | [1] | [40] | [0] | [0] | 0 | 0 | 0 | 0 | 0 | 0 | 0 | 0 | 0 | [0] | [0] | [0] | [0] | [0] | 2 | 1a | 0 | 0 | 2 | 2 | 0 | 1 | 0 | 0 | 87 | 28 | 1 | 0 | 0 | 0 | 0 | 3 | 0.03 | 0 | 0.03 | 226 | 0
5012 | 19 | S22-20-2 | 6 | 0 | Rapport des essais: de tirants sous dÃ©formation imposÃ©e de courte durÃ©e | 1993 | 0 | Switzerland | Ã‰cole Polytechnique FÃ©dÃ©rale de Lausanne | Construction Materials Laboratory | Bicher Farra, Jean-Paul Jaccoud | 1150 | 1150 | 1000 | 1000 | 100 | 100 | [2,7,6] | [6,7,15] | [0,60,0] | [0,21,0] | 0 | [42.4,56.9,64.5] | [1,160x320,0] | [7,28,90] | [2.9] | [1,160x320,1] | [28] | [34400] | [1,160x320,2] | [28] | [0,0,0,0,0.47,32,0,Sikament320,0] | 197500 | 2 | 531.6 | [20] | [50] | [1] | [40] | [0] | [0] | 0 | 0 | 0 | 0 | 0 | 0 | 0 | 0 | 0 | [0] | [0] | [0] | [0] | [0] | 2 | 1a | 0 | 0 | 2 | 2 | 0 | 1 | 0 | 0 | 80 | 28 | 1 | 0 | 0 | 0 | 0 | 1 | 0.03 | 0 | 0.026 | 370 | 0
5013 | 19 | S22-20-2 | 7 | 0 | Rapport des essais: de tirants sous dÃ©formation imposÃ©e de courte durÃ©e | 1993 | 0 | Switzerland | Ã‰cole Polytechnique FÃ©dÃ©rale de Lausanne | Construction Materials Laboratory | Bicher Farra, Jean-Paul Jaccoud | 1150 | 1150 | 1000 | 1000 | 100 | 100 | [2,7,6] | [6,7,15] | [0,60,0] | [0,21,0] | 0 | [42.4,56.9,64.5] | [1,160x320,0] | [7,28,90] | [2.9] | [1,160x320,1] | [28] | [34400] | [1,160x320,2] | [28] | [0,0,0,0,0.47,32,0,Sikament320,0] | 197500 | 2 | 531.6 | [20] | [50] | [1] | [40] | [0] | [0] | 0 | 0 | 0 | 0 | 0 | 0 | 0 | 0 | 0 | [0] | [0] | [0] | [0] | [0] | 2 | 1a | 0 | 0 | 2 | 2 | 0 | 1 | 0 | 0 | 85 | 28 | 1 | 0 | 0 | 0 | 0 | 2 | 0.02 | 0 | 0 | 226 | 0
5014 | 19 | S22-20-2 | 21 | 0 | Rapport des essais: de tirants sous dÃ©formation imposÃ©e de courte durÃ©e | 1993 | 0 | Switzerland | Ã‰cole Polytechnique FÃ©dÃ©rale de Lausanne | Construction Materials Laboratory | Bicher Farra, Jean-Paul Jaccoud | 1150 | 1150 | 1000 | 1000 | 100 | 100 | [2,7,6] | [6,7,15] | [0,60,0] | [0,21,0] | 0 | [42.4,56.9,64.5] | [1,160x320,0] | [7,28,90] | [2.9] | [1,160x320,1] | [28] | [34400] | [1,160x320,2] | [28] | [0,0,0,0,0.47,32,0,Sikament320,0] | 197500 | 2 | 531.6 | [20] | [50] | [1] | [40] | [0] | [0] | 0 | 0 | 0 | 0 | 0 | 0 | 0 | 0 | 0 | [0] | [0] | [0] | [0] | [0] | 2 | 1a | 0 | 0 | 2 | 2 | 0 | 1 | 0 | 0 | 120 | 28 | 1 | 0 | 0 | 0 | 0 | 6 | 0.05 | 0 | 0 | 149 | 0
5015 | 19 | S22-20-2 | 16 | 0 | Rapport des essais: de tirants sous dÃ©formation imposÃ©e de courte durÃ©e | 1993 | 0 | Switzerland | Ã‰cole Polytechnique FÃ©dÃ©rale de Lausanne | Construction Materials Laboratory | Bicher Farra, Jean-Paul Jaccoud | 1150 | 1150 | 1000 | 1000 | 100 | 100 | [2,7,6] | [6,7,15] | [0,60,0] | [0,21,0] | 0 | [42.4,56.9,64.5] | [1,160x320,0] | [7,28,90] | [2.9] | [1,160x320,1] | [28] | [34400] | [1,160x320,2] | [28] | [0,0,0,0,0.47,32,0,Sikament320,0] | 197500 | 2 | 531.6 | [20] | [50] | [1] | [40] | [0] | [0] | 0 | 0 | 0 | 0 | 0 | 0 | 0 | 0 | 0 | [0] | [0] | [0] | [0] | [0] | 2 | 1a | 0 | 0 | 2 | 2 | 0 | 1 | 0 | 0 | 90 | 28 | 1 | 0 | 0 | 0 | 0 | 4 | 0.04 | 0 | 0.047 | 191 | 0
5016 | 19 | S22-20-2 | 15 | 0 | Rapport des essais: de tirants sous dÃ©formation imposÃ©e de courte durÃ©e | 1993 | 0 | Switzerland | Ã‰cole Polytechnique FÃ©dÃ©rale de Lausanne | Construction Materials Laboratory | Bicher Farra, Jean-Paul Jaccoud | 1150 | 1150 | 1000 | 1000 | 100 | 100 | [2,7,6] | [6,7,15] | [0,60,0] | [0,21,0] | 0 | [42.4,56.9,64.5] | [1,160x320,0] | [7,28,90] | [2.9] | [1,160x320,1] | [28] | [34400] | [1,160x320,2] | [28] | [0,0,0,0,0.47,32,0,Sikament320,0] | 197500 | 2 | 531.6 | [20] | [50] | [1] | [40] | [0] | [0] | 0 | 0 | 0 | 0 | 0 | 0 | 0 | 0 | 0 | [0] | [0] | [0] | [0] | [0] | 2 | 1a | 0 | 0 | 2 | 2 | 0 | 1 | 0 | 0 | 109 | 28 | 1 | 0 | 0 | 0 | 0 | 4 | 0.04 | 0 | 0 | 191 | 0
5017 | 19 | S22-20-2 | 8 | 0 | Rapport des essais: de tirants sous dÃ©formation imposÃ©e de courte durÃ©e | 1993 | 0 | Switzerland | Ã‰cole Polytechnique FÃ©dÃ©rale de Lausanne | Construction Materials Laboratory | Bicher Farra, Jean-Paul Jaccoud | 1150 | 1150 | 1000 | 1000 | 100 | 100 | [2,7,6] | [6,7,15] | [0,60,0] | [0,21,0] | 0 | [42.4,56.9,64.5] | [1,160x320,0] | [7,28,90] | [2.9] | [1,160x320,1] | [28] | [34400] | [1,160x320,2] | [28] | [0,0,0,0,0.47,32,0,Sikament320,0] | 197500 | 2 | 531.6 | [20] | [50] | [1] | [40] | [0] | [0] | 0 | 0 | 0 | 0 | 0 | 0 | 0 | 0 | 0 | [0] | [0] | [0] | [0] | [0] | 2 | 1a | 0 | 0 | 2 | 2 | 0 | 1 | 0 | 0 | 71 | 28 | 1 | 0 | 0 | 0 | 0 | 2 | 0.02 | 0 | 0.026 | 226 | 0
5018 | 19 | S22-20-2 | 13 | 0 | Rapport des essais: de tirants sous dÃ©formation imposÃ©e de courte durÃ©e | 1993 | 0 | Switzerland | Ã‰cole Polytechnique FÃ©dÃ©rale de Lausanne | Construction Materials Laboratory | Bicher Farra, Jean-Paul Jaccoud | 1150 | 1150 | 1000 | 1000 | 100 | 100 | [2,7,6] | [6,7,15] | [0,60,0] | [0,21,0] | 0 | [42.4,56.9,64.5] | [1,160x320,0] | [7,28,90] | [2.9] | [1,160x320,1] | [28] | [34400] | [1,160x320,2] | [28] | [0,0,0,0,0.47,32,0,Sikament320,0] | 197500 | 2 | 531.6 | [20] | [50] | [1] | [40] | [0] | [0] | 0 | 0 | 0 | 0 | 0 | 0 | 0 | 0 | 0 | [0] | [0] | [0] | [0] | [0] | 2 | 1a | 0 | 0 | 2 | 2 | 0 | 1 | 0 | 0 | 93 | 28 | 1 | 0 | 0 | 0 | 0 | 3 | 0.04 | 0 | 0.035 | 231 | 0
5019 | 19 | S22-20-2 | 20 | 0 | Rapport des essais: de tirants sous dÃ©formation imposÃ©e de courte durÃ©e | 1993 | 0 | Switzerland | Ã‰cole Polytechnique FÃ©dÃ©rale de Lausanne | Construction Materials Laboratory | Bicher Farra, Jean-Paul Jaccoud | 1150 | 1150 | 1000 | 1000 | 100 | 100 | [2,7,6] | [6,7,15] | [0,60,0] | [0,21,0] | 0 | [42.4,56.9,64.5] | [1,160x320,0] | [7,28,90] | [2.9] | [1,160x320,1] | [28] | [34400] | [1,160x320,2] | [28] | [0,0,0,0,0.47,32,0,Sikament320,0] | 197500 | 2 | 531.6 | [20] | [50] | [1] | [40] | [0] | [0] | 0 | 0 | 0 | 0 | 0 | 0 | 0 | 0 | 0 | [0] | [0] | [0] | [0] | [0] | 2 | 1a | 0 | 0 | 2 | 2 | 0 | 1 | 0 | 0 | 110 | 28 | 1 | 0 | 0 | 0 | 0 | 5 | 0.05 | 0 | 0.065 | 172 | 0
5020 | 19 | S22-20-2 | 9 | 0 | Rapport des essais: de tirants sous dÃ©formation imposÃ©e de courte durÃ©e | 1993 | 0 | Switzerland | Ã‰cole Polytechnique FÃ©dÃ©rale de Lausanne | Construction Materials Laboratory | Bicher Farra, Jean-Paul Jaccoud | 1150 | 1150 | 1000 | 1000 | 100 | 100 | [2,7,6] | [6,7,15] | [0,60,0] | [0,21,0] | 0 | [42.4,56.9,64.5] | [1,160x320,0] | [7,28,90] | [2.9] | [1,160x320,1] | [28] | [34400] | [1,160x320,2] | [28] | [0,0,0,0,0.47,32,0,Sikament320,0] | 197500 | 2 | 531.6 | [20] | [50] | [1] | [40] | [0] | [0] | 0 | 0 | 0 | 0 | 0 | 0 | 0 | 0 | 0 | [0] | [0] | [0] | [0] | [0] | 2 | 1a | 0 | 0 | 2 | 2 | 0 | 1 | 0 | 0 | 87 | 28 | 1 | 0 | 0 | 0 | 0 | 2 | 0.04 | 0 | 0 | 282 | 0
5021 | 19 | S22-20-2 | 26 | 0 | Rapport des essais: de tirants sous dÃ©formation imposÃ©e de courte durÃ©e | 1993 | 0 | Switzerland | Ã‰cole Polytechnique FÃ©dÃ©rale de Lausanne | Construction Materials Laboratory | Bicher Farra, Jean-Paul Jaccoud | 1150 | 1150 | 1000 | 1000 | 100 | 100 | [2,7,6] | [6,7,15] | [0,60,0] | [0,21,0] | 0 | [42.4,56.9,64.5] | [1,160x320,0] | [7,28,90] | [2.9] | [1,160x320,1] | [28] | [34400] | [1,160x320,2] | [28] | [0,0,0,0,0.47,32,0,Sikament320,0] | 197500 | 2 | 531.6 | [20] | [50] | [1] | [40] | [0] | [0] | 0 | 0 | 0 | 0 | 0 | 0 | 0 | 0 | 0 | [0] | [0] | [0] | [0] | [0] | 2 | 1a | 0 | 0 | 2 | 2 | 0 | 1 | 0 | 0 | 136 | 28 | 1 | 0 | 0 | 0 | 0 | 7 | 0.07 | 0 | 0.088 | 134 | 0
5022 | 19 | S22-20-2 | 11 | 0 | Rapport des essais: de tirants sous dÃ©formation imposÃ©e de courte durÃ©e | 1993 | 0 | Switzerland | Ã‰cole Polytechnique FÃ©dÃ©rale de Lausanne | Construction Materials Laboratory | Bicher Farra, Jean-Paul Jaccoud | 1150 | 1150 | 1000 | 1000 | 100 | 100 | [2,7,6] | [6,7,15] | [0,60,0] | [0,21,0] | 0 | [42.4,56.9,64.5] | [1,160x320,0] | [7,28,90] | [2.9] | [1,160x320,1] | [28] | [34400] | [1,160x320,2] | [28] | [0,0,0,0,0.47,32,0,Sikament320,0] | 197500 | 2 | 531.6 | [20] | [50] | [1] | [40] | [0] | [0] | 0 | 0 | 0 | 0 | 0 | 0 | 0 | 0 | 0 | [0] | [0] | [0] | [0] | [0] | 2 | 1a | 0 | 0 | 2 | 2 | 0 | 1 | 0 | 0 | 74 | 28 | 1 | 0 | 0 | 0 | 0 | 3 | 0.03 | 0 | 0.03 | 202 | 0
5023 | 19 | S22-20-2 | 2 | 0 | Rapport des essais: de tirants sous dÃ©formation imposÃ©e de courte durÃ©e | 1993 | 0 | Switzerland | Ã‰cole Polytechnique FÃ©dÃ©rale de Lausanne | Construction Materials Laboratory | Bicher Farra, Jean-Paul Jaccoud | 1150 | 1150 | 1000 | 1000 | 100 | 100 | [2,7,6] | [6,7,15] | [0,60,0] | [0,21,0] | 0 | [42.4,56.9,64.5] | [1,160x320,0] | [7,28,90] | [2.9] | [1,160x320,1] | [28] | [34400] | [1,160x320,2] | [28] | [0,0,0,0,0.47,32,0,Sikament320,0] | 197500 | 2 | 531.6 | [20] | [50] | [1] | [40] | [0] | [0] | 0 | 0 | 0 | 0 | 0 | 0 | 0 | 0 | 0 | [0] | [0] | [0] | [0] | [0] | 2 | 1a | 0 | 0 | 2 | 2 | 0 | 1 | 0 | 0 | 31 | 28 | 1 | 0 | 0 | 0 | 0 | 0 | 0 | 0 | 0.002 | 0 | 0
5024 | 19 | S22-20-2 | 4 | 0 | Rapport des essais: de tirants sous dÃ©formation imposÃ©e de courte durÃ©e | 1993 | 0 | Switzerland | Ã‰cole Polytechnique FÃ©dÃ©rale de Lausanne | Construction Materials Laboratory | Bicher Farra, Jean-Paul Jaccoud | 1150 | 1150 | 1000 | 1000 | 100 | 100 | [2,7,6] | [6,7,15] | [0,60,0] | [0,21,0] | 0 | [42.4,56.9,64.5] | [1,160x320,0] | [7,28,90] | [2.9] | [1,160x320,1] | [28] | [34400] | [1,160x320,2] | [28] | [0,0,0,0,0.47,32,0,Sikament320,0] | 197500 | 2 | 531.6 | [20] | [50] | [1] | [40] | [0] | [0] | 0 | 0 | 0 | 0 | 0 | 0 | 0 | 0 | 0 | [0] | [0] | [0] | [0] | [0] | 2 | 1a | 0 | 0 | 2 | 2 | 0 | 1 | 0 | 0 | 89 | 28 | 1 | 0 | 0 | 0 | 0 | 1 | 0.02 | 0 | 0 | 241 | 0
5025 | 19 | S22-20-2 | 22 | 0 | Rapport des essais: de tirants sous dÃ©formation imposÃ©e de courte durÃ©e | 1993 | 0 | Switzerland | Ã‰cole Polytechnique FÃ©dÃ©rale de Lausanne | Construction Materials Laboratory | Bicher Farra, Jean-Paul Jaccoud | 1150 | 1150 | 1000 | 1000 | 100 | 100 | [2,7,6] | [6,7,15] | [0,60,0] | [0,21,0] | 0 | [42.4,56.9,64.5] | [1,160x320,0] | [7,28,90] | [2.9] | [1,160x320,1] | [28] | [34400] | [1,160x320,2] | [28] | [0,0,0,0,0.47,32,0,Sikament320,0] | 197500 | 2 | 531.6 | [20] | [50] | [1] | [40] | [0] | [0] | 0 | 0 | 0 | 0 | 0 | 0 | 0 | 0 | 0 | [0] | [0] | [0] | [0] | [0] | 2 | 1a | 0 | 0 | 2 | 2 | 0 | 1 | 0 | 0 | 107 | 28 | 1 | 0 | 0 | 0 | 0 | 6 | 0.05 | 0 | 0.069 | 149 | 0
5026 | 19 | S22-20-2 | 30 | 0 | Rapport des essais: de tirants sous dÃ©formation imposÃ©e de courte durÃ©e | 1993 | 0 | Switzerland | Ã‰cole Polytechnique FÃ©dÃ©rale de Lausanne | Construction Materials Laboratory | Bicher Farra, Jean-Paul Jaccoud | 1150 | 1150 | 1000 | 1000 | 100 | 100 | [2,7,6] | [6,7,15] | [0,60,0] | [0,21,0] | 0 | [42.4,56.9,64.5] | [1,160x320,0] | [7,28,90] | [2.9] | [1,160x320,1] | [28] | [34400] | [1,160x320,2] | [28] | [0,0,0,0,0.47,32,0,Sikament320,0] | 197500 | 2 | 531.6 | [20] | [50] | [1] | [40] | [0] | [0] | 0 | 0 | 0 | 0 | 0 | 0 | 0 | 0 | 0 | [0] | [0] | [0] | [0] | [0] | 2 | 1a | 0 | 0 | 2 | 2 | 0 | 1 | 0 | 0 | 186 | 28 | 1 | 0 | 0 | 0 | 0 | 8 | 0.1 | 0 | 0.129 | 120 | 0
5027 | 19 | S22-20-2 | 24 | 0 | Rapport des essais: de tirants sous dÃ©formation imposÃ©e de courte durÃ©e | 1993 | 0 | Switzerland | Ã‰cole Polytechnique FÃ©dÃ©rale de Lausanne | Construction Materials Laboratory | Bicher Farra, Jean-Paul Jaccoud | 1150 | 1150 | 1000 | 1000 | 100 | 100 | [2,7,6] | [6,7,15] | [0,60,0] | [0,21,0] | 0 | [42.4,56.9,64.5] | [1,160x320,0] | [7,28,90] | [2.9] | [1,160x320,1] | [28] | [34400] | [1,160x320,2] | [28] | [0,0,0,0,0.47,32,0,Sikament320,0] | 197500 | 2 | 531.6 | [20] | [50] | [1] | [40] | [0] | [0] | 0 | 0 | 0 | 0 | 0 | 0 | 0 | 0 | 0 | [0] | [0] | [0] | [0] | [0] | 2 | 1a | 0 | 0 | 2 | 2 | 0 | 1 | 0 | 0 | 102 | 28 | 1 | 0 | 0 | 0 | 0 | 7 | 0.05 | 0 | 0.068 | 132 | 0
5028 | 19 | S22-20-2 | 18 | 0 | Rapport des essais: de tirants sous dÃ©formation imposÃ©e de courte durÃ©e | 1993 | 0 | Switzerland | Ã‰cole Polytechnique FÃ©dÃ©rale de Lausanne | Construction Materials Laboratory | Bicher Farra, Jean-Paul Jaccoud | 1150 | 1150 | 1000 | 1000 | 100 | 100 | [2,7,6] | [6,7,15] | [0,60,0] | [0,21,0] | 0 | [42.4,56.9,64.5] | [1,160x320,0] | [7,28,90] | [2.9] | [1,160x320,1] | [28] | [34400] | [1,160x320,2] | [28] | [0,0,0,0,0.47,32,0,Sikament320,0] | 197500 | 2 | 531.6 | [20] | [50] | [1] | [40] | [0] | [0] | 0 | 0 | 0 | 0 | 0 | 0 | 0 | 0 | 0 | [0] | [0] | [0] | [0] | [0] | 2 | 1a | 0 | 0 | 2 | 2 | 0 | 1 | 0 | 0 | 111 | 28 | 1 | 0 | 0 | 0 | 0 | 5 | 0.05 | 0 | 0 | 168 | 0
5029 | 19 | S22-20-2 | 3 | 0 | Rapport des essais: de tirants sous dÃ©formation imposÃ©e de courte durÃ©e | 1993 | 0 | Switzerland | Ã‰cole Polytechnique FÃ©dÃ©rale de Lausanne | Construction Materials Laboratory | Bicher Farra, Jean-Paul Jaccoud | 1150 | 1150 | 1000 | 1000 | 100 | 100 | [2,7,6] | [6,7,15] | [0,60,0] | [0,21,0] | 0 | [42.4,56.9,64.5] | [1,160x320,0] | [7,28,90] | [2.9] | [1,160x320,1] | [28] | [34400] | [1,160x320,2] | [28] | [0,0,0,0,0.47,32,0,Sikament320,0] | 197500 | 2 | 531.6 | [20] | [50] | [1] | [40] | [0] | [0] | 0 | 0 | 0 | 0 | 0 | 0 | 0 | 0 | 0 | [0] | [0] | [0] | [0] | [0] | 2 | 1a | 0 | 0 | 2 | 2 | 0 | 1 | 0 | 0 | 50 | 28 | 1 | 0 | 0 | 0 | 0 | 0 | 0 | 0 | 0.005 | 0 | 0
5030 | 19 | S22-20-2 | 5 | 0 | Rapport des essais: de tirants sous dÃ©formation imposÃ©e de courte durÃ©e | 1993 | 0 | Switzerland | Ã‰cole Polytechnique FÃ©dÃ©rale de Lausanne | Construction Materials Laboratory | Bicher Farra, Jean-Paul Jaccoud | 1150 | 1150 | 1000 | 1000 | 100 | 100 | [2,7,6] | [6,7,15] | [0,60,0] | [0,21,0] | 0 | [42.4,56.9,64.5] | [1,160x320,0] | [7,28,90] | [2.9] | [1,160x320,1] | [28] | [34400] | [1,160x320,2] | [28] | [0,0,0,0,0.47,32,0,Sikament320,0] | 197500 | 2 | 531.6 | [20] | [50] | [1] | [40] | [0] | [0] | 0 | 0 | 0 | 0 | 0 | 0 | 0 | 0 | 0 | [0] | [0] | [0] | [0] | [0] | 2 | 1a | 0 | 0 | 2 | 2 | 0 | 1 | 0 | 0 | 74 | 28 | 1 | 0 | 0 | 0 | 0 | 1 | 0.02 | 0 | 0.021 | 241 | 0
5031 | 19 | S22-20-2 | 27 | 0 | Rapport des essais: de tirants sous dÃ©formation imposÃ©e de courte durÃ©e | 1993 | 0 | Switzerland | Ã‰cole Polytechnique FÃ©dÃ©rale de Lausanne | Construction Materials Laboratory | Bicher Farra, Jean-Paul Jaccoud | 1150 | 1150 | 1000 | 1000 | 100 | 100 | [2,7,6] | [6,7,15] | [0,60,0] | [0,21,0] | 0 | [42.4,56.9,64.5] | [1,160x320,0] | [7,28,90] | [2.9] | [1,160x320,1] | [28] | [34400] | [1,160x320,2] | [28] | [0,0,0,0,0.47,32,0,Sikament320,0] | 197500 | 2 | 531.6 | [20] | [50] | [1] | [40] | [0] | [0] | 0 | 0 | 0 | 0 | 0 | 0 | 0 | 0 | 0 | [0] | [0] | [0] | [0] | [0] | 2 | 1a | 0 | 0 | 2 | 2 | 0 | 1 | 0 | 0 | 157 | 28 | 1 | 0 | 0 | 0 | 0 | 8 | 0.07 | 0 | 0 | 120 | 0
5032 | 19 | S22-20-2 | 17 | 0 | Rapport des essais: de tirants sous dÃ©formation imposÃ©e de courte durÃ©e | 1993 | 0 | Switzerland | Ã‰cole Polytechnique FÃ©dÃ©rale de Lausanne | Construction Materials Laboratory | Bicher Farra, Jean-Paul Jaccoud | 1150 | 1150 | 1000 | 1000 | 100 | 100 | [2,7,6] | [6,7,15] | [0,60,0] | [0,21,0] | 0 | [42.4,56.9,64.5] | [1,160x320,0] | [7,28,90] | [2.9] | [1,160x320,1] | [28] | [34400] | [1,160x320,2] | [28] | [0,0,0,0,0.47,32,0,Sikament320,0] | 197500 | 2 | 531.6 | [20] | [50] | [1] | [40] | [0] | [0] | 0 | 0 | 0 | 0 | 0 | 0 | 0 | 0 | 0 | [0] | [0] | [0] | [0] | [0] | 2 | 1a | 0 | 0 | 2 | 2 | 0 | 1 | 0 | 0 | 107 | 28 | 1 | 0 | 0 | 0 | 0 | 4 | 0.05 | 0 | 0.058 | 201 | 0
5033 | 19 | S22-20-2 | 28 | 0 | Rapport des essais: de tirants sous dÃ©formation imposÃ©e de courte durÃ©e | 1993 | 0 | Switzerland | Ã‰cole Polytechnique FÃ©dÃ©rale de Lausanne | Construction Materials Laboratory | Bicher Farra, Jean-Paul Jaccoud | 1150 | 1150 | 1000 | 1000 | 100 | 100 | [2,7,6] | [6,7,15] | [0,60,0] | [0,21,0] | 0 | [42.4,56.9,64.5] | [1,160x320,0] | [7,28,90] | [2.9] | [1,160x320,1] | [28] | [34400] | [1,160x320,2] | [28] | [0,0,0,0,0.47,32,0,Sikament320,0] | 197500 | 2 | 531.6 | [20] | [50] | [1] | [40] | [0] | [0] | 0 | 0 | 0 | 0 | 0 | 0 | 0 | 0 | 0 | [0] | [0] | [0] | [0] | [0] | 2 | 1a | 0 | 0 | 2 | 2 | 0 | 1 | 0 | 0 | 142 | 28 | 1 | 0 | 0 | 0 | 0 | 8 | 0.07 | 0 | 0.1 | 120 | 0
5034 | 19 | S22-20-2 | 31 | 0 | Rapport des essais: de tirants sous dÃ©formation imposÃ©e de courte durÃ©e | 1993 | 0 | Switzerland | Ã‰cole Polytechnique FÃ©dÃ©rale de Lausanne | Construction Materials Laboratory | Bicher Farra, Jean-Paul Jaccoud | 1150 | 1150 | 1000 | 1000 | 100 | 100 | [2,7,6] | [6,7,15] | [0,60,0] | [0,21,0] | 0 | [42.4,56.9,64.5] | [1,160x320,0] | [7,28,90] | [2.9] | [1,160x320,1] | [28] | [34400] | [1,160x320,2] | [28] | [0,0,0,0,0.47,32,0,Sikament320,0] | 197500 | 2 | 531.6 | [20] | [50] | [1] | [40] | [0] | [0] | 0 | 0 | 0 | 0 | 0 | 0 | 0 | 0 | 0 | [0] | [0] | [0] | [0] | [0] | 2 | 1a | 0 | 0 | 2 | 2 | 0 | 1 | 0 | 0 | 222 | 28 | 1 | 0 | 0 | 0 | 0 | 8 | 0.12 | 0 | 0.163 | 121 | 0
5035 | 19 | S22-20-3 | 1 | 0 | Rapport des essais: de tirants sous dÃ©formation imposÃ©e de courte durÃ©e | 1993 | 0 | Switzerland | Ã‰cole Polytechnique FÃ©dÃ©rale de Lausanne | Construction Materials Laboratory | Bicher Farra, Jean-Paul Jaccoud | 1150 | 1150 | 1000 | 1000 | 100 | 100 | [2,7,6] | [6,7,15] | [0,60,0] | [0,21,0] | 0 | [42.4,56.9,64.5] | [1,160x320,0] | [7,28,90] | [2.9] | [1,160x320,1] | [28] | [34400] | [1,160x320,2] | [28] | [0,0,0,0,0.47,32,0,Sikament320,0] | 197500 | 2 | 531.6 | [20] | [50] | [1] | [40] | [0] | [0] | 0 | 0 | 0 | 0 | 0 | 0 | 0 | 0 | 0 | [0] | [0] | [0] | [0] | [0] | 2 | 1a | 0 | 0 | 2 | 2 | 0 | 1 | 0 | 0 | 0 | 28 | 1 | 0 | 0 | 0 | 0 | 0 | 0 | 0 | 0 | 0 | 0
5036 | 19 | S22-20-3 | 27 | 0 | Rapport des essais: de tirants sous dÃ©formation imposÃ©e de courte durÃ©e | 1993 | 0 | Switzerland | Ã‰cole Polytechnique FÃ©dÃ©rale de Lausanne | Construction Materials Laboratory | Bicher Farra, Jean-Paul Jaccoud | 1150 | 1150 | 1000 | 1000 | 100 | 100 | [2,7,6] | [6,7,15] | [0,60,0] | [0,21,0] | 0 | [42.4,56.9,64.5] | [1,160x320,0] | [7,28,90] | [2.9] | [1,160x320,1] | [28] | [34400] | [1,160x320,2] | [28] | [0,0,0,0,0.47,32,0,Sikament320,0] | 197500 | 2 | 531.6 | [20] | [50] | [1] | [40] | [0] | [0] | 0 | 0 | 0 | 0 | 0 | 0 | 0 | 0 | 0 | [0] | [0] | [0] | [0] | [0] | 2 | 1a | 0 | 0 | 2 | 2 | 0 | 1 | 0 | 0 | 135 | 28 | 1 | 0 | 0 | 0 | 0 | 6 | 0.08 | 0 | 0.096 | 153 | 0
5037 | 19 | S22-20-3 | 14 | 0 | Rapport des essais: de tirants sous dÃ©formation imposÃ©e de courte durÃ©e | 1993 | 0 | Switzerland | Ã‰cole Polytechnique FÃ©dÃ©rale de Lausanne | Construction Materials Laboratory | Bicher Farra, Jean-Paul Jaccoud | 1150 | 1150 | 1000 | 1000 | 100 | 100 | [2,7,6] | [6,7,15] | [0,60,0] | [0,21,0] | 0 | [42.4,56.9,64.5] | [1,160x320,0] | [7,28,90] | [2.9] | [1,160x320,1] | [28] | [34400] | [1,160x320,2] | [28] | [0,0,0,0,0.47,32,0,Sikament320,0] | 197500 | 2 | 531.6 | [20] | [50] | [1] | [40] | [0] | [0] | 0 | 0 | 0 | 0 | 0 | 0 | 0 | 0 | 0 | [0] | [0] | [0] | [0] | [0] | 2 | 1a | 0 | 0 | 2 | 2 | 0 | 1 | 0 | 0 | 86 | 28 | 1 | 0 | 0 | 0 | 0 | 3 | 0.04 | 0 | 0 | 236 | 0
5038 | 19 | S22-20-3 | 23 | 0 | Rapport des essais: de tirants sous dÃ©formation imposÃ©e de courte durÃ©e | 1993 | 0 | Switzerland | Ã‰cole Polytechnique FÃ©dÃ©rale de Lausanne | Construction Materials Laboratory | Bicher Farra, Jean-Paul Jaccoud | 1150 | 1150 | 1000 | 1000 | 100 | 100 | [2,7,6] | [6,7,15] | [0,60,0] | [0,21,0] | 0 | [42.4,56.9,64.5] | [1,160x320,0] | [7,28,90] | [2.9] | [1,160x320,1] | [28] | [34400] | [1,160x320,2] | [28] | [0,0,0,0,0.47,32,0,Sikament320,0] | 197500 | 2 | 531.6 | [20] | [50] | [1] | [40] | [0] | [0] | 0 | 0 | 0 | 0 | 0 | 0 | 0 | 0 | 0 | [0] | [0] | [0] | [0] | [0] | 2 | 1a | 0 | 0 | 2 | 2 | 0 | 1 | 0 | 0 | 112 | 28 | 1 | 0 | 0 | 0 | 0 | 5 | 0.06 | 0 | 0 | 173 | 0
5039 | 19 | S22-20-3 | 22 | 0 | Rapport des essais: de tirants sous dÃ©formation imposÃ©e de courte durÃ©e | 1993 | 0 | Switzerland | Ã‰cole Polytechnique FÃ©dÃ©rale de Lausanne | Construction Materials Laboratory | Bicher Farra, Jean-Paul Jaccoud | 1150 | 1150 | 1000 | 1000 | 100 | 100 | [2,7,6] | [6,7,15] | [0,60,0] | [0,21,0] | 0 | [42.4,56.9,64.5] | [1,160x320,0] | [7,28,90] | [2.9] | [1,160x320,1] | [28] | [34400] | [1,160x320,2] | [28] | [0,0,0,0,0.47,32,0,Sikament320,0] | 197500 | 2 | 531.6 | [20] | [50] | [1] | [40] | [0] | [0] | 0 | 0 | 0 | 0 | 0 | 0 | 0 | 0 | 0 | [0] | [0] | [0] | [0] | [0] | 2 | 1a | 0 | 0 | 2 | 2 | 0 | 1 | 0 | 0 | 105 | 28 | 1 | 0 | 0 | 0 | 0 | 5 | 0.05 | 0 | 0 | 172 | 0
5040 | 19 | S22-20-3 | 13 | 0 | Rapport des essais: de tirants sous dÃ©formation imposÃ©e de courte durÃ©e | 1993 | 0 | Switzerland | Ã‰cole Polytechnique FÃ©dÃ©rale de Lausanne | Construction Materials Laboratory | Bicher Farra, Jean-Paul Jaccoud | 1150 | 1150 | 1000 | 1000 | 100 | 100 | [2,7,6] | [6,7,15] | [0,60,0] | [0,21,0] | 0 | [42.4,56.9,64.5] | [1,160x320,0] | [7,28,90] | [2.9] | [1,160x320,1] | [28] | [34400] | [1,160x320,2] | [28] | [0,0,0,0,0.47,32,0,Sikament320,0] | 197500 | 2 | 531.6 | [20] | [50] | [1] | [40] | [0] | [0] | 0 | 0 | 0 | 0 | 0 | 0 | 0 | 0 | 0 | [0] | [0] | [0] | [0] | [0] | 2 | 1a | 0 | 0 | 2 | 2 | 0 | 1 | 0 | 0 | 74 | 28 | 1 | 0 | 0 | 0 | 0 | 3 | 0.03 | 0 | 0 | 209 | 0
5041 | 19 | S22-20-3 | 19 | 0 | Rapport des essais: de tirants sous dÃ©formation imposÃ©e de courte durÃ©e | 1993 | 0 | Switzerland | Ã‰cole Polytechnique FÃ©dÃ©rale de Lausanne | Construction Materials Laboratory | Bicher Farra, Jean-Paul Jaccoud | 1150 | 1150 | 1000 | 1000 | 100 | 100 | [2,7,6] | [6,7,15] | [0,60,0] | [0,21,0] | 0 | [42.4,56.9,64.5] | [1,160x320,0] | [7,28,90] | [2.9] | [1,160x320,1] | [28] | [34400] | [1,160x320,2] | [28] | [0,0,0,0,0.47,32,0,Sikament320,0] | 197500 | 2 | 531.6 | [20] | [50] | [1] | [40] | [0] | [0] | 0 | 0 | 0 | 0 | 0 | 0 | 0 | 0 | 0 | [0] | [0] | [0] | [0] | [0] | 2 | 1a | 0 | 0 | 2 | 2 | 0 | 1 | 0 | 0 | 75 | 28 | 1 | 0 | 0 | 0 | 0 | 5 | 0.04 | 0 | 0 | 166 | 0
5042 | 19 | S22-20-3 | 16 | 0 | Rapport des essais: de tirants sous dÃ©formation imposÃ©e de courte durÃ©e | 1993 | 0 | Switzerland | Ã‰cole Polytechnique FÃ©dÃ©rale de Lausanne | Construction Materials Laboratory | Bicher Farra, Jean-Paul Jaccoud | 1150 | 1150 | 1000 | 1000 | 100 | 100 | [2,7,6] | [6,7,15] | [0,60,0] | [0,21,0] | 0 | [42.4,56.9,64.5] | [1,160x320,0] | [7,28,90] | [2.9] | [1,160x320,1] | [28] | [34400] | [1,160x320,2] | [28] | [0,0,0,0,0.47,32,0,Sikament320,0] | 197500 | 2 | 531.6 | [20] | [50] | [1] | [40] | [0] | [0] | 0 | 0 | 0 | 0 | 0 | 0 | 0 | 0 | 0 | [0] | [0] | [0] | [0] | [0] | 2 | 1a | 0 | 0 | 2 | 2 | 0 | 1 | 0 | 0 | 100 | 28 | 1 | 0 | 0 | 0 | 0 | 4 | 0.04 | 0 | 0 | 189 | 0
5043 | 19 | S22-20-3 | 15 | 0 | Rapport des essais: de tirants sous dÃ©formation imposÃ©e de courte durÃ©e | 1993 | 0 | Switzerland | Ã‰cole Polytechnique FÃ©dÃ©rale de Lausanne | Construction Materials Laboratory | Bicher Farra, Jean-Paul Jaccoud | 1150 | 1150 | 1000 | 1000 | 100 | 100 | [2,7,6] | [6,7,15] | [0,60,0] | [0,21,0] | 0 | [42.4,56.9,64.5] | [1,160x320,0] | [7,28,90] | [2.9] | [1,160x320,1] | [28] | [34400] | [1,160x320,2] | [28] | [0,0,0,0,0.47,32,0,Sikament320,0] | 197500 | 2 | 531.6 | [20] | [50] | [1] | [40] | [0] | [0] | 0 | 0 | 0 | 0 | 0 | 0 | 0 | 0 | 0 | [0] | [0] | [0] | [0] | [0] | 2 | 1a | 0 | 0 | 2 | 2 | 0 | 1 | 0 | 0 | 93 | 28 | 1 | 0 | 0 | 0 | 0 | 3 | 0.04 | 0 | 0 | 238 | 0
5044 | 19 | S22-20-3 | 5 | 0 | Rapport des essais: de tirants sous dÃ©formation imposÃ©e de courte durÃ©e | 1993 | 0 | Switzerland | Ã‰cole Polytechnique FÃ©dÃ©rale de Lausanne | Construction Materials Laboratory | Bicher Farra, Jean-Paul Jaccoud | 1150 | 1150 | 1000 | 1000 | 100 | 100 | [2,7,6] | [6,7,15] | [0,60,0] | [0,21,0] | 0 | [42.4,56.9,64.5] | [1,160x320,0] | [7,28,90] | [2.9] | [1,160x320,1] | [28] | [34400] | [1,160x320,2] | [28] | [0,0,0,0,0.47,32,0,Sikament320,0] | 197500 | 2 | 531.6 | [20] | [50] | [1] | [40] | [0] | [0] | 0 | 0 | 0 | 0 | 0 | 0 | 0 | 0 | 0 | [0] | [0] | [0] | [0] | [0] | 2 | 1a | 0 | 0 | 2 | 2 | 0 | 1 | 0 | 0 | 70 | 28 | 1 | 0 | 0 | 0 | 0 | 1 | 0.02 | 0 | 0 | 205 | 0
5045 | 19 | S22-20-3 | 11 | 0 | Rapport des essais: de tirants sous dÃ©formation imposÃ©e de courte durÃ©e | 1993 | 0 | Switzerland | Ã‰cole Polytechnique FÃ©dÃ©rale de Lausanne | Construction Materials Laboratory | Bicher Farra, Jean-Paul Jaccoud | 1150 | 1150 | 1000 | 1000 | 100 | 100 | [2,7,6] | [6,7,15] | [0,60,0] | [0,21,0] | 0 | [42.4,56.9,64.5] | [1,160x320,0] | [7,28,90] | [2.9] | [1,160x320,1] | [28] | [34400] | [1,160x320,2] | [28] | [0,0,0,0,0.47,32,0,Sikament320,0] | 197500 | 2 | 531.6 | [20] | [50] | [1] | [40] | [0] | [0] | 0 | 0 | 0 | 0 | 0 | 0 | 0 | 0 | 0 | [0] | [0] | [0] | [0] | [0] | 2 | 1a | 0 | 0 | 2 | 2 | 0 | 1 | 0 | 0 | 85 | 28 | 1 | 0 | 0 | 0 | 0 | 2 | 0.04 | 0 | 0 | 285 | 0
5046 | 19 | S22-20-3 | 18 | 0 | Rapport des essais: de tirants sous dÃ©formation imposÃ©e de courte durÃ©e | 1993 | 0 | Switzerland | Ã‰cole Polytechnique FÃ©dÃ©rale de Lausanne | Construction Materials Laboratory | Bicher Farra, Jean-Paul Jaccoud | 1150 | 1150 | 1000 | 1000 | 100 | 100 | [2,7,6] | [6,7,15] | [0,60,0] | [0,21,0] | 0 | [42.4,56.9,64.5] | [1,160x320,0] | [7,28,90] | [2.9] | [1,160x320,1] | [28] | [34400] | [1,160x320,2] | [28] | [0,0,0,0,0.47,32,0,Sikament320,0] | 197500 | 2 | 531.6 | [20] | [50] | [1] | [40] | [0] | [0] | 0 | 0 | 0 | 0 | 0 | 0 | 0 | 0 | 0 | [0] | [0] | [0] | [0] | [0] | 2 | 1a | 0 | 0 | 2 | 2 | 0 | 1 | 0 | 0 | 93 | 28 | 1 | 0 | 0 | 0 | 0 | 5 | 0.04 | 0 | 0 | 166 | 0
5047 | 19 | S22-20-3 | 26 | 0 | Rapport des essais: de tirants sous dÃ©formation imposÃ©e de courte durÃ©e | 1993 | 0 | Switzerland | Ã‰cole Polytechnique FÃ©dÃ©rale de Lausanne | Construction Materials Laboratory | Bicher Farra, Jean-Paul Jaccoud | 1150 | 1150 | 1000 | 1000 | 100 | 100 | [2,7,6] | [6,7,15] | [0,60,0] | [0,21,0] | 0 | [42.4,56.9,64.5] | [1,160x320,0] | [7,28,90] | [2.9] | [1,160x320,1] | [28] | [34400] | [1,160x320,2] | [28] | [0,0,0,0,0.47,32,0,Sikament320,0] | 197500 | 2 | 531.6 | [20] | [50] | [1] | [40] | [0] | [0] | 0 | 0 | 0 | 0 | 0 | 0 | 0 | 0 | 0 | [0] | [0] | [0] | [0] | [0] | 2 | 1a | 0 | 0 | 2 | 2 | 0 | 1 | 0 | 0 | 120 | 28 | 1 | 0 | 0 | 0 | 0 | 6 | 0.07 | 0 | 0.089 | 150 | 0
5048 | 19 | S22-20-3 | 9 | 0 | Rapport des essais: de tirants sous dÃ©formation imposÃ©e de courte durÃ©e | 1993 | 0 | Switzerland | Ã‰cole Polytechnique FÃ©dÃ©rale de Lausanne | Construction Materials Laboratory | Bicher Farra, Jean-Paul Jaccoud | 1150 | 1150 | 1000 | 1000 | 100 | 100 | [2,7,6] | [6,7,15] | [0,60,0] | [0,21,0] | 0 | [42.4,56.9,64.5] | [1,160x320,0] | [7,28,90] | [2.9] | [1,160x320,1] | [28] | [34400] | [1,160x320,2] | [28] | [0,0,0,0,0.47,32,0,Sikament320,0] | 197500 | 2 | 531.6 | [20] | [50] | [1] | [40] | [0] | [0] | 0 | 0 | 0 | 0 | 0 | 0 | 0 | 0 | 0 | [0] | [0] | [0] | [0] | [0] | 2 | 1a | 0 | 0 | 2 | 2 | 0 | 1 | 0 | 0 | 87 | 28 | 1 | 0 | 0 | 0 | 0 | 2 | 0.03 | 0 | 0 | 264 | 0
5049 | 19 | S22-20-3 | 24 | 0 | Rapport des essais: de tirants sous dÃ©formation imposÃ©e de courte durÃ©e | 1993 | 0 | Switzerland | Ã‰cole Polytechnique FÃ©dÃ©rale de Lausanne | Construction Materials Laboratory | Bicher Farra, Jean-Paul Jaccoud | 1150 | 1150 | 1000 | 1000 | 100 | 100 | [2,7,6] | [6,7,15] | [0,60,0] | [0,21,0] | 0 | [42.4,56.9,64.5] | [1,160x320,0] | [7,28,90] | [2.9] | [1,160x320,1] | [28] | [34400] | [1,160x320,2] | [28] | [0,0,0,0,0.47,32,0,Sikament320,0] | 197500 | 2 | 531.6 | [20] | [50] | [1] | [40] | [0] | [0] | 0 | 0 | 0 | 0 | 0 | 0 | 0 | 0 | 0 | [0] | [0] | [0] | [0] | [0] | 2 | 1a | 0 | 0 | 2 | 2 | 0 | 1 | 0 | 0 | 129 | 28 | 1 | 0 | 0 | 0 | 0 | 5 | 0.07 | 0 | 0.089 | 115 | 0
5050 | 19 | S22-20-3 | 6 | 0 | Rapport des essais: de tirants sous dÃ©formation imposÃ©e de courte durÃ©e | 1993 | 0 | Switzerland | Ã‰cole Polytechnique FÃ©dÃ©rale de Lausanne | Construction Materials Laboratory | Bicher Farra, Jean-Paul Jaccoud | 1150 | 1150 | 1000 | 1000 | 100 | 100 | [2,7,6] | [6,7,15] | [0,60,0] | [0,21,0] | 0 | [42.4,56.9,64.5] | [1,160x320,0] | [7,28,90] | [2.9] | [1,160x320,1] | [28] | [34400] | [1,160x320,2] | [28] | [0,0,0,0,0.47,32,0,Sikament320,0] | 197500 | 2 | 531.6 | [20] | [50] | [1] | [40] | [0] | [0] | 0 | 0 | 0 | 0 | 0 | 0 | 0 | 0 | 0 | [0] | [0] | [0] | [0] | [0] | 2 | 1a | 0 | 0 | 2 | 2 | 0 | 1 | 0 | 0 | 75 | 28 | 1 | 0 | 0 | 0 | 0 | 1 | 0.03 | 0 | 0 | 358 | 0
5051 | 19 | S22-20-3 | 29 | 0 | Rapport des essais: de tirants sous dÃ©formation imposÃ©e de courte durÃ©e | 1993 | 0 | Switzerland | Ã‰cole Polytechnique FÃ©dÃ©rale de Lausanne | Construction Materials Laboratory | Bicher Farra, Jean-Paul Jaccoud | 1150 | 1150 | 1000 | 1000 | 100 | 100 | [2,7,6] | [6,7,15] | [0,60,0] | [0,21,0] | 0 | [42.4,56.9,64.5] | [1,160x320,0] | [7,28,90] | [2.9] | [1,160x320,1] | [28] | [34400] | [1,160x320,2] | [28] | [0,0,0,0,0.47,32,0,Sikament320,0] | 197500 | 2 | 531.6 | [20] | [50] | [1] | [40] | [0] | [0] | 0 | 0 | 0 | 0 | 0 | 0 | 0 | 0 | 0 | [0] | [0] | [0] | [0] | [0] | 2 | 1a | 0 | 0 | 2 | 2 | 0 | 1 | 0 | 0 | 190 | 28 | 1 | 0 | 0 | 0 | 0 | 6 | 0.12 | 0 | 0.162 | 154 | 0
5052 | 19 | S22-20-3 | 21 | 0 | Rapport des essais: de tirants sous dÃ©formation imposÃ©e de courte durÃ©e | 1993 | 0 | Switzerland | Ã‰cole Polytechnique FÃ©dÃ©rale de Lausanne | Construction Materials Laboratory | Bicher Farra, Jean-Paul Jaccoud | 1150 | 1150 | 1000 | 1000 | 100 | 100 | [2,7,6] | [6,7,15] | [0,60,0] | [0,21,0] | 0 | [42.4,56.9,64.5] | [1,160x320,0] | [7,28,90] | [2.9] | [1,160x320,1] | [28] | [34400] | [1,160x320,2] | [28] | [0,0,0,0,0.47,32,0,Sikament320,0] | 197500 | 2 | 531.6 | [20] | [50] | [1] | [40] | [0] | [0] | 0 | 0 | 0 | 0 | 0 | 0 | 0 | 0 | 0 | [0] | [0] | [0] | [0] | [0] | 2 | 1a | 0 | 0 | 2 | 2 | 0 | 1 | 0 | 0 | 98 | 28 | 1 | 0 | 0 | 0 | 0 | 5 | 0.05 | 0 | 0 | 171 | 0
5053 | 19 | S22-20-3 | 10 | 0 | Rapport des essais: de tirants sous dÃ©formation imposÃ©e de courte durÃ©e | 1993 | 0 | Switzerland | Ã‰cole Polytechnique FÃ©dÃ©rale de Lausanne | Construction Materials Laboratory | Bicher Farra, Jean-Paul Jaccoud | 1150 | 1150 | 1000 | 1000 | 100 | 100 | [2,7,6] | [6,7,15] | [0,60,0] | [0,21,0] | 0 | [42.4,56.9,64.5] | [1,160x320,0] | [7,28,90] | [2.9] | [1,160x320,1] | [28] | [34400] | [1,160x320,2] | [28] | [0,0,0,0,0.47,32,0,Sikament320,0] | 197500 | 2 | 531.6 | [20] | [50] | [1] | [40] | [0] | [0] | 0 | 0 | 0 | 0 | 0 | 0 | 0 | 0 | 0 | [0] | [0] | [0] | [0] | [0] | 2 | 1a | 0 | 0 | 2 | 2 | 0 | 1 | 0 | 0 | 80 | 28 | 1 | 0 | 0 | 0 | 0 | 2 | 0.03 | 0 | 0 | 264 | 0
5054 | 19 | S22-20-3 | 17 | 0 | Rapport des essais: de tirants sous dÃ©formation imposÃ©e de courte durÃ©e | 1993 | 0 | Switzerland | Ã‰cole Polytechnique FÃ©dÃ©rale de Lausanne | Construction Materials Laboratory | Bicher Farra, Jean-Paul Jaccoud | 1150 | 1150 | 1000 | 1000 | 100 | 100 | [2,7,6] | [6,7,15] | [0,60,0] | [0,21,0] | 0 | [42.4,56.9,64.5] | [1,160x320,0] | [7,28,90] | [2.9] | [1,160x320,1] | [28] | [34400] | [1,160x320,2] | [28] | [0,0,0,0,0.47,32,0,Sikament320,0] | 197500 | 2 | 531.6 | [20] | [50] | [1] | [40] | [0] | [0] | 0 | 0 | 0 | 0 | 0 | 0 | 0 | 0 | 0 | [0] | [0] | [0] | [0] | [0] | 2 | 1a | 0 | 0 | 2 | 2 | 0 | 1 | 0 | 0 | 82 | 28 | 1 | 0 | 0 | 0 | 0 | 4 | 0.04 | 0 | 0 | 189 | 0
5055 | 19 | S22-20-3 | 25 | 0 | Rapport des essais: de tirants sous dÃ©formation imposÃ©e de courte durÃ©e | 1993 | 0 | Switzerland | Ã‰cole Polytechnique FÃ©dÃ©rale de Lausanne | Construction Materials Laboratory | Bicher Farra, Jean-Paul Jaccoud | 1150 | 1150 | 1000 | 1000 | 100 | 100 | [2,7,6] | [6,7,15] | [0,60,0] | [0,21,0] | 0 | [42.4,56.9,64.5] | [1,160x320,0] | [7,28,90] | [2.9] | [1,160x320,1] | [28] | [34400] | [1,160x320,2] | [28] | [0,0,0,0,0.47,32,0,Sikament320,0] | 197500 | 2 | 531.6 | [20] | [50] | [1] | [40] | [0] | [0] | 0 | 0 | 0 | 0 | 0 | 0 | 0 | 0 | 0 | [0] | [0] | [0] | [0] | [0] | 2 | 1a | 0 | 0 | 2 | 2 | 0 | 1 | 0 | 0 | 136 | 28 | 1 | 0 | 0 | 0 | 0 | 6 | 0.07 | 0 | 0 | 150 | 0
5056 | 19 | S22-20-3 | 30 | 0 | Rapport des essais: de tirants sous dÃ©formation imposÃ©e de courte durÃ©e | 1993 | 0 | Switzerland | Ã‰cole Polytechnique FÃ©dÃ©rale de Lausanne | Construction Materials Laboratory | Bicher Farra, Jean-Paul Jaccoud | 1150 | 1150 | 1000 | 1000 | 100 | 100 | [2,7,6] | [6,7,15] | [0,60,0] | [0,21,0] | 0 | [42.4,56.9,64.5] | [1,160x320,0] | [7,28,90] | [2.9] | [1,160x320,1] | [28] | [34400] | [1,160x320,2] | [28] | [0,0,0,0,0.47,32,0,Sikament320,0] | 197500 | 2 | 531.6 | [20] | [50] | [1] | [40] | [0] | [0] | 0 | 0 | 0 | 0 | 0 | 0 | 0 | 0 | 0 | [0] | [0] | [0] | [0] | [0] | 2 | 1a | 0 | 0 | 2 | 2 | 0 | 1 | 0 | 0 | 226 | 28 | 1 | 0 | 0 | 0 | 0 | 6 | 0.16 | 0 | 0.199 | 155 | 0
5057 | 19 | S22-20-3 | 2 | 0 | Rapport des essais: de tirants sous dÃ©formation imposÃ©e de courte durÃ©e | 1993 | 0 | Switzerland | Ã‰cole Polytechnique FÃ©dÃ©rale de Lausanne | Construction Materials Laboratory | Bicher Farra, Jean-Paul Jaccoud | 1150 | 1150 | 1000 | 1000 | 100 | 100 | [2,7,6] | [6,7,15] | [0,60,0] | [0,21,0] | 0 | [42.4,56.9,64.5] | [1,160x320,0] | [7,28,90] | [2.9] | [1,160x320,1] | [28] | [34400] | [1,160x320,2] | [28] | [0,0,0,0,0.47,32,0,Sikament320,0] | 197500 | 2 | 531.6 | [20] | [50] | [1] | [40] | [0] | [0] | 0 | 0 | 0 | 0 | 0 | 0 | 0 | 0 | 0 | [0] | [0] | [0] | [0] | [0] | 2 | 1a | 0 | 0 | 2 | 2 | 0 | 1 | 0 | 0 | 31 | 28 | 1 | 0 | 0 | 0 | 0 | 0 | 0 | 0 | 0 | 0 | 0
5058 | 19 | S22-20-3 | 3 | 0 | Rapport des essais: de tirants sous dÃ©formation imposÃ©e de courte durÃ©e | 1993 | 0 | Switzerland | Ã‰cole Polytechnique FÃ©dÃ©rale de Lausanne | Construction Materials Laboratory | Bicher Farra, Jean-Paul Jaccoud | 1150 | 1150 | 1000 | 1000 | 100 | 100 | [2,7,6] | [6,7,15] | [0,60,0] | [0,21,0] | 0 | [42.4,56.9,64.5] | [1,160x320,0] | [7,28,90] | [2.9] | [1,160x320,1] | [28] | [34400] | [1,160x320,2] | [28] | [0,0,0,0,0.47,32,0,Sikament320,0] | 197500 | 2 | 531.6 | [20] | [50] | [1] | [40] | [0] | [0] | 0 | 0 | 0 | 0 | 0 | 0 | 0 | 0 | 0 | [0] | [0] | [0] | [0] | [0] | 2 | 1a | 0 | 0 | 2 | 2 | 0 | 1 | 0 | 0 | 50 | 28 | 1 | 0 | 0 | 0 | 0 | 0 | 0 | 0 | 0 | 0 | 0
5059 | 19 | S22-20-3 | 4 | 0 | Rapport des essais: de tirants sous dÃ©formation imposÃ©e de courte durÃ©e | 1993 | 0 | Switzerland | Ã‰cole Polytechnique FÃ©dÃ©rale de Lausanne | Construction Materials Laboratory | Bicher Farra, Jean-Paul Jaccoud | 1150 | 1150 | 1000 | 1000 | 100 | 100 | [2,7,6] | [6,7,15] | [0,60,0] | [0,21,0] | 0 | [42.4,56.9,64.5] | [1,160x320,0] | [7,28,90] | [2.9] | [1,160x320,1] | [28] | [34400] | [1,160x320,2] | [28] | [0,0,0,0,0.47,32,0,Sikament320,0] | 197500 | 2 | 531.6 | [20] | [50] | [1] | [40] | [0] | [0] | 0 | 0 | 0 | 0 | 0 | 0 | 0 | 0 | 0 | [0] | [0] | [0] | [0] | [0] | 2 | 1a | 0 | 0 | 2 | 2 | 0 | 1 | 0 | 0 | 82 | 28 | 1 | 0 | 0 | 0 | 0 | 1 | 0.02 | 0 | 0 | 205 | 0
5060 | 19 | S22-20-3 | 20 | 0 | Rapport des essais: de tirants sous dÃ©formation imposÃ©e de courte durÃ©e | 1993 | 0 | Switzerland | Ã‰cole Polytechnique FÃ©dÃ©rale de Lausanne | Construction Materials Laboratory | Bicher Farra, Jean-Paul Jaccoud | 1150 | 1150 | 1000 | 1000 | 100 | 100 | [2,7,6] | [6,7,15] | [0,60,0] | [0,21,0] | 0 | [42.4,56.9,64.5] | [1,160x320,0] | [7,28,90] | [2.9] | [1,160x320,1] | [28] | [34400] | [1,160x320,2] | [28] | [0,0,0,0,0.47,32,0,Sikament320,0] | 197500 | 2 | 531.6 | [20] | [50] | [1] | [40] | [0] | [0] | 0 | 0 | 0 | 0 | 0 | 0 | 0 | 0 | 0 | [0] | [0] | [0] | [0] | [0] | 2 | 1a | 0 | 0 | 2 | 2 | 0 | 1 | 0 | 0 | 92 | 28 | 1 | 0 | 0 | 0 | 0 | 5 | 0.04 | 0 | 0 | 171 | 0
5061 | 19 | S22-20-3 | 8 | 0 | Rapport des essais: de tirants sous dÃ©formation imposÃ©e de courte durÃ©e | 1993 | 0 | Switzerland | Ã‰cole Polytechnique FÃ©dÃ©rale de Lausanne | Construction Materials Laboratory | Bicher Farra, Jean-Paul Jaccoud | 1150 | 1150 | 1000 | 1000 | 100 | 100 | [2,7,6] | [6,7,15] | [0,60,0] | [0,21,0] | 0 | [42.4,56.9,64.5] | [1,160x320,0] | [7,28,90] | [2.9] | [1,160x320,1] | [28] | [34400] | [1,160x320,2] | [28] | [0,0,0,0,0.47,32,0,Sikament320,0] | 197500 | 2 | 531.6 | [20] | [50] | [1] | [40] | [0] | [0] | 0 | 0 | 0 | 0 | 0 | 0 | 0 | 0 | 0 | [0] | [0] | [0] | [0] | [0] | 2 | 1a | 0 | 0 | 2 | 2 | 0 | 1 | 0 | 0 | 84 | 28 | 1 | 0 | 0 | 0 | 0 | 1 | 0.05 | 0 | 0 | 434 | 0
5062 | 19 | S22-20-3 | 7 | 0 | Rapport des essais: de tirants sous dÃ©formation imposÃ©e de courte durÃ©e | 1993 | 0 | Switzerland | Ã‰cole Polytechnique FÃ©dÃ©rale de Lausanne | Construction Materials Laboratory | Bicher Farra, Jean-Paul Jaccoud | 1150 | 1150 | 1000 | 1000 | 100 | 100 | [2,7,6] | [6,7,15] | [0,60,0] | [0,21,0] | 0 | [42.4,56.9,64.5] | [1,160x320,0] | [7,28,90] | [2.9] | [1,160x320,1] | [28] | [34400] | [1,160x320,2] | [28] | [0,0,0,0,0.47,32,0,Sikament320,0] | 197500 | 2 | 531.6 | [20] | [50] | [1] | [40] | [0] | [0] | 0 | 0 | 0 | 0 | 0 | 0 | 0 | 0 | 0 | [0] | [0] | [0] | [0] | [0] | 2 | 1a | 0 | 0 | 2 | 2 | 0 | 1 | 0 | 0 | 80 | 28 | 1 | 0 | 0 | 0 | 0 | 1 | 0.04 | 0 | 0 | 410 | 0
5063 | 19 | S22-20-3 | 12 | 0 | Rapport des essais: de tirants sous dÃ©formation imposÃ©e de courte durÃ©e | 1993 | 0 | Switzerland | Ã‰cole Polytechnique FÃ©dÃ©rale de Lausanne | Construction Materials Laboratory | Bicher Farra, Jean-Paul Jaccoud | 1150 | 1150 | 1000 | 1000 | 100 | 100 | [2,7,6] | [6,7,15] | [0,60,0] | [0,21,0] | 0 | [42.4,56.9,64.5] | [1,160x320,0] | [7,28,90] | [2.9] | [1,160x320,1] | [28] | [34400] | [1,160x320,2] | [28] | [0,0,0,0,0.47,32,0,Sikament320,0] | 197500 | 2 | 531.6 | [20] | [50] | [1] | [40] | [0] | [0] | 0 | 0 | 0 | 0 | 0 | 0 | 0 | 0 | 0 | [0] | [0] | [0] | [0] | [0] | 2 | 1a | 0 | 0 | 2 | 2 | 0 | 1 | 0 | 0 | 96 | 28 | 1 | 0 | 0 | 0 | 0 | 3 | 0.03 | 0 | 0 | 209 | 0
5064 | 19 | S22-20-3 | 28 | 0 | Rapport des essais: de tirants sous dÃ©formation imposÃ©e de courte durÃ©e | 1993 | 0 | Switzerland | Ã‰cole Polytechnique FÃ©dÃ©rale de Lausanne | Construction Materials Laboratory | Bicher Farra, Jean-Paul Jaccoud | 1150 | 1150 | 1000 | 1000 | 100 | 100 | [2,7,6] | [6,7,15] | [0,60,0] | [0,21,0] | 0 | [42.4,56.9,64.5] | [1,160x320,0] | [7,28,90] | [2.9] | [1,160x320,1] | [28] | [34400] | [1,160x320,2] | [28] | [0,0,0,0,0.47,32,0,Sikament320,0] | 197500 | 2 | 531.6 | [20] | [50] | [1] | [40] | [0] | [0] | 0 | 0 | 0 | 0 | 0 | 0 | 0 | 0 | 0 | [0] | [0] | [0] | [0] | [0] | 2 | 1a | 0 | 0 | 2 | 2 | 0 | 1 | 0 | 0 | 151 | 28 | 1 | 0 | 0 | 0 | 0 | 6 | 0.09 | 0 | 0.121 | 154 | 0
5065 | 19 | S30-10-1 | 6 | 0 | Rapport des essais: de tirants sous dÃ©formation imposÃ©e de courte durÃ©e | 1993 | 0 | Switzerland | Ã‰cole Polytechnique FÃ©dÃ©rale de Lausanne | Construction Materials Laboratory | Bicher Farra, Jean-Paul Jaccoud | 1150 | 1150 | 1000 | 1000 | 100 | 100 | [2,7,6] | [6,7,15] | [0,60,0] | [0,21,0] | 0 | [41.9,46.3,47.2] | [1,160x320,0] | [7,28,90] | [2.8] | [1,160x320,1] | [28] | [35900] | [1,160x320,2] | [28] | [0,0,0,0,0.41,32,0,Sikament320,0] | 200533 | 2 | 579.3 | [10] | [50] | [1] | [45] | [0] | [0] | 0 | 0 | 0 | 0 | 0 | 0 | 0 | 0 | 0 | [0] | [0] | [0] | [0] | [0] | 2 | 1a | 0 | 0 | 2 | 2 | 0 | 1 | 0 | 0 | 249 | 28 | 1 | 0 | 0 | 0 | 0 | 1 | 0.14 | 0 | 0.156 | 742 | 0
5066 | 19 | S30-10-1 | 22 | 0 | Rapport des essais: de tirants sous dÃ©formation imposÃ©e de courte durÃ©e | 1993 | 0 | Switzerland | Ã‰cole Polytechnique FÃ©dÃ©rale de Lausanne | Construction Materials Laboratory | Bicher Farra, Jean-Paul Jaccoud | 1150 | 1150 | 1000 | 1000 | 100 | 100 | [2,7,6] | [6,7,15] | [0,60,0] | [0,21,0] | 0 | [41.9,46.3,47.2] | [1,160x320,0] | [7,28,90] | [2.8] | [1,160x320,1] | [28] | [35900] | [1,160x320,2] | [28] | [0,0,0,0,0.41,32,0,Sikament320,0] | 200533 | 2 | 579.3 | [10] | [50] | [1] | [45] | [0] | [0] | 0 | 0 | 0 | 0 | 0 | 0 | 0 | 0 | 0 | [0] | [0] | [0] | [0] | [0] | 2 | 1a | 0 | 0 | 2 | 2 | 0 | 1 | 0 | 0 | 287 | 28 | 1 | 0 | 0 | 0 | 0 | 4 | 0.22 | 0 | 0.288 | 236 | 0
5067 | 19 | S30-10-1 | 2 | 0 | Rapport des essais: de tirants sous dÃ©formation imposÃ©e de courte durÃ©e | 1993 | 0 | Switzerland | Ã‰cole Polytechnique FÃ©dÃ©rale de Lausanne | Construction Materials Laboratory | Bicher Farra, Jean-Paul Jaccoud | 1150 | 1150 | 1000 | 1000 | 100 | 100 | [2,7,6] | [6,7,15] | [0,60,0] | [0,21,0] | 0 | [41.9,46.3,47.2] | [1,160x320,0] | [7,28,90] | [2.8] | [1,160x320,1] | [28] | [35900] | [1,160x320,2] | [28] | [0,0,0,0,0.41,32,0,Sikament320,0] | 200533 | 2 | 579.3 | [10] | [50] | [1] | [45] | [0] | [0] | 0 | 0 | 0 | 0 | 0 | 0 | 0 | 0 | 0 | [0] | [0] | [0] | [0] | [0] | 2 | 1a | 0 | 0 | 2 | 2 | 0 | 1 | 0 | 0 | 127 | 28 | 1 | 0 | 0 | 0 | 0 | 0 | 0 | 0 | 0.005 | 0 | 0
5068 | 19 | S30-10-1 | 9 | 0 | Rapport des essais: de tirants sous dÃ©formation imposÃ©e de courte durÃ©e | 1993 | 0 | Switzerland | Ã‰cole Polytechnique FÃ©dÃ©rale de Lausanne | Construction Materials Laboratory | Bicher Farra, Jean-Paul Jaccoud | 1150 | 1150 | 1000 | 1000 | 100 | 100 | [2,7,6] | [6,7,15] | [0,60,0] | [0,21,0] | 0 | [41.9,46.3,47.2] | [1,160x320,0] | [7,28,90] | [2.8] | [1,160x320,1] | [28] | [35900] | [1,160x320,2] | [28] | [0,0,0,0,0.41,32,0,Sikament320,0] | 200533 | 2 | 579.3 | [10] | [50] | [1] | [45] | [0] | [0] | 0 | 0 | 0 | 0 | 0 | 0 | 0 | 0 | 0 | [0] | [0] | [0] | [0] | [0] | 2 | 1a | 0 | 0 | 2 | 2 | 0 | 1 | 0 | 0 | 218 | 28 | 1 | 0 | 0 | 0 | 0 | 2 | 0.09 | 0 | 0.18 | 391 | 0
5069 | 19 | S30-10-1 | 17 | 0 | Rapport des essais: de tirants sous dÃ©formation imposÃ©e de courte durÃ©e | 1993 | 0 | Switzerland | Ã‰cole Polytechnique FÃ©dÃ©rale de Lausanne | Construction Materials Laboratory | Bicher Farra, Jean-Paul Jaccoud | 1150 | 1150 | 1000 | 1000 | 100 | 100 | [2,7,6] | [6,7,15] | [0,60,0] | [0,21,0] | 0 | [41.9,46.3,47.2] | [1,160x320,0] | [7,28,90] | [2.8] | [1,160x320,1] | [28] | [35900] | [1,160x320,2] | [28] | [0,0,0,0,0.41,32,0,Sikament320,0] | 200533 | 2 | 579.3 | [10] | [50] | [1] | [45] | [0] | [0] | 0 | 0 | 0 | 0 | 0 | 0 | 0 | 0 | 0 | [0] | [0] | [0] | [0] | [0] | 2 | 1a | 0 | 0 | 2 | 2 | 0 | 1 | 0 | 0 | 398 | 28 | 1 | 0 | 0 | 0 | 0 | 2 | 0.27 | 0 | 0.302 | 444 | 0
5070 | 19 | S30-10-1 | 5 | 0 | Rapport des essais: de tirants sous dÃ©formation imposÃ©e de courte durÃ©e | 1993 | 0 | Switzerland | Ã‰cole Polytechnique FÃ©dÃ©rale de Lausanne | Construction Materials Laboratory | Bicher Farra, Jean-Paul Jaccoud | 1150 | 1150 | 1000 | 1000 | 100 | 100 | [2,7,6] | [6,7,15] | [0,60,0] | [0,21,0] | 0 | [41.9,46.3,47.2] | [1,160x320,0] | [7,28,90] | [2.8] | [1,160x320,1] | [28] | [35900] | [1,160x320,2] | [28] | [0,0,0,0,0.41,32,0,Sikament320,0] | 200533 | 2 | 579.3 | [10] | [50] | [1] | [45] | [0] | [0] | 0 | 0 | 0 | 0 | 0 | 0 | 0 | 0 | 0 | [0] | [0] | [0] | [0] | [0] | 2 | 1a | 0 | 0 | 2 | 2 | 0 | 1 | 0 | 0 | 203 | 28 | 1 | 0 | 0 | 0 | 0 | 1 | 0.1 | 0 | 0.119 | 727 | 0
5071 | 19 | S30-10-1 | 15 | 0 | Rapport des essais: de tirants sous dÃ©formation imposÃ©e de courte durÃ©e | 1993 | 0 | Switzerland | Ã‰cole Polytechnique FÃ©dÃ©rale de Lausanne | Construction Materials Laboratory | Bicher Farra, Jean-Paul Jaccoud | 1150 | 1150 | 1000 | 1000 | 100 | 100 | [2,7,6] | [6,7,15] | [0,60,0] | [0,21,0] | 0 | [41.9,46.3,47.2] | [1,160x320,0] | [7,28,90] | [2.8] | [1,160x320,1] | [28] | [35900] | [1,160x320,2] | [28] | [0,0,0,0,0.41,32,0,Sikament320,0] | 200533 | 2 | 579.3 | [10] | [50] | [1] | [45] | [0] | [0] | 0 | 0 | 0 | 0 | 0 | 0 | 0 | 0 | 0 | [0] | [0] | [0] | [0] | [0] | 2 | 1a | 0 | 0 | 2 | 2 | 0 | 1 | 0 | 0 | 354 | 28 | 1 | 0 | 0 | 0 | 0 | 2 | 0.22 | 0 | 0.258 | 441 | 0
5072 | 19 | S30-10-1 | 7 | 0 | Rapport des essais: de tirants sous dÃ©formation imposÃ©e de courte durÃ©e | 1993 | 0 | Switzerland | Ã‰cole Polytechnique FÃ©dÃ©rale de Lausanne | Construction Materials Laboratory | Bicher Farra, Jean-Paul Jaccoud | 1150 | 1150 | 1000 | 1000 | 100 | 100 | [2,7,6] | [6,7,15] | [0,60,0] | [0,21,0] | 0 | [41.9,46.3,47.2] | [1,160x320,0] | [7,28,90] | [2.8] | [1,160x320,1] | [28] | [35900] | [1,160x320,2] | [28] | [0,0,0,0,0.41,32,0,Sikament320,0] | 200533 | 2 | 579.3 | [10] | [50] | [1] | [45] | [0] | [0] | 0 | 0 | 0 | 0 | 0 | 0 | 0 | 0 | 0 | [0] | [0] | [0] | [0] | [0] | 2 | 1a | 0 | 0 | 2 | 2 | 0 | 1 | 0 | 0 | 269 | 28 | 1 | 0 | 0 | 0 | 0 | 1 | 0.15 | 0 | 0.172 | 746 | 0
5073 | 19 | S30-10-1 | 16 | 0 | Rapport des essais: de tirants sous dÃ©formation imposÃ©e de courte durÃ©e | 1993 | 0 | Switzerland | Ã‰cole Polytechnique FÃ©dÃ©rale de Lausanne | Construction Materials Laboratory | Bicher Farra, Jean-Paul Jaccoud | 1150 | 1150 | 1000 | 1000 | 100 | 100 | [2,7,6] | [6,7,15] | [0,60,0] | [0,21,0] | 0 | [41.9,46.3,47.2] | [1,160x320,0] | [7,28,90] | [2.8] | [1,160x320,1] | [28] | [35900] | [1,160x320,2] | [28] | [0,0,0,0,0.41,32,0,Sikament320,0] | 200533 | 2 | 579.3 | [10] | [50] | [1] | [45] | [0] | [0] | 0 | 0 | 0 | 0 | 0 | 0 | 0 | 0 | 0 | [0] | [0] | [0] | [0] | [0] | 2 | 1a | 0 | 0 | 2 | 2 | 0 | 1 | 0 | 0 | 377 | 28 | 1 | 0 | 0 | 0 | 0 | 2 | 0.25 | 0 | 0.281 | 443 | 0
5074 | 19 | S30-10-1 | 18 | 0 | Rapport des essais: de tirants sous dÃ©formation imposÃ©e de courte durÃ©e | 1993 | 0 | Switzerland | Ã‰cole Polytechnique FÃ©dÃ©rale de Lausanne | Construction Materials Laboratory | Bicher Farra, Jean-Paul Jaccoud | 1150 | 1150 | 1000 | 1000 | 100 | 100 | [2,7,6] | [6,7,15] | [0,60,0] | [0,21,0] | 0 | [41.9,46.3,47.2] | [1,160x320,0] | [7,28,90] | [2.8] | [1,160x320,1] | [28] | [35900] | [1,160x320,2] | [28] | [0,0,0,0,0.41,32,0,Sikament320,0] | 200533 | 2 | 579.3 | [10] | [50] | [1] | [45] | [0] | [0] | 0 | 0 | 0 | 0 | 0 | 0 | 0 | 0 | 0 | [0] | [0] | [0] | [0] | [0] | 2 | 1a | 0 | 0 | 2 | 2 | 0 | 1 | 0 | 0 | 424 | 28 | 1 | 0 | 0 | 0 | 0 | 2 | 0.2 | 0 | 0 | 302 | 0
5075 | 19 | S30-10-1 | 12 | 0 | Rapport des essais: de tirants sous dÃ©formation imposÃ©e de courte durÃ©e | 1993 | 0 | Switzerland | Ã‰cole Polytechnique FÃ©dÃ©rale de Lausanne | Construction Materials Laboratory | Bicher Farra, Jean-Paul Jaccoud | 1150 | 1150 | 1000 | 1000 | 100 | 100 | [2,7,6] | [6,7,15] | [0,60,0] | [0,21,0] | 0 | [41.9,46.3,47.2] | [1,160x320,0] | [7,28,90] | [2.8] | [1,160x320,1] | [28] | [35900] | [1,160x320,2] | [28] | [0,0,0,0,0.41,32,0,Sikament320,0] | 200533 | 2 | 579.3 | [10] | [50] | [1] | [45] | [0] | [0] | 0 | 0 | 0 | 0 | 0 | 0 | 0 | 0 | 0 | [0] | [0] | [0] | [0] | [0] | 2 | 1a | 0 | 0 | 2 | 2 | 0 | 1 | 0 | 0 | 302 | 28 | 1 | 0 | 0 | 0 | 0 | 2 | 0.17 | 0 | 0.211 | 433 | 0
5076 | 19 | S30-10-1 | 19 | 0 | Rapport des essais: de tirants sous dÃ©formation imposÃ©e de courte durÃ©e | 1993 | 0 | Switzerland | Ã‰cole Polytechnique FÃ©dÃ©rale de Lausanne | Construction Materials Laboratory | Bicher Farra, Jean-Paul Jaccoud | 1150 | 1150 | 1000 | 1000 | 100 | 100 | [2,7,6] | [6,7,15] | [0,60,0] | [0,21,0] | 0 | [41.9,46.3,47.2] | [1,160x320,0] | [7,28,90] | [2.8] | [1,160x320,1] | [28] | [35900] | [1,160x320,2] | [28] | [0,0,0,0,0.41,32,0,Sikament320,0] | 200533 | 2 | 579.3 | [10] | [50] | [1] | [45] | [0] | [0] | 0 | 0 | 0 | 0 | 0 | 0 | 0 | 0 | 0 | [0] | [0] | [0] | [0] | [0] | 2 | 1a | 0 | 0 | 2 | 2 | 0 | 1 | 0 | 0 | 255 | 28 | 1 | 0 | 0 | 0 | 0 | 3 | 0.2 | 0 | 0.263 | 302 | 0
5077 | 19 | S30-10-1 | 3 | 0 | Rapport des essais: de tirants sous dÃ©formation imposÃ©e de courte durÃ©e | 1993 | 0 | Switzerland | Ã‰cole Polytechnique FÃ©dÃ©rale de Lausanne | Construction Materials Laboratory | Bicher Farra, Jean-Paul Jaccoud | 1150 | 1150 | 1000 | 1000 | 100 | 100 | [2,7,6] | [6,7,15] | [0,60,0] | [0,21,0] | 0 | [41.9,46.3,47.2] | [1,160x320,0] | [7,28,90] | [2.8] | [1,160x320,1] | [28] | [35900] | [1,160x320,2] | [28] | [0,0,0,0,0.41,32,0,Sikament320,0] | 200533 | 2 | 579.3 | [10] | [50] | [1] | [45] | [0] | [0] | 0 | 0 | 0 | 0 | 0 | 0 | 0 | 0 | 0 | [0] | [0] | [0] | [0] | [0] | 2 | 1a | 0 | 0 | 2 | 2 | 0 | 1 | 0 | 0 | 203 | 28 | 1 | 0 | 0 | 0 | 0 | 0 | 0 | 0 | 0.005 | 0 | 0
5078 | 19 | S30-10-1 | 10 | 0 | Rapport des essais: de tirants sous dÃ©formation imposÃ©e de courte durÃ©e | 1993 | 0 | Switzerland | Ã‰cole Polytechnique FÃ©dÃ©rale de Lausanne | Construction Materials Laboratory | Bicher Farra, Jean-Paul Jaccoud | 1150 | 1150 | 1000 | 1000 | 100 | 100 | [2,7,6] | [6,7,15] | [0,60,0] | [0,21,0] | 0 | [41.9,46.3,47.2] | [1,160x320,0] | [7,28,90] | [2.8] | [1,160x320,1] | [28] | [35900] | [1,160x320,2] | [28] | [0,0,0,0,0.41,32,0,Sikament320,0] | 200533 | 2 | 579.3 | [10] | [50] | [1] | [45] | [0] | [0] | 0 | 0 | 0 | 0 | 0 | 0 | 0 | 0 | 0 | [0] | [0] | [0] | [0] | [0] | 2 | 1a | 0 | 0 | 2 | 2 | 0 | 1 | 0 | 0 | 253 | 28 | 1 | 0 | 0 | 0 | 0 | 2 | 0.13 | 0 | 0.189 | 430 | 0
5079 | 19 | S30-10-1 | 20 | 0 | Rapport des essais: de tirants sous dÃ©formation imposÃ©e de courte durÃ©e | 1993 | 0 | Switzerland | Ã‰cole Polytechnique FÃ©dÃ©rale de Lausanne | Construction Materials Laboratory | Bicher Farra, Jean-Paul Jaccoud | 1150 | 1150 | 1000 | 1000 | 100 | 100 | [2,7,6] | [6,7,15] | [0,60,0] | [0,21,0] | 0 | [41.9,46.3,47.2] | [1,160x320,0] | [7,28,90] | [2.8] | [1,160x320,1] | [28] | [35900] | [1,160x320,2] | [28] | [0,0,0,0,0.41,32,0,Sikament320,0] | 200533 | 2 | 579.3 | [10] | [50] | [1] | [45] | [0] | [0] | 0 | 0 | 0 | 0 | 0 | 0 | 0 | 0 | 0 | [0] | [0] | [0] | [0] | [0] | 2 | 1a | 0 | 0 | 2 | 2 | 0 | 1 | 0 | 0 | 321 | 28 | 1 | 0 | 0 | 0 | 0 | 3 | 0.23 | 0 | 0.286 | 312 | 0
5080 | 19 | S30-10-1 | 11 | 0 | Rapport des essais: de tirants sous dÃ©formation imposÃ©e de courte durÃ©e | 1993 | 0 | Switzerland | Ã‰cole Polytechnique FÃ©dÃ©rale de Lausanne | Construction Materials Laboratory | Bicher Farra, Jean-Paul Jaccoud | 1150 | 1150 | 1000 | 1000 | 100 | 100 | [2,7,6] | [6,7,15] | [0,60,0] | [0,21,0] | 0 | [41.9,46.3,47.2] | [1,160x320,0] | [7,28,90] | [2.8] | [1,160x320,1] | [28] | [35900] | [1,160x320,2] | [28] | [0,0,0,0,0.41,32,0,Sikament320,0] | 200533 | 2 | 579.3 | [10] | [50] | [1] | [45] | [0] | [0] | 0 | 0 | 0 | 0 | 0 | 0 | 0 | 0 | 0 | [0] | [0] | [0] | [0] | [0] | 2 | 1a | 0 | 0 | 2 | 2 | 0 | 1 | 0 | 0 | 273 | 28 | 1 | 0 | 0 | 0 | 0 | 2 | 0.14 | 0 | 0.197 | 431 | 0
5081 | 19 | S30-10-1 | 26 | 0 | Rapport des essais: de tirants sous dÃ©formation imposÃ©e de courte durÃ©e | 1993 | 0 | Switzerland | Ã‰cole Polytechnique FÃ©dÃ©rale de Lausanne | Construction Materials Laboratory | Bicher Farra, Jean-Paul Jaccoud | 1150 | 1150 | 1000 | 1000 | 100 | 100 | [2,7,6] | [6,7,15] | [0,60,0] | [0,21,0] | 0 | [41.9,46.3,47.2] | [1,160x320,0] | [7,28,90] | [2.8] | [1,160x320,1] | [28] | [35900] | [1,160x320,2] | [28] | [0,0,0,0,0.41,32,0,Sikament320,0] | 200533 | 2 | 579.3 | [10] | [50] | [1] | [45] | [0] | [0] | 0 | 0 | 0 | 0 | 0 | 0 | 0 | 0 | 0 | [0] | [0] | [0] | [0] | [0] | 2 | 1a | 0 | 0 | 2 | 2 | 0 | 1 | 0 | 0 | 467 | 28 | 1 | 0 | 0 | 0 | 0 | 4 | 0.34 | 0 | 0.385 | 239 | 0
5082 | 19 | S30-10-1 | 27 | 0 | Rapport des essais: de tirants sous dÃ©formation imposÃ©e de courte durÃ©e | 1993 | 0 | Switzerland | Ã‰cole Polytechnique FÃ©dÃ©rale de Lausanne | Construction Materials Laboratory | Bicher Farra, Jean-Paul Jaccoud | 1150 | 1150 | 1000 | 1000 | 100 | 100 | [2,7,6] | [6,7,15] | [0,60,0] | [0,21,0] | 0 | [41.9,46.3,47.2] | [1,160x320,0] | [7,28,90] | [2.8] | [1,160x320,1] | [28] | [35900] | [1,160x320,2] | [28] | [0,0,0,0,0.41,32,0,Sikament320,0] | 200533 | 2 | 579.3 | [10] | [50] | [1] | [45] | [0] | [0] | 0 | 0 | 0 | 0 | 0 | 0 | 0 | 0 | 0 | [0] | [0] | [0] | [0] | [0] | 2 | 1a | 0 | 0 | 2 | 2 | 0 | 1 | 0 | 0 | 510 | 28 | 1 | 0 | 0 | 0 | 0 | 4 | 0.38 | 0 | 0.376 | 240 | 0
5083 | 19 | S30-10-1 | 21 | 0 | Rapport des essais: de tirants sous dÃ©formation imposÃ©e de courte durÃ©e | 1993 | 0 | Switzerland | Ã‰cole Polytechnique FÃ©dÃ©rale de Lausanne | Construction Materials Laboratory | Bicher Farra, Jean-Paul Jaccoud | 1150 | 1150 | 1000 | 1000 | 100 | 100 | [2,7,6] | [6,7,15] | [0,60,0] | [0,21,0] | 0 | [41.9,46.3,47.2] | [1,160x320,0] | [7,28,90] | [2.8] | [1,160x320,1] | [28] | [35900] | [1,160x320,2] | [28] | [0,0,0,0,0.41,32,0,Sikament320,0] | 200533 | 2 | 579.3 | [10] | [50] | [1] | [45] | [0] | [0] | 0 | 0 | 0 | 0 | 0 | 0 | 0 | 0 | 0 | [0] | [0] | [0] | [0] | [0] | 2 | 1a | 0 | 0 | 2 | 2 | 0 | 1 | 0 | 0 | 363 | 28 | 1 | 0 | 0 | 0 | 0 | 3 | 0.25 | 0 | 0.305 | 236 | 0
5084 | 19 | S30-10-1 | 24 | 0 | Rapport des essais: de tirants sous dÃ©formation imposÃ©e de courte durÃ©e | 1993 | 0 | Switzerland | Ã‰cole Polytechnique FÃ©dÃ©rale de Lausanne | Construction Materials Laboratory | Bicher Farra, Jean-Paul Jaccoud | 1150 | 1150 | 1000 | 1000 | 100 | 100 | [2,7,6] | [6,7,15] | [0,60,0] | [0,21,0] | 0 | [41.9,46.3,47.2] | [1,160x320,0] | [7,28,90] | [2.8] | [1,160x320,1] | [28] | [35900] | [1,160x320,2] | [28] | [0,0,0,0,0.41,32,0,Sikament320,0] | 200533 | 2 | 579.3 | [10] | [50] | [1] | [45] | [0] | [0] | 0 | 0 | 0 | 0 | 0 | 0 | 0 | 0 | 0 | [0] | [0] | [0] | [0] | [0] | 2 | 1a | 0 | 0 | 2 | 2 | 0 | 1 | 0 | 0 | 380 | 28 | 1 | 0 | 0 | 0 | 0 | 4 | 0.26 | 0 | 0.322 | 239 | 0
5085 | 19 | S30-10-1 | 1 | 0 | Rapport des essais: de tirants sous dÃ©formation imposÃ©e de courte durÃ©e | 1993 | 0 | Switzerland | Ã‰cole Polytechnique FÃ©dÃ©rale de Lausanne | Construction Materials Laboratory | Bicher Farra, Jean-Paul Jaccoud | 1150 | 1150 | 1000 | 1000 | 100 | 100 | [2,7,6] | [6,7,15] | [0,60,0] | [0,21,0] | 0 | [41.9,46.3,47.2] | [1,160x320,0] | [7,28,90] | [2.8] | [1,160x320,1] | [28] | [35900] | [1,160x320,2] | [28] | [0,0,0,0,0.41,32,0,Sikament320,0] | 200533 | 2 | 579.3 | [10] | [50] | [1] | [45] | [0] | [0] | 0 | 0 | 0 | 0 | 0 | 0 | 0 | 0 | 0 | [0] | [0] | [0] | [0] | [0] | 2 | 1a | 0 | 0 | 2 | 2 | 0 | 1 | 0 | 0 | 3 | 28 | 1 | 0 | 0 | 0 | 0 | 0 | 0 | 0 | 0.002 | 0 | 0
5086 | 19 | S30-10-1 | 8 | 0 | Rapport des essais: de tirants sous dÃ©formation imposÃ©e de courte durÃ©e | 1993 | 0 | Switzerland | Ã‰cole Polytechnique FÃ©dÃ©rale de Lausanne | Construction Materials Laboratory | Bicher Farra, Jean-Paul Jaccoud | 1150 | 1150 | 1000 | 1000 | 100 | 100 | [2,7,6] | [6,7,15] | [0,60,0] | [0,21,0] | 0 | [41.9,46.3,47.2] | [1,160x320,0] | [7,28,90] | [2.8] | [1,160x320,1] | [28] | [35900] | [1,160x320,2] | [28] | [0,0,0,0,0.41,32,0,Sikament320,0] | 200533 | 2 | 579.3 | [10] | [50] | [1] | [45] | [0] | [0] | 0 | 0 | 0 | 0 | 0 | 0 | 0 | 0 | 0 | [0] | [0] | [0] | [0] | [0] | 2 | 1a | 0 | 0 | 2 | 2 | 0 | 1 | 0 | 0 | 311 | 28 | 1 | 0 | 0 | 0 | 0 | 1 | 0.09 | 0 | 0 | 391 | 0
5087 | 19 | S30-10-1 | 23 | 0 | Rapport des essais: de tirants sous dÃ©formation imposÃ©e de courte durÃ©e | 1993 | 0 | Switzerland | Ã‰cole Polytechnique FÃ©dÃ©rale de Lausanne | Construction Materials Laboratory | Bicher Farra, Jean-Paul Jaccoud | 1150 | 1150 | 1000 | 1000 | 100 | 100 | [2,7,6] | [6,7,15] | [0,60,0] | [0,21,0] | 0 | [41.9,46.3,47.2] | [1,160x320,0] | [7,28,90] | [2.8] | [1,160x320,1] | [28] | [35900] | [1,160x320,2] | [28] | [0,0,0,0,0.41,32,0,Sikament320,0] | 200533 | 2 | 579.3 | [10] | [50] | [1] | [45] | [0] | [0] | 0 | 0 | 0 | 0 | 0 | 0 | 0 | 0 | 0 | [0] | [0] | [0] | [0] | [0] | 2 | 1a | 0 | 0 | 2 | 2 | 0 | 1 | 0 | 0 | 332 | 28 | 1 | 0 | 0 | 0 | 0 | 4 | 0.24 | 0 | 0.303 | 240 | 0
5088 | 19 | S30-10-1 | 14 | 0 | Rapport des essais: de tirants sous dÃ©formation imposÃ©e de courte durÃ©e | 1993 | 0 | Switzerland | Ã‰cole Polytechnique FÃ©dÃ©rale de Lausanne | Construction Materials Laboratory | Bicher Farra, Jean-Paul Jaccoud | 1150 | 1150 | 1000 | 1000 | 100 | 100 | [2,7,6] | [6,7,15] | [0,60,0] | [0,21,0] | 0 | [41.9,46.3,47.2] | [1,160x320,0] | [7,28,90] | [2.8] | [1,160x320,1] | [28] | [35900] | [1,160x320,2] | [28] | [0,0,0,0,0.41,32,0,Sikament320,0] | 200533 | 2 | 579.3 | [10] | [50] | [1] | [45] | [0] | [0] | 0 | 0 | 0 | 0 | 0 | 0 | 0 | 0 | 0 | [0] | [0] | [0] | [0] | [0] | 2 | 1a | 0 | 0 | 2 | 2 | 0 | 1 | 0 | 0 | 340 | 28 | 1 | 0 | 0 | 0 | 0 | 2 | 0.2 | 0 | 0.242 | 437 | 0
5089 | 19 | S30-10-1 | 13 | 0 | Rapport des essais: de tirants sous dÃ©formation imposÃ©e de courte durÃ©e | 1993 | 0 | Switzerland | Ã‰cole Polytechnique FÃ©dÃ©rale de Lausanne | Construction Materials Laboratory | Bicher Farra, Jean-Paul Jaccoud | 1150 | 1150 | 1000 | 1000 | 100 | 100 | [2,7,6] | [6,7,15] | [0,60,0] | [0,21,0] | 0 | [41.9,46.3,47.2] | [1,160x320,0] | [7,28,90] | [2.8] | [1,160x320,1] | [28] | [35900] | [1,160x320,2] | [28] | [0,0,0,0,0.41,32,0,Sikament320,0] | 200533 | 2 | 579.3 | [10] | [50] | [1] | [45] | [0] | [0] | 0 | 0 | 0 | 0 | 0 | 0 | 0 | 0 | 0 | [0] | [0] | [0] | [0] | [0] | 2 | 1a | 0 | 0 | 2 | 2 | 0 | 1 | 0 | 0 | 319 | 28 | 1 | 0 | 0 | 0 | 0 | 2 | 0.18 | 0 | 0.22 | 433 | 0
5090 | 19 | S30-10-1 | 25 | 0 | Rapport des essais: de tirants sous dÃ©formation imposÃ©e de courte durÃ©e | 1993 | 0 | Switzerland | Ã‰cole Polytechnique FÃ©dÃ©rale de Lausanne | Construction Materials Laboratory | Bicher Farra, Jean-Paul Jaccoud | 1150 | 1150 | 1000 | 1000 | 100 | 100 | [2,7,6] | [6,7,15] | [0,60,0] | [0,21,0] | 0 | [41.9,46.3,47.2] | [1,160x320,0] | [7,28,90] | [2.8] | [1,160x320,1] | [28] | [35900] | [1,160x320,2] | [28] | [0,0,0,0,0.41,32,0,Sikament320,0] | 200533 | 2 | 579.3 | [10] | [50] | [1] | [45] | [0] | [0] | 0 | 0 | 0 | 0 | 0 | 0 | 0 | 0 | 0 | [0] | [0] | [0] | [0] | [0] | 2 | 1a | 0 | 0 | 2 | 2 | 0 | 1 | 0 | 0 | 416 | 28 | 1 | 0 | 0 | 0 | 0 | 4 | 0.29 | 0 | 0.343 | 239 | 0
5091 | 19 | S30-10-1 | 4 | 0 | Rapport des essais: de tirants sous dÃ©formation imposÃ©e de courte durÃ©e | 1993 | 0 | Switzerland | Ã‰cole Polytechnique FÃ©dÃ©rale de Lausanne | Construction Materials Laboratory | Bicher Farra, Jean-Paul Jaccoud | 1150 | 1150 | 1000 | 1000 | 100 | 100 | [2,7,6] | [6,7,15] | [0,60,0] | [0,21,0] | 0 | [41.9,46.3,47.2] | [1,160x320,0] | [7,28,90] | [2.8] | [1,160x320,1] | [28] | [35900] | [1,160x320,2] | [28] | [0,0,0,0,0.41,32,0,Sikament320,0] | 200533 | 2 | 579.3 | [10] | [50] | [1] | [45] | [0] | [0] | 0 | 0 | 0 | 0 | 0 | 0 | 0 | 0 | 0 | [0] | [0] | [0] | [0] | [0] | 2 | 1a | 0 | 0 | 2 | 2 | 0 | 1 | 0 | 0 | 33 | 28 | 1 | 0 | 0 | 0 | 0 | 1 | 0.01 | 0 | 0.067 | 97 | 0
5092 | 19 | S30-10-2 | 5 | 0 | Rapport des essais: de tirants sous dÃ©formation imposÃ©e de courte durÃ©e | 1993 | 0 | Switzerland | Ã‰cole Polytechnique FÃ©dÃ©rale de Lausanne | Construction Materials Laboratory | Bicher Farra, Jean-Paul Jaccoud | 1150 | 1150 | 1000 | 1000 | 100 | 100 | [2,7,6] | [6,7,15] | [0,60,0] | [0,21,0] | 0 | [41.9,46.3,47.2] | [1,160x320,0] | [7,28,90] | [2.8] | [1,160x320,1] | [28] | [35900] | [1,160x320,2] | [28] | [0,0,0,0,0.41,32,0,Sikament320,0] | 200533 | 2 | 579.3 | [10] | [50] | [1] | [45] | [0] | [0] | 0 | 0 | 0 | 0 | 0 | 0 | 0 | 0 | 0 | [0] | [0] | [0] | [0] | [0] | 2 | 1a | 0 | 0 | 2 | 2 | 0 | 1 | 0 | 0 | 43 | 28 | 1 | 0 | 0 | 0 | 0 | 1 | 0.01 | 0 | 0.074 | 143 | 0
5093 | 19 | S30-10-2 | 20 | 0 | Rapport des essais: de tirants sous dÃ©formation imposÃ©e de courte durÃ©e | 1993 | 0 | Switzerland | Ã‰cole Polytechnique FÃ©dÃ©rale de Lausanne | Construction Materials Laboratory | Bicher Farra, Jean-Paul Jaccoud | 1150 | 1150 | 1000 | 1000 | 100 | 100 | [2,7,6] | [6,7,15] | [0,60,0] | [0,21,0] | 0 | [41.9,46.3,47.2] | [1,160x320,0] | [7,28,90] | [2.8] | [1,160x320,1] | [28] | [35900] | [1,160x320,2] | [28] | [0,0,0,0,0.41,32,0,Sikament320,0] | 200533 | 2 | 579.3 | [10] | [50] | [1] | [45] | [0] | [0] | 0 | 0 | 0 | 0 | 0 | 0 | 0 | 0 | 0 | [0] | [0] | [0] | [0] | [0] | 2 | 1a | 0 | 0 | 2 | 2 | 0 | 1 | 0 | 0 | 236 | 28 | 1 | 0 | 0 | 0 | 0 | 3 | 0.16 | 0 | 0.286 | 298 | 0
5094 | 19 | S30-10-2 | 22 | 0 | Rapport des essais: de tirants sous dÃ©formation imposÃ©e de courte durÃ©e | 1993 | 0 | Switzerland | Ã‰cole Polytechnique FÃ©dÃ©rale de Lausanne | Construction Materials Laboratory | Bicher Farra, Jean-Paul Jaccoud | 1150 | 1150 | 1000 | 1000 | 100 | 100 | [2,7,6] | [6,7,15] | [0,60,0] | [0,21,0] | 0 | [41.9,46.3,47.2] | [1,160x320,0] | [7,28,90] | [2.8] | [1,160x320,1] | [28] | [35900] | [1,160x320,2] | [28] | [0,0,0,0,0.41,32,0,Sikament320,0] | 200533 | 2 | 579.3 | [10] | [50] | [1] | [45] | [0] | [0] | 0 | 0 | 0 | 0 | 0 | 0 | 0 | 0 | 0 | [0] | [0] | [0] | [0] | [0] | 2 | 1a | 0 | 0 | 2 | 2 | 0 | 1 | 0 | 0 | 360 | 28 | 1 | 0 | 0 | 0 | 0 | 3 | 0.22 | 0 | 0.251 | 308 | 0
5095 | 19 | S30-10-2 | 10 | 0 | Rapport des essais: de tirants sous dÃ©formation imposÃ©e de courte durÃ©e | 1993 | 0 | Switzerland | Ã‰cole Polytechnique FÃ©dÃ©rale de Lausanne | Construction Materials Laboratory | Bicher Farra, Jean-Paul Jaccoud | 1150 | 1150 | 1000 | 1000 | 100 | 100 | [2,7,6] | [6,7,15] | [0,60,0] | [0,21,0] | 0 | [41.9,46.3,47.2] | [1,160x320,0] | [7,28,90] | [2.8] | [1,160x320,1] | [28] | [35900] | [1,160x320,2] | [28] | [0,0,0,0,0.41,32,0,Sikament320,0] | 200533 | 2 | 579.3 | [10] | [50] | [1] | [45] | [0] | [0] | 0 | 0 | 0 | 0 | 0 | 0 | 0 | 0 | 0 | [0] | [0] | [0] | [0] | [0] | 2 | 1a | 0 | 0 | 2 | 2 | 0 | 1 | 0 | 0 | 383 | 28 | 1 | 0 | 0 | 0 | 0 | 1 | 0.2 | 0 | 0.233 | 734 | 0
5096 | 19 | S30-10-2 | 33 | 0 | Rapport des essais: de tirants sous dÃ©formation imposÃ©e de courte durÃ©e | 1993 | 0 | Switzerland | Ã‰cole Polytechnique FÃ©dÃ©rale de Lausanne | Construction Materials Laboratory | Bicher Farra, Jean-Paul Jaccoud | 1150 | 1150 | 1000 | 1000 | 100 | 100 | [2,7,6] | [6,7,15] | [0,60,0] | [0,21,0] | 0 | [41.9,46.3,47.2] | [1,160x320,0] | [7,28,90] | [2.8] | [1,160x320,1] | [28] | [35900] | [1,160x320,2] | [28] | [0,0,0,0,0.41,32,0,Sikament320,0] | 200533 | 2 | 579.3 | [10] | [50] | [1] | [45] | [0] | [0] | 0 | 0 | 0 | 0 | 0 | 0 | 0 | 0 | 0 | [0] | [0] | [0] | [0] | [0] | 2 | 1a | 0 | 0 | 2 | 2 | 0 | 1 | 0 | 0 | 538 | 28 | 1 | 0 | 0 | 0 | 0 | 4 | 0.38 | 0 | 0 | 239 | 0
5097 | 19 | S30-10-2 | 19 | 0 | Rapport des essais: de tirants sous dÃ©formation imposÃ©e de courte durÃ©e | 1993 | 0 | Switzerland | Ã‰cole Polytechnique FÃ©dÃ©rale de Lausanne | Construction Materials Laboratory | Bicher Farra, Jean-Paul Jaccoud | 1150 | 1150 | 1000 | 1000 | 100 | 100 | [2,7,6] | [6,7,15] | [0,60,0] | [0,21,0] | 0 | [41.9,46.3,47.2] | [1,160x320,0] | [7,28,90] | [2.8] | [1,160x320,1] | [28] | [35900] | [1,160x320,2] | [28] | [0,0,0,0,0.41,32,0,Sikament320,0] | 200533 | 2 | 579.3 | [10] | [50] | [1] | [45] | [0] | [0] | 0 | 0 | 0 | 0 | 0 | 0 | 0 | 0 | 0 | [0] | [0] | [0] | [0] | [0] | 2 | 1a | 0 | 0 | 2 | 2 | 0 | 1 | 0 | 0 | 392 | 28 | 1 | 0 | 0 | 0 | 0 | 3 | 0.16 | 0 | 0.257 | 298 | 0
5098 | 19 | S30-10-2 | 7 | 0 | Rapport des essais: de tirants sous dÃ©formation imposÃ©e de courte durÃ©e | 1993 | 0 | Switzerland | Ã‰cole Polytechnique FÃ©dÃ©rale de Lausanne | Construction Materials Laboratory | Bicher Farra, Jean-Paul Jaccoud | 1150 | 1150 | 1000 | 1000 | 100 | 100 | [2,7,6] | [6,7,15] | [0,60,0] | [0,21,0] | 0 | [41.9,46.3,47.2] | [1,160x320,0] | [7,28,90] | [2.8] | [1,160x320,1] | [28] | [35900] | [1,160x320,2] | [28] | [0,0,0,0,0.41,32,0,Sikament320,0] | 200533 | 2 | 579.3 | [10] | [50] | [1] | [45] | [0] | [0] | 0 | 0 | 0 | 0 | 0 | 0 | 0 | 0 | 0 | [0] | [0] | [0] | [0] | [0] | 2 | 1a | 0 | 0 | 2 | 2 | 0 | 1 | 0 | 0 | 251 | 28 | 1 | 0 | 0 | 0 | 0 | 1 | 0.12 | 0 | 0.135 | 709 | 0
5099 | 19 | S30-10-2 | 16 | 0 | Rapport des essais: de tirants sous dÃ©formation imposÃ©e de courte durÃ©e | 1993 | 0 | Switzerland | Ã‰cole Polytechnique FÃ©dÃ©rale de Lausanne | Construction Materials Laboratory | Bicher Farra, Jean-Paul Jaccoud | 1150 | 1150 | 1000 | 1000 | 100 | 100 | [2,7,6] | [6,7,15] | [0,60,0] | [0,21,0] | 0 | [41.9,46.3,47.2] | [1,160x320,0] | [7,28,90] | [2.8] | [1,160x320,1] | [28] | [35900] | [1,160x320,2] | [28] | [0,0,0,0,0.41,32,0,Sikament320,0] | 200533 | 2 | 579.3 | [10] | [50] | [1] | [45] | [0] | [0] | 0 | 0 | 0 | 0 | 0 | 0 | 0 | 0 | 0 | [0] | [0] | [0] | [0] | [0] | 2 | 1a | 0 | 0 | 2 | 2 | 0 | 1 | 0 | 0 | 338 | 28 | 1 | 0 | 0 | 0 | 0 | 2 | 0.18 | 0 | 0.217 | 433 | 0
5100 | 19 | S30-10-2 | 12 | 0 | Rapport des essais: de tirants sous dÃ©formation imposÃ©e de courte durÃ©e | 1993 | 0 | Switzerland | Ã‰cole Polytechnique FÃ©dÃ©rale de Lausanne | Construction Materials Laboratory | Bicher Farra, Jean-Paul Jaccoud | 1150 | 1150 | 1000 | 1000 | 100 | 100 | [2,7,6] | [6,7,15] | [0,60,0] | [0,21,0] | 0 | [41.9,46.3,47.2] | [1,160x320,0] | [7,28,90] | [2.8] | [1,160x320,1] | [28] | [35900] | [1,160x320,2] | [28] | [0,0,0,0,0.41,32,0,Sikament320,0] | 200533 | 2 | 579.3 | [10] | [50] | [1] | [45] | [0] | [0] | 0 | 0 | 0 | 0 | 0 | 0 | 0 | 0 | 0 | [0] | [0] | [0] | [0] | [0] | 2 | 1a | 0 | 0 | 2 | 2 | 0 | 1 | 0 | 0 | 159 | 28 | 1 | 0 | 0 | 0 | 0 | 2 | 0.1 | 0 | 0.161 | 380 | 0
5101 | 19 | S30-10-2 | 29 | 0 | Rapport des essais: de tirants sous dÃ©formation imposÃ©e de courte durÃ©e | 1993 | 0 | Switzerland | Ã‰cole Polytechnique FÃ©dÃ©rale de Lausanne | Construction Materials Laboratory | Bicher Farra, Jean-Paul Jaccoud | 1150 | 1150 | 1000 | 1000 | 100 | 100 | [2,7,6] | [6,7,15] | [0,60,0] | [0,21,0] | 0 | [41.9,46.3,47.2] | [1,160x320,0] | [7,28,90] | [2.8] | [1,160x320,1] | [28] | [35900] | [1,160x320,2] | [28] | [0,0,0,0,0.41,32,0,Sikament320,0] | 200533 | 2 | 579.3 | [10] | [50] | [1] | [45] | [0] | [0] | 0 | 0 | 0 | 0 | 0 | 0 | 0 | 0 | 0 | [0] | [0] | [0] | [0] | [0] | 2 | 1a | 0 | 0 | 2 | 2 | 0 | 1 | 0 | 0 | 317 | 28 | 1 | 0 | 0 | 0 | 0 | 4 | 0.24 | 0 | 0.396 | 235 | 0
5102 | 19 | S30-10-2 | 18 | 0 | Rapport des essais: de tirants sous dÃ©formation imposÃ©e de courte durÃ©e | 1993 | 0 | Switzerland | Ã‰cole Polytechnique FÃ©dÃ©rale de Lausanne | Construction Materials Laboratory | Bicher Farra, Jean-Paul Jaccoud | 1150 | 1150 | 1000 | 1000 | 100 | 100 | [2,7,6] | [6,7,15] | [0,60,0] | [0,21,0] | 0 | [41.9,46.3,47.2] | [1,160x320,0] | [7,28,90] | [2.8] | [1,160x320,1] | [28] | [35900] | [1,160x320,2] | [28] | [0,0,0,0,0.41,32,0,Sikament320,0] | 200533 | 2 | 579.3 | [10] | [50] | [1] | [45] | [0] | [0] | 0 | 0 | 0 | 0 | 0 | 0 | 0 | 0 | 0 | [0] | [0] | [0] | [0] | [0] | 2 | 1a | 0 | 0 | 2 | 2 | 0 | 1 | 0 | 0 | 364 | 28 | 1 | 0 | 0 | 0 | 0 | 2 | 0.24 | 0 | 0 | 440 | 0
5103 | 19 | S30-10-2 | 4 | 0 | Rapport des essais: de tirants sous dÃ©formation imposÃ©e de courte durÃ©e | 1993 | 0 | Switzerland | Ã‰cole Polytechnique FÃ©dÃ©rale de Lausanne | Construction Materials Laboratory | Bicher Farra, Jean-Paul Jaccoud | 1150 | 1150 | 1000 | 1000 | 100 | 100 | [2,7,6] | [6,7,15] | [0,60,0] | [0,21,0] | 0 | [41.9,46.3,47.2] | [1,160x320,0] | [7,28,90] | [2.8] | [1,160x320,1] | [28] | [35900] | [1,160x320,2] | [28] | [0,0,0,0,0.41,32,0,Sikament320,0] | 200533 | 2 | 579.3 | [10] | [50] | [1] | [45] | [0] | [0] | 0 | 0 | 0 | 0 | 0 | 0 | 0 | 0 | 0 | [0] | [0] | [0] | [0] | [0] | 2 | 1a | 0 | 0 | 2 | 2 | 0 | 1 | 0 | 0 | 365 | 28 | 1 | 0 | 0 | 0 | 0 | 1 | 0.01 | 0 | 0 | 143 | 0
5104 | 19 | S30-10-2 | 6 | 0 | Rapport des essais: de tirants sous dÃ©formation imposÃ©e de courte durÃ©e | 1993 | 0 | Switzerland | Ã‰cole Polytechnique FÃ©dÃ©rale de Lausanne | Construction Materials Laboratory | Bicher Farra, Jean-Paul Jaccoud | 1150 | 1150 | 1000 | 1000 | 100 | 100 | [2,7,6] | [6,7,15] | [0,60,0] | [0,21,0] | 0 | [41.9,46.3,47.2] | [1,160x320,0] | [7,28,90] | [2.8] | [1,160x320,1] | [28] | [35900] | [1,160x320,2] | [28] | [0,0,0,0,0.41,32,0,Sikament320,0] | 200533 | 2 | 579.3 | [10] | [50] | [1] | [45] | [0] | [0] | 0 | 0 | 0 | 0 | 0 | 0 | 0 | 0 | 0 | [0] | [0] | [0] | [0] | [0] | 2 | 1a | 0 | 0 | 2 | 2 | 0 | 1 | 0 | 0 | 202 | 28 | 1 | 0 | 0 | 0 | 0 | 1 | 0.1 | 0 | 0.116 | 724 | 0
5105 | 19 | S30-10-2 | 23 | 0 | Rapport des essais: de tirants sous dÃ©formation imposÃ©e de courte durÃ©e | 1993 | 0 | Switzerland | Ã‰cole Polytechnique FÃ©dÃ©rale de Lausanne | Construction Materials Laboratory | Bicher Farra, Jean-Paul Jaccoud | 1150 | 1150 | 1000 | 1000 | 100 | 100 | [2,7,6] | [6,7,15] | [0,60,0] | [0,21,0] | 0 | [41.9,46.3,47.2] | [1,160x320,0] | [7,28,90] | [2.8] | [1,160x320,1] | [28] | [35900] | [1,160x320,2] | [28] | [0,0,0,0,0.41,32,0,Sikament320,0] | 200533 | 2 | 579.3 | [10] | [50] | [1] | [45] | [0] | [0] | 0 | 0 | 0 | 0 | 0 | 0 | 0 | 0 | 0 | [0] | [0] | [0] | [0] | [0] | 2 | 1a | 0 | 0 | 2 | 2 | 0 | 1 | 0 | 0 | 386 | 28 | 1 | 0 | 0 | 0 | 0 | 3 | 0.24 | 0 | 0.284 | 308 | 0
5106 | 19 | S30-10-2 | 9 | 0 | Rapport des essais: de tirants sous dÃ©formation imposÃ©e de courte durÃ©e | 1993 | 0 | Switzerland | Ã‰cole Polytechnique FÃ©dÃ©rale de Lausanne | Construction Materials Laboratory | Bicher Farra, Jean-Paul Jaccoud | 1150 | 1150 | 1000 | 1000 | 100 | 100 | [2,7,6] | [6,7,15] | [0,60,0] | [0,21,0] | 0 | [41.9,46.3,47.2] | [1,160x320,0] | [7,28,90] | [2.8] | [1,160x320,1] | [28] | [35900] | [1,160x320,2] | [28] | [0,0,0,0,0.41,32,0,Sikament320,0] | 200533 | 2 | 579.3 | [10] | [50] | [1] | [45] | [0] | [0] | 0 | 0 | 0 | 0 | 0 | 0 | 0 | 0 | 0 | [0] | [0] | [0] | [0] | [0] | 2 | 1a | 0 | 0 | 2 | 2 | 0 | 1 | 0 | 0 | 361 | 28 | 1 | 0 | 0 | 0 | 0 | 1 | 0.18 | 0 | 0.211 | 723 | 0
5107 | 19 | S30-10-2 | 21 | 0 | Rapport des essais: de tirants sous dÃ©formation imposÃ©e de courte durÃ©e | 1993 | 0 | Switzerland | Ã‰cole Polytechnique FÃ©dÃ©rale de Lausanne | Construction Materials Laboratory | Bicher Farra, Jean-Paul Jaccoud | 1150 | 1150 | 1000 | 1000 | 100 | 100 | [2,7,6] | [6,7,15] | [0,60,0] | [0,21,0] | 0 | [41.9,46.3,47.2] | [1,160x320,0] | [7,28,90] | [2.8] | [1,160x320,1] | [28] | [35900] | [1,160x320,2] | [28] | [0,0,0,0,0.41,32,0,Sikament320,0] | 200533 | 2 | 579.3 | [10] | [50] | [1] | [45] | [0] | [0] | 0 | 0 | 0 | 0 | 0 | 0 | 0 | 0 | 0 | [0] | [0] | [0] | [0] | [0] | 2 | 1a | 0 | 0 | 2 | 2 | 0 | 1 | 0 | 0 | 295 | 28 | 1 | 0 | 0 | 0 | 0 | 3 | 0.19 | 0 | 0.232 | 309 | 0
5108 | 19 | S30-10-2 | 3 | 0 | Rapport des essais: de tirants sous dÃ©formation imposÃ©e de courte durÃ©e | 1993 | 0 | Switzerland | Ã‰cole Polytechnique FÃ©dÃ©rale de Lausanne | Construction Materials Laboratory | Bicher Farra, Jean-Paul Jaccoud | 1150 | 1150 | 1000 | 1000 | 100 | 100 | [2,7,6] | [6,7,15] | [0,60,0] | [0,21,0] | 0 | [41.9,46.3,47.2] | [1,160x320,0] | [7,28,90] | [2.8] | [1,160x320,1] | [28] | [35900] | [1,160x320,2] | [28] | [0,0,0,0,0.41,32,0,Sikament320,0] | 200533 | 2 | 579.3 | [10] | [50] | [1] | [45] | [0] | [0] | 0 | 0 | 0 | 0 | 0 | 0 | 0 | 0 | 0 | [0] | [0] | [0] | [0] | [0] | 2 | 1a | 0 | 0 | 2 | 2 | 0 | 1 | 0 | 0 | 203 | 28 | 1 | 0 | 0 | 0 | 0 | 0 | 0 | 0 | 0.005 | 0 | 0
5109 | 19 | S30-10-2 | 32 | 0 | Rapport des essais: de tirants sous dÃ©formation imposÃ©e de courte durÃ©e | 1993 | 0 | Switzerland | Ã‰cole Polytechnique FÃ©dÃ©rale de Lausanne | Construction Materials Laboratory | Bicher Farra, Jean-Paul Jaccoud | 1150 | 1150 | 1000 | 1000 | 100 | 100 | [2,7,6] | [6,7,15] | [0,60,0] | [0,21,0] | 0 | [41.9,46.3,47.2] | [1,160x320,0] | [7,28,90] | [2.8] | [1,160x320,1] | [28] | [35900] | [1,160x320,2] | [28] | [0,0,0,0,0.41,32,0,Sikament320,0] | 200533 | 2 | 579.3 | [10] | [50] | [1] | [45] | [0] | [0] | 0 | 0 | 0 | 0 | 0 | 0 | 0 | 0 | 0 | [0] | [0] | [0] | [0] | [0] | 2 | 1a | 0 | 0 | 2 | 2 | 0 | 1 | 0 | 0 | 503 | 28 | 1 | 0 | 0 | 0 | 0 | 4 | 0.34 | 0 | 0.402 | 239 | 0
5110 | 19 | S30-10-2 | 30 | 0 | Rapport des essais: de tirants sous dÃ©formation imposÃ©e de courte durÃ©e | 1993 | 0 | Switzerland | Ã‰cole Polytechnique FÃ©dÃ©rale de Lausanne | Construction Materials Laboratory | Bicher Farra, Jean-Paul Jaccoud | 1150 | 1150 | 1000 | 1000 | 100 | 100 | [2,7,6] | [6,7,15] | [0,60,0] | [0,21,0] | 0 | [41.9,46.3,47.2] | [1,160x320,0] | [7,28,90] | [2.8] | [1,160x320,1] | [28] | [35900] | [1,160x320,2] | [28] | [0,0,0,0,0.41,32,0,Sikament320,0] | 200533 | 2 | 579.3 | [10] | [50] | [1] | [45] | [0] | [0] | 0 | 0 | 0 | 0 | 0 | 0 | 0 | 0 | 0 | [0] | [0] | [0] | [0] | [0] | 2 | 1a | 0 | 0 | 2 | 2 | 0 | 1 | 0 | 0 | 437 | 28 | 1 | 0 | 0 | 0 | 0 | 4 | 0.29 | 0 | 0.335 | 239 | 0
5111 | 19 | S30-10-2 | 28 | 0 | Rapport des essais: de tirants sous dÃ©formation imposÃ©e de courte durÃ©e | 1993 | 0 | Switzerland | Ã‰cole Polytechnique FÃ©dÃ©rale de Lausanne | Construction Materials Laboratory | Bicher Farra, Jean-Paul Jaccoud | 1150 | 1150 | 1000 | 1000 | 100 | 100 | [2,7,6] | [6,7,15] | [0,60,0] | [0,21,0] | 0 | [41.9,46.3,47.2] | [1,160x320,0] | [7,28,90] | [2.8] | [1,160x320,1] | [28] | [35900] | [1,160x320,2] | [28] | [0,0,0,0,0.41,32,0,Sikament320,0] | 200533 | 2 | 579.3 | [10] | [50] | [1] | [45] | [0] | [0] | 0 | 0 | 0 | 0 | 0 | 0 | 0 | 0 | 0 | [0] | [0] | [0] | [0] | [0] | 2 | 1a | 0 | 0 | 2 | 2 | 0 | 1 | 0 | 0 | 467 | 28 | 1 | 0 | 0 | 0 | 0 | 4 | 0.24 | 0 | 0.382 | 235 | 0
5112 | 19 | S30-10-2 | 17 | 0 | Rapport des essais: de tirants sous dÃ©formation imposÃ©e de courte durÃ©e | 1993 | 0 | Switzerland | Ã‰cole Polytechnique FÃ©dÃ©rale de Lausanne | Construction Materials Laboratory | Bicher Farra, Jean-Paul Jaccoud | 1150 | 1150 | 1000 | 1000 | 100 | 100 | [2,7,6] | [6,7,15] | [0,60,0] | [0,21,0] | 0 | [41.9,46.3,47.2] | [1,160x320,0] | [7,28,90] | [2.8] | [1,160x320,1] | [28] | [35900] | [1,160x320,2] | [28] | [0,0,0,0,0.41,32,0,Sikament320,0] | 200533 | 2 | 579.3 | [10] | [50] | [1] | [45] | [0] | [0] | 0 | 0 | 0 | 0 | 0 | 0 | 0 | 0 | 0 | [0] | [0] | [0] | [0] | [0] | 2 | 1a | 0 | 0 | 2 | 2 | 0 | 1 | 0 | 0 | 359 | 28 | 1 | 0 | 0 | 0 | 0 | 2 | 0.22 | 0 | 0.236 | 439 | 0
5113 | 19 | S30-10-2 | 26 | 0 | Rapport des essais: de tirants sous dÃ©formation imposÃ©e de courte durÃ©e | 1993 | 0 | Switzerland | Ã‰cole Polytechnique FÃ©dÃ©rale de Lausanne | Construction Materials Laboratory | Bicher Farra, Jean-Paul Jaccoud | 1150 | 1150 | 1000 | 1000 | 100 | 100 | [2,7,6] | [6,7,15] | [0,60,0] | [0,21,0] | 0 | [41.9,46.3,47.2] | [1,160x320,0] | [7,28,90] | [2.8] | [1,160x320,1] | [28] | [35900] | [1,160x320,2] | [28] | [0,0,0,0,0.41,32,0,Sikament320,0] | 200533 | 2 | 579.3 | [10] | [50] | [1] | [45] | [0] | [0] | 0 | 0 | 0 | 0 | 0 | 0 | 0 | 0 | 0 | [0] | [0] | [0] | [0] | [0] | 2 | 1a | 0 | 0 | 2 | 2 | 0 | 1 | 0 | 0 | 455 | 28 | 1 | 0 | 0 | 0 | 0 | 3 | 0.3 | 0 | 0.343 | 310 | 0
5114 | 19 | S30-10-2 | 15 | 0 | Rapport des essais: de tirants sous dÃ©formation imposÃ©e de courte durÃ©e | 1993 | 0 | Switzerland | Ã‰cole Polytechnique FÃ©dÃ©rale de Lausanne | Construction Materials Laboratory | Bicher Farra, Jean-Paul Jaccoud | 1150 | 1150 | 1000 | 1000 | 100 | 100 | [2,7,6] | [6,7,15] | [0,60,0] | [0,21,0] | 0 | [41.9,46.3,47.2] | [1,160x320,0] | [7,28,90] | [2.8] | [1,160x320,1] | [28] | [35900] | [1,160x320,2] | [28] | [0,0,0,0,0.41,32,0,Sikament320,0] | 200533 | 2 | 579.3 | [10] | [50] | [1] | [45] | [0] | [0] | 0 | 0 | 0 | 0 | 0 | 0 | 0 | 0 | 0 | [0] | [0] | [0] | [0] | [0] | 2 | 1a | 0 | 0 | 2 | 2 | 0 | 1 | 0 | 0 | 322 | 28 | 1 | 0 | 0 | 0 | 0 | 2 | 0.17 | 0 | 0.217 | 433 | 0
5115 | 19 | S30-10-2 | 27 | 0 | Rapport des essais: de tirants sous dÃ©formation imposÃ©e de courte durÃ©e | 1993 | 0 | Switzerland | Ã‰cole Polytechnique FÃ©dÃ©rale de Lausanne | Construction Materials Laboratory | Bicher Farra, Jean-Paul Jaccoud | 1150 | 1150 | 1000 | 1000 | 100 | 100 | [2,7,6] | [6,7,15] | [0,60,0] | [0,21,0] | 0 | [41.9,46.3,47.2] | [1,160x320,0] | [7,28,90] | [2.8] | [1,160x320,1] | [28] | [35900] | [1,160x320,2] | [28] | [0,0,0,0,0.41,32,0,Sikament320,0] | 200533 | 2 | 579.3 | [10] | [50] | [1] | [45] | [0] | [0] | 0 | 0 | 0 | 0 | 0 | 0 | 0 | 0 | 0 | [0] | [0] | [0] | [0] | [0] | 2 | 1a | 0 | 0 | 2 | 2 | 0 | 1 | 0 | 0 | 462 | 28 | 1 | 0 | 0 | 0 | 0 | 3 | 0.31 | 0 | 0 | 311 | 0
5116 | 19 | S30-10-2 | 1 | 0 | Rapport des essais: de tirants sous dÃ©formation imposÃ©e de courte durÃ©e | 1993 | 0 | Switzerland | Ã‰cole Polytechnique FÃ©dÃ©rale de Lausanne | Construction Materials Laboratory | Bicher Farra, Jean-Paul Jaccoud | 1150 | 1150 | 1000 | 1000 | 100 | 100 | [2,7,6] | [6,7,15] | [0,60,0] | [0,21,0] | 0 | [41.9,46.3,47.2] | [1,160x320,0] | [7,28,90] | [2.8] | [1,160x320,1] | [28] | [35900] | [1,160x320,2] | [28] | [0,0,0,0,0.41,32,0,Sikament320,0] | 200533 | 2 | 579.3 | [10] | [50] | [1] | [45] | [0] | [0] | 0 | 0 | 0 | 0 | 0 | 0 | 0 | 0 | 0 | [0] | [0] | [0] | [0] | [0] | 2 | 1a | 0 | 0 | 2 | 2 | 0 | 1 | 0 | 0 | 1 | 28 | 1 | 0 | 0 | 0 | 0 | 0 | 0 | 0 | 0.002 | 0 | 0
5117 | 19 | S30-10-2 | 14 | 0 | Rapport des essais: de tirants sous dÃ©formation imposÃ©e de courte durÃ©e | 1993 | 0 | Switzerland | Ã‰cole Polytechnique FÃ©dÃ©rale de Lausanne | Construction Materials Laboratory | Bicher Farra, Jean-Paul Jaccoud | 1150 | 1150 | 1000 | 1000 | 100 | 100 | [2,7,6] | [6,7,15] | [0,60,0] | [0,21,0] | 0 | [41.9,46.3,47.2] | [1,160x320,0] | [7,28,90] | [2.8] | [1,160x320,1] | [28] | [35900] | [1,160x320,2] | [28] | [0,0,0,0,0.41,32,0,Sikament320,0] | 200533 | 2 | 579.3 | [10] | [50] | [1] | [45] | [0] | [0] | 0 | 0 | 0 | 0 | 0 | 0 | 0 | 0 | 0 | [0] | [0] | [0] | [0] | [0] | 2 | 1a | 0 | 0 | 2 | 2 | 0 | 1 | 0 | 0 | 305 | 28 | 1 | 0 | 0 | 0 | 0 | 2 | 0.17 | 0 | 0.21 | 433 | 0
5118 | 19 | S30-10-2 | 11 | 0 | Rapport des essais: de tirants sous dÃ©formation imposÃ©e de courte durÃ©e | 1993 | 0 | Switzerland | Ã‰cole Polytechnique FÃ©dÃ©rale de Lausanne | Construction Materials Laboratory | Bicher Farra, Jean-Paul Jaccoud | 1150 | 1150 | 1000 | 1000 | 100 | 100 | [2,7,6] | [6,7,15] | [0,60,0] | [0,21,0] | 0 | [41.9,46.3,47.2] | [1,160x320,0] | [7,28,90] | [2.8] | [1,160x320,1] | [28] | [35900] | [1,160x320,2] | [28] | [0,0,0,0,0.41,32,0,Sikament320,0] | 200533 | 2 | 579.3 | [10] | [50] | [1] | [45] | [0] | [0] | 0 | 0 | 0 | 0 | 0 | 0 | 0 | 0 | 0 | [0] | [0] | [0] | [0] | [0] | 2 | 1a | 0 | 0 | 2 | 2 | 0 | 1 | 0 | 0 | 391 | 28 | 1 | 0 | 0 | 0 | 0 | 2 | 0.1 | 0 | 0 | 380 | 0
5119 | 19 | S30-10-2 | 2 | 0 | Rapport des essais: de tirants sous dÃ©formation imposÃ©e de courte durÃ©e | 1993 | 0 | Switzerland | Ã‰cole Polytechnique FÃ©dÃ©rale de Lausanne | Construction Materials Laboratory | Bicher Farra, Jean-Paul Jaccoud | 1150 | 1150 | 1000 | 1000 | 100 | 100 | [2,7,6] | [6,7,15] | [0,60,0] | [0,21,0] | 0 | [41.9,46.3,47.2] | [1,160x320,0] | [7,28,90] | [2.8] | [1,160x320,1] | [28] | [35900] | [1,160x320,2] | [28] | [0,0,0,0,0.41,32,0,Sikament320,0] | 200533 | 2 | 579.3 | [10] | [50] | [1] | [45] | [0] | [0] | 0 | 0 | 0 | 0 | 0 | 0 | 0 | 0 | 0 | [0] | [0] | [0] | [0] | [0] | 2 | 1a | 0 | 0 | 2 | 2 | 0 | 1 | 0 | 0 | 126 | 28 | 1 | 0 | 0 | 0 | 0 | 0 | 0 | 0 | 0.003 | 0 | 0
5120 | 19 | S30-10-2 | 24 | 0 | Rapport des essais: de tirants sous dÃ©formation imposÃ©e de courte durÃ©e | 1993 | 0 | Switzerland | Ã‰cole Polytechnique FÃ©dÃ©rale de Lausanne | Construction Materials Laboratory | Bicher Farra, Jean-Paul Jaccoud | 1150 | 1150 | 1000 | 1000 | 100 | 100 | [2,7,6] | [6,7,15] | [0,60,0] | [0,21,0] | 0 | [41.9,46.3,47.2] | [1,160x320,0] | [7,28,90] | [2.8] | [1,160x320,1] | [28] | [35900] | [1,160x320,2] | [28] | [0,0,0,0,0.41,32,0,Sikament320,0] | 200533 | 2 | 579.3 | [10] | [50] | [1] | [45] | [0] | [0] | 0 | 0 | 0 | 0 | 0 | 0 | 0 | 0 | 0 | [0] | [0] | [0] | [0] | [0] | 2 | 1a | 0 | 0 | 2 | 2 | 0 | 1 | 0 | 0 | 402 | 28 | 1 | 0 | 0 | 0 | 0 | 3 | 0.25 | 0 | 0.302 | 309 | 0
5121 | 19 | S30-10-2 | 31 | 0 | Rapport des essais: de tirants sous dÃ©formation imposÃ©e de courte durÃ©e | 1993 | 0 | Switzerland | Ã‰cole Polytechnique FÃ©dÃ©rale de Lausanne | Construction Materials Laboratory | Bicher Farra, Jean-Paul Jaccoud | 1150 | 1150 | 1000 | 1000 | 100 | 100 | [2,7,6] | [6,7,15] | [0,60,0] | [0,21,0] | 0 | [41.9,46.3,47.2] | [1,160x320,0] | [7,28,90] | [2.8] | [1,160x320,1] | [28] | [35900] | [1,160x320,2] | [28] | [0,0,0,0,0.41,32,0,Sikament320,0] | 200533 | 2 | 579.3 | [10] | [50] | [1] | [45] | [0] | [0] | 0 | 0 | 0 | 0 | 0 | 0 | 0 | 0 | 0 | [0] | [0] | [0] | [0] | [0] | 2 | 1a | 0 | 0 | 2 | 2 | 0 | 1 | 0 | 0 | 462 | 28 | 1 | 0 | 0 | 0 | 0 | 4 | 0.3 | 0 | 0.386 | 238 | 0
5122 | 19 | S30-10-2 | 8 | 0 | Rapport des essais: de tirants sous dÃ©formation imposÃ©e de courte durÃ©e | 1993 | 0 | Switzerland | Ã‰cole Polytechnique FÃ©dÃ©rale de Lausanne | Construction Materials Laboratory | Bicher Farra, Jean-Paul Jaccoud | 1150 | 1150 | 1000 | 1000 | 100 | 100 | [2,7,6] | [6,7,15] | [0,60,0] | [0,21,0] | 0 | [41.9,46.3,47.2] | [1,160x320,0] | [7,28,90] | [2.8] | [1,160x320,1] | [28] | [35900] | [1,160x320,2] | [28] | [0,0,0,0,0.41,32,0,Sikament320,0] | 200533 | 2 | 579.3 | [10] | [50] | [1] | [45] | [0] | [0] | 0 | 0 | 0 | 0 | 0 | 0 | 0 | 0 | 0 | [0] | [0] | [0] | [0] | [0] | 2 | 1a | 0 | 0 | 2 | 2 | 0 | 1 | 0 | 0 | 306 | 28 | 1 | 0 | 0 | 0 | 0 | 1 | 0.14 | 0 | 0.165 | 707 | 0
5123 | 19 | S30-10-2 | 13 | 0 | Rapport des essais: de tirants sous dÃ©formation imposÃ©e de courte durÃ©e | 1993 | 0 | Switzerland | Ã‰cole Polytechnique FÃ©dÃ©rale de Lausanne | Construction Materials Laboratory | Bicher Farra, Jean-Paul Jaccoud | 1150 | 1150 | 1000 | 1000 | 100 | 100 | [2,7,6] | [6,7,15] | [0,60,0] | [0,21,0] | 0 | [41.9,46.3,47.2] | [1,160x320,0] | [7,28,90] | [2.8] | [1,160x320,1] | [28] | [35900] | [1,160x320,2] | [28] | [0,0,0,0,0.41,32,0,Sikament320,0] | 200533 | 2 | 579.3 | [10] | [50] | [1] | [45] | [0] | [0] | 0 | 0 | 0 | 0 | 0 | 0 | 0 | 0 | 0 | [0] | [0] | [0] | [0] | [0] | 2 | 1a | 0 | 0 | 2 | 2 | 0 | 1 | 0 | 0 | 204 | 28 | 1 | 0 | 0 | 0 | 0 | 2 | 0.13 | 0 | 0.171 | 442 | 0
5124 | 19 | S30-10-2 | 25 | 0 | Rapport des essais: de tirants sous dÃ©formation imposÃ©e de courte durÃ©e | 1993 | 0 | Switzerland | Ã‰cole Polytechnique FÃ©dÃ©rale de Lausanne | Construction Materials Laboratory | Bicher Farra, Jean-Paul Jaccoud | 1150 | 1150 | 1000 | 1000 | 100 | 100 | [2,7,6] | [6,7,15] | [0,60,0] | [0,21,0] | 0 | [41.9,46.3,47.2] | [1,160x320,0] | [7,28,90] | [2.8] | [1,160x320,1] | [28] | [35900] | [1,160x320,2] | [28] | [0,0,0,0,0.41,32,0,Sikament320,0] | 200533 | 2 | 579.3 | [10] | [50] | [1] | [45] | [0] | [0] | 0 | 0 | 0 | 0 | 0 | 0 | 0 | 0 | 0 | [0] | [0] | [0] | [0] | [0] | 2 | 1a | 0 | 0 | 2 | 2 | 0 | 1 | 0 | 0 | 428 | 28 | 1 | 0 | 0 | 0 | 0 | 3 | 0.27 | 0 | 0.318 | 309 | 0
5125 | 19 | S30-10-3 | 2 | 0 | Rapport des essais: de tirants sous dÃ©formation imposÃ©e de courte durÃ©e | 1993 | 0 | Switzerland | Ã‰cole Polytechnique FÃ©dÃ©rale de Lausanne | Construction Materials Laboratory | Bicher Farra, Jean-Paul Jaccoud | 1150 | 1150 | 1000 | 1000 | 100 | 100 | [2,7,6] | [6,7,15] | [0,60,0] | [0,21,0] | 0 | [41.9,46.3,47.2] | [1,160x320,0] | [7,28,90] | [2.8] | [1,160x320,1] | [28] | [35900] | [1,160x320,2] | [28] | [0,0,0,0,0.41,32,0,Sikament320,0] | 200533 | 2 | 579.3 | [10] | [50] | [1] | [45] | [0] | [0] | 0 | 0 | 0 | 0 | 0 | 0 | 0 | 0 | 0 | [0] | [0] | [0] | [0] | [0] | 2 | 1a | 0 | 0 | 2 | 2 | 0 | 1 | 0 | 0 | 127 | 28 | 1 | 0 | 0 | 0 | 0 | 0 | 0 | 0 | 0.002 | 0 | 0
5126 | 19 | S30-10-3 | 18 | 0 | Rapport des essais: de tirants sous dÃ©formation imposÃ©e de courte durÃ©e | 1993 | 0 | Switzerland | Ã‰cole Polytechnique FÃ©dÃ©rale de Lausanne | Construction Materials Laboratory | Bicher Farra, Jean-Paul Jaccoud | 1150 | 1150 | 1000 | 1000 | 100 | 100 | [2,7,6] | [6,7,15] | [0,60,0] | [0,21,0] | 0 | [41.9,46.3,47.2] | [1,160x320,0] | [7,28,90] | [2.8] | [1,160x320,1] | [28] | [35900] | [1,160x320,2] | [28] | [0,0,0,0,0.41,32,0,Sikament320,0] | 200533 | 2 | 579.3 | [10] | [50] | [1] | [45] | [0] | [0] | 0 | 0 | 0 | 0 | 0 | 0 | 0 | 0 | 0 | [0] | [0] | [0] | [0] | [0] | 2 | 1a | 0 | 0 | 2 | 2 | 0 | 1 | 0 | 0 | 350 | 28 | 1 | 0 | 0 | 0 | 0 | 3 | 0.18 | 0 | 0.259 | 304 | 0
5127 | 19 | S30-10-3 | 25 | 0 | Rapport des essais: de tirants sous dÃ©formation imposÃ©e de courte durÃ©e | 1993 | 0 | Switzerland | Ã‰cole Polytechnique FÃ©dÃ©rale de Lausanne | Construction Materials Laboratory | Bicher Farra, Jean-Paul Jaccoud | 1150 | 1150 | 1000 | 1000 | 100 | 100 | [2,7,6] | [6,7,15] | [0,60,0] | [0,21,0] | 0 | [41.9,46.3,47.2] | [1,160x320,0] | [7,28,90] | [2.8] | [1,160x320,1] | [28] | [35900] | [1,160x320,2] | [28] | [0,0,0,0,0.41,32,0,Sikament320,0] | 200533 | 2 | 579.3 | [10] | [50] | [1] | [45] | [0] | [0] | 0 | 0 | 0 | 0 | 0 | 0 | 0 | 0 | 0 | [0] | [0] | [0] | [0] | [0] | 2 | 1a | 0 | 0 | 2 | 2 | 0 | 1 | 0 | 0 | 374 | 28 | 1 | 0 | 0 | 0 | 0 | 4 | 0.22 | 0 | 0.323 | 237 | 0
5128 | 19 | S30-10-3 | 20 | 0 | Rapport des essais: de tirants sous dÃ©formation imposÃ©e de courte durÃ©e | 1993 | 0 | Switzerland | Ã‰cole Polytechnique FÃ©dÃ©rale de Lausanne | Construction Materials Laboratory | Bicher Farra, Jean-Paul Jaccoud | 1150 | 1150 | 1000 | 1000 | 100 | 100 | [2,7,6] | [6,7,15] | [0,60,0] | [0,21,0] | 0 | [41.9,46.3,47.2] | [1,160x320,0] | [7,28,90] | [2.8] | [1,160x320,1] | [28] | [35900] | [1,160x320,2] | [28] | [0,0,0,0,0.41,32,0,Sikament320,0] | 200533 | 2 | 579.3 | [10] | [50] | [1] | [45] | [0] | [0] | 0 | 0 | 0 | 0 | 0 | 0 | 0 | 0 | 0 | [0] | [0] | [0] | [0] | [0] | 2 | 1a | 0 | 0 | 2 | 2 | 0 | 1 | 0 | 0 | 402 | 28 | 1 | 0 | 0 | 0 | 0 | 3 | 0.21 | 0 | 0.301 | 305 | 0
5129 | 19 | S30-10-3 | 27 | 0 | Rapport des essais: de tirants sous dÃ©formation imposÃ©e de courte durÃ©e | 1993 | 0 | Switzerland | Ã‰cole Polytechnique FÃ©dÃ©rale de Lausanne | Construction Materials Laboratory | Bicher Farra, Jean-Paul Jaccoud | 1150 | 1150 | 1000 | 1000 | 100 | 100 | [2,7,6] | [6,7,15] | [0,60,0] | [0,21,0] | 0 | [41.9,46.3,47.2] | [1,160x320,0] | [7,28,90] | [2.8] | [1,160x320,1] | [28] | [35900] | [1,160x320,2] | [28] | [0,0,0,0,0.41,32,0,Sikament320,0] | 200533 | 2 | 579.3 | [10] | [50] | [1] | [45] | [0] | [0] | 0 | 0 | 0 | 0 | 0 | 0 | 0 | 0 | 0 | [0] | [0] | [0] | [0] | [0] | 2 | 1a | 0 | 0 | 2 | 2 | 0 | 1 | 0 | 0 | 411 | 28 | 1 | 0 | 0 | 0 | 0 | 4 | 0.25 | 0 | 0.353 | 238 | 0
5130 | 19 | S30-10-3 | 12 | 0 | Rapport des essais: de tirants sous dÃ©formation imposÃ©e de courte durÃ©e | 1993 | 0 | Switzerland | Ã‰cole Polytechnique FÃ©dÃ©rale de Lausanne | Construction Materials Laboratory | Bicher Farra, Jean-Paul Jaccoud | 1150 | 1150 | 1000 | 1000 | 100 | 100 | [2,7,6] | [6,7,15] | [0,60,0] | [0,21,0] | 0 | [41.9,46.3,47.2] | [1,160x320,0] | [7,28,90] | [2.8] | [1,160x320,1] | [28] | [35900] | [1,160x320,2] | [28] | [0,0,0,0,0.41,32,0,Sikament320,0] | 200533 | 2 | 579.3 | [10] | [50] | [1] | [45] | [0] | [0] | 0 | 0 | 0 | 0 | 0 | 0 | 0 | 0 | 0 | [0] | [0] | [0] | [0] | [0] | 2 | 1a | 0 | 0 | 2 | 2 | 0 | 1 | 0 | 0 | 310 | 28 | 1 | 0 | 0 | 0 | 0 | 2 | 0.15 | 0 | 0.216 | 424 | 0
5131 | 19 | S30-10-3 | 23 | 0 | Rapport des essais: de tirants sous dÃ©formation imposÃ©e de courte durÃ©e | 1993 | 0 | Switzerland | Ã‰cole Polytechnique FÃ©dÃ©rale de Lausanne | Construction Materials Laboratory | Bicher Farra, Jean-Paul Jaccoud | 1150 | 1150 | 1000 | 1000 | 100 | 100 | [2,7,6] | [6,7,15] | [0,60,0] | [0,21,0] | 0 | [41.9,46.3,47.2] | [1,160x320,0] | [7,28,90] | [2.8] | [1,160x320,1] | [28] | [35900] | [1,160x320,2] | [28] | [0,0,0,0,0.41,32,0,Sikament320,0] | 200533 | 2 | 579.3 | [10] | [50] | [1] | [45] | [0] | [0] | 0 | 0 | 0 | 0 | 0 | 0 | 0 | 0 | 0 | [0] | [0] | [0] | [0] | [0] | 2 | 1a | 0 | 0 | 2 | 2 | 0 | 1 | 0 | 0 | 292 | 28 | 1 | 0 | 0 | 0 | 0 | 4 | 0.18 | 0 | 0.289 | 232 | 0
5132 | 19 | S30-10-3 | 15 | 0 | Rapport des essais: de tirants sous dÃ©formation imposÃ©e de courte durÃ©e | 1993 | 0 | Switzerland | Ã‰cole Polytechnique FÃ©dÃ©rale de Lausanne | Construction Materials Laboratory | Bicher Farra, Jean-Paul Jaccoud | 1150 | 1150 | 1000 | 1000 | 100 | 100 | [2,7,6] | [6,7,15] | [0,60,0] | [0,21,0] | 0 | [41.9,46.3,47.2] | [1,160x320,0] | [7,28,90] | [2.8] | [1,160x320,1] | [28] | [35900] | [1,160x320,2] | [28] | [0,0,0,0,0.41,32,0,Sikament320,0] | 200533 | 2 | 579.3 | [10] | [50] | [1] | [45] | [0] | [0] | 0 | 0 | 0 | 0 | 0 | 0 | 0 | 0 | 0 | [0] | [0] | [0] | [0] | [0] | 2 | 1a | 0 | 0 | 2 | 2 | 0 | 1 | 0 | 0 | 379 | 28 | 1 | 0 | 0 | 0 | 0 | 3 | 0.13 | 0 | 0 | 291 | 0
5133 | 19 | S30-10-3 | 21 | 0 | Rapport des essais: de tirants sous dÃ©formation imposÃ©e de courte durÃ©e | 1993 | 0 | Switzerland | Ã‰cole Polytechnique FÃ©dÃ©rale de Lausanne | Construction Materials Laboratory | Bicher Farra, Jean-Paul Jaccoud | 1150 | 1150 | 1000 | 1000 | 100 | 100 | [2,7,6] | [6,7,15] | [0,60,0] | [0,21,0] | 0 | [41.9,46.3,47.2] | [1,160x320,0] | [7,28,90] | [2.8] | [1,160x320,1] | [28] | [35900] | [1,160x320,2] | [28] | [0,0,0,0,0.41,32,0,Sikament320,0] | 200533 | 2 | 579.3 | [10] | [50] | [1] | [45] | [0] | [0] | 0 | 0 | 0 | 0 | 0 | 0 | 0 | 0 | 0 | [0] | [0] | [0] | [0] | [0] | 2 | 1a | 0 | 0 | 2 | 2 | 0 | 1 | 0 | 0 | 401 | 28 | 1 | 0 | 0 | 0 | 0 | 3 | 0.23 | 0 | 0 | 307 | 0
5134 | 19 | S30-10-3 | 3 | 0 | Rapport des essais: de tirants sous dÃ©formation imposÃ©e de courte durÃ©e | 1993 | 0 | Switzerland | Ã‰cole Polytechnique FÃ©dÃ©rale de Lausanne | Construction Materials Laboratory | Bicher Farra, Jean-Paul Jaccoud | 1150 | 1150 | 1000 | 1000 | 100 | 100 | [2,7,6] | [6,7,15] | [0,60,0] | [0,21,0] | 0 | [41.9,46.3,47.2] | [1,160x320,0] | [7,28,90] | [2.8] | [1,160x320,1] | [28] | [35900] | [1,160x320,2] | [28] | [0,0,0,0,0.41,32,0,Sikament320,0] | 200533 | 2 | 579.3 | [10] | [50] | [1] | [45] | [0] | [0] | 0 | 0 | 0 | 0 | 0 | 0 | 0 | 0 | 0 | [0] | [0] | [0] | [0] | [0] | 2 | 1a | 0 | 0 | 2 | 2 | 0 | 1 | 0 | 0 | 203 | 28 | 1 | 0 | 0 | 0 | 0 | 0 | 0 | 0 | 0.005 | 0 | 0
5135 | 19 | S30-10-3 | 10 | 0 | Rapport des essais: de tirants sous dÃ©formation imposÃ©e de courte durÃ©e | 1993 | 0 | Switzerland | Ã‰cole Polytechnique FÃ©dÃ©rale de Lausanne | Construction Materials Laboratory | Bicher Farra, Jean-Paul Jaccoud | 1150 | 1150 | 1000 | 1000 | 100 | 100 | [2,7,6] | [6,7,15] | [0,60,0] | [0,21,0] | 0 | [41.9,46.3,47.2] | [1,160x320,0] | [7,28,90] | [2.8] | [1,160x320,1] | [28] | [35900] | [1,160x320,2] | [28] | [0,0,0,0,0.41,32,0,Sikament320,0] | 200533 | 2 | 579.3 | [10] | [50] | [1] | [45] | [0] | [0] | 0 | 0 | 0 | 0 | 0 | 0 | 0 | 0 | 0 | [0] | [0] | [0] | [0] | [0] | 2 | 1a | 0 | 0 | 2 | 2 | 0 | 1 | 0 | 0 | 190 | 28 | 1 | 0 | 0 | 0 | 0 | 2 | 0.09 | 0 | 0.171 | 379 | 0
5136 | 19 | S30-10-3 | 17 | 0 | Rapport des essais: de tirants sous dÃ©formation imposÃ©e de courte durÃ©e | 1993 | 0 | Switzerland | Ã‰cole Polytechnique FÃ©dÃ©rale de Lausanne | Construction Materials Laboratory | Bicher Farra, Jean-Paul Jaccoud | 1150 | 1150 | 1000 | 1000 | 100 | 100 | [2,7,6] | [6,7,15] | [0,60,0] | [0,21,0] | 0 | [41.9,46.3,47.2] | [1,160x320,0] | [7,28,90] | [2.8] | [1,160x320,1] | [28] | [35900] | [1,160x320,2] | [28] | [0,0,0,0,0.41,32,0,Sikament320,0] | 200533 | 2 | 579.3 | [10] | [50] | [1] | [45] | [0] | [0] | 0 | 0 | 0 | 0 | 0 | 0 | 0 | 0 | 0 | [0] | [0] | [0] | [0] | [0] | 2 | 1a | 0 | 0 | 2 | 2 | 0 | 1 | 0 | 0 | 311 | 28 | 1 | 0 | 0 | 0 | 0 | 3 | 0.16 | 0 | 0.242 | 304 | 0
5137 | 19 | S30-10-3 | 8 | 0 | Rapport des essais: de tirants sous dÃ©formation imposÃ©e de courte durÃ©e | 1993 | 0 | Switzerland | Ã‰cole Polytechnique FÃ©dÃ©rale de Lausanne | Construction Materials Laboratory | Bicher Farra, Jean-Paul Jaccoud | 1150 | 1150 | 1000 | 1000 | 100 | 100 | [2,7,6] | [6,7,15] | [0,60,0] | [0,21,0] | 0 | [41.9,46.3,47.2] | [1,160x320,0] | [7,28,90] | [2.8] | [1,160x320,1] | [28] | [35900] | [1,160x320,2] | [28] | [0,0,0,0,0.41,32,0,Sikament320,0] | 200533 | 2 | 579.3 | [10] | [50] | [1] | [45] | [0] | [0] | 0 | 0 | 0 | 0 | 0 | 0 | 0 | 0 | 0 | [0] | [0] | [0] | [0] | [0] | 2 | 1a | 0 | 0 | 2 | 2 | 0 | 1 | 0 | 0 | 329 | 28 | 1 | 0 | 0 | 0 | 0 | 1 | 0.16 | 0 | 0.212 | 721 | 0
5138 | 19 | S30-10-3 | 11 | 0 | Rapport des essais: de tirants sous dÃ©formation imposÃ©e de courte durÃ©e | 1993 | 0 | Switzerland | Ã‰cole Polytechnique FÃ©dÃ©rale de Lausanne | Construction Materials Laboratory | Bicher Farra, Jean-Paul Jaccoud | 1150 | 1150 | 1000 | 1000 | 100 | 100 | [2,7,6] | [6,7,15] | [0,60,0] | [0,21,0] | 0 | [41.9,46.3,47.2] | [1,160x320,0] | [7,28,90] | [2.8] | [1,160x320,1] | [28] | [35900] | [1,160x320,2] | [28] | [0,0,0,0,0.41,32,0,Sikament320,0] | 200533 | 2 | 579.3 | [10] | [50] | [1] | [45] | [0] | [0] | 0 | 0 | 0 | 0 | 0 | 0 | 0 | 0 | 0 | [0] | [0] | [0] | [0] | [0] | 2 | 1a | 0 | 0 | 2 | 2 | 0 | 1 | 0 | 0 | 274 | 28 | 1 | 0 | 0 | 0 | 0 | 2 | 0.13 | 0 | 0.2 | 424 | 0
5139 | 19 | S30-10-3 | 30 | 0 | Rapport des essais: de tirants sous dÃ©formation imposÃ©e de courte durÃ©e | 1993 | 0 | Switzerland | Ã‰cole Polytechnique FÃ©dÃ©rale de Lausanne | Construction Materials Laboratory | Bicher Farra, Jean-Paul Jaccoud | 1150 | 1150 | 1000 | 1000 | 100 | 100 | [2,7,6] | [6,7,15] | [0,60,0] | [0,21,0] | 0 | [41.9,46.3,47.2] | [1,160x320,0] | [7,28,90] | [2.8] | [1,160x320,1] | [28] | [35900] | [1,160x320,2] | [28] | [0,0,0,0,0.41,32,0,Sikament320,0] | 200533 | 2 | 579.3 | [10] | [50] | [1] | [45] | [0] | [0] | 0 | 0 | 0 | 0 | 0 | 0 | 0 | 0 | 0 | [0] | [0] | [0] | [0] | [0] | 2 | 1a | 0 | 0 | 2 | 2 | 0 | 1 | 0 | 0 | 541 | 28 | 1 | 0 | 0 | 0 | 0 | 4 | 0.38 | 0 | 0 | 239 | 0
5140 | 19 | S30-10-3 | 7 | 0 | Rapport des essais: de tirants sous dÃ©formation imposÃ©e de courte durÃ©e | 1993 | 0 | Switzerland | Ã‰cole Polytechnique FÃ©dÃ©rale de Lausanne | Construction Materials Laboratory | Bicher Farra, Jean-Paul Jaccoud | 1150 | 1150 | 1000 | 1000 | 100 | 100 | [2,7,6] | [6,7,15] | [0,60,0] | [0,21,0] | 0 | [41.9,46.3,47.2] | [1,160x320,0] | [7,28,90] | [2.8] | [1,160x320,1] | [28] | [35900] | [1,160x320,2] | [28] | [0,0,0,0,0.41,32,0,Sikament320,0] | 200533 | 2 | 579.3 | [10] | [50] | [1] | [45] | [0] | [0] | 0 | 0 | 0 | 0 | 0 | 0 | 0 | 0 | 0 | [0] | [0] | [0] | [0] | [0] | 2 | 1a | 0 | 0 | 2 | 2 | 0 | 1 | 0 | 0 | 310 | 28 | 1 | 0 | 0 | 0 | 0 | 1 | 0.15 | 0 | 0.19 | 711 | 0
5141 | 19 | S30-10-3 | 6 | 0 | Rapport des essais: de tirants sous dÃ©formation imposÃ©e de courte durÃ©e | 1993 | 0 | Switzerland | Ã‰cole Polytechnique FÃ©dÃ©rale de Lausanne | Construction Materials Laboratory | Bicher Farra, Jean-Paul Jaccoud | 1150 | 1150 | 1000 | 1000 | 100 | 100 | [2,7,6] | [6,7,15] | [0,60,0] | [0,21,0] | 0 | [41.9,46.3,47.2] | [1,160x320,0] | [7,28,90] | [2.8] | [1,160x320,1] | [28] | [35900] | [1,160x320,2] | [28] | [0,0,0,0,0.41,32,0,Sikament320,0] | 200533 | 2 | 579.3 | [10] | [50] | [1] | [45] | [0] | [0] | 0 | 0 | 0 | 0 | 0 | 0 | 0 | 0 | 0 | [0] | [0] | [0] | [0] | [0] | 2 | 1a | 0 | 0 | 2 | 2 | 0 | 1 | 0 | 0 | 247 | 28 | 1 | 0 | 0 | 0 | 0 | 1 | 0.09 | 0 | 0.11 | 647 | 0
5142 | 19 | S30-10-3 | 26 | 0 | Rapport des essais: de tirants sous dÃ©formation imposÃ©e de courte durÃ©e | 1993 | 0 | Switzerland | Ã‰cole Polytechnique FÃ©dÃ©rale de Lausanne | Construction Materials Laboratory | Bicher Farra, Jean-Paul Jaccoud | 1150 | 1150 | 1000 | 1000 | 100 | 100 | [2,7,6] | [6,7,15] | [0,60,0] | [0,21,0] | 0 | [41.9,46.3,47.2] | [1,160x320,0] | [7,28,90] | [2.8] | [1,160x320,1] | [28] | [35900] | [1,160x320,2] | [28] | [0,0,0,0,0.41,32,0,Sikament320,0] | 200533 | 2 | 579.3 | [10] | [50] | [1] | [45] | [0] | [0] | 0 | 0 | 0 | 0 | 0 | 0 | 0 | 0 | 0 | [0] | [0] | [0] | [0] | [0] | 2 | 1a | 0 | 0 | 2 | 2 | 0 | 1 | 0 | 0 | 394 | 28 | 1 | 0 | 0 | 0 | 0 | 4 | 0.24 | 0 | 0.344 | 238 | 0
5143 | 19 | S30-10-3 | 28 | 0 | Rapport des essais: de tirants sous dÃ©formation imposÃ©e de courte durÃ©e | 1993 | 0 | Switzerland | Ã‰cole Polytechnique FÃ©dÃ©rale de Lausanne | Construction Materials Laboratory | Bicher Farra, Jean-Paul Jaccoud | 1150 | 1150 | 1000 | 1000 | 100 | 100 | [2,7,6] | [6,7,15] | [0,60,0] | [0,21,0] | 0 | [41.9,46.3,47.2] | [1,160x320,0] | [7,28,90] | [2.8] | [1,160x320,1] | [28] | [35900] | [1,160x320,2] | [28] | [0,0,0,0,0.41,32,0,Sikament320,0] | 200533 | 2 | 579.3 | [10] | [50] | [1] | [45] | [0] | [0] | 0 | 0 | 0 | 0 | 0 | 0 | 0 | 0 | 0 | [0] | [0] | [0] | [0] | [0] | 2 | 1a | 0 | 0 | 2 | 2 | 0 | 1 | 0 | 0 | 459 | 28 | 1 | 0 | 0 | 0 | 0 | 4 | 0.29 | 0 | 0.39 | 238 | 0
5144 | 19 | S30-10-3 | 4 | 0 | Rapport des essais: de tirants sous dÃ©formation imposÃ©e de courte durÃ©e | 1993 | 0 | Switzerland | Ã‰cole Polytechnique FÃ©dÃ©rale de Lausanne | Construction Materials Laboratory | Bicher Farra, Jean-Paul Jaccoud | 1150 | 1150 | 1000 | 1000 | 100 | 100 | [2,7,6] | [6,7,15] | [0,60,0] | [0,21,0] | 0 | [41.9,46.3,47.2] | [1,160x320,0] | [7,28,90] | [2.8] | [1,160x320,1] | [28] | [35900] | [1,160x320,2] | [28] | [0,0,0,0,0.41,32,0,Sikament320,0] | 200533 | 2 | 579.3 | [10] | [50] | [1] | [45] | [0] | [0] | 0 | 0 | 0 | 0 | 0 | 0 | 0 | 0 | 0 | [0] | [0] | [0] | [0] | [0] | 2 | 1a | 0 | 0 | 2 | 2 | 0 | 1 | 0 | 0 | 336 | 28 | 1 | 0 | 0 | 0 | 0 | 1 | 0.02 | 0 | 0 | 203 | 0
5145 | 19 | S30-10-3 | 29 | 0 | Rapport des essais: de tirants sous dÃ©formation imposÃ©e de courte durÃ©e | 1993 | 0 | Switzerland | Ã‰cole Polytechnique FÃ©dÃ©rale de Lausanne | Construction Materials Laboratory | Bicher Farra, Jean-Paul Jaccoud | 1150 | 1150 | 1000 | 1000 | 100 | 100 | [2,7,6] | [6,7,15] | [0,60,0] | [0,21,0] | 0 | [41.9,46.3,47.2] | [1,160x320,0] | [7,28,90] | [2.8] | [1,160x320,1] | [28] | [35900] | [1,160x320,2] | [28] | [0,0,0,0,0.41,32,0,Sikament320,0] | 200533 | 2 | 579.3 | [10] | [50] | [1] | [45] | [0] | [0] | 0 | 0 | 0 | 0 | 0 | 0 | 0 | 0 | 0 | [0] | [0] | [0] | [0] | [0] | 2 | 1a | 0 | 0 | 2 | 2 | 0 | 1 | 0 | 0 | 500 | 28 | 1 | 0 | 0 | 0 | 0 | 4 | 0.34 | 0 | 0.316 | 239 | 0
5146 | 19 | S30-10-3 | 24 | 0 | Rapport des essais: de tirants sous dÃ©formation imposÃ©e de courte durÃ©e | 1993 | 0 | Switzerland | Ã‰cole Polytechnique FÃ©dÃ©rale de Lausanne | Construction Materials Laboratory | Bicher Farra, Jean-Paul Jaccoud | 1150 | 1150 | 1000 | 1000 | 100 | 100 | [2,7,6] | [6,7,15] | [0,60,0] | [0,21,0] | 0 | [41.9,46.3,47.2] | [1,160x320,0] | [7,28,90] | [2.8] | [1,160x320,1] | [28] | [35900] | [1,160x320,2] | [28] | [0,0,0,0,0.41,32,0,Sikament320,0] | 200533 | 2 | 579.3 | [10] | [50] | [1] | [45] | [0] | [0] | 0 | 0 | 0 | 0 | 0 | 0 | 0 | 0 | 0 | [0] | [0] | [0] | [0] | [0] | 2 | 1a | 0 | 0 | 2 | 2 | 0 | 1 | 0 | 0 | 332 | 28 | 1 | 0 | 0 | 0 | 0 | 4 | 0.19 | 0 | 0.302 | 237 | 0
5147 | 19 | S30-10-3 | 19 | 0 | Rapport des essais: de tirants sous dÃ©formation imposÃ©e de courte durÃ©e | 1993 | 0 | Switzerland | Ã‰cole Polytechnique FÃ©dÃ©rale de Lausanne | Construction Materials Laboratory | Bicher Farra, Jean-Paul Jaccoud | 1150 | 1150 | 1000 | 1000 | 100 | 100 | [2,7,6] | [6,7,15] | [0,60,0] | [0,21,0] | 0 | [41.9,46.3,47.2] | [1,160x320,0] | [7,28,90] | [2.8] | [1,160x320,1] | [28] | [35900] | [1,160x320,2] | [28] | [0,0,0,0,0.41,32,0,Sikament320,0] | 200533 | 2 | 579.3 | [10] | [50] | [1] | [45] | [0] | [0] | 0 | 0 | 0 | 0 | 0 | 0 | 0 | 0 | 0 | [0] | [0] | [0] | [0] | [0] | 2 | 1a | 0 | 0 | 2 | 2 | 0 | 1 | 0 | 0 | 373 | 28 | 1 | 0 | 0 | 0 | 0 | 3 | 0.19 | 0 | 0.274 | 304 | 0
5148 | 19 | S30-10-3 | 5 | 0 | Rapport des essais: de tirants sous dÃ©formation imposÃ©e de courte durÃ©e | 1993 | 0 | Switzerland | Ã‰cole Polytechnique FÃ©dÃ©rale de Lausanne | Construction Materials Laboratory | Bicher Farra, Jean-Paul Jaccoud | 1150 | 1150 | 1000 | 1000 | 100 | 100 | [2,7,6] | [6,7,15] | [0,60,0] | [0,21,0] | 0 | [41.9,46.3,47.2] | [1,160x320,0] | [7,28,90] | [2.8] | [1,160x320,1] | [28] | [35900] | [1,160x320,2] | [28] | [0,0,0,0,0.41,32,0,Sikament320,0] | 200533 | 2 | 579.3 | [10] | [50] | [1] | [45] | [0] | [0] | 0 | 0 | 0 | 0 | 0 | 0 | 0 | 0 | 0 | [0] | [0] | [0] | [0] | [0] | 2 | 1a | 0 | 0 | 2 | 2 | 0 | 1 | 0 | 0 | 236 | 28 | 1 | 0 | 0 | 0 | 0 | 1 | 0.02 | 0 | 0.04 | 203 | 0
5149 | 19 | S30-10-3 | 1 | 0 | Rapport des essais: de tirants sous dÃ©formation imposÃ©e de courte durÃ©e | 1993 | 0 | Switzerland | Ã‰cole Polytechnique FÃ©dÃ©rale de Lausanne | Construction Materials Laboratory | Bicher Farra, Jean-Paul Jaccoud | 1150 | 1150 | 1000 | 1000 | 100 | 100 | [2,7,6] | [6,7,15] | [0,60,0] | [0,21,0] | 0 | [41.9,46.3,47.2] | [1,160x320,0] | [7,28,90] | [2.8] | [1,160x320,1] | [28] | [35900] | [1,160x320,2] | [28] | [0,0,0,0,0.41,32,0,Sikament320,0] | 200533 | 2 | 579.3 | [10] | [50] | [1] | [45] | [0] | [0] | 0 | 0 | 0 | 0 | 0 | 0 | 0 | 0 | 0 | [0] | [0] | [0] | [0] | [0] | 2 | 1a | 0 | 0 | 2 | 2 | 0 | 1 | 0 | 0 | 1 | 28 | 1 | 0 | 0 | 0 | 0 | 0 | 0 | 0 | 0 | 0 | 0
5150 | 19 | S30-10-3 | 22 | 0 | Rapport des essais: de tirants sous dÃ©formation imposÃ©e de courte durÃ©e | 1993 | 0 | Switzerland | Ã‰cole Polytechnique FÃ©dÃ©rale de Lausanne | Construction Materials Laboratory | Bicher Farra, Jean-Paul Jaccoud | 1150 | 1150 | 1000 | 1000 | 100 | 100 | [2,7,6] | [6,7,15] | [0,60,0] | [0,21,0] | 0 | [41.9,46.3,47.2] | [1,160x320,0] | [7,28,90] | [2.8] | [1,160x320,1] | [28] | [35900] | [1,160x320,2] | [28] | [0,0,0,0,0.41,32,0,Sikament320,0] | 200533 | 2 | 579.3 | [10] | [50] | [1] | [45] | [0] | [0] | 0 | 0 | 0 | 0 | 0 | 0 | 0 | 0 | 0 | [0] | [0] | [0] | [0] | [0] | 2 | 1a | 0 | 0 | 2 | 2 | 0 | 1 | 0 | 0 | 418 | 28 | 1 | 0 | 0 | 0 | 0 | 4 | 0.18 | 0 | 0.33 | 232 | 0
5151 | 19 | S30-10-3 | 9 | 0 | Rapport des essais: de tirants sous dÃ©formation imposÃ©e de courte durÃ©e | 1993 | 0 | Switzerland | Ã‰cole Polytechnique FÃ©dÃ©rale de Lausanne | Construction Materials Laboratory | Bicher Farra, Jean-Paul Jaccoud | 1150 | 1150 | 1000 | 1000 | 100 | 100 | [2,7,6] | [6,7,15] | [0,60,0] | [0,21,0] | 0 | [41.9,46.3,47.2] | [1,160x320,0] | [7,28,90] | [2.8] | [1,160x320,1] | [28] | [35900] | [1,160x320,2] | [28] | [0,0,0,0,0.41,32,0,Sikament320,0] | 200533 | 2 | 579.3 | [10] | [50] | [1] | [45] | [0] | [0] | 0 | 0 | 0 | 0 | 0 | 0 | 0 | 0 | 0 | [0] | [0] | [0] | [0] | [0] | 2 | 1a | 0 | 0 | 2 | 2 | 0 | 1 | 0 | 0 | 346 | 28 | 1 | 0 | 0 | 0 | 0 | 2 | 0.09 | 0 | 0 | 379 | 0
5152 | 19 | S30-10-3 | 13 | 0 | Rapport des essais: de tirants sous dÃ©formation imposÃ©e de courte durÃ©e | 1993 | 0 | Switzerland | Ã‰cole Polytechnique FÃ©dÃ©rale de Lausanne | Construction Materials Laboratory | Bicher Farra, Jean-Paul Jaccoud | 1150 | 1150 | 1000 | 1000 | 100 | 100 | [2,7,6] | [6,7,15] | [0,60,0] | [0,21,0] | 0 | [41.9,46.3,47.2] | [1,160x320,0] | [7,28,90] | [2.8] | [1,160x320,1] | [28] | [35900] | [1,160x320,2] | [28] | [0,0,0,0,0.41,32,0,Sikament320,0] | 200533 | 2 | 579.3 | [10] | [50] | [1] | [45] | [0] | [0] | 0 | 0 | 0 | 0 | 0 | 0 | 0 | 0 | 0 | [0] | [0] | [0] | [0] | [0] | 2 | 1a | 0 | 0 | 2 | 2 | 0 | 1 | 0 | 0 | 337 | 28 | 1 | 0 | 0 | 0 | 0 | 2 | 0.16 | 0 | 0.233 | 426 | 0
5153 | 19 | S30-10-3 | 16 | 0 | Rapport des essais: de tirants sous dÃ©formation imposÃ©e de courte durÃ©e | 1993 | 0 | Switzerland | Ã‰cole Polytechnique FÃ©dÃ©rale de Lausanne | Construction Materials Laboratory | Bicher Farra, Jean-Paul Jaccoud | 1150 | 1150 | 1000 | 1000 | 100 | 100 | [2,7,6] | [6,7,15] | [0,60,0] | [0,21,0] | 0 | [41.9,46.3,47.2] | [1,160x320,0] | [7,28,90] | [2.8] | [1,160x320,1] | [28] | [35900] | [1,160x320,2] | [28] | [0,0,0,0,0.41,32,0,Sikament320,0] | 200533 | 2 | 579.3 | [10] | [50] | [1] | [45] | [0] | [0] | 0 | 0 | 0 | 0 | 0 | 0 | 0 | 0 | 0 | [0] | [0] | [0] | [0] | [0] | 2 | 1a | 0 | 0 | 2 | 2 | 0 | 1 | 0 | 0 | 233 | 28 | 1 | 0 | 0 | 0 | 0 | 3 | 0.13 | 0 | 0.213 | 291 | 0
5154 | 19 | S30-10-3 | 14 | 0 | Rapport des essais: de tirants sous dÃ©formation imposÃ©e de courte durÃ©e | 1993 | 0 | Switzerland | Ã‰cole Polytechnique FÃ©dÃ©rale de Lausanne | Construction Materials Laboratory | Bicher Farra, Jean-Paul Jaccoud | 1150 | 1150 | 1000 | 1000 | 100 | 100 | [2,7,6] | [6,7,15] | [0,60,0] | [0,21,0] | 0 | [41.9,46.3,47.2] | [1,160x320,0] | [7,28,90] | [2.8] | [1,160x320,1] | [28] | [35900] | [1,160x320,2] | [28] | [0,0,0,0,0.41,32,0,Sikament320,0] | 200533 | 2 | 579.3 | [10] | [50] | [1] | [45] | [0] | [0] | 0 | 0 | 0 | 0 | 0 | 0 | 0 | 0 | 0 | [0] | [0] | [0] | [0] | [0] | 2 | 1a | 0 | 0 | 2 | 2 | 0 | 1 | 0 | 0 | 350 | 28 | 1 | 0 | 0 | 0 | 0 | 2 | 0.17 | 0 | 0.245 | 427 | 0
5155 | 19 | S30-14-1 | 35 | 0 | Rapport des essais: de tirants sous dÃ©formation imposÃ©e de courte durÃ©e | 1993 | 0 | Switzerland | Ã‰cole Polytechnique FÃ©dÃ©rale de Lausanne | Construction Materials Laboratory | Bicher Farra, Jean-Paul Jaccoud | 1150 | 1150 | 1000 | 1000 | 100 | 100 | [2,7,6] | [6,7,15] | [0,60,0] | [0,21,0] | 0 | [41.9,46.3,47.2] | [1,160x320,0] | [7,28,90] | [2.8] | [1,160x320,1] | [28] | [35900] | [1,160x320,2] | [28] | [0,0,0,0,0.41,32,0,Sikament320,0] | 196317 | 2 | 558.2 | [14] | [50] | [1] | [43] | [0] | [0] | 0 | 0 | 0 | 0 | 0 | 0 | 0 | 0 | 0 | [0] | [0] | [0] | [0] | [0] | 2 | 1a | 0 | 0 | 2 | 2 | 0 | 1 | 0 | 0 | 368 | 28 | 1 | 0 | 0 | 0 | 0 | 6 | 0.22 | 0 | 0.267 | 160 | 0
5156 | 19 | S30-14-1 | 8 | 0 | Rapport des essais: de tirants sous dÃ©formation imposÃ©e de courte durÃ©e | 1993 | 0 | Switzerland | Ã‰cole Polytechnique FÃ©dÃ©rale de Lausanne | Construction Materials Laboratory | Bicher Farra, Jean-Paul Jaccoud | 1150 | 1150 | 1000 | 1000 | 100 | 100 | [2,7,6] | [6,7,15] | [0,60,0] | [0,21,0] | 0 | [41.9,46.3,47.2] | [1,160x320,0] | [7,28,90] | [2.8] | [1,160x320,1] | [28] | [35900] | [1,160x320,2] | [28] | [0,0,0,0,0.41,32,0,Sikament320,0] | 196317 | 2 | 558.2 | [14] | [50] | [1] | [43] | [0] | [0] | 0 | 0 | 0 | 0 | 0 | 0 | 0 | 0 | 0 | [0] | [0] | [0] | [0] | [0] | 2 | 1a | 0 | 0 | 2 | 2 | 0 | 1 | 0 | 0 | 148 | 28 | 1 | 0 | 0 | 0 | 0 | 1 | 0.06 | 0 | 0.07 | 544 | 0
5157 | 19 | S30-14-1 | 4 | 0 | Rapport des essais: de tirants sous dÃ©formation imposÃ©e de courte durÃ©e | 1993 | 0 | Switzerland | Ã‰cole Polytechnique FÃ©dÃ©rale de Lausanne | Construction Materials Laboratory | Bicher Farra, Jean-Paul Jaccoud | 1150 | 1150 | 1000 | 1000 | 100 | 100 | [2,7,6] | [6,7,15] | [0,60,0] | [0,21,0] | 0 | [41.9,46.3,47.2] | [1,160x320,0] | [7,28,90] | [2.8] | [1,160x320,1] | [28] | [35900] | [1,160x320,2] | [28] | [0,0,0,0,0.41,32,0,Sikament320,0] | 196317 | 2 | 558.2 | [14] | [50] | [1] | [43] | [0] | [0] | 0 | 0 | 0 | 0 | 0 | 0 | 0 | 0 | 0 | [0] | [0] | [0] | [0] | [0] | 2 | 1a | 0 | 0 | 2 | 2 | 0 | 1 | 0 | 0 | 153 | 28 | 1 | 0 | 0 | 0 | 0 | 1 | 0.01 | 0 | 0 | 176 | 0
5158 | 19 | S30-14-1 | 16 | 0 | Rapport des essais: de tirants sous dÃ©formation imposÃ©e de courte durÃ©e | 1993 | 0 | Switzerland | Ã‰cole Polytechnique FÃ©dÃ©rale de Lausanne | Construction Materials Laboratory | Bicher Farra, Jean-Paul Jaccoud | 1150 | 1150 | 1000 | 1000 | 100 | 100 | [2,7,6] | [6,7,15] | [0,60,0] | [0,21,0] | 0 | [41.9,46.3,47.2] | [1,160x320,0] | [7,28,90] | [2.8] | [1,160x320,1] | [28] | [35900] | [1,160x320,2] | [28] | [0,0,0,0,0.41,32,0,Sikament320,0] | 196317 | 2 | 558.2 | [14] | [50] | [1] | [43] | [0] | [0] | 0 | 0 | 0 | 0 | 0 | 0 | 0 | 0 | 0 | [0] | [0] | [0] | [0] | [0] | 2 | 1a | 0 | 0 | 2 | 2 | 0 | 1 | 0 | 0 | 165 | 28 | 1 | 0 | 0 | 0 | 0 | 3 | 0.07 | 0 | 0.093 | 272 | 0
5159 | 19 | S30-14-1 | 21 | 0 | Rapport des essais: de tirants sous dÃ©formation imposÃ©e de courte durÃ©e | 1993 | 0 | Switzerland | Ã‰cole Polytechnique FÃ©dÃ©rale de Lausanne | Construction Materials Laboratory | Bicher Farra, Jean-Paul Jaccoud | 1150 | 1150 | 1000 | 1000 | 100 | 100 | [2,7,6] | [6,7,15] | [0,60,0] | [0,21,0] | 0 | [41.9,46.3,47.2] | [1,160x320,0] | [7,28,90] | [2.8] | [1,160x320,1] | [28] | [35900] | [1,160x320,2] | [28] | [0,0,0,0,0.41,32,0,Sikament320,0] | 196317 | 2 | 558.2 | [14] | [50] | [1] | [43] | [0] | [0] | 0 | 0 | 0 | 0 | 0 | 0 | 0 | 0 | 0 | [0] | [0] | [0] | [0] | [0] | 2 | 1a | 0 | 0 | 2 | 2 | 0 | 1 | 0 | 0 | 165 | 28 | 1 | 0 | 0 | 0 | 0 | 4 | 0.07 | 0 | 0.101 | 220 | 0
5160 | 19 | S30-14-1 | 26 | 0 | Rapport des essais: de tirants sous dÃ©formation imposÃ©e de courte durÃ©e | 1993 | 0 | Switzerland | Ã‰cole Polytechnique FÃ©dÃ©rale de Lausanne | Construction Materials Laboratory | Bicher Farra, Jean-Paul Jaccoud | 1150 | 1150 | 1000 | 1000 | 100 | 100 | [2,7,6] | [6,7,15] | [0,60,0] | [0,21,0] | 0 | [41.9,46.3,47.2] | [1,160x320,0] | [7,28,90] | [2.8] | [1,160x320,1] | [28] | [35900] | [1,160x320,2] | [28] | [0,0,0,0,0.41,32,0,Sikament320,0] | 196317 | 2 | 558.2 | [14] | [50] | [1] | [43] | [0] | [0] | 0 | 0 | 0 | 0 | 0 | 0 | 0 | 0 | 0 | [0] | [0] | [0] | [0] | [0] | 2 | 1a | 0 | 0 | 2 | 2 | 0 | 1 | 0 | 0 | 191 | 28 | 1 | 0 | 0 | 0 | 0 | 5 | 0.09 | 0 | 0.115 | 184 | 0
5161 | 19 | S30-14-1 | 22 | 0 | Rapport des essais: de tirants sous dÃ©formation imposÃ©e de courte durÃ©e | 1993 | 0 | Switzerland | Ã‰cole Polytechnique FÃ©dÃ©rale de Lausanne | Construction Materials Laboratory | Bicher Farra, Jean-Paul Jaccoud | 1150 | 1150 | 1000 | 1000 | 100 | 100 | [2,7,6] | [6,7,15] | [0,60,0] | [0,21,0] | 0 | [41.9,46.3,47.2] | [1,160x320,0] | [7,28,90] | [2.8] | [1,160x320,1] | [28] | [35900] | [1,160x320,2] | [28] | [0,0,0,0,0.41,32,0,Sikament320,0] | 196317 | 2 | 558.2 | [14] | [50] | [1] | [43] | [0] | [0] | 0 | 0 | 0 | 0 | 0 | 0 | 0 | 0 | 0 | [0] | [0] | [0] | [0] | [0] | 2 | 1a | 0 | 0 | 2 | 2 | 0 | 1 | 0 | 0 | 191 | 28 | 1 | 0 | 0 | 0 | 0 | 4 | 0.08 | 0 | 0.109 | 220 | 0
5162 | 19 | S30-14-1 | 2 | 0 | Rapport des essais: de tirants sous dÃ©formation imposÃ©e de courte durÃ©e | 1993 | 0 | Switzerland | Ã‰cole Polytechnique FÃ©dÃ©rale de Lausanne | Construction Materials Laboratory | Bicher Farra, Jean-Paul Jaccoud | 1150 | 1150 | 1000 | 1000 | 100 | 100 | [2,7,6] | [6,7,15] | [0,60,0] | [0,21,0] | 0 | [41.9,46.3,47.2] | [1,160x320,0] | [7,28,90] | [2.8] | [1,160x320,1] | [28] | [35900] | [1,160x320,2] | [28] | [0,0,0,0,0.41,32,0,Sikament320,0] | 196317 | 2 | 558.2 | [14] | [50] | [1] | [43] | [0] | [0] | 0 | 0 | 0 | 0 | 0 | 0 | 0 | 0 | 0 | [0] | [0] | [0] | [0] | [0] | 2 | 1a | 0 | 0 | 2 | 2 | 0 | 1 | 0 | 0 | 63 | 28 | 1 | 0 | 0 | 0 | 0 | 0 | 0 | 0 | 0.004 | 0 | 0
5163 | 19 | S30-14-1 | 28 | 0 | Rapport des essais: de tirants sous dÃ©formation imposÃ©e de courte durÃ©e | 1993 | 0 | Switzerland | Ã‰cole Polytechnique FÃ©dÃ©rale de Lausanne | Construction Materials Laboratory | Bicher Farra, Jean-Paul Jaccoud | 1150 | 1150 | 1000 | 1000 | 100 | 100 | [2,7,6] | [6,7,15] | [0,60,0] | [0,21,0] | 0 | [41.9,46.3,47.2] | [1,160x320,0] | [7,28,90] | [2.8] | [1,160x320,1] | [28] | [35900] | [1,160x320,2] | [28] | [0,0,0,0,0.41,32,0,Sikament320,0] | 196317 | 2 | 558.2 | [14] | [50] | [1] | [43] | [0] | [0] | 0 | 0 | 0 | 0 | 0 | 0 | 0 | 0 | 0 | [0] | [0] | [0] | [0] | [0] | 2 | 1a | 0 | 0 | 2 | 2 | 0 | 1 | 0 | 0 | 170 | 28 | 1 | 0 | 0 | 0 | 0 | 6 | 0.08 | 0 | 0.111 | 156 | 0
5164 | 19 | S30-14-1 | 24 | 0 | Rapport des essais: de tirants sous dÃ©formation imposÃ©e de courte durÃ©e | 1993 | 0 | Switzerland | Ã‰cole Polytechnique FÃ©dÃ©rale de Lausanne | Construction Materials Laboratory | Bicher Farra, Jean-Paul Jaccoud | 1150 | 1150 | 1000 | 1000 | 100 | 100 | [2,7,6] | [6,7,15] | [0,60,0] | [0,21,0] | 0 | [41.9,46.3,47.2] | [1,160x320,0] | [7,28,90] | [2.8] | [1,160x320,1] | [28] | [35900] | [1,160x320,2] | [28] | [0,0,0,0,0.41,32,0,Sikament320,0] | 196317 | 2 | 558.2 | [14] | [50] | [1] | [43] | [0] | [0] | 0 | 0 | 0 | 0 | 0 | 0 | 0 | 0 | 0 | [0] | [0] | [0] | [0] | [0] | 2 | 1a | 0 | 0 | 2 | 2 | 0 | 1 | 0 | 0 | 212 | 28 | 1 | 0 | 0 | 0 | 0 | 5 | 0.08 | 0 | 0 | 180 | 0
5165 | 19 | S30-14-1 | 30 | 0 | Rapport des essais: de tirants sous dÃ©formation imposÃ©e de courte durÃ©e | 1993 | 0 | Switzerland | Ã‰cole Polytechnique FÃ©dÃ©rale de Lausanne | Construction Materials Laboratory | Bicher Farra, Jean-Paul Jaccoud | 1150 | 1150 | 1000 | 1000 | 100 | 100 | [2,7,6] | [6,7,15] | [0,60,0] | [0,21,0] | 0 | [41.9,46.3,47.2] | [1,160x320,0] | [7,28,90] | [2.8] | [1,160x320,1] | [28] | [35900] | [1,160x320,2] | [28] | [0,0,0,0,0.41,32,0,Sikament320,0] | 196317 | 2 | 558.2 | [14] | [50] | [1] | [43] | [0] | [0] | 0 | 0 | 0 | 0 | 0 | 0 | 0 | 0 | 0 | [0] | [0] | [0] | [0] | [0] | 2 | 1a | 0 | 0 | 2 | 2 | 0 | 1 | 0 | 0 | 207 | 28 | 1 | 0 | 0 | 0 | 0 | 6 | 0.1 | 0 | 0.123 | 158 | 0
5166 | 19 | S30-14-1 | 1 | 0 | Rapport des essais: de tirants sous dÃ©formation imposÃ©e de courte durÃ©e | 1993 | 0 | Switzerland | Ã‰cole Polytechnique FÃ©dÃ©rale de Lausanne | Construction Materials Laboratory | Bicher Farra, Jean-Paul Jaccoud | 1150 | 1150 | 1000 | 1000 | 100 | 100 | [2,7,6] | [6,7,15] | [0,60,0] | [0,21,0] | 0 | [41.9,46.3,47.2] | [1,160x320,0] | [7,28,90] | [2.8] | [1,160x320,1] | [28] | [35900] | [1,160x320,2] | [28] | [0,0,0,0,0.41,32,0,Sikament320,0] | 196317 | 2 | 558.2 | [14] | [50] | [1] | [43] | [0] | [0] | 0 | 0 | 0 | 0 | 0 | 0 | 0 | 0 | 0 | [0] | [0] | [0] | [0] | [0] | 2 | 1a | 0 | 0 | 2 | 2 | 0 | 1 | 0 | 0 | 2 | 28 | 1 | 0 | 0 | 0 | 0 | 0 | 0 | 0 | 0.001 | 0 | 0
5167 | 19 | S30-14-1 | 18 | 0 | Rapport des essais: de tirants sous dÃ©formation imposÃ©e de courte durÃ©e | 1993 | 0 | Switzerland | Ã‰cole Polytechnique FÃ©dÃ©rale de Lausanne | Construction Materials Laboratory | Bicher Farra, Jean-Paul Jaccoud | 1150 | 1150 | 1000 | 1000 | 100 | 100 | [2,7,6] | [6,7,15] | [0,60,0] | [0,21,0] | 0 | [41.9,46.3,47.2] | [1,160x320,0] | [7,28,90] | [2.8] | [1,160x320,1] | [28] | [35900] | [1,160x320,2] | [28] | [0,0,0,0,0.41,32,0,Sikament320,0] | 196317 | 2 | 558.2 | [14] | [50] | [1] | [43] | [0] | [0] | 0 | 0 | 0 | 0 | 0 | 0 | 0 | 0 | 0 | [0] | [0] | [0] | [0] | [0] | 2 | 1a | 0 | 0 | 2 | 2 | 0 | 1 | 0 | 0 | 191 | 28 | 1 | 0 | 0 | 0 | 0 | 3 | 0.08 | 0 | 0 | 273 | 0
5168 | 19 | S30-14-1 | 20 | 0 | Rapport des essais: de tirants sous dÃ©formation imposÃ©e de courte durÃ©e | 1993 | 0 | Switzerland | Ã‰cole Polytechnique FÃ©dÃ©rale de Lausanne | Construction Materials Laboratory | Bicher Farra, Jean-Paul Jaccoud | 1150 | 1150 | 1000 | 1000 | 100 | 100 | [2,7,6] | [6,7,15] | [0,60,0] | [0,21,0] | 0 | [41.9,46.3,47.2] | [1,160x320,0] | [7,28,90] | [2.8] | [1,160x320,1] | [28] | [35900] | [1,160x320,2] | [28] | [0,0,0,0,0.41,32,0,Sikament320,0] | 196317 | 2 | 558.2 | [14] | [50] | [1] | [43] | [0] | [0] | 0 | 0 | 0 | 0 | 0 | 0 | 0 | 0 | 0 | [0] | [0] | [0] | [0] | [0] | 2 | 1a | 0 | 0 | 2 | 2 | 0 | 1 | 0 | 0 | 144 | 28 | 1 | 0 | 0 | 0 | 0 | 4 | 0.06 | 0 | 0.095 | 210 | 0
5169 | 19 | S30-14-1 | 19 | 0 | Rapport des essais: de tirants sous dÃ©formation imposÃ©e de courte durÃ©e | 1993 | 0 | Switzerland | Ã‰cole Polytechnique FÃ©dÃ©rale de Lausanne | Construction Materials Laboratory | Bicher Farra, Jean-Paul Jaccoud | 1150 | 1150 | 1000 | 1000 | 100 | 100 | [2,7,6] | [6,7,15] | [0,60,0] | [0,21,0] | 0 | [41.9,46.3,47.2] | [1,160x320,0] | [7,28,90] | [2.8] | [1,160x320,1] | [28] | [35900] | [1,160x320,2] | [28] | [0,0,0,0,0.41,32,0,Sikament320,0] | 196317 | 2 | 558.2 | [14] | [50] | [1] | [43] | [0] | [0] | 0 | 0 | 0 | 0 | 0 | 0 | 0 | 0 | 0 | [0] | [0] | [0] | [0] | [0] | 2 | 1a | 0 | 0 | 2 | 2 | 0 | 1 | 0 | 0 | 195 | 28 | 1 | 0 | 0 | 0 | 0 | 4 | 0.06 | 0 | 0.107 | 210 | 0
5170 | 19 | S30-14-1 | 36 | 0 | Rapport des essais: de tirants sous dÃ©formation imposÃ©e de courte durÃ©e | 1993 | 0 | Switzerland | Ã‰cole Polytechnique FÃ©dÃ©rale de Lausanne | Construction Materials Laboratory | Bicher Farra, Jean-Paul Jaccoud | 1150 | 1150 | 1000 | 1000 | 100 | 100 | [2,7,6] | [6,7,15] | [0,60,0] | [0,21,0] | 0 | [41.9,46.3,47.2] | [1,160x320,0] | [7,28,90] | [2.8] | [1,160x320,1] | [28] | [35900] | [1,160x320,2] | [28] | [0,0,0,0,0.41,32,0,Sikament320,0] | 196317 | 2 | 558.2 | [14] | [50] | [1] | [43] | [0] | [0] | 0 | 0 | 0 | 0 | 0 | 0 | 0 | 0 | 0 | [0] | [0] | [0] | [0] | [0] | 2 | 1a | 0 | 0 | 2 | 2 | 0 | 1 | 0 | 0 | 409 | 28 | 1 | 0 | 0 | 0 | 0 | 6 | 0.26 | 0 | 0 | 160 | 0
5171 | 19 | S30-14-1 | 34 | 0 | Rapport des essais: de tirants sous dÃ©formation imposÃ©e de courte durÃ©e | 1993 | 0 | Switzerland | Ã‰cole Polytechnique FÃ©dÃ©rale de Lausanne | Construction Materials Laboratory | Bicher Farra, Jean-Paul Jaccoud | 1150 | 1150 | 1000 | 1000 | 100 | 100 | [2,7,6] | [6,7,15] | [0,60,0] | [0,21,0] | 0 | [41.9,46.3,47.2] | [1,160x320,0] | [7,28,90] | [2.8] | [1,160x320,1] | [28] | [35900] | [1,160x320,2] | [28] | [0,0,0,0,0.41,32,0,Sikament320,0] | 196317 | 2 | 558.2 | [14] | [50] | [1] | [43] | [0] | [0] | 0 | 0 | 0 | 0 | 0 | 0 | 0 | 0 | 0 | [0] | [0] | [0] | [0] | [0] | 2 | 1a | 0 | 0 | 2 | 2 | 0 | 1 | 0 | 0 | 331 | 28 | 1 | 0 | 0 | 0 | 0 | 6 | 0.19 | 0 | 0.238 | 159 | 0
5172 | 19 | S30-14-1 | 11 | 0 | Rapport des essais: de tirants sous dÃ©formation imposÃ©e de courte durÃ©e | 1993 | 0 | Switzerland | Ã‰cole Polytechnique FÃ©dÃ©rale de Lausanne | Construction Materials Laboratory | Bicher Farra, Jean-Paul Jaccoud | 1150 | 1150 | 1000 | 1000 | 100 | 100 | [2,7,6] | [6,7,15] | [0,60,0] | [0,21,0] | 0 | [41.9,46.3,47.2] | [1,160x320,0] | [7,28,90] | [2.8] | [1,160x320,1] | [28] | [35900] | [1,160x320,2] | [28] | [0,0,0,0,0.41,32,0,Sikament320,0] | 196317 | 2 | 558.2 | [14] | [50] | [1] | [43] | [0] | [0] | 0 | 0 | 0 | 0 | 0 | 0 | 0 | 0 | 0 | [0] | [0] | [0] | [0] | [0] | 2 | 1a | 0 | 0 | 2 | 2 | 0 | 1 | 0 | 0 | 125 | 28 | 1 | 0 | 0 | 0 | 0 | 2 | 0.05 | 0 | 0.074 | 363 | 0
5173 | 19 | S30-14-1 | 29 | 0 | Rapport des essais: de tirants sous dÃ©formation imposÃ©e de courte durÃ©e | 1993 | 0 | Switzerland | Ã‰cole Polytechnique FÃ©dÃ©rale de Lausanne | Construction Materials Laboratory | Bicher Farra, Jean-Paul Jaccoud | 1150 | 1150 | 1000 | 1000 | 100 | 100 | [2,7,6] | [6,7,15] | [0,60,0] | [0,21,0] | 0 | [41.9,46.3,47.2] | [1,160x320,0] | [7,28,90] | [2.8] | [1,160x320,1] | [28] | [35900] | [1,160x320,2] | [28] | [0,0,0,0,0.41,32,0,Sikament320,0] | 196317 | 2 | 558.2 | [14] | [50] | [1] | [43] | [0] | [0] | 0 | 0 | 0 | 0 | 0 | 0 | 0 | 0 | 0 | [0] | [0] | [0] | [0] | [0] | 2 | 1a | 0 | 0 | 2 | 2 | 0 | 1 | 0 | 0 | 196 | 28 | 1 | 0 | 0 | 0 | 0 | 6 | 0.1 | 0 | 0.119 | 158 | 0
5174 | 19 | S30-14-1 | 3 | 0 | Rapport des essais: de tirants sous dÃ©formation imposÃ©e de courte durÃ©e | 1993 | 0 | Switzerland | Ã‰cole Polytechnique FÃ©dÃ©rale de Lausanne | Construction Materials Laboratory | Bicher Farra, Jean-Paul Jaccoud | 1150 | 1150 | 1000 | 1000 | 100 | 100 | [2,7,6] | [6,7,15] | [0,60,0] | [0,21,0] | 0 | [41.9,46.3,47.2] | [1,160x320,0] | [7,28,90] | [2.8] | [1,160x320,1] | [28] | [35900] | [1,160x320,2] | [28] | [0,0,0,0,0.41,32,0,Sikament320,0] | 196317 | 2 | 558.2 | [14] | [50] | [1] | [43] | [0] | [0] | 0 | 0 | 0 | 0 | 0 | 0 | 0 | 0 | 0 | [0] | [0] | [0] | [0] | [0] | 2 | 1a | 0 | 0 | 2 | 2 | 0 | 1 | 0 | 0 | 102 | 28 | 1 | 0 | 0 | 0 | 0 | 0 | 0 | 0 | 0.006 | 0 | 0
5175 | 19 | S30-14-1 | 23 | 0 | Rapport des essais: de tirants sous dÃ©formation imposÃ©e de courte durÃ©e | 1993 | 0 | Switzerland | Ã‰cole Polytechnique FÃ©dÃ©rale de Lausanne | Construction Materials Laboratory | Bicher Farra, Jean-Paul Jaccoud | 1150 | 1150 | 1000 | 1000 | 100 | 100 | [2,7,6] | [6,7,15] | [0,60,0] | [0,21,0] | 0 | [41.9,46.3,47.2] | [1,160x320,0] | [7,28,90] | [2.8] | [1,160x320,1] | [28] | [35900] | [1,160x320,2] | [28] | [0,0,0,0,0.41,32,0,Sikament320,0] | 196317 | 2 | 558.2 | [14] | [50] | [1] | [43] | [0] | [0] | 0 | 0 | 0 | 0 | 0 | 0 | 0 | 0 | 0 | [0] | [0] | [0] | [0] | [0] | 2 | 1a | 0 | 0 | 2 | 2 | 0 | 1 | 0 | 0 | 200 | 28 | 1 | 0 | 0 | 0 | 0 | 4 | 0.09 | 0 | 0.114 | 220 | 0
5176 | 19 | S30-14-1 | 7 | 0 | Rapport des essais: de tirants sous dÃ©formation imposÃ©e de courte durÃ©e | 1993 | 0 | Switzerland | Ã‰cole Polytechnique FÃ©dÃ©rale de Lausanne | Construction Materials Laboratory | Bicher Farra, Jean-Paul Jaccoud | 1150 | 1150 | 1000 | 1000 | 100 | 100 | [2,7,6] | [6,7,15] | [0,60,0] | [0,21,0] | 0 | [41.9,46.3,47.2] | [1,160x320,0] | [7,28,90] | [2.8] | [1,160x320,1] | [28] | [35900] | [1,160x320,2] | [28] | [0,0,0,0,0.41,32,0,Sikament320,0] | 196317 | 2 | 558.2 | [14] | [50] | [1] | [43] | [0] | [0] | 0 | 0 | 0 | 0 | 0 | 0 | 0 | 0 | 0 | [0] | [0] | [0] | [0] | [0] | 2 | 1a | 0 | 0 | 2 | 2 | 0 | 1 | 0 | 0 | 139 | 28 | 1 | 0 | 0 | 0 | 0 | 1 | 0.06 | 0 | 0.062 | 540 | 0
5177 | 19 | S30-14-1 | 15 | 0 | Rapport des essais: de tirants sous dÃ©formation imposÃ©e de courte durÃ©e | 1993 | 0 | Switzerland | Ã‰cole Polytechnique FÃ©dÃ©rale de Lausanne | Construction Materials Laboratory | Bicher Farra, Jean-Paul Jaccoud | 1150 | 1150 | 1000 | 1000 | 100 | 100 | [2,7,6] | [6,7,15] | [0,60,0] | [0,21,0] | 0 | [41.9,46.3,47.2] | [1,160x320,0] | [7,28,90] | [2.8] | [1,160x320,1] | [28] | [35900] | [1,160x320,2] | [28] | [0,0,0,0,0.41,32,0,Sikament320,0] | 196317 | 2 | 558.2 | [14] | [50] | [1] | [43] | [0] | [0] | 0 | 0 | 0 | 0 | 0 | 0 | 0 | 0 | 0 | [0] | [0] | [0] | [0] | [0] | 2 | 1a | 0 | 0 | 2 | 2 | 0 | 1 | 0 | 0 | 143 | 28 | 1 | 0 | 0 | 0 | 0 | 3 | 0.06 | 0 | 0.086 | 258 | 0
5178 | 19 | S30-14-1 | 13 | 0 | Rapport des essais: de tirants sous dÃ©formation imposÃ©e de courte durÃ©e | 1993 | 0 | Switzerland | Ã‰cole Polytechnique FÃ©dÃ©rale de Lausanne | Construction Materials Laboratory | Bicher Farra, Jean-Paul Jaccoud | 1150 | 1150 | 1000 | 1000 | 100 | 100 | [2,7,6] | [6,7,15] | [0,60,0] | [0,21,0] | 0 | [41.9,46.3,47.2] | [1,160x320,0] | [7,28,90] | [2.8] | [1,160x320,1] | [28] | [35900] | [1,160x320,2] | [28] | [0,0,0,0,0.41,32,0,Sikament320,0] | 196317 | 2 | 558.2 | [14] | [50] | [1] | [43] | [0] | [0] | 0 | 0 | 0 | 0 | 0 | 0 | 0 | 0 | 0 | [0] | [0] | [0] | [0] | [0] | 2 | 1a | 0 | 0 | 2 | 2 | 0 | 1 | 0 | 0 | 163 | 28 | 1 | 0 | 0 | 0 | 0 | 2 | 0.08 | 0 | 0.088 | 372 | 0
5179 | 19 | S30-14-1 | 14 | 0 | Rapport des essais: de tirants sous dÃ©formation imposÃ©e de courte durÃ©e | 1993 | 0 | Switzerland | Ã‰cole Polytechnique FÃ©dÃ©rale de Lausanne | Construction Materials Laboratory | Bicher Farra, Jean-Paul Jaccoud | 1150 | 1150 | 1000 | 1000 | 100 | 100 | [2,7,6] | [6,7,15] | [0,60,0] | [0,21,0] | 0 | [41.9,46.3,47.2] | [1,160x320,0] | [7,28,90] | [2.8] | [1,160x320,1] | [28] | [35900] | [1,160x320,2] | [28] | [0,0,0,0,0.41,32,0,Sikament320,0] | 196317 | 2 | 558.2 | [14] | [50] | [1] | [43] | [0] | [0] | 0 | 0 | 0 | 0 | 0 | 0 | 0 | 0 | 0 | [0] | [0] | [0] | [0] | [0] | 2 | 1a | 0 | 0 | 2 | 2 | 0 | 1 | 0 | 0 | 181 | 28 | 1 | 0 | 0 | 0 | 0 | 3 | 0.06 | 0 | 0 | 258 | 0
5180 | 19 | S30-14-1 | 25 | 0 | Rapport des essais: de tirants sous dÃ©formation imposÃ©e de courte durÃ©e | 1993 | 0 | Switzerland | Ã‰cole Polytechnique FÃ©dÃ©rale de Lausanne | Construction Materials Laboratory | Bicher Farra, Jean-Paul Jaccoud | 1150 | 1150 | 1000 | 1000 | 100 | 100 | [2,7,6] | [6,7,15] | [0,60,0] | [0,21,0] | 0 | [41.9,46.3,47.2] | [1,160x320,0] | [7,28,90] | [2.8] | [1,160x320,1] | [28] | [35900] | [1,160x320,2] | [28] | [0,0,0,0,0.41,32,0,Sikament320,0] | 196317 | 2 | 558.2 | [14] | [50] | [1] | [43] | [0] | [0] | 0 | 0 | 0 | 0 | 0 | 0 | 0 | 0 | 0 | [0] | [0] | [0] | [0] | [0] | 2 | 1a | 0 | 0 | 2 | 2 | 0 | 1 | 0 | 0 | 156 | 28 | 1 | 0 | 0 | 0 | 0 | 5 | 0.08 | 0 | 0.104 | 180 | 0
5181 | 19 | S30-14-1 | 32 | 0 | Rapport des essais: de tirants sous dÃ©formation imposÃ©e de courte durÃ©e | 1993 | 0 | Switzerland | Ã‰cole Polytechnique FÃ©dÃ©rale de Lausanne | Construction Materials Laboratory | Bicher Farra, Jean-Paul Jaccoud | 1150 | 1150 | 1000 | 1000 | 100 | 100 | [2,7,6] | [6,7,15] | [0,60,0] | [0,21,0] | 0 | [41.9,46.3,47.2] | [1,160x320,0] | [7,28,90] | [2.8] | [1,160x320,1] | [28] | [35900] | [1,160x320,2] | [28] | [0,0,0,0,0.41,32,0,Sikament320,0] | 196317 | 2 | 558.2 | [14] | [50] | [1] | [43] | [0] | [0] | 0 | 0 | 0 | 0 | 0 | 0 | 0 | 0 | 0 | [0] | [0] | [0] | [0] | [0] | 2 | 1a | 0 | 0 | 2 | 2 | 0 | 1 | 0 | 0 | 251 | 28 | 1 | 0 | 0 | 0 | 0 | 6 | 0.13 | 0 | 0.15 | 158 | 0
5182 | 19 | S30-14-1 | 27 | 0 | Rapport des essais: de tirants sous dÃ©formation imposÃ©e de courte durÃ©e | 1993 | 0 | Switzerland | Ã‰cole Polytechnique FÃ©dÃ©rale de Lausanne | Construction Materials Laboratory | Bicher Farra, Jean-Paul Jaccoud | 1150 | 1150 | 1000 | 1000 | 100 | 100 | [2,7,6] | [6,7,15] | [0,60,0] | [0,21,0] | 0 | [41.9,46.3,47.2] | [1,160x320,0] | [7,28,90] | [2.8] | [1,160x320,1] | [28] | [35900] | [1,160x320,2] | [28] | [0,0,0,0,0.41,32,0,Sikament320,0] | 196317 | 2 | 558.2 | [14] | [50] | [1] | [43] | [0] | [0] | 0 | 0 | 0 | 0 | 0 | 0 | 0 | 0 | 0 | [0] | [0] | [0] | [0] | [0] | 2 | 1a | 0 | 0 | 2 | 2 | 0 | 1 | 0 | 0 | 208 | 28 | 1 | 0 | 0 | 0 | 0 | 5 | 0.1 | 0 | 0.12 | 156 | 0
5183 | 19 | S30-14-1 | 31 | 0 | Rapport des essais: de tirants sous dÃ©formation imposÃ©e de courte durÃ©e | 1993 | 0 | Switzerland | Ã‰cole Polytechnique FÃ©dÃ©rale de Lausanne | Construction Materials Laboratory | Bicher Farra, Jean-Paul Jaccoud | 1150 | 1150 | 1000 | 1000 | 100 | 100 | [2,7,6] | [6,7,15] | [0,60,0] | [0,21,0] | 0 | [41.9,46.3,47.2] | [1,160x320,0] | [7,28,90] | [2.8] | [1,160x320,1] | [28] | [35900] | [1,160x320,2] | [28] | [0,0,0,0,0.41,32,0,Sikament320,0] | 196317 | 2 | 558.2 | [14] | [50] | [1] | [43] | [0] | [0] | 0 | 0 | 0 | 0 | 0 | 0 | 0 | 0 | 0 | [0] | [0] | [0] | [0] | [0] | 2 | 1a | 0 | 0 | 2 | 2 | 0 | 1 | 0 | 0 | 227 | 28 | 1 | 0 | 0 | 0 | 0 | 6 | 0.11 | 0 | 0.133 | 158 | 0
5184 | 19 | S30-14-1 | 5 | 0 | Rapport des essais: de tirants sous dÃ©formation imposÃ©e de courte durÃ©e | 1993 | 0 | Switzerland | Ã‰cole Polytechnique FÃ©dÃ©rale de Lausanne | Construction Materials Laboratory | Bicher Farra, Jean-Paul Jaccoud | 1150 | 1150 | 1000 | 1000 | 100 | 100 | [2,7,6] | [6,7,15] | [0,60,0] | [0,21,0] | 0 | [41.9,46.3,47.2] | [1,160x320,0] | [7,28,90] | [2.8] | [1,160x320,1] | [28] | [35900] | [1,160x320,2] | [28] | [0,0,0,0,0.41,32,0,Sikament320,0] | 196317 | 2 | 558.2 | [14] | [50] | [1] | [43] | [0] | [0] | 0 | 0 | 0 | 0 | 0 | 0 | 0 | 0 | 0 | [0] | [0] | [0] | [0] | [0] | 2 | 1a | 0 | 0 | 2 | 2 | 0 | 1 | 0 | 0 | 116 | 28 | 1 | 0 | 0 | 0 | 0 | 1 | 0.01 | 0 | 0.026 | 176 | 0
5185 | 19 | S30-14-1 | 10 | 0 | Rapport des essais: de tirants sous dÃ©formation imposÃ©e de courte durÃ©e | 1993 | 0 | Switzerland | Ã‰cole Polytechnique FÃ©dÃ©rale de Lausanne | Construction Materials Laboratory | Bicher Farra, Jean-Paul Jaccoud | 1150 | 1150 | 1000 | 1000 | 100 | 100 | [2,7,6] | [6,7,15] | [0,60,0] | [0,21,0] | 0 | [41.9,46.3,47.2] | [1,160x320,0] | [7,28,90] | [2.8] | [1,160x320,1] | [28] | [35900] | [1,160x320,2] | [28] | [0,0,0,0,0.41,32,0,Sikament320,0] | 196317 | 2 | 558.2 | [14] | [50] | [1] | [43] | [0] | [0] | 0 | 0 | 0 | 0 | 0 | 0 | 0 | 0 | 0 | [0] | [0] | [0] | [0] | [0] | 2 | 1a | 0 | 0 | 2 | 2 | 0 | 1 | 0 | 0 | 122 | 28 | 1 | 0 | 0 | 0 | 0 | 2 | 0.04 | 0 | 0.079 | 299 | 0
5186 | 19 | S30-14-1 | 9 | 0 | Rapport des essais: de tirants sous dÃ©formation imposÃ©e de courte durÃ©e | 1993 | 0 | Switzerland | Ã‰cole Polytechnique FÃ©dÃ©rale de Lausanne | Construction Materials Laboratory | Bicher Farra, Jean-Paul Jaccoud | 1150 | 1150 | 1000 | 1000 | 100 | 100 | [2,7,6] | [6,7,15] | [0,60,0] | [0,21,0] | 0 | [41.9,46.3,47.2] | [1,160x320,0] | [7,28,90] | [2.8] | [1,160x320,1] | [28] | [35900] | [1,160x320,2] | [28] | [0,0,0,0,0.41,32,0,Sikament320,0] | 196317 | 2 | 558.2 | [14] | [50] | [1] | [43] | [0] | [0] | 0 | 0 | 0 | 0 | 0 | 0 | 0 | 0 | 0 | [0] | [0] | [0] | [0] | [0] | 2 | 1a | 0 | 0 | 2 | 2 | 0 | 1 | 0 | 0 | 169 | 28 | 1 | 0 | 0 | 0 | 0 | 2 | 0.04 | 0 | 0 | 299 | 0
5187 | 19 | S30-14-1 | 12 | 0 | Rapport des essais: de tirants sous dÃ©formation imposÃ©e de courte durÃ©e | 1993 | 0 | Switzerland | Ã‰cole Polytechnique FÃ©dÃ©rale de Lausanne | Construction Materials Laboratory | Bicher Farra, Jean-Paul Jaccoud | 1150 | 1150 | 1000 | 1000 | 100 | 100 | [2,7,6] | [6,7,15] | [0,60,0] | [0,21,0] | 0 | [41.9,46.3,47.2] | [1,160x320,0] | [7,28,90] | [2.8] | [1,160x320,1] | [28] | [35900] | [1,160x320,2] | [28] | [0,0,0,0,0.41,32,0,Sikament320,0] | 196317 | 2 | 558.2 | [14] | [50] | [1] | [43] | [0] | [0] | 0 | 0 | 0 | 0 | 0 | 0 | 0 | 0 | 0 | [0] | [0] | [0] | [0] | [0] | 2 | 1a | 0 | 0 | 2 | 2 | 0 | 1 | 0 | 0 | 149 | 28 | 1 | 0 | 0 | 0 | 0 | 2 | 0.07 | 0 | 0.08 | 369 | 0
5188 | 19 | S30-14-1 | 33 | 0 | Rapport des essais: de tirants sous dÃ©formation imposÃ©e de courte durÃ©e | 1993 | 0 | Switzerland | Ã‰cole Polytechnique FÃ©dÃ©rale de Lausanne | Construction Materials Laboratory | Bicher Farra, Jean-Paul Jaccoud | 1150 | 1150 | 1000 | 1000 | 100 | 100 | [2,7,6] | [6,7,15] | [0,60,0] | [0,21,0] | 0 | [41.9,46.3,47.2] | [1,160x320,0] | [7,28,90] | [2.8] | [1,160x320,1] | [28] | [35900] | [1,160x320,2] | [28] | [0,0,0,0,0.41,32,0,Sikament320,0] | 196317 | 2 | 558.2 | [14] | [50] | [1] | [43] | [0] | [0] | 0 | 0 | 0 | 0 | 0 | 0 | 0 | 0 | 0 | [0] | [0] | [0] | [0] | [0] | 2 | 1a | 0 | 0 | 2 | 2 | 0 | 1 | 0 | 0 | 287 | 28 | 1 | 0 | 0 | 0 | 0 | 6 | 0.16 | 0 | 0.202 | 159 | 0
5189 | 19 | S30-14-1 | 17 | 0 | Rapport des essais: de tirants sous dÃ©formation imposÃ©e de courte durÃ©e | 1993 | 0 | Switzerland | Ã‰cole Polytechnique FÃ©dÃ©rale de Lausanne | Construction Materials Laboratory | Bicher Farra, Jean-Paul Jaccoud | 1150 | 1150 | 1000 | 1000 | 100 | 100 | [2,7,6] | [6,7,15] | [0,60,0] | [0,21,0] | 0 | [41.9,46.3,47.2] | [1,160x320,0] | [7,28,90] | [2.8] | [1,160x320,1] | [28] | [35900] | [1,160x320,2] | [28] | [0,0,0,0,0.41,32,0,Sikament320,0] | 196317 | 2 | 558.2 | [14] | [50] | [1] | [43] | [0] | [0] | 0 | 0 | 0 | 0 | 0 | 0 | 0 | 0 | 0 | [0] | [0] | [0] | [0] | [0] | 2 | 1a | 0 | 0 | 2 | 2 | 0 | 1 | 0 | 0 | 177 | 28 | 1 | 0 | 0 | 0 | 0 | 3 | 0.07 | 0 | 0.096 | 271 | 0
5190 | 19 | S30-14-1 | 6 | 0 | Rapport des essais: de tirants sous dÃ©formation imposÃ©e de courte durÃ©e | 1993 | 0 | Switzerland | Ã‰cole Polytechnique FÃ©dÃ©rale de Lausanne | Construction Materials Laboratory | Bicher Farra, Jean-Paul Jaccoud | 1150 | 1150 | 1000 | 1000 | 100 | 100 | [2,7,6] | [6,7,15] | [0,60,0] | [0,21,0] | 0 | [41.9,46.3,47.2] | [1,160x320,0] | [7,28,90] | [2.8] | [1,160x320,1] | [28] | [35900] | [1,160x320,2] | [28] | [0,0,0,0,0.41,32,0,Sikament320,0] | 196317 | 2 | 558.2 | [14] | [50] | [1] | [43] | [0] | [0] | 0 | 0 | 0 | 0 | 0 | 0 | 0 | 0 | 0 | [0] | [0] | [0] | [0] | [0] | 2 | 1a | 0 | 0 | 2 | 2 | 0 | 1 | 0 | 0 | 124 | 28 | 1 | 0 | 0 | 0 | 0 | 1 | 0.04 | 0 | 0.042 | 463 | 0
5191 | 19 | S30-14-2 | 15 | 0 | Rapport des essais: de tirants sous dÃ©formation imposÃ©e de courte durÃ©e | 1993 | 0 | Switzerland | Ã‰cole Polytechnique FÃ©dÃ©rale de Lausanne | Construction Materials Laboratory | Bicher Farra, Jean-Paul Jaccoud | 1150 | 1150 | 1000 | 1000 | 100 | 100 | [2,7,6] | [6,7,15] | [0,60,0] | [0,21,0] | 0 | [41.9,46.3,47.2] | [1,160x320,0] | [7,28,90] | [2.8] | [1,160x320,1] | [28] | [35900] | [1,160x320,2] | [28] | [0,0,0,0,0.41,32,0,Sikament320,0] | 196317 | 2 | 558.2 | [14] | [50] | [1] | [43] | [0] | [0] | 0 | 0 | 0 | 0 | 0 | 0 | 0 | 0 | 0 | [0] | [0] | [0] | [0] | [0] | 2 | 1a | 0 | 0 | 2 | 2 | 0 | 1 | 0 | 0 | 168 | 28 | 1 | 0 | 0 | 0 | 0 | 3 | 0.08 | 0 | 0.077 | 280 | 0
5192 | 19 | S30-14-2 | 20 | 0 | Rapport des essais: de tirants sous dÃ©formation imposÃ©e de courte durÃ©e | 1993 | 0 | Switzerland | Ã‰cole Polytechnique FÃ©dÃ©rale de Lausanne | Construction Materials Laboratory | Bicher Farra, Jean-Paul Jaccoud | 1150 | 1150 | 1000 | 1000 | 100 | 100 | [2,7,6] | [6,7,15] | [0,60,0] | [0,21,0] | 0 | [41.9,46.3,47.2] | [1,160x320,0] | [7,28,90] | [2.8] | [1,160x320,1] | [28] | [35900] | [1,160x320,2] | [28] | [0,0,0,0,0.41,32,0,Sikament320,0] | 196317 | 2 | 558.2 | [14] | [50] | [1] | [43] | [0] | [0] | 0 | 0 | 0 | 0 | 0 | 0 | 0 | 0 | 0 | [0] | [0] | [0] | [0] | [0] | 2 | 1a | 0 | 0 | 2 | 2 | 0 | 1 | 0 | 0 | 185 | 28 | 1 | 0 | 0 | 0 | 0 | 4 | 0.09 | 0 | 0.099 | 223 | 0
5193 | 19 | S30-14-2 | 10 | 0 | Rapport des essais: de tirants sous dÃ©formation imposÃ©e de courte durÃ©e | 1993 | 0 | Switzerland | Ã‰cole Polytechnique FÃ©dÃ©rale de Lausanne | Construction Materials Laboratory | Bicher Farra, Jean-Paul Jaccoud | 1150 | 1150 | 1000 | 1000 | 100 | 100 | [2,7,6] | [6,7,15] | [0,60,0] | [0,21,0] | 0 | [41.9,46.3,47.2] | [1,160x320,0] | [7,28,90] | [2.8] | [1,160x320,1] | [28] | [35900] | [1,160x320,2] | [28] | [0,0,0,0,0.41,32,0,Sikament320,0] | 196317 | 2 | 558.2 | [14] | [50] | [1] | [43] | [0] | [0] | 0 | 0 | 0 | 0 | 0 | 0 | 0 | 0 | 0 | [0] | [0] | [0] | [0] | [0] | 2 | 1a | 0 | 0 | 2 | 2 | 0 | 1 | 0 | 0 | 156 | 28 | 1 | 0 | 0 | 0 | 0 | 2 | 0.07 | 0 | 0.072 | 369 | 0
5194 | 19 | S30-14-2 | 23 | 0 | Rapport des essais: de tirants sous dÃ©formation imposÃ©e de courte durÃ©e | 1993 | 0 | Switzerland | Ã‰cole Polytechnique FÃ©dÃ©rale de Lausanne | Construction Materials Laboratory | Bicher Farra, Jean-Paul Jaccoud | 1150 | 1150 | 1000 | 1000 | 100 | 100 | [2,7,6] | [6,7,15] | [0,60,0] | [0,21,0] | 0 | [41.9,46.3,47.2] | [1,160x320,0] | [7,28,90] | [2.8] | [1,160x320,1] | [28] | [35900] | [1,160x320,2] | [28] | [0,0,0,0,0.41,32,0,Sikament320,0] | 196317 | 2 | 558.2 | [14] | [50] | [1] | [43] | [0] | [0] | 0 | 0 | 0 | 0 | 0 | 0 | 0 | 0 | 0 | [0] | [0] | [0] | [0] | [0] | 2 | 1a | 0 | 0 | 2 | 2 | 0 | 1 | 0 | 0 | 214 | 28 | 1 | 0 | 0 | 0 | 0 | 5 | 0.09 | 0 | 0.121 | 183 | 0
5195 | 19 | S30-14-2 | 11 | 0 | Rapport des essais: de tirants sous dÃ©formation imposÃ©e de courte durÃ©e | 1993 | 0 | Switzerland | Ã‰cole Polytechnique FÃ©dÃ©rale de Lausanne | Construction Materials Laboratory | Bicher Farra, Jean-Paul Jaccoud | 1150 | 1150 | 1000 | 1000 | 100 | 100 | [2,7,6] | [6,7,15] | [0,60,0] | [0,21,0] | 0 | [41.9,46.3,47.2] | [1,160x320,0] | [7,28,90] | [2.8] | [1,160x320,1] | [28] | [35900] | [1,160x320,2] | [28] | [0,0,0,0,0.41,32,0,Sikament320,0] | 196317 | 2 | 558.2 | [14] | [50] | [1] | [43] | [0] | [0] | 0 | 0 | 0 | 0 | 0 | 0 | 0 | 0 | 0 | [0] | [0] | [0] | [0] | [0] | 2 | 1a | 0 | 0 | 2 | 2 | 0 | 1 | 0 | 0 | 166 | 28 | 1 | 0 | 0 | 0 | 0 | 2 | 0.08 | 0 | 0 | 373 | 0
5196 | 19 | S30-14-2 | 7 | 0 | Rapport des essais: de tirants sous dÃ©formation imposÃ©e de courte durÃ©e | 1993 | 0 | Switzerland | Ã‰cole Polytechnique FÃ©dÃ©rale de Lausanne | Construction Materials Laboratory | Bicher Farra, Jean-Paul Jaccoud | 1150 | 1150 | 1000 | 1000 | 100 | 100 | [2,7,6] | [6,7,15] | [0,60,0] | [0,21,0] | 0 | [41.9,46.3,47.2] | [1,160x320,0] | [7,28,90] | [2.8] | [1,160x320,1] | [28] | [35900] | [1,160x320,2] | [28] | [0,0,0,0,0.41,32,0,Sikament320,0] | 196317 | 2 | 558.2 | [14] | [50] | [1] | [43] | [0] | [0] | 0 | 0 | 0 | 0 | 0 | 0 | 0 | 0 | 0 | [0] | [0] | [0] | [0] | [0] | 2 | 1a | 0 | 0 | 2 | 2 | 0 | 1 | 0 | 0 | 155 | 28 | 1 | 0 | 0 | 0 | 0 | 1 | 0.07 | 0 | 0.063 | 545 | 0
5197 | 19 | S30-14-2 | 6 | 0 | Rapport des essais: de tirants sous dÃ©formation imposÃ©e de courte durÃ©e | 1993 | 0 | Switzerland | Ã‰cole Polytechnique FÃ©dÃ©rale de Lausanne | Construction Materials Laboratory | Bicher Farra, Jean-Paul Jaccoud | 1150 | 1150 | 1000 | 1000 | 100 | 100 | [2,7,6] | [6,7,15] | [0,60,0] | [0,21,0] | 0 | [41.9,46.3,47.2] | [1,160x320,0] | [7,28,90] | [2.8] | [1,160x320,1] | [28] | [35900] | [1,160x320,2] | [28] | [0,0,0,0,0.41,32,0,Sikament320,0] | 196317 | 2 | 558.2 | [14] | [50] | [1] | [43] | [0] | [0] | 0 | 0 | 0 | 0 | 0 | 0 | 0 | 0 | 0 | [0] | [0] | [0] | [0] | [0] | 2 | 1a | 0 | 0 | 2 | 2 | 0 | 1 | 0 | 0 | 140 | 28 | 1 | 0 | 0 | 0 | 0 | 1 | 0.05 | 0 | 0.049 | 506 | 0
5198 | 19 | S30-14-2 | 31 | 0 | Rapport des essais: de tirants sous dÃ©formation imposÃ©e de courte durÃ©e | 1993 | 0 | Switzerland | Ã‰cole Polytechnique FÃ©dÃ©rale de Lausanne | Construction Materials Laboratory | Bicher Farra, Jean-Paul Jaccoud | 1150 | 1150 | 1000 | 1000 | 100 | 100 | [2,7,6] | [6,7,15] | [0,60,0] | [0,21,0] | 0 | [41.9,46.3,47.2] | [1,160x320,0] | [7,28,90] | [2.8] | [1,160x320,1] | [28] | [35900] | [1,160x320,2] | [28] | [0,0,0,0,0.41,32,0,Sikament320,0] | 196317 | 2 | 558.2 | [14] | [50] | [1] | [43] | [0] | [0] | 0 | 0 | 0 | 0 | 0 | 0 | 0 | 0 | 0 | [0] | [0] | [0] | [0] | [0] | 2 | 1a | 0 | 0 | 2 | 2 | 0 | 1 | 0 | 0 | 248 | 28 | 1 | 0 | 0 | 0 | 0 | 6 | 0.14 | 0 | 0.157 | 159 | 0
5199 | 19 | S30-14-2 | 33 | 0 | Rapport des essais: de tirants sous dÃ©formation imposÃ©e de courte durÃ©e | 1993 | 0 | Switzerland | Ã‰cole Polytechnique FÃ©dÃ©rale de Lausanne | Construction Materials Laboratory | Bicher Farra, Jean-Paul Jaccoud | 1150 | 1150 | 1000 | 1000 | 100 | 100 | [2,7,6] | [6,7,15] | [0,60,0] | [0,21,0] | 0 | [41.9,46.3,47.2] | [1,160x320,0] | [7,28,90] | [2.8] | [1,160x320,1] | [28] | [35900] | [1,160x320,2] | [28] | [0,0,0,0,0.41,32,0,Sikament320,0] | 196317 | 2 | 558.2 | [14] | [50] | [1] | [43] | [0] | [0] | 0 | 0 | 0 | 0 | 0 | 0 | 0 | 0 | 0 | [0] | [0] | [0] | [0] | [0] | 2 | 1a | 0 | 0 | 2 | 2 | 0 | 1 | 0 | 0 | 229 | 28 | 1 | 0 | 0 | 0 | 0 | 7 | 0.009 | 0 | 0.153 | 138 | 0
5200 | 19 | S30-14-2 | 34 | 0 | Rapport des essais: de tirants sous dÃ©formation imposÃ©e de courte durÃ©e | 1993 | 0 | Switzerland | Ã‰cole Polytechnique FÃ©dÃ©rale de Lausanne | Construction Materials Laboratory | Bicher Farra, Jean-Paul Jaccoud | 1150 | 1150 | 1000 | 1000 | 100 | 100 | [2,7,6] | [6,7,15] | [0,60,0] | [0,21,0] | 0 | [41.9,46.3,47.2] | [1,160x320,0] | [7,28,90] | [2.8] | [1,160x320,1] | [28] | [35900] | [1,160x320,2] | [28] | [0,0,0,0,0.41,32,0,Sikament320,0] | 196317 | 2 | 558.2 | [14] | [50] | [1] | [43] | [0] | [0] | 0 | 0 | 0 | 0 | 0 | 0 | 0 | 0 | 0 | [0] | [0] | [0] | [0] | [0] | 2 | 1a | 0 | 0 | 2 | 2 | 0 | 1 | 0 | 0 | 250 | 28 | 1 | 0 | 0 | 0 | 0 | 7 | 0.14 | 0 | 0.162 | 139 | 0
5201 | 19 | S30-14-2 | 1 | 0 | Rapport des essais: de tirants sous dÃ©formation imposÃ©e de courte durÃ©e | 1993 | 0 | Switzerland | Ã‰cole Polytechnique FÃ©dÃ©rale de Lausanne | Construction Materials Laboratory | Bicher Farra, Jean-Paul Jaccoud | 1150 | 1150 | 1000 | 1000 | 100 | 100 | [2,7,6] | [6,7,15] | [0,60,0] | [0,21,0] | 0 | [41.9,46.3,47.2] | [1,160x320,0] | [7,28,90] | [2.8] | [1,160x320,1] | [28] | [35900] | [1,160x320,2] | [28] | [0,0,0,0,0.41,32,0,Sikament320,0] | 196317 | 2 | 558.2 | [14] | [50] | [1] | [43] | [0] | [0] | 0 | 0 | 0 | 0 | 0 | 0 | 0 | 0 | 0 | [0] | [0] | [0] | [0] | [0] | 2 | 1a | 0 | 0 | 2 | 2 | 0 | 1 | 0 | 0 | 1 | 28 | 1 | 0 | 0 | 0 | 0 | 0 | 0 | 0 | 0 | 0 | 0
5202 | 19 | S30-14-2 | 9 | 0 | Rapport des essais: de tirants sous dÃ©formation imposÃ©e de courte durÃ©e | 1993 | 0 | Switzerland | Ã‰cole Polytechnique FÃ©dÃ©rale de Lausanne | Construction Materials Laboratory | Bicher Farra, Jean-Paul Jaccoud | 1150 | 1150 | 1000 | 1000 | 100 | 100 | [2,7,6] | [6,7,15] | [0,60,0] | [0,21,0] | 0 | [41.9,46.3,47.2] | [1,160x320,0] | [7,28,90] | [2.8] | [1,160x320,1] | [28] | [35900] | [1,160x320,2] | [28] | [0,0,0,0,0.41,32,0,Sikament320,0] | 196317 | 2 | 558.2 | [14] | [50] | [1] | [43] | [0] | [0] | 0 | 0 | 0 | 0 | 0 | 0 | 0 | 0 | 0 | [0] | [0] | [0] | [0] | [0] | 2 | 1a | 0 | 0 | 2 | 2 | 0 | 1 | 0 | 0 | 128 | 28 | 1 | 0 | 0 | 0 | 0 | 2 | 0.05 | 0 | 0.065 | 313 | 0
5203 | 19 | S30-14-2 | 8 | 0 | Rapport des essais: de tirants sous dÃ©formation imposÃ©e de courte durÃ©e | 1993 | 0 | Switzerland | Ã‰cole Polytechnique FÃ©dÃ©rale de Lausanne | Construction Materials Laboratory | Bicher Farra, Jean-Paul Jaccoud | 1150 | 1150 | 1000 | 1000 | 100 | 100 | [2,7,6] | [6,7,15] | [0,60,0] | [0,21,0] | 0 | [41.9,46.3,47.2] | [1,160x320,0] | [7,28,90] | [2.8] | [1,160x320,1] | [28] | [35900] | [1,160x320,2] | [28] | [0,0,0,0,0.41,32,0,Sikament320,0] | 196317 | 2 | 558.2 | [14] | [50] | [1] | [43] | [0] | [0] | 0 | 0 | 0 | 0 | 0 | 0 | 0 | 0 | 0 | [0] | [0] | [0] | [0] | [0] | 2 | 1a | 0 | 0 | 2 | 2 | 0 | 1 | 0 | 0 | 171 | 28 | 1 | 0 | 0 | 0 | 0 | 2 | 0.05 | 0 | 0 | 313 | 0
5204 | 19 | S30-14-2 | 12 | 0 | Rapport des essais: de tirants sous dÃ©formation imposÃ©e de courte durÃ©e | 1993 | 0 | Switzerland | Ã‰cole Polytechnique FÃ©dÃ©rale de Lausanne | Construction Materials Laboratory | Bicher Farra, Jean-Paul Jaccoud | 1150 | 1150 | 1000 | 1000 | 100 | 100 | [2,7,6] | [6,7,15] | [0,60,0] | [0,21,0] | 0 | [41.9,46.3,47.2] | [1,160x320,0] | [7,28,90] | [2.8] | [1,160x320,1] | [28] | [35900] | [1,160x320,2] | [28] | [0,0,0,0,0.41,32,0,Sikament320,0] | 196317 | 2 | 558.2 | [14] | [50] | [1] | [43] | [0] | [0] | 0 | 0 | 0 | 0 | 0 | 0 | 0 | 0 | 0 | [0] | [0] | [0] | [0] | [0] | 2 | 1a | 0 | 0 | 2 | 2 | 0 | 1 | 0 | 0 | 171 | 28 | 1 | 0 | 0 | 0 | 0 | 3 | 0.05 | 0 | 0.075 | 257 | 0
5205 | 19 | S30-14-2 | 17 | 0 | Rapport des essais: de tirants sous dÃ©formation imposÃ©e de courte durÃ©e | 1993 | 0 | Switzerland | Ã‰cole Polytechnique FÃ©dÃ©rale de Lausanne | Construction Materials Laboratory | Bicher Farra, Jean-Paul Jaccoud | 1150 | 1150 | 1000 | 1000 | 100 | 100 | [2,7,6] | [6,7,15] | [0,60,0] | [0,21,0] | 0 | [41.9,46.3,47.2] | [1,160x320,0] | [7,28,90] | [2.8] | [1,160x320,1] | [28] | [35900] | [1,160x320,2] | [28] | [0,0,0,0,0.41,32,0,Sikament320,0] | 196317 | 2 | 558.2 | [14] | [50] | [1] | [43] | [0] | [0] | 0 | 0 | 0 | 0 | 0 | 0 | 0 | 0 | 0 | [0] | [0] | [0] | [0] | [0] | 2 | 1a | 0 | 0 | 2 | 2 | 0 | 1 | 0 | 0 | 188 | 28 | 1 | 0 | 0 | 0 | 0 | 4 | 0.07 | 0 | 0 | 217 | 0
5206 | 19 | S30-14-2 | 2 | 0 | Rapport des essais: de tirants sous dÃ©formation imposÃ©e de courte durÃ©e | 1993 | 0 | Switzerland | Ã‰cole Polytechnique FÃ©dÃ©rale de Lausanne | Construction Materials Laboratory | Bicher Farra, Jean-Paul Jaccoud | 1150 | 1150 | 1000 | 1000 | 100 | 100 | [2,7,6] | [6,7,15] | [0,60,0] | [0,21,0] | 0 | [41.9,46.3,47.2] | [1,160x320,0] | [7,28,90] | [2.8] | [1,160x320,1] | [28] | [35900] | [1,160x320,2] | [28] | [0,0,0,0,0.41,32,0,Sikament320,0] | 196317 | 2 | 558.2 | [14] | [50] | [1] | [43] | [0] | [0] | 0 | 0 | 0 | 0 | 0 | 0 | 0 | 0 | 0 | [0] | [0] | [0] | [0] | [0] | 2 | 1a | 0 | 0 | 2 | 2 | 0 | 1 | 0 | 0 | 63 | 28 | 1 | 0 | 0 | 0 | 0 | 0 | 0 | 0 | 0.003 | 0 | 0
5207 | 19 | S30-14-2 | 36 | 0 | Rapport des essais: de tirants sous dÃ©formation imposÃ©e de courte durÃ©e | 1993 | 0 | Switzerland | Ã‰cole Polytechnique FÃ©dÃ©rale de Lausanne | Construction Materials Laboratory | Bicher Farra, Jean-Paul Jaccoud | 1150 | 1150 | 1000 | 1000 | 100 | 100 | [2,7,6] | [6,7,15] | [0,60,0] | [0,21,0] | 0 | [41.9,46.3,47.2] | [1,160x320,0] | [7,28,90] | [2.8] | [1,160x320,1] | [28] | [35900] | [1,160x320,2] | [28] | [0,0,0,0,0.41,32,0,Sikament320,0] | 196317 | 2 | 558.2 | [14] | [50] | [1] | [43] | [0] | [0] | 0 | 0 | 0 | 0 | 0 | 0 | 0 | 0 | 0 | [0] | [0] | [0] | [0] | [0] | 2 | 1a | 0 | 0 | 2 | 2 | 0 | 1 | 0 | 0 | 329 | 28 | 1 | 0 | 0 | 0 | 0 | 7 | 0.2 | 0 | 0.218 | 139 | 0
5208 | 19 | S30-14-2 | 26 | 0 | Rapport des essais: de tirants sous dÃ©formation imposÃ©e de courte durÃ©e | 1993 | 0 | Switzerland | Ã‰cole Polytechnique FÃ©dÃ©rale de Lausanne | Construction Materials Laboratory | Bicher Farra, Jean-Paul Jaccoud | 1150 | 1150 | 1000 | 1000 | 100 | 100 | [2,7,6] | [6,7,15] | [0,60,0] | [0,21,0] | 0 | [41.9,46.3,47.2] | [1,160x320,0] | [7,28,90] | [2.8] | [1,160x320,1] | [28] | [35900] | [1,160x320,2] | [28] | [0,0,0,0,0.41,32,0,Sikament320,0] | 196317 | 2 | 558.2 | [14] | [50] | [1] | [43] | [0] | [0] | 0 | 0 | 0 | 0 | 0 | 0 | 0 | 0 | 0 | [0] | [0] | [0] | [0] | [0] | 2 | 1a | 0 | 0 | 2 | 2 | 0 | 1 | 0 | 0 | 211 | 28 | 1 | 0 | 0 | 0 | 0 | 5 | 0.11 | 0 | 0.125 | 186 | 0
5209 | 19 | S30-14-2 | 24 | 0 | Rapport des essais: de tirants sous dÃ©formation imposÃ©e de courte durÃ©e | 1993 | 0 | Switzerland | Ã‰cole Polytechnique FÃ©dÃ©rale de Lausanne | Construction Materials Laboratory | Bicher Farra, Jean-Paul Jaccoud | 1150 | 1150 | 1000 | 1000 | 100 | 100 | [2,7,6] | [6,7,15] | [0,60,0] | [0,21,0] | 0 | [41.9,46.3,47.2] | [1,160x320,0] | [7,28,90] | [2.8] | [1,160x320,1] | [28] | [35900] | [1,160x320,2] | [28] | [0,0,0,0,0.41,32,0,Sikament320,0] | 196317 | 2 | 558.2 | [14] | [50] | [1] | [43] | [0] | [0] | 0 | 0 | 0 | 0 | 0 | 0 | 0 | 0 | 0 | [0] | [0] | [0] | [0] | [0] | 2 | 1a | 0 | 0 | 2 | 2 | 0 | 1 | 0 | 0 | 167 | 28 | 1 | 0 | 0 | 0 | 0 | 5 | 0.09 | 0 | 0.112 | 183 | 0
5210 | 19 | S30-14-2 | 30 | 0 | Rapport des essais: de tirants sous dÃ©formation imposÃ©e de courte durÃ©e | 1993 | 0 | Switzerland | Ã‰cole Polytechnique FÃ©dÃ©rale de Lausanne | Construction Materials Laboratory | Bicher Farra, Jean-Paul Jaccoud | 1150 | 1150 | 1000 | 1000 | 100 | 100 | [2,7,6] | [6,7,15] | [0,60,0] | [0,21,0] | 0 | [41.9,46.3,47.2] | [1,160x320,0] | [7,28,90] | [2.8] | [1,160x320,1] | [28] | [35900] | [1,160x320,2] | [28] | [0,0,0,0,0.41,32,0,Sikament320,0] | 196317 | 2 | 558.2 | [14] | [50] | [1] | [43] | [0] | [0] | 0 | 0 | 0 | 0 | 0 | 0 | 0 | 0 | 0 | [0] | [0] | [0] | [0] | [0] | 2 | 1a | 0 | 0 | 2 | 2 | 0 | 1 | 0 | 0 | 220 | 28 | 1 | 0 | 0 | 0 | 0 | 6 | 0.13 | 0 | 0.144 | 159 | 0
5211 | 19 | S30-14-2 | 5 | 0 | Rapport des essais: de tirants sous dÃ©formation imposÃ©e de courte durÃ©e | 1993 | 0 | Switzerland | Ã‰cole Polytechnique FÃ©dÃ©rale de Lausanne | Construction Materials Laboratory | Bicher Farra, Jean-Paul Jaccoud | 1150 | 1150 | 1000 | 1000 | 100 | 100 | [2,7,6] | [6,7,15] | [0,60,0] | [0,21,0] | 0 | [41.9,46.3,47.2] | [1,160x320,0] | [7,28,90] | [2.8] | [1,160x320,1] | [28] | [35900] | [1,160x320,2] | [28] | [0,0,0,0,0.41,32,0,Sikament320,0] | 196317 | 2 | 558.2 | [14] | [50] | [1] | [43] | [0] | [0] | 0 | 0 | 0 | 0 | 0 | 0 | 0 | 0 | 0 | [0] | [0] | [0] | [0] | [0] | 2 | 1a | 0 | 0 | 2 | 2 | 0 | 1 | 0 | 0 | 103 | 28 | 1 | 0 | 0 | 0 | 0 | 1 | 0.01 | 0 | 0.028 | 188 | 0
5212 | 19 | S30-14-2 | 35 | 0 | Rapport des essais: de tirants sous dÃ©formation imposÃ©e de courte durÃ©e | 1993 | 0 | Switzerland | Ã‰cole Polytechnique FÃ©dÃ©rale de Lausanne | Construction Materials Laboratory | Bicher Farra, Jean-Paul Jaccoud | 1150 | 1150 | 1000 | 1000 | 100 | 100 | [2,7,6] | [6,7,15] | [0,60,0] | [0,21,0] | 0 | [41.9,46.3,47.2] | [1,160x320,0] | [7,28,90] | [2.8] | [1,160x320,1] | [28] | [35900] | [1,160x320,2] | [28] | [0,0,0,0,0.41,32,0,Sikament320,0] | 196317 | 2 | 558.2 | [14] | [50] | [1] | [43] | [0] | [0] | 0 | 0 | 0 | 0 | 0 | 0 | 0 | 0 | 0 | [0] | [0] | [0] | [0] | [0] | 2 | 1a | 0 | 0 | 2 | 2 | 0 | 1 | 0 | 0 | 293 | 28 | 1 | 0 | 0 | 0 | 0 | 7 | 0.17 | 0 | 0.188 | 139 | 0
5213 | 19 | S30-14-2 | 27 | 0 | Rapport des essais: de tirants sous dÃ©formation imposÃ©e de courte durÃ©e | 1993 | 0 | Switzerland | Ã‰cole Polytechnique FÃ©dÃ©rale de Lausanne | Construction Materials Laboratory | Bicher Farra, Jean-Paul Jaccoud | 1150 | 1150 | 1000 | 1000 | 100 | 100 | [2,7,6] | [6,7,15] | [0,60,0] | [0,21,0] | 0 | [41.9,46.3,47.2] | [1,160x320,0] | [7,28,90] | [2.8] | [1,160x320,1] | [28] | [35900] | [1,160x320,2] | [28] | [0,0,0,0,0.41,32,0,Sikament320,0] | 196317 | 2 | 558.2 | [14] | [50] | [1] | [43] | [0] | [0] | 0 | 0 | 0 | 0 | 0 | 0 | 0 | 0 | 0 | [0] | [0] | [0] | [0] | [0] | 2 | 1a | 0 | 0 | 2 | 2 | 0 | 1 | 0 | 0 | 230 | 28 | 1 | 0 | 0 | 0 | 0 | 5 | 0.12 | 0 | 0.137 | 186 | 0
5214 | 19 | S30-14-2 | 3 | 0 | Rapport des essais: de tirants sous dÃ©formation imposÃ©e de courte durÃ©e | 1993 | 0 | Switzerland | Ã‰cole Polytechnique FÃ©dÃ©rale de Lausanne | Construction Materials Laboratory | Bicher Farra, Jean-Paul Jaccoud | 1150 | 1150 | 1000 | 1000 | 100 | 100 | [2,7,6] | [6,7,15] | [0,60,0] | [0,21,0] | 0 | [41.9,46.3,47.2] | [1,160x320,0] | [7,28,90] | [2.8] | [1,160x320,1] | [28] | [35900] | [1,160x320,2] | [28] | [0,0,0,0,0.41,32,0,Sikament320,0] | 196317 | 2 | 558.2 | [14] | [50] | [1] | [43] | [0] | [0] | 0 | 0 | 0 | 0 | 0 | 0 | 0 | 0 | 0 | [0] | [0] | [0] | [0] | [0] | 2 | 1a | 0 | 0 | 2 | 2 | 0 | 1 | 0 | 0 | 102 | 28 | 1 | 0 | 0 | 0 | 0 | 0 | 0 | 0 | 0.004 | 0 | 0
5215 | 19 | S30-14-2 | 14 | 0 | Rapport des essais: de tirants sous dÃ©formation imposÃ©e de courte durÃ©e | 1993 | 0 | Switzerland | Ã‰cole Polytechnique FÃ©dÃ©rale de Lausanne | Construction Materials Laboratory | Bicher Farra, Jean-Paul Jaccoud | 1150 | 1150 | 1000 | 1000 | 100 | 100 | [2,7,6] | [6,7,15] | [0,60,0] | [0,21,0] | 0 | [41.9,46.3,47.2] | [1,160x320,0] | [7,28,90] | [2.8] | [1,160x320,1] | [28] | [35900] | [1,160x320,2] | [28] | [0,0,0,0,0.41,32,0,Sikament320,0] | 196317 | 2 | 558.2 | [14] | [50] | [1] | [43] | [0] | [0] | 0 | 0 | 0 | 0 | 0 | 0 | 0 | 0 | 0 | [0] | [0] | [0] | [0] | [0] | 2 | 1a | 0 | 0 | 2 | 2 | 0 | 1 | 0 | 0 | 140 | 28 | 1 | 0 | 0 | 0 | 0 | 3 | 0.07 | 0 | 0.07 | 280 | 0
5216 | 19 | S30-14-2 | 21 | 0 | Rapport des essais: de tirants sous dÃ©formation imposÃ©e de courte durÃ©e | 1993 | 0 | Switzerland | Ã‰cole Polytechnique FÃ©dÃ©rale de Lausanne | Construction Materials Laboratory | Bicher Farra, Jean-Paul Jaccoud | 1150 | 1150 | 1000 | 1000 | 100 | 100 | [2,7,6] | [6,7,15] | [0,60,0] | [0,21,0] | 0 | [41.9,46.3,47.2] | [1,160x320,0] | [7,28,90] | [2.8] | [1,160x320,1] | [28] | [35900] | [1,160x320,2] | [28] | [0,0,0,0,0.41,32,0,Sikament320,0] | 196317 | 2 | 558.2 | [14] | [50] | [1] | [43] | [0] | [0] | 0 | 0 | 0 | 0 | 0 | 0 | 0 | 0 | 0 | [0] | [0] | [0] | [0] | [0] | 2 | 1a | 0 | 0 | 2 | 2 | 0 | 1 | 0 | 0 | 199 | 28 | 1 | 0 | 0 | 0 | 0 | 4 | 0.1 | 0 | 0.113 | 224 | 0
5217 | 19 | S30-14-2 | 25 | 0 | Rapport des essais: de tirants sous dÃ©formation imposÃ©e de courte durÃ©e | 1993 | 0 | Switzerland | Ã‰cole Polytechnique FÃ©dÃ©rale de Lausanne | Construction Materials Laboratory | Bicher Farra, Jean-Paul Jaccoud | 1150 | 1150 | 1000 | 1000 | 100 | 100 | [2,7,6] | [6,7,15] | [0,60,0] | [0,21,0] | 0 | [41.9,46.3,47.2] | [1,160x320,0] | [7,28,90] | [2.8] | [1,160x320,1] | [28] | [35900] | [1,160x320,2] | [28] | [0,0,0,0,0.41,32,0,Sikament320,0] | 196317 | 2 | 558.2 | [14] | [50] | [1] | [43] | [0] | [0] | 0 | 0 | 0 | 0 | 0 | 0 | 0 | 0 | 0 | [0] | [0] | [0] | [0] | [0] | 2 | 1a | 0 | 0 | 2 | 2 | 0 | 1 | 0 | 0 | 185 | 28 | 1 | 0 | 0 | 0 | 0 | 5 | 0.1 | 0 | 0.114 | 186 | 0
5218 | 19 | S30-14-2 | 16 | 0 | Rapport des essais: de tirants sous dÃ©formation imposÃ©e de courte durÃ©e | 1993 | 0 | Switzerland | Ã‰cole Polytechnique FÃ©dÃ©rale de Lausanne | Construction Materials Laboratory | Bicher Farra, Jean-Paul Jaccoud | 1150 | 1150 | 1000 | 1000 | 100 | 100 | [2,7,6] | [6,7,15] | [0,60,0] | [0,21,0] | 0 | [41.9,46.3,47.2] | [1,160x320,0] | [7,28,90] | [2.8] | [1,160x320,1] | [28] | [35900] | [1,160x320,2] | [28] | [0,0,0,0,0.41,32,0,Sikament320,0] | 196317 | 2 | 558.2 | [14] | [50] | [1] | [43] | [0] | [0] | 0 | 0 | 0 | 0 | 0 | 0 | 0 | 0 | 0 | [0] | [0] | [0] | [0] | [0] | 2 | 1a | 0 | 0 | 2 | 2 | 0 | 1 | 0 | 0 | 182 | 28 | 1 | 0 | 0 | 0 | 0 | 3 | 0.09 | 0 | 0.083 | 281 | 0
5219 | 19 | S30-14-2 | 19 | 0 | Rapport des essais: de tirants sous dÃ©formation imposÃ©e de courte durÃ©e | 1993 | 0 | Switzerland | Ã‰cole Polytechnique FÃ©dÃ©rale de Lausanne | Construction Materials Laboratory | Bicher Farra, Jean-Paul Jaccoud | 1150 | 1150 | 1000 | 1000 | 100 | 100 | [2,7,6] | [6,7,15] | [0,60,0] | [0,21,0] | 0 | [41.9,46.3,47.2] | [1,160x320,0] | [7,28,90] | [2.8] | [1,160x320,1] | [28] | [35900] | [1,160x320,2] | [28] | [0,0,0,0,0.41,32,0,Sikament320,0] | 196317 | 2 | 558.2 | [14] | [50] | [1] | [43] | [0] | [0] | 0 | 0 | 0 | 0 | 0 | 0 | 0 | 0 | 0 | [0] | [0] | [0] | [0] | [0] | 2 | 1a | 0 | 0 | 2 | 2 | 0 | 1 | 0 | 0 | 168 | 28 | 1 | 0 | 0 | 0 | 0 | 4 | 0.09 | 0 | 0.086 | 224 | 0
5220 | 19 | S30-14-2 | 22 | 0 | Rapport des essais: de tirants sous dÃ©formation imposÃ©e de courte durÃ©e | 1993 | 0 | Switzerland | Ã‰cole Polytechnique FÃ©dÃ©rale de Lausanne | Construction Materials Laboratory | Bicher Farra, Jean-Paul Jaccoud | 1150 | 1150 | 1000 | 1000 | 100 | 100 | [2,7,6] | [6,7,15] | [0,60,0] | [0,21,0] | 0 | [41.9,46.3,47.2] | [1,160x320,0] | [7,28,90] | [2.8] | [1,160x320,1] | [28] | [35900] | [1,160x320,2] | [28] | [0,0,0,0,0.41,32,0,Sikament320,0] | 196317 | 2 | 558.2 | [14] | [50] | [1] | [43] | [0] | [0] | 0 | 0 | 0 | 0 | 0 | 0 | 0 | 0 | 0 | [0] | [0] | [0] | [0] | [0] | 2 | 1a | 0 | 0 | 2 | 2 | 0 | 1 | 0 | 0 | 211 | 28 | 1 | 0 | 0 | 0 | 0 | 4 | 0.11 | 0 | 0 | 225 | 0
5221 | 19 | S30-14-2 | 28 | 0 | Rapport des essais: de tirants sous dÃ©formation imposÃ©e de courte durÃ©e | 1993 | 0 | Switzerland | Ã‰cole Polytechnique FÃ©dÃ©rale de Lausanne | Construction Materials Laboratory | Bicher Farra, Jean-Paul Jaccoud | 1150 | 1150 | 1000 | 1000 | 100 | 100 | [2,7,6] | [6,7,15] | [0,60,0] | [0,21,0] | 0 | [41.9,46.3,47.2] | [1,160x320,0] | [7,28,90] | [2.8] | [1,160x320,1] | [28] | [35900] | [1,160x320,2] | [28] | [0,0,0,0,0.41,32,0,Sikament320,0] | 196317 | 2 | 558.2 | [14] | [50] | [1] | [43] | [0] | [0] | 0 | 0 | 0 | 0 | 0 | 0 | 0 | 0 | 0 | [0] | [0] | [0] | [0] | [0] | 2 | 1a | 0 | 0 | 2 | 2 | 0 | 1 | 0 | 0 | 251 | 28 | 1 | 0 | 0 | 0 | 0 | 6 | 0.12 | 0 | 0 | 158 | 0
5222 | 19 | S30-14-2 | 13 | 0 | Rapport des essais: de tirants sous dÃ©formation imposÃ©e de courte durÃ©e | 1993 | 0 | Switzerland | Ã‰cole Polytechnique FÃ©dÃ©rale de Lausanne | Construction Materials Laboratory | Bicher Farra, Jean-Paul Jaccoud | 1150 | 1150 | 1000 | 1000 | 100 | 100 | [2,7,6] | [6,7,15] | [0,60,0] | [0,21,0] | 0 | [41.9,46.3,47.2] | [1,160x320,0] | [7,28,90] | [2.8] | [1,160x320,1] | [28] | [35900] | [1,160x320,2] | [28] | [0,0,0,0,0.41,32,0,Sikament320,0] | 196317 | 2 | 558.2 | [14] | [50] | [1] | [43] | [0] | [0] | 0 | 0 | 0 | 0 | 0 | 0 | 0 | 0 | 0 | [0] | [0] | [0] | [0] | [0] | 2 | 1a | 0 | 0 | 2 | 2 | 0 | 1 | 0 | 0 | 116 | 28 | 1 | 0 | 0 | 0 | 0 | 3 | 0.05 | 0 | 0.064 | 257 | 0
5223 | 19 | S30-14-2 | 29 | 0 | Rapport des essais: de tirants sous dÃ©formation imposÃ©e de courte durÃ©e | 1993 | 0 | Switzerland | Ã‰cole Polytechnique FÃ©dÃ©rale de Lausanne | Construction Materials Laboratory | Bicher Farra, Jean-Paul Jaccoud | 1150 | 1150 | 1000 | 1000 | 100 | 100 | [2,7,6] | [6,7,15] | [0,60,0] | [0,21,0] | 0 | [41.9,46.3,47.2] | [1,160x320,0] | [7,28,90] | [2.8] | [1,160x320,1] | [28] | [35900] | [1,160x320,2] | [28] | [0,0,0,0,0.41,32,0,Sikament320,0] | 196317 | 2 | 558.2 | [14] | [50] | [1] | [43] | [0] | [0] | 0 | 0 | 0 | 0 | 0 | 0 | 0 | 0 | 0 | [0] | [0] | [0] | [0] | [0] | 2 | 1a | 0 | 0 | 2 | 2 | 0 | 1 | 0 | 0 | 202 | 28 | 1 | 0 | 0 | 0 | 0 | 6 | 0.12 | 0 | 0.14 | 158 | 0
5224 | 19 | S30-14-2 | 37 | 0 | Rapport des essais: de tirants sous dÃ©formation imposÃ©e de courte durÃ©e | 1993 | 0 | Switzerland | Ã‰cole Polytechnique FÃ©dÃ©rale de Lausanne | Construction Materials Laboratory | Bicher Farra, Jean-Paul Jaccoud | 1150 | 1150 | 1000 | 1000 | 100 | 100 | [2,7,6] | [6,7,15] | [0,60,0] | [0,21,0] | 0 | [41.9,46.3,47.2] | [1,160x320,0] | [7,28,90] | [2.8] | [1,160x320,1] | [28] | [35900] | [1,160x320,2] | [28] | [0,0,0,0,0.41,32,0,Sikament320,0] | 196317 | 2 | 558.2 | [14] | [50] | [1] | [43] | [0] | [0] | 0 | 0 | 0 | 0 | 0 | 0 | 0 | 0 | 0 | [0] | [0] | [0] | [0] | [0] | 2 | 1a | 0 | 0 | 2 | 2 | 0 | 1 | 0 | 0 | 365 | 28 | 1 | 0 | 0 | 0 | 0 | 7 | 0.22 | 0 | 0 | 139 | 0
5225 | 19 | S30-14-2 | 4 | 0 | Rapport des essais: de tirants sous dÃ©formation imposÃ©e de courte durÃ©e | 1993 | 0 | Switzerland | Ã‰cole Polytechnique FÃ©dÃ©rale de Lausanne | Construction Materials Laboratory | Bicher Farra, Jean-Paul Jaccoud | 1150 | 1150 | 1000 | 1000 | 100 | 100 | [2,7,6] | [6,7,15] | [0,60,0] | [0,21,0] | 0 | [41.9,46.3,47.2] | [1,160x320,0] | [7,28,90] | [2.8] | [1,160x320,1] | [28] | [35900] | [1,160x320,2] | [28] | [0,0,0,0,0.41,32,0,Sikament320,0] | 196317 | 2 | 558.2 | [14] | [50] | [1] | [43] | [0] | [0] | 0 | 0 | 0 | 0 | 0 | 0 | 0 | 0 | 0 | [0] | [0] | [0] | [0] | [0] | 2 | 1a | 0 | 0 | 2 | 2 | 0 | 1 | 0 | 0 | 160 | 28 | 1 | 0 | 0 | 0 | 0 | 1 | 0.01 | 0 | 0 | 188 | 0
5226 | 19 | S30-14-2 | 32 | 0 | Rapport des essais: de tirants sous dÃ©formation imposÃ©e de courte durÃ©e | 1993 | 0 | Switzerland | Ã‰cole Polytechnique FÃ©dÃ©rale de Lausanne | Construction Materials Laboratory | Bicher Farra, Jean-Paul Jaccoud | 1150 | 1150 | 1000 | 1000 | 100 | 100 | [2,7,6] | [6,7,15] | [0,60,0] | [0,21,0] | 0 | [41.9,46.3,47.2] | [1,160x320,0] | [7,28,90] | [2.8] | [1,160x320,1] | [28] | [35900] | [1,160x320,2] | [28] | [0,0,0,0,0.41,32,0,Sikament320,0] | 196317 | 2 | 558.2 | [14] | [50] | [1] | [43] | [0] | [0] | 0 | 0 | 0 | 0 | 0 | 0 | 0 | 0 | 0 | [0] | [0] | [0] | [0] | [0] | 2 | 1a | 0 | 0 | 2 | 2 | 0 | 1 | 0 | 0 | 261 | 28 | 1 | 0 | 0 | 0 | 0 | 7 | 0.13 | 0 | 0 | 138 | 0
5227 | 19 | S30-14-2 | 18 | 0 | Rapport des essais: de tirants sous dÃ©formation imposÃ©e de courte durÃ©e | 1993 | 0 | Switzerland | Ã‰cole Polytechnique FÃ©dÃ©rale de Lausanne | Construction Materials Laboratory | Bicher Farra, Jean-Paul Jaccoud | 1150 | 1150 | 1000 | 1000 | 100 | 100 | [2,7,6] | [6,7,15] | [0,60,0] | [0,21,0] | 0 | [41.9,46.3,47.2] | [1,160x320,0] | [7,28,90] | [2.8] | [1,160x320,1] | [28] | [35900] | [1,160x320,2] | [28] | [0,0,0,0,0.41,32,0,Sikament320,0] | 196317 | 2 | 558.2 | [14] | [50] | [1] | [43] | [0] | [0] | 0 | 0 | 0 | 0 | 0 | 0 | 0 | 0 | 0 | [0] | [0] | [0] | [0] | [0] | 2 | 1a | 0 | 0 | 2 | 2 | 0 | 1 | 0 | 0 | 138 | 28 | 1 | 0 | 0 | 0 | 0 | 4 | 0.07 | 0 | 0.075 | 217 | 0
5228 | 19 | S30-14-3 | 16 | 0 | Rapport des essais: de tirants sous dÃ©formation imposÃ©e de courte durÃ©e | 1993 | 0 | Switzerland | Ã‰cole Polytechnique FÃ©dÃ©rale de Lausanne | Construction Materials Laboratory | Bicher Farra, Jean-Paul Jaccoud | 1150 | 1150 | 1000 | 1000 | 100 | 100 | [2,7,6] | [6,7,15] | [0,60,0] | [0,21,0] | 0 | [41.9,46.3,47.2] | [1,160x320,0] | [7,28,90] | [2.8] | [1,160x320,1] | [28] | [35900] | [1,160x320,2] | [28] | [0,0,0,0,0.41,32,0,Sikament320,0] | 196317 | 2 | 558.2 | [14] | [50] | [1] | [43] | [0] | [0] | 0 | 0 | 0 | 0 | 0 | 0 | 0 | 0 | 0 | [0] | [0] | [0] | [0] | [0] | 2 | 1a | 0 | 0 | 2 | 2 | 0 | 1 | 0 | 0 | 188 | 28 | 1 | 0 | 0 | 0 | 0 | 3 | 0.1 | 0 | 0 | 281 | 0
5229 | 19 | S30-14-3 | 17 | 0 | Rapport des essais: de tirants sous dÃ©formation imposÃ©e de courte durÃ©e | 1993 | 0 | Switzerland | Ã‰cole Polytechnique FÃ©dÃ©rale de Lausanne | Construction Materials Laboratory | Bicher Farra, Jean-Paul Jaccoud | 1150 | 1150 | 1000 | 1000 | 100 | 100 | [2,7,6] | [6,7,15] | [0,60,0] | [0,21,0] | 0 | [41.9,46.3,47.2] | [1,160x320,0] | [7,28,90] | [2.8] | [1,160x320,1] | [28] | [35900] | [1,160x320,2] | [28] | [0,0,0,0,0.41,32,0,Sikament320,0] | 196317 | 2 | 558.2 | [14] | [50] | [1] | [43] | [0] | [0] | 0 | 0 | 0 | 0 | 0 | 0 | 0 | 0 | 0 | [0] | [0] | [0] | [0] | [0] | 2 | 1a | 0 | 0 | 2 | 2 | 0 | 1 | 0 | 0 | 195 | 28 | 1 | 0 | 0 | 0 | 0 | 4 | 0.07 | 0 | 0.102 | 215 | 0
5230 | 19 | S30-14-3 | 5 | 0 | Rapport des essais: de tirants sous dÃ©formation imposÃ©e de courte durÃ©e | 1993 | 0 | Switzerland | Ã‰cole Polytechnique FÃ©dÃ©rale de Lausanne | Construction Materials Laboratory | Bicher Farra, Jean-Paul Jaccoud | 1150 | 1150 | 1000 | 1000 | 100 | 100 | [2,7,6] | [6,7,15] | [0,60,0] | [0,21,0] | 0 | [41.9,46.3,47.2] | [1,160x320,0] | [7,28,90] | [2.8] | [1,160x320,1] | [28] | [35900] | [1,160x320,2] | [28] | [0,0,0,0,0.41,32,0,Sikament320,0] | 196317 | 2 | 558.2 | [14] | [50] | [1] | [43] | [0] | [0] | 0 | 0 | 0 | 0 | 0 | 0 | 0 | 0 | 0 | [0] | [0] | [0] | [0] | [0] | 2 | 1a | 0 | 0 | 2 | 2 | 0 | 1 | 0 | 0 | 128 | 28 | 1 | 0 | 0 | 0 | 0 | 1 | 0.01 | 0 | 0 | 139 | 0
5231 | 19 | S30-14-3 | 6 | 0 | Rapport des essais: de tirants sous dÃ©formation imposÃ©e de courte durÃ©e | 1993 | 0 | Switzerland | Ã‰cole Polytechnique FÃ©dÃ©rale de Lausanne | Construction Materials Laboratory | Bicher Farra, Jean-Paul Jaccoud | 1150 | 1150 | 1000 | 1000 | 100 | 100 | [2,7,6] | [6,7,15] | [0,60,0] | [0,21,0] | 0 | [41.9,46.3,47.2] | [1,160x320,0] | [7,28,90] | [2.8] | [1,160x320,1] | [28] | [35900] | [1,160x320,2] | [28] | [0,0,0,0,0.41,32,0,Sikament320,0] | 196317 | 2 | 558.2 | [14] | [50] | [1] | [43] | [0] | [0] | 0 | 0 | 0 | 0 | 0 | 0 | 0 | 0 | 0 | [0] | [0] | [0] | [0] | [0] | 2 | 1a | 0 | 0 | 2 | 2 | 0 | 1 | 0 | 0 | 144 | 28 | 1 | 0 | 0 | 0 | 0 | 1 | 0.02 | 0 | 0 | 277 | 0
5232 | 19 | S30-14-3 | 13 | 0 | Rapport des essais: de tirants sous dÃ©formation imposÃ©e de courte durÃ©e | 1993 | 0 | Switzerland | Ã‰cole Polytechnique FÃ©dÃ©rale de Lausanne | Construction Materials Laboratory | Bicher Farra, Jean-Paul Jaccoud | 1150 | 1150 | 1000 | 1000 | 100 | 100 | [2,7,6] | [6,7,15] | [0,60,0] | [0,21,0] | 0 | [41.9,46.3,47.2] | [1,160x320,0] | [7,28,90] | [2.8] | [1,160x320,1] | [28] | [35900] | [1,160x320,2] | [28] | [0,0,0,0,0.41,32,0,Sikament320,0] | 196317 | 2 | 558.2 | [14] | [50] | [1] | [43] | [0] | [0] | 0 | 0 | 0 | 0 | 0 | 0 | 0 | 0 | 0 | [0] | [0] | [0] | [0] | [0] | 2 | 1a | 0 | 0 | 2 | 2 | 0 | 1 | 0 | 0 | 152 | 28 | 1 | 0 | 0 | 0 | 0 | 3 | 0.06 | 0 | 0.071 | 272 | 0
5233 | 19 | S30-14-3 | 15 | 0 | Rapport des essais: de tirants sous dÃ©formation imposÃ©e de courte durÃ©e | 1993 | 0 | Switzerland | Ã‰cole Polytechnique FÃ©dÃ©rale de Lausanne | Construction Materials Laboratory | Bicher Farra, Jean-Paul Jaccoud | 1150 | 1150 | 1000 | 1000 | 100 | 100 | [2,7,6] | [6,7,15] | [0,60,0] | [0,21,0] | 0 | [41.9,46.3,47.2] | [1,160x320,0] | [7,28,90] | [2.8] | [1,160x320,1] | [28] | [35900] | [1,160x320,2] | [28] | [0,0,0,0,0.41,32,0,Sikament320,0] | 196317 | 2 | 558.2 | [14] | [50] | [1] | [43] | [0] | [0] | 0 | 0 | 0 | 0 | 0 | 0 | 0 | 0 | 0 | [0] | [0] | [0] | [0] | [0] | 2 | 1a | 0 | 0 | 2 | 2 | 0 | 1 | 0 | 0 | 179 | 28 | 1 | 0 | 0 | 0 | 0 | 3 | 0.08 | 0 | 0.089 | 278 | 0
5234 | 19 | S30-14-3 | 7 | 0 | Rapport des essais: de tirants sous dÃ©formation imposÃ©e de courte durÃ©e | 1993 | 0 | Switzerland | Ã‰cole Polytechnique FÃ©dÃ©rale de Lausanne | Construction Materials Laboratory | Bicher Farra, Jean-Paul Jaccoud | 1150 | 1150 | 1000 | 1000 | 100 | 100 | [2,7,6] | [6,7,15] | [0,60,0] | [0,21,0] | 0 | [41.9,46.3,47.2] | [1,160x320,0] | [7,28,90] | [2.8] | [1,160x320,1] | [28] | [35900] | [1,160x320,2] | [28] | [0,0,0,0,0.41,32,0,Sikament320,0] | 196317 | 2 | 558.2 | [14] | [50] | [1] | [43] | [0] | [0] | 0 | 0 | 0 | 0 | 0 | 0 | 0 | 0 | 0 | [0] | [0] | [0] | [0] | [0] | 2 | 1a | 0 | 0 | 2 | 2 | 0 | 1 | 0 | 0 | 144 | 28 | 1 | 0 | 0 | 0 | 0 | 1 | 0.05 | 0 | 0.028 | 484 | 0
5235 | 19 | S30-14-3 | 19 | 0 | Rapport des essais: de tirants sous dÃ©formation imposÃ©e de courte durÃ©e | 1993 | 0 | Switzerland | Ã‰cole Polytechnique FÃ©dÃ©rale de Lausanne | Construction Materials Laboratory | Bicher Farra, Jean-Paul Jaccoud | 1150 | 1150 | 1000 | 1000 | 100 | 100 | [2,7,6] | [6,7,15] | [0,60,0] | [0,21,0] | 0 | [41.9,46.3,47.2] | [1,160x320,0] | [7,28,90] | [2.8] | [1,160x320,1] | [28] | [35900] | [1,160x320,2] | [28] | [0,0,0,0,0.41,32,0,Sikament320,0] | 196317 | 2 | 558.2 | [14] | [50] | [1] | [43] | [0] | [0] | 0 | 0 | 0 | 0 | 0 | 0 | 0 | 0 | 0 | [0] | [0] | [0] | [0] | [0] | 2 | 1a | 0 | 0 | 2 | 2 | 0 | 1 | 0 | 0 | 167 | 28 | 1 | 0 | 0 | 0 | 0 | 4 | 0.08 | 0 | 0.104 | 223 | 0
5236 | 19 | S30-14-3 | 22 | 0 | Rapport des essais: de tirants sous dÃ©formation imposÃ©e de courte durÃ©e | 1993 | 0 | Switzerland | Ã‰cole Polytechnique FÃ©dÃ©rale de Lausanne | Construction Materials Laboratory | Bicher Farra, Jean-Paul Jaccoud | 1150 | 1150 | 1000 | 1000 | 100 | 100 | [2,7,6] | [6,7,15] | [0,60,0] | [0,21,0] | 0 | [41.9,46.3,47.2] | [1,160x320,0] | [7,28,90] | [2.8] | [1,160x320,1] | [28] | [35900] | [1,160x320,2] | [28] | [0,0,0,0,0.41,32,0,Sikament320,0] | 196317 | 2 | 558.2 | [14] | [50] | [1] | [43] | [0] | [0] | 0 | 0 | 0 | 0 | 0 | 0 | 0 | 0 | 0 | [0] | [0] | [0] | [0] | [0] | 2 | 1a | 0 | 0 | 2 | 2 | 0 | 1 | 0 | 0 | 206 | 28 | 1 | 0 | 0 | 0 | 0 | 4 | 0.11 | 0 | 0.12 | 224 | 0
5237 | 19 | S30-14-3 | 36 | 0 | Rapport des essais: de tirants sous dÃ©formation imposÃ©e de courte durÃ©e | 1993 | 0 | Switzerland | Ã‰cole Polytechnique FÃ©dÃ©rale de Lausanne | Construction Materials Laboratory | Bicher Farra, Jean-Paul Jaccoud | 1150 | 1150 | 1000 | 1000 | 100 | 100 | [2,7,6] | [6,7,15] | [0,60,0] | [0,21,0] | 0 | [41.9,46.3,47.2] | [1,160x320,0] | [7,28,90] | [2.8] | [1,160x320,1] | [28] | [35900] | [1,160x320,2] | [28] | [0,0,0,0,0.41,32,0,Sikament320,0] | 196317 | 2 | 558.2 | [14] | [50] | [1] | [43] | [0] | [0] | 0 | 0 | 0 | 0 | 0 | 0 | 0 | 0 | 0 | [0] | [0] | [0] | [0] | [0] | 2 | 1a | 0 | 0 | 2 | 2 | 0 | 1 | 0 | 0 | 381 | 28 | 1 | 0 | 0 | 0 | 0 | 6 | 0.26 | 0 | 0 | 160 | 0
5238 | 19 | S30-14-3 | 24 | 0 | Rapport des essais: de tirants sous dÃ©formation imposÃ©e de courte durÃ©e | 1993 | 0 | Switzerland | Ã‰cole Polytechnique FÃ©dÃ©rale de Lausanne | Construction Materials Laboratory | Bicher Farra, Jean-Paul Jaccoud | 1150 | 1150 | 1000 | 1000 | 100 | 100 | [2,7,6] | [6,7,15] | [0,60,0] | [0,21,0] | 0 | [41.9,46.3,47.2] | [1,160x320,0] | [7,28,90] | [2.8] | [1,160x320,1] | [28] | [35900] | [1,160x320,2] | [28] | [0,0,0,0,0.41,32,0,Sikament320,0] | 196317 | 2 | 558.2 | [14] | [50] | [1] | [43] | [0] | [0] | 0 | 0 | 0 | 0 | 0 | 0 | 0 | 0 | 0 | [0] | [0] | [0] | [0] | [0] | 2 | 1a | 0 | 0 | 2 | 2 | 0 | 1 | 0 | 0 | 208 | 28 | 1 | 0 | 0 | 0 | 0 | 5 | 0.09 | 0 | 0.129 | 183 | 0
5239 | 19 | S30-14-3 | 21 | 0 | Rapport des essais: de tirants sous dÃ©formation imposÃ©e de courte durÃ©e | 1993 | 0 | Switzerland | Ã‰cole Polytechnique FÃ©dÃ©rale de Lausanne | Construction Materials Laboratory | Bicher Farra, Jean-Paul Jaccoud | 1150 | 1150 | 1000 | 1000 | 100 | 100 | [2,7,6] | [6,7,15] | [0,60,0] | [0,21,0] | 0 | [41.9,46.3,47.2] | [1,160x320,0] | [7,28,90] | [2.8] | [1,160x320,1] | [28] | [35900] | [1,160x320,2] | [28] | [0,0,0,0,0.41,32,0,Sikament320,0] | 196317 | 2 | 558.2 | [14] | [50] | [1] | [43] | [0] | [0] | 0 | 0 | 0 | 0 | 0 | 0 | 0 | 0 | 0 | [0] | [0] | [0] | [0] | [0] | 2 | 1a | 0 | 0 | 2 | 2 | 0 | 1 | 0 | 0 | 193 | 28 | 1 | 0 | 0 | 0 | 0 | 4 | 0.1 | 0 | 0.115 | 223 | 0
5240 | 19 | S30-14-3 | 8 | 0 | Rapport des essais: de tirants sous dÃ©formation imposÃ©e de courte durÃ©e | 1993 | 0 | Switzerland | Ã‰cole Polytechnique FÃ©dÃ©rale de Lausanne | Construction Materials Laboratory | Bicher Farra, Jean-Paul Jaccoud | 1150 | 1150 | 1000 | 1000 | 100 | 100 | [2,7,6] | [6,7,15] | [0,60,0] | [0,21,0] | 0 | [41.9,46.3,47.2] | [1,160x320,0] | [7,28,90] | [2.8] | [1,160x320,1] | [28] | [35900] | [1,160x320,2] | [28] | [0,0,0,0,0.41,32,0,Sikament320,0] | 196317 | 2 | 558.2 | [14] | [50] | [1] | [43] | [0] | [0] | 0 | 0 | 0 | 0 | 0 | 0 | 0 | 0 | 0 | [0] | [0] | [0] | [0] | [0] | 2 | 1a | 0 | 0 | 2 | 2 | 0 | 1 | 0 | 0 | 160 | 28 | 1 | 0 | 0 | 0 | 0 | 2 | 0.04 | 0 | 0 | 298 | 0
5241 | 19 | S30-14-3 | 10 | 0 | Rapport des essais: de tirants sous dÃ©formation imposÃ©e de courte durÃ©e | 1993 | 0 | Switzerland | Ã‰cole Polytechnique FÃ©dÃ©rale de Lausanne | Construction Materials Laboratory | Bicher Farra, Jean-Paul Jaccoud | 1150 | 1150 | 1000 | 1000 | 100 | 100 | [2,7,6] | [6,7,15] | [0,60,0] | [0,21,0] | 0 | [41.9,46.3,47.2] | [1,160x320,0] | [7,28,90] | [2.8] | [1,160x320,1] | [28] | [35900] | [1,160x320,2] | [28] | [0,0,0,0,0.41,32,0,Sikament320,0] | 196317 | 2 | 558.2 | [14] | [50] | [1] | [43] | [0] | [0] | 0 | 0 | 0 | 0 | 0 | 0 | 0 | 0 | 0 | [0] | [0] | [0] | [0] | [0] | 2 | 1a | 0 | 0 | 2 | 2 | 0 | 1 | 0 | 0 | 143 | 28 | 1 | 0 | 0 | 0 | 0 | 2 | 0.07 | 0 | 0.065 | 372 | 0
5242 | 19 | S30-14-3 | 25 | 0 | Rapport des essais: de tirants sous dÃ©formation imposÃ©e de courte durÃ©e | 1993 | 0 | Switzerland | Ã‰cole Polytechnique FÃ©dÃ©rale de Lausanne | Construction Materials Laboratory | Bicher Farra, Jean-Paul Jaccoud | 1150 | 1150 | 1000 | 1000 | 100 | 100 | [2,7,6] | [6,7,15] | [0,60,0] | [0,21,0] | 0 | [41.9,46.3,47.2] | [1,160x320,0] | [7,28,90] | [2.8] | [1,160x320,1] | [28] | [35900] | [1,160x320,2] | [28] | [0,0,0,0,0.41,32,0,Sikament320,0] | 196317 | 2 | 558.2 | [14] | [50] | [1] | [43] | [0] | [0] | 0 | 0 | 0 | 0 | 0 | 0 | 0 | 0 | 0 | [0] | [0] | [0] | [0] | [0] | 2 | 1a | 0 | 0 | 2 | 2 | 0 | 1 | 0 | 0 | 150 | 28 | 1 | 0 | 0 | 0 | 0 | 5 | 0.09 | 0 | 0.135 | 183 | 0
5243 | 19 | S30-14-3 | 33 | 0 | Rapport des essais: de tirants sous dÃ©formation imposÃ©e de courte durÃ©e | 1993 | 0 | Switzerland | Ã‰cole Polytechnique FÃ©dÃ©rale de Lausanne | Construction Materials Laboratory | Bicher Farra, Jean-Paul Jaccoud | 1150 | 1150 | 1000 | 1000 | 100 | 100 | [2,7,6] | [6,7,15] | [0,60,0] | [0,21,0] | 0 | [41.9,46.3,47.2] | [1,160x320,0] | [7,28,90] | [2.8] | [1,160x320,1] | [28] | [35900] | [1,160x320,2] | [28] | [0,0,0,0,0.41,32,0,Sikament320,0] | 196317 | 2 | 558.2 | [14] | [50] | [1] | [43] | [0] | [0] | 0 | 0 | 0 | 0 | 0 | 0 | 0 | 0 | 0 | [0] | [0] | [0] | [0] | [0] | 2 | 1a | 0 | 0 | 2 | 2 | 0 | 1 | 0 | 0 | 264 | 28 | 1 | 0 | 0 | 0 | 0 | 6 | 0.16 | 0 | 0.177 | 160 | 0
5244 | 19 | S30-14-3 | 31 | 0 | Rapport des essais: de tirants sous dÃ©formation imposÃ©e de courte durÃ©e | 1993 | 0 | Switzerland | Ã‰cole Polytechnique FÃ©dÃ©rale de Lausanne | Construction Materials Laboratory | Bicher Farra, Jean-Paul Jaccoud | 1150 | 1150 | 1000 | 1000 | 100 | 100 | [2,7,6] | [6,7,15] | [0,60,0] | [0,21,0] | 0 | [41.9,46.3,47.2] | [1,160x320,0] | [7,28,90] | [2.8] | [1,160x320,1] | [28] | [35900] | [1,160x320,2] | [28] | [0,0,0,0,0.41,32,0,Sikament320,0] | 196317 | 2 | 558.2 | [14] | [50] | [1] | [43] | [0] | [0] | 0 | 0 | 0 | 0 | 0 | 0 | 0 | 0 | 0 | [0] | [0] | [0] | [0] | [0] | 2 | 1a | 0 | 0 | 2 | 2 | 0 | 1 | 0 | 0 | 199 | 28 | 1 | 0 | 0 | 0 | 0 | 6 | 0.13 | 0 | 0.149 | 160 | 0
5245 | 19 | S30-14-3 | 28 | 0 | Rapport des essais: de tirants sous dÃ©formation imposÃ©e de courte durÃ©e | 1993 | 0 | Switzerland | Ã‰cole Polytechnique FÃ©dÃ©rale de Lausanne | Construction Materials Laboratory | Bicher Farra, Jean-Paul Jaccoud | 1150 | 1150 | 1000 | 1000 | 100 | 100 | [2,7,6] | [6,7,15] | [0,60,0] | [0,21,0] | 0 | [41.9,46.3,47.2] | [1,160x320,0] | [7,28,90] | [2.8] | [1,160x320,1] | [28] | [35900] | [1,160x320,2] | [28] | [0,0,0,0,0.41,32,0,Sikament320,0] | 196317 | 2 | 558.2 | [14] | [50] | [1] | [43] | [0] | [0] | 0 | 0 | 0 | 0 | 0 | 0 | 0 | 0 | 0 | [0] | [0] | [0] | [0] | [0] | 2 | 1a | 0 | 0 | 2 | 2 | 0 | 1 | 0 | 0 | 229 | 28 | 1 | 0 | 0 | 0 | 0 | 5 | 0.13 | 0 | 0.138 | 187 | 0
5246 | 19 | S30-14-3 | 32 | 0 | Rapport des essais: de tirants sous dÃ©formation imposÃ©e de courte durÃ©e | 1993 | 0 | Switzerland | Ã‰cole Polytechnique FÃ©dÃ©rale de Lausanne | Construction Materials Laboratory | Bicher Farra, Jean-Paul Jaccoud | 1150 | 1150 | 1000 | 1000 | 100 | 100 | [2,7,6] | [6,7,15] | [0,60,0] | [0,21,0] | 0 | [41.9,46.3,47.2] | [1,160x320,0] | [7,28,90] | [2.8] | [1,160x320,1] | [28] | [35900] | [1,160x320,2] | [28] | [0,0,0,0,0.41,32,0,Sikament320,0] | 196317 | 2 | 558.2 | [14] | [50] | [1] | [43] | [0] | [0] | 0 | 0 | 0 | 0 | 0 | 0 | 0 | 0 | 0 | [0] | [0] | [0] | [0] | [0] | 2 | 1a | 0 | 0 | 2 | 2 | 0 | 1 | 0 | 0 | 251 | 28 | 1 | 0 | 0 | 0 | 0 | 6 | 0.15 | 0 | 0.168 | 160 | 0
5247 | 19 | S30-14-3 | 30 | 0 | Rapport des essais: de tirants sous dÃ©formation imposÃ©e de courte durÃ©e | 1993 | 0 | Switzerland | Ã‰cole Polytechnique FÃ©dÃ©rale de Lausanne | Construction Materials Laboratory | Bicher Farra, Jean-Paul Jaccoud | 1150 | 1150 | 1000 | 1000 | 100 | 100 | [2,7,6] | [6,7,15] | [0,60,0] | [0,21,0] | 0 | [41.9,46.3,47.2] | [1,160x320,0] | [7,28,90] | [2.8] | [1,160x320,1] | [28] | [35900] | [1,160x320,2] | [28] | [0,0,0,0,0.41,32,0,Sikament320,0] | 196317 | 2 | 558.2 | [14] | [50] | [1] | [43] | [0] | [0] | 0 | 0 | 0 | 0 | 0 | 0 | 0 | 0 | 0 | [0] | [0] | [0] | [0] | [0] | 2 | 1a | 0 | 0 | 2 | 2 | 0 | 1 | 0 | 0 | 200 | 28 | 1 | 0 | 0 | 0 | 0 | 6 | 0.13 | 0 | 0.152 | 158 | 0
5248 | 19 | S30-14-3 | 23 | 0 | Rapport des essais: de tirants sous dÃ©formation imposÃ©e de courte durÃ©e | 1993 | 0 | Switzerland | Ã‰cole Polytechnique FÃ©dÃ©rale de Lausanne | Construction Materials Laboratory | Bicher Farra, Jean-Paul Jaccoud | 1150 | 1150 | 1000 | 1000 | 100 | 100 | [2,7,6] | [6,7,15] | [0,60,0] | [0,21,0] | 0 | [41.9,46.3,47.2] | [1,160x320,0] | [7,28,90] | [2.8] | [1,160x320,1] | [28] | [35900] | [1,160x320,2] | [28] | [0,0,0,0,0.41,32,0,Sikament320,0] | 196317 | 2 | 558.2 | [14] | [50] | [1] | [43] | [0] | [0] | 0 | 0 | 0 | 0 | 0 | 0 | 0 | 0 | 0 | [0] | [0] | [0] | [0] | [0] | 2 | 1a | 0 | 0 | 2 | 2 | 0 | 1 | 0 | 0 | 204 | 28 | 1 | 0 | 0 | 0 | 0 | 4 | 0.11 | 0 | 0 | 225 | 0
5249 | 19 | S30-14-3 | 1 | 0 | Rapport des essais: de tirants sous dÃ©formation imposÃ©e de courte durÃ©e | 1993 | 0 | Switzerland | Ã‰cole Polytechnique FÃ©dÃ©rale de Lausanne | Construction Materials Laboratory | Bicher Farra, Jean-Paul Jaccoud | 1150 | 1150 | 1000 | 1000 | 100 | 100 | [2,7,6] | [6,7,15] | [0,60,0] | [0,21,0] | 0 | [41.9,46.3,47.2] | [1,160x320,0] | [7,28,90] | [2.8] | [1,160x320,1] | [28] | [35900] | [1,160x320,2] | [28] | [0,0,0,0,0.41,32,0,Sikament320,0] | 196317 | 2 | 558.2 | [14] | [50] | [1] | [43] | [0] | [0] | 0 | 0 | 0 | 0 | 0 | 0 | 0 | 0 | 0 | [0] | [0] | [0] | [0] | [0] | 2 | 1a | 0 | 0 | 2 | 2 | 0 | 1 | 0 | 0 | 1 | 28 | 1 | 0 | 0 | 0 | 0 | 0 | 0 | 0 | 0 | 0 | 0
5250 | 19 | S30-14-3 | 9 | 0 | Rapport des essais: de tirants sous dÃ©formation imposÃ©e de courte durÃ©e | 1993 | 0 | Switzerland | Ã‰cole Polytechnique FÃ©dÃ©rale de Lausanne | Construction Materials Laboratory | Bicher Farra, Jean-Paul Jaccoud | 1150 | 1150 | 1000 | 1000 | 100 | 100 | [2,7,6] | [6,7,15] | [0,60,0] | [0,21,0] | 0 | [41.9,46.3,47.2] | [1,160x320,0] | [7,28,90] | [2.8] | [1,160x320,1] | [28] | [35900] | [1,160x320,2] | [28] | [0,0,0,0,0.41,32,0,Sikament320,0] | 196317 | 2 | 558.2 | [14] | [50] | [1] | [43] | [0] | [0] | 0 | 0 | 0 | 0 | 0 | 0 | 0 | 0 | 0 | [0] | [0] | [0] | [0] | [0] | 2 | 1a | 0 | 0 | 2 | 2 | 0 | 1 | 0 | 0 | 125 | 28 | 1 | 0 | 0 | 0 | 0 | 2 | 0.04 | 0 | 0.054 | 298 | 0
5251 | 19 | S30-14-3 | 26 | 0 | Rapport des essais: de tirants sous dÃ©formation imposÃ©e de courte durÃ©e | 1993 | 0 | Switzerland | Ã‰cole Polytechnique FÃ©dÃ©rale de Lausanne | Construction Materials Laboratory | Bicher Farra, Jean-Paul Jaccoud | 1150 | 1150 | 1000 | 1000 | 100 | 100 | [2,7,6] | [6,7,15] | [0,60,0] | [0,21,0] | 0 | [41.9,46.3,47.2] | [1,160x320,0] | [7,28,90] | [2.8] | [1,160x320,1] | [28] | [35900] | [1,160x320,2] | [28] | [0,0,0,0,0.41,32,0,Sikament320,0] | 196317 | 2 | 558.2 | [14] | [50] | [1] | [43] | [0] | [0] | 0 | 0 | 0 | 0 | 0 | 0 | 0 | 0 | 0 | [0] | [0] | [0] | [0] | [0] | 2 | 1a | 0 | 0 | 2 | 2 | 0 | 1 | 0 | 0 | 181 | 28 | 1 | 0 | 0 | 0 | 0 | 5 | 0.1 | 0 | 0.117 | 187 | 0
5252 | 19 | S30-14-3 | 2 | 0 | Rapport des essais: de tirants sous dÃ©formation imposÃ©e de courte durÃ©e | 1993 | 0 | Switzerland | Ã‰cole Polytechnique FÃ©dÃ©rale de Lausanne | Construction Materials Laboratory | Bicher Farra, Jean-Paul Jaccoud | 1150 | 1150 | 1000 | 1000 | 100 | 100 | [2,7,6] | [6,7,15] | [0,60,0] | [0,21,0] | 0 | [41.9,46.3,47.2] | [1,160x320,0] | [7,28,90] | [2.8] | [1,160x320,1] | [28] | [35900] | [1,160x320,2] | [28] | [0,0,0,0,0.41,32,0,Sikament320,0] | 196317 | 2 | 558.2 | [14] | [50] | [1] | [43] | [0] | [0] | 0 | 0 | 0 | 0 | 0 | 0 | 0 | 0 | 0 | [0] | [0] | [0] | [0] | [0] | 2 | 1a | 0 | 0 | 2 | 2 | 0 | 1 | 0 | 0 | 65 | 28 | 1 | 0 | 0 | 0 | 0 | 0 | 0 | 0 | 0 | 0 | 0
5253 | 19 | S30-14-3 | 20 | 0 | Rapport des essais: de tirants sous dÃ©formation imposÃ©e de courte durÃ©e | 1993 | 0 | Switzerland | Ã‰cole Polytechnique FÃ©dÃ©rale de Lausanne | Construction Materials Laboratory | Bicher Farra, Jean-Paul Jaccoud | 1150 | 1150 | 1000 | 1000 | 100 | 100 | [2,7,6] | [6,7,15] | [0,60,0] | [0,21,0] | 0 | [41.9,46.3,47.2] | [1,160x320,0] | [7,28,90] | [2.8] | [1,160x320,1] | [28] | [35900] | [1,160x320,2] | [28] | [0,0,0,0,0.41,32,0,Sikament320,0] | 196317 | 2 | 558.2 | [14] | [50] | [1] | [43] | [0] | [0] | 0 | 0 | 0 | 0 | 0 | 0 | 0 | 0 | 0 | [0] | [0] | [0] | [0] | [0] | 2 | 1a | 0 | 0 | 2 | 2 | 0 | 1 | 0 | 0 | 182 | 28 | 1 | 0 | 0 | 0 | 0 | 4 | 0.09 | 0 | 0.109 | 223 | 0
5254 | 19 | S30-14-3 | 4 | 0 | Rapport des essais: de tirants sous dÃ©formation imposÃ©e de courte durÃ©e | 1993 | 0 | Switzerland | Ã‰cole Polytechnique FÃ©dÃ©rale de Lausanne | Construction Materials Laboratory | Bicher Farra, Jean-Paul Jaccoud | 1150 | 1150 | 1000 | 1000 | 100 | 100 | [2,7,6] | [6,7,15] | [0,60,0] | [0,21,0] | 0 | [41.9,46.3,47.2] | [1,160x320,0] | [7,28,90] | [2.8] | [1,160x320,1] | [28] | [35900] | [1,160x320,2] | [28] | [0,0,0,0,0.41,32,0,Sikament320,0] | 196317 | 2 | 558.2 | [14] | [50] | [1] | [43] | [0] | [0] | 0 | 0 | 0 | 0 | 0 | 0 | 0 | 0 | 0 | [0] | [0] | [0] | [0] | [0] | 2 | 1a | 0 | 0 | 2 | 2 | 0 | 1 | 0 | 0 | 136 | 28 | 1 | 0 | 0 | 0 | 0 | 1 | 0.01 | 0 | 0 | 139 | 0
5255 | 19 | S30-14-3 | 18 | 0 | Rapport des essais: de tirants sous dÃ©formation imposÃ©e de courte durÃ©e | 1993 | 0 | Switzerland | Ã‰cole Polytechnique FÃ©dÃ©rale de Lausanne | Construction Materials Laboratory | Bicher Farra, Jean-Paul Jaccoud | 1150 | 1150 | 1000 | 1000 | 100 | 100 | [2,7,6] | [6,7,15] | [0,60,0] | [0,21,0] | 0 | [41.9,46.3,47.2] | [1,160x320,0] | [7,28,90] | [2.8] | [1,160x320,1] | [28] | [35900] | [1,160x320,2] | [28] | [0,0,0,0,0.41,32,0,Sikament320,0] | 196317 | 2 | 558.2 | [14] | [50] | [1] | [43] | [0] | [0] | 0 | 0 | 0 | 0 | 0 | 0 | 0 | 0 | 0 | [0] | [0] | [0] | [0] | [0] | 2 | 1a | 0 | 0 | 2 | 2 | 0 | 1 | 0 | 0 | 147 | 28 | 1 | 0 | 0 | 0 | 0 | 4 | 0.07 | 0 | 0.114 | 215 | 0
5256 | 19 | S30-14-3 | 14 | 0 | Rapport des essais: de tirants sous dÃ©formation imposÃ©e de courte durÃ©e | 1993 | 0 | Switzerland | Ã‰cole Polytechnique FÃ©dÃ©rale de Lausanne | Construction Materials Laboratory | Bicher Farra, Jean-Paul Jaccoud | 1150 | 1150 | 1000 | 1000 | 100 | 100 | [2,7,6] | [6,7,15] | [0,60,0] | [0,21,0] | 0 | [41.9,46.3,47.2] | [1,160x320,0] | [7,28,90] | [2.8] | [1,160x320,1] | [28] | [35900] | [1,160x320,2] | [28] | [0,0,0,0,0.41,32,0,Sikament320,0] | 196317 | 2 | 558.2 | [14] | [50] | [1] | [43] | [0] | [0] | 0 | 0 | 0 | 0 | 0 | 0 | 0 | 0 | 0 | [0] | [0] | [0] | [0] | [0] | 2 | 1a | 0 | 0 | 2 | 2 | 0 | 1 | 0 | 0 | 167 | 28 | 1 | 0 | 0 | 0 | 0 | 3 | 0.07 | 0 | 0.079 | 275 | 0
5257 | 19 | S30-14-3 | 27 | 0 | Rapport des essais: de tirants sous dÃ©formation imposÃ©e de courte durÃ©e | 1993 | 0 | Switzerland | Ã‰cole Polytechnique FÃ©dÃ©rale de Lausanne | Construction Materials Laboratory | Bicher Farra, Jean-Paul Jaccoud | 1150 | 1150 | 1000 | 1000 | 100 | 100 | [2,7,6] | [6,7,15] | [0,60,0] | [0,21,0] | 0 | [41.9,46.3,47.2] | [1,160x320,0] | [7,28,90] | [2.8] | [1,160x320,1] | [28] | [35900] | [1,160x320,2] | [28] | [0,0,0,0,0.41,32,0,Sikament320,0] | 196317 | 2 | 558.2 | [14] | [50] | [1] | [43] | [0] | [0] | 0 | 0 | 0 | 0 | 0 | 0 | 0 | 0 | 0 | [0] | [0] | [0] | [0] | [0] | 2 | 1a | 0 | 0 | 2 | 2 | 0 | 1 | 0 | 0 | 206 | 28 | 1 | 0 | 0 | 0 | 0 | 5 | 0.12 | 0 | 0.126 | 187 | 0
5258 | 19 | S30-14-3 | 35 | 0 | Rapport des essais: de tirants sous dÃ©formation imposÃ©e de courte durÃ©e | 1993 | 0 | Switzerland | Ã‰cole Polytechnique FÃ©dÃ©rale de Lausanne | Construction Materials Laboratory | Bicher Farra, Jean-Paul Jaccoud | 1150 | 1150 | 1000 | 1000 | 100 | 100 | [2,7,6] | [6,7,15] | [0,60,0] | [0,21,0] | 0 | [41.9,46.3,47.2] | [1,160x320,0] | [7,28,90] | [2.8] | [1,160x320,1] | [28] | [35900] | [1,160x320,2] | [28] | [0,0,0,0,0.41,32,0,Sikament320,0] | 196317 | 2 | 558.2 | [14] | [50] | [1] | [43] | [0] | [0] | 0 | 0 | 0 | 0 | 0 | 0 | 0 | 0 | 0 | [0] | [0] | [0] | [0] | [0] | 2 | 1a | 0 | 0 | 2 | 2 | 0 | 1 | 0 | 0 | 342 | 28 | 1 | 0 | 0 | 0 | 0 | 6 | 0.23 | 0 | 0.256 | 160 | 0
5259 | 19 | S30-14-3 | 34 | 0 | Rapport des essais: de tirants sous dÃ©formation imposÃ©e de courte durÃ©e | 1993 | 0 | Switzerland | Ã‰cole Polytechnique FÃ©dÃ©rale de Lausanne | Construction Materials Laboratory | Bicher Farra, Jean-Paul Jaccoud | 1150 | 1150 | 1000 | 1000 | 100 | 100 | [2,7,6] | [6,7,15] | [0,60,0] | [0,21,0] | 0 | [41.9,46.3,47.2] | [1,160x320,0] | [7,28,90] | [2.8] | [1,160x320,1] | [28] | [35900] | [1,160x320,2] | [28] | [0,0,0,0,0.41,32,0,Sikament320,0] | 196317 | 2 | 558.2 | [14] | [50] | [1] | [43] | [0] | [0] | 0 | 0 | 0 | 0 | 0 | 0 | 0 | 0 | 0 | [0] | [0] | [0] | [0] | [0] | 2 | 1a | 0 | 0 | 2 | 2 | 0 | 1 | 0 | 0 | 305 | 28 | 1 | 0 | 0 | 0 | 0 | 6 | 0.19 | 0 | 0.205 | 160 | 0
5260 | 19 | S30-14-3 | 11 | 0 | Rapport des essais: de tirants sous dÃ©formation imposÃ©e de courte durÃ©e | 1993 | 0 | Switzerland | Ã‰cole Polytechnique FÃ©dÃ©rale de Lausanne | Construction Materials Laboratory | Bicher Farra, Jean-Paul Jaccoud | 1150 | 1150 | 1000 | 1000 | 100 | 100 | [2,7,6] | [6,7,15] | [0,60,0] | [0,21,0] | 0 | [41.9,46.3,47.2] | [1,160x320,0] | [7,28,90] | [2.8] | [1,160x320,1] | [28] | [35900] | [1,160x320,2] | [28] | [0,0,0,0,0.41,32,0,Sikament320,0] | 196317 | 2 | 558.2 | [14] | [50] | [1] | [43] | [0] | [0] | 0 | 0 | 0 | 0 | 0 | 0 | 0 | 0 | 0 | [0] | [0] | [0] | [0] | [0] | 2 | 1a | 0 | 0 | 2 | 2 | 0 | 1 | 0 | 0 | 154 | 28 | 1 | 0 | 0 | 0 | 0 | 3 | 0.05 | 0 | 0 | 261 | 0
5261 | 19 | S30-14-3 | 12 | 0 | Rapport des essais: de tirants sous dÃ©formation imposÃ©e de courte durÃ©e | 1993 | 0 | Switzerland | Ã‰cole Polytechnique FÃ©dÃ©rale de Lausanne | Construction Materials Laboratory | Bicher Farra, Jean-Paul Jaccoud | 1150 | 1150 | 1000 | 1000 | 100 | 100 | [2,7,6] | [6,7,15] | [0,60,0] | [0,21,0] | 0 | [41.9,46.3,47.2] | [1,160x320,0] | [7,28,90] | [2.8] | [1,160x320,1] | [28] | [35900] | [1,160x320,2] | [28] | [0,0,0,0,0.41,32,0,Sikament320,0] | 196317 | 2 | 558.2 | [14] | [50] | [1] | [43] | [0] | [0] | 0 | 0 | 0 | 0 | 0 | 0 | 0 | 0 | 0 | [0] | [0] | [0] | [0] | [0] | 2 | 1a | 0 | 0 | 2 | 2 | 0 | 1 | 0 | 0 | 129 | 28 | 1 | 0 | 0 | 0 | 0 | 3 | 0.05 | 0 | 0.069 | 261 | 0
5262 | 19 | S30-14-3 | 3 | 0 | Rapport des essais: de tirants sous dÃ©formation imposÃ©e de courte durÃ©e | 1993 | 0 | Switzerland | Ã‰cole Polytechnique FÃ©dÃ©rale de Lausanne | Construction Materials Laboratory | Bicher Farra, Jean-Paul Jaccoud | 1150 | 1150 | 1000 | 1000 | 100 | 100 | [2,7,6] | [6,7,15] | [0,60,0] | [0,21,0] | 0 | [41.9,46.3,47.2] | [1,160x320,0] | [7,28,90] | [2.8] | [1,160x320,1] | [28] | [35900] | [1,160x320,2] | [28] | [0,0,0,0,0.41,32,0,Sikament320,0] | 196317 | 2 | 558.2 | [14] | [50] | [1] | [43] | [0] | [0] | 0 | 0 | 0 | 0 | 0 | 0 | 0 | 0 | 0 | [0] | [0] | [0] | [0] | [0] | 2 | 1a | 0 | 0 | 2 | 2 | 0 | 1 | 0 | 0 | 104 | 28 | 1 | 0 | 0 | 0 | 0 | 0 | 0 | 0 | 0 | 0 | 0
5263 | 19 | S30-14-3 | 29 | 0 | Rapport des essais: de tirants sous dÃ©formation imposÃ©e de courte durÃ©e | 1993 | 0 | Switzerland | Ã‰cole Polytechnique FÃ©dÃ©rale de Lausanne | Construction Materials Laboratory | Bicher Farra, Jean-Paul Jaccoud | 1150 | 1150 | 1000 | 1000 | 100 | 100 | [2,7,6] | [6,7,15] | [0,60,0] | [0,21,0] | 0 | [41.9,46.3,47.2] | [1,160x320,0] | [7,28,90] | [2.8] | [1,160x320,1] | [28] | [35900] | [1,160x320,2] | [28] | [0,0,0,0,0.41,32,0,Sikament320,0] | 196317 | 2 | 558.2 | [14] | [50] | [1] | [43] | [0] | [0] | 0 | 0 | 0 | 0 | 0 | 0 | 0 | 0 | 0 | [0] | [0] | [0] | [0] | [0] | 2 | 1a | 0 | 0 | 2 | 2 | 0 | 1 | 0 | 0 | 252 | 28 | 1 | 0 | 0 | 0 | 0 | 6 | 0.13 | 0 | 0 | 158 | 0
5264 | 19 | S30-20-1 | 23 | 0 | Rapport des essais: de tirants sous dÃ©formation imposÃ©e de courte durÃ©e | 1993 | 0 | Switzerland | Ã‰cole Polytechnique FÃ©dÃ©rale de Lausanne | Construction Materials Laboratory | Bicher Farra, Jean-Paul Jaccoud | 1150 | 1150 | 1000 | 1000 | 100 | 100 | [2,7,6] | [6,7,15] | [0,60,0] | [0,21,0] | 0 | [41.9,46.3,47.2] | [1,160x320,0] | [7,28,90] | [2.8] | [1,160x320,1] | [28] | [35900] | [1,160x320,2] | [28] | [0,0,0,0,0.41,32,0,Sikament320,0] | 197500 | 2 | 531.6 | [20] | [50] | [1] | [40] | [0] | [0] | 0 | 0 | 0 | 0 | 0 | 0 | 0 | 0 | 0 | [0] | [0] | [0] | [0] | [0] | 2 | 1a | 0 | 0 | 2 | 2 | 0 | 1 | 0 | 0 | 105 | 28 | 1 | 0 | 0 | 0 | 0 | 5 | 0.04 | 0 | 0.073 | 169 | 0
5265 | 19 | S30-20-1 | 8 | 0 | Rapport des essais: de tirants sous dÃ©formation imposÃ©e de courte durÃ©e | 1993 | 0 | Switzerland | Ã‰cole Polytechnique FÃ©dÃ©rale de Lausanne | Construction Materials Laboratory | Bicher Farra, Jean-Paul Jaccoud | 1150 | 1150 | 1000 | 1000 | 100 | 100 | [2,7,6] | [6,7,15] | [0,60,0] | [0,21,0] | 0 | [41.9,46.3,47.2] | [1,160x320,0] | [7,28,90] | [2.8] | [1,160x320,1] | [28] | [35900] | [1,160x320,2] | [28] | [0,0,0,0,0.41,32,0,Sikament320,0] | 197500 | 2 | 531.6 | [20] | [50] | [1] | [40] | [0] | [0] | 0 | 0 | 0 | 0 | 0 | 0 | 0 | 0 | 0 | [0] | [0] | [0] | [0] | [0] | 2 | 1a | 0 | 0 | 2 | 2 | 0 | 1 | 0 | 0 | 82 | 28 | 1 | 0 | 0 | 0 | 0 | 1 | 0.03 | 0 | 0 | 369 | 0
5266 | 19 | S30-20-1 | 26 | 0 | Rapport des essais: de tirants sous dÃ©formation imposÃ©e de courte durÃ©e | 1993 | 0 | Switzerland | Ã‰cole Polytechnique FÃ©dÃ©rale de Lausanne | Construction Materials Laboratory | Bicher Farra, Jean-Paul Jaccoud | 1150 | 1150 | 1000 | 1000 | 100 | 100 | [2,7,6] | [6,7,15] | [0,60,0] | [0,21,0] | 0 | [41.9,46.3,47.2] | [1,160x320,0] | [7,28,90] | [2.8] | [1,160x320,1] | [28] | [35900] | [1,160x320,2] | [28] | [0,0,0,0,0.41,32,0,Sikament320,0] | 197500 | 2 | 531.6 | [20] | [50] | [1] | [40] | [0] | [0] | 0 | 0 | 0 | 0 | 0 | 0 | 0 | 0 | 0 | [0] | [0] | [0] | [0] | [0] | 2 | 1a | 0 | 0 | 2 | 2 | 0 | 1 | 0 | 0 | 104 | 28 | 1 | 0 | 0 | 0 | 0 | 5 | 0.05 | 0 | 0.075 | 174 | 0
5267 | 19 | S30-20-1 | 11 | 0 | Rapport des essais: de tirants sous dÃ©formation imposÃ©e de courte durÃ©e | 1993 | 0 | Switzerland | Ã‰cole Polytechnique FÃ©dÃ©rale de Lausanne | Construction Materials Laboratory | Bicher Farra, Jean-Paul Jaccoud | 1150 | 1150 | 1000 | 1000 | 100 | 100 | [2,7,6] | [6,7,15] | [0,60,0] | [0,21,0] | 0 | [41.9,46.3,47.2] | [1,160x320,0] | [7,28,90] | [2.8] | [1,160x320,1] | [28] | [35900] | [1,160x320,2] | [28] | [0,0,0,0,0.41,32,0,Sikament320,0] | 197500 | 2 | 531.6 | [20] | [50] | [1] | [40] | [0] | [0] | 0 | 0 | 0 | 0 | 0 | 0 | 0 | 0 | 0 | [0] | [0] | [0] | [0] | [0] | 2 | 1a | 0 | 0 | 2 | 2 | 0 | 1 | 0 | 0 | 63 | 28 | 1 | 0 | 0 | 0 | 0 | 2 | 0.02 | 0 | 0.036 | 224 | 0
5268 | 19 | S30-20-1 | 2 | 0 | Rapport des essais: de tirants sous dÃ©formation imposÃ©e de courte durÃ©e | 1993 | 0 | Switzerland | Ã‰cole Polytechnique FÃ©dÃ©rale de Lausanne | Construction Materials Laboratory | Bicher Farra, Jean-Paul Jaccoud | 1150 | 1150 | 1000 | 1000 | 100 | 100 | [2,7,6] | [6,7,15] | [0,60,0] | [0,21,0] | 0 | [41.9,46.3,47.2] | [1,160x320,0] | [7,28,90] | [2.8] | [1,160x320,1] | [28] | [35900] | [1,160x320,2] | [28] | [0,0,0,0,0.41,32,0,Sikament320,0] | 197500 | 2 | 531.6 | [20] | [50] | [1] | [40] | [0] | [0] | 0 | 0 | 0 | 0 | 0 | 0 | 0 | 0 | 0 | [0] | [0] | [0] | [0] | [0] | 2 | 1a | 0 | 0 | 2 | 2 | 0 | 1 | 0 | 0 | 31 | 28 | 1 | 0 | 0 | 0 | 0 | 0 | 0 | 0 | 0.003 | 0 | 0
5269 | 19 | S30-20-1 | 28 | 0 | Rapport des essais: de tirants sous dÃ©formation imposÃ©e de courte durÃ©e | 1993 | 0 | Switzerland | Ã‰cole Polytechnique FÃ©dÃ©rale de Lausanne | Construction Materials Laboratory | Bicher Farra, Jean-Paul Jaccoud | 1150 | 1150 | 1000 | 1000 | 100 | 100 | [2,7,6] | [6,7,15] | [0,60,0] | [0,21,0] | 0 | [41.9,46.3,47.2] | [1,160x320,0] | [7,28,90] | [2.8] | [1,160x320,1] | [28] | [35900] | [1,160x320,2] | [28] | [0,0,0,0,0.41,32,0,Sikament320,0] | 197500 | 2 | 531.6 | [20] | [50] | [1] | [40] | [0] | [0] | 0 | 0 | 0 | 0 | 0 | 0 | 0 | 0 | 0 | [0] | [0] | [0] | [0] | [0] | 2 | 1a | 0 | 0 | 2 | 2 | 0 | 1 | 0 | 0 | 124 | 28 | 1 | 0 | 0 | 0 | 0 | 5 | 0.07 | 0 | 0.103 | 176 | 0
5270 | 19 | S30-20-1 | 15 | 0 | Rapport des essais: de tirants sous dÃ©formation imposÃ©e de courte durÃ©e | 1993 | 0 | Switzerland | Ã‰cole Polytechnique FÃ©dÃ©rale de Lausanne | Construction Materials Laboratory | Bicher Farra, Jean-Paul Jaccoud | 1150 | 1150 | 1000 | 1000 | 100 | 100 | [2,7,6] | [6,7,15] | [0,60,0] | [0,21,0] | 0 | [41.9,46.3,47.2] | [1,160x320,0] | [7,28,90] | [2.8] | [1,160x320,1] | [28] | [35900] | [1,160x320,2] | [28] | [0,0,0,0,0.41,32,0,Sikament320,0] | 197500 | 2 | 531.6 | [20] | [50] | [1] | [40] | [0] | [0] | 0 | 0 | 0 | 0 | 0 | 0 | 0 | 0 | 0 | [0] | [0] | [0] | [0] | [0] | 2 | 1a | 0 | 0 | 2 | 2 | 0 | 1 | 0 | 0 | 73 | 28 | 1 | 0 | 0 | 0 | 0 | 3 | 0.03 | 0 | 0.054 | 220 | 0
5271 | 19 | S30-20-1 | 21 | 0 | Rapport des essais: de tirants sous dÃ©formation imposÃ©e de courte durÃ©e | 1993 | 0 | Switzerland | Ã‰cole Polytechnique FÃ©dÃ©rale de Lausanne | Construction Materials Laboratory | Bicher Farra, Jean-Paul Jaccoud | 1150 | 1150 | 1000 | 1000 | 100 | 100 | [2,7,6] | [6,7,15] | [0,60,0] | [0,21,0] | 0 | [41.9,46.3,47.2] | [1,160x320,0] | [7,28,90] | [2.8] | [1,160x320,1] | [28] | [35900] | [1,160x320,2] | [28] | [0,0,0,0,0.41,32,0,Sikament320,0] | 197500 | 2 | 531.6 | [20] | [50] | [1] | [40] | [0] | [0] | 0 | 0 | 0 | 0 | 0 | 0 | 0 | 0 | 0 | [0] | [0] | [0] | [0] | [0] | 2 | 1a | 0 | 0 | 2 | 2 | 0 | 1 | 0 | 0 | 96 | 28 | 1 | 0 | 0 | 0 | 0 | 4 | 0.05 | 0 | 0.068 | 204 | 0
5272 | 19 | S30-20-1 | 3 | 0 | Rapport des essais: de tirants sous dÃ©formation imposÃ©e de courte durÃ©e | 1993 | 0 | Switzerland | Ã‰cole Polytechnique FÃ©dÃ©rale de Lausanne | Construction Materials Laboratory | Bicher Farra, Jean-Paul Jaccoud | 1150 | 1150 | 1000 | 1000 | 100 | 100 | [2,7,6] | [6,7,15] | [0,60,0] | [0,21,0] | 0 | [41.9,46.3,47.2] | [1,160x320,0] | [7,28,90] | [2.8] | [1,160x320,1] | [28] | [35900] | [1,160x320,2] | [28] | [0,0,0,0,0.41,32,0,Sikament320,0] | 197500 | 2 | 531.6 | [20] | [50] | [1] | [40] | [0] | [0] | 0 | 0 | 0 | 0 | 0 | 0 | 0 | 0 | 0 | [0] | [0] | [0] | [0] | [0] | 2 | 1a | 0 | 0 | 2 | 2 | 0 | 1 | 0 | 0 | 50 | 28 | 1 | 0 | 0 | 0 | 0 | 0 | 0 | 0 | 0.005 | 0 | 0
5273 | 19 | S30-20-1 | 32 | 0 | Rapport des essais: de tirants sous dÃ©formation imposÃ©e de courte durÃ©e | 1993 | 0 | Switzerland | Ã‰cole Polytechnique FÃ©dÃ©rale de Lausanne | Construction Materials Laboratory | Bicher Farra, Jean-Paul Jaccoud | 1150 | 1150 | 1000 | 1000 | 100 | 100 | [2,7,6] | [6,7,15] | [0,60,0] | [0,21,0] | 0 | [41.9,46.3,47.2] | [1,160x320,0] | [7,28,90] | [2.8] | [1,160x320,1] | [28] | [35900] | [1,160x320,2] | [28] | [0,0,0,0,0.41,32,0,Sikament320,0] | 197500 | 2 | 531.6 | [20] | [50] | [1] | [40] | [0] | [0] | 0 | 0 | 0 | 0 | 0 | 0 | 0 | 0 | 0 | [0] | [0] | [0] | [0] | [0] | 2 | 1a | 0 | 0 | 2 | 2 | 0 | 1 | 0 | 0 | 235 | 28 | 1 | 0 | 0 | 0 | 0 | 6 | 0.14 | 0 | 0.19 | 153 | 0
5274 | 19 | S30-20-1 | 13 | 0 | Rapport des essais: de tirants sous dÃ©formation imposÃ©e de courte durÃ©e | 1993 | 0 | Switzerland | Ã‰cole Polytechnique FÃ©dÃ©rale de Lausanne | Construction Materials Laboratory | Bicher Farra, Jean-Paul Jaccoud | 1150 | 1150 | 1000 | 1000 | 100 | 100 | [2,7,6] | [6,7,15] | [0,60,0] | [0,21,0] | 0 | [41.9,46.3,47.2] | [1,160x320,0] | [7,28,90] | [2.8] | [1,160x320,1] | [28] | [35900] | [1,160x320,2] | [28] | [0,0,0,0,0.41,32,0,Sikament320,0] | 197500 | 2 | 531.6 | [20] | [50] | [1] | [40] | [0] | [0] | 0 | 0 | 0 | 0 | 0 | 0 | 0 | 0 | 0 | [0] | [0] | [0] | [0] | [0] | 2 | 1a | 0 | 0 | 2 | 2 | 0 | 1 | 0 | 0 | 88 | 28 | 1 | 0 | 0 | 0 | 0 | 2 | 0.04 | 0 | 0.054 | 297 | 0
5275 | 19 | S30-20-1 | 31 | 0 | Rapport des essais: de tirants sous dÃ©formation imposÃ©e de courte durÃ©e | 1993 | 0 | Switzerland | Ã‰cole Polytechnique FÃ©dÃ©rale de Lausanne | Construction Materials Laboratory | Bicher Farra, Jean-Paul Jaccoud | 1150 | 1150 | 1000 | 1000 | 100 | 100 | [2,7,6] | [6,7,15] | [0,60,0] | [0,21,0] | 0 | [41.9,46.3,47.2] | [1,160x320,0] | [7,28,90] | [2.8] | [1,160x320,1] | [28] | [35900] | [1,160x320,2] | [28] | [0,0,0,0,0.41,32,0,Sikament320,0] | 197500 | 2 | 531.6 | [20] | [50] | [1] | [40] | [0] | [0] | 0 | 0 | 0 | 0 | 0 | 0 | 0 | 0 | 0 | [0] | [0] | [0] | [0] | [0] | 2 | 1a | 0 | 0 | 2 | 2 | 0 | 1 | 0 | 0 | 211 | 28 | 1 | 0 | 0 | 0 | 0 | 5 | 0.15 | 0 | 0.2 | 180 | 0
5276 | 19 | S30-20-1 | 33 | 0 | Rapport des essais: de tirants sous dÃ©formation imposÃ©e de courte durÃ©e | 1993 | 0 | Switzerland | Ã‰cole Polytechnique FÃ©dÃ©rale de Lausanne | Construction Materials Laboratory | Bicher Farra, Jean-Paul Jaccoud | 1150 | 1150 | 1000 | 1000 | 100 | 100 | [2,7,6] | [6,7,15] | [0,60,0] | [0,21,0] | 0 | [41.9,46.3,47.2] | [1,160x320,0] | [7,28,90] | [2.8] | [1,160x320,1] | [28] | [35900] | [1,160x320,2] | [28] | [0,0,0,0,0.41,32,0,Sikament320,0] | 197500 | 2 | 531.6 | [20] | [50] | [1] | [40] | [0] | [0] | 0 | 0 | 0 | 0 | 0 | 0 | 0 | 0 | 0 | [0] | [0] | [0] | [0] | [0] | 2 | 1a | 0 | 0 | 2 | 2 | 0 | 1 | 0 | 0 | 217 | 28 | 1 | 0 | 0 | 0 | 0 | 6 | 0.14 | 0 | 0.171 | 153 | 0
5277 | 19 | S30-20-1 | 29 | 0 | Rapport des essais: de tirants sous dÃ©formation imposÃ©e de courte durÃ©e | 1993 | 0 | Switzerland | Ã‰cole Polytechnique FÃ©dÃ©rale de Lausanne | Construction Materials Laboratory | Bicher Farra, Jean-Paul Jaccoud | 1150 | 1150 | 1000 | 1000 | 100 | 100 | [2,7,6] | [6,7,15] | [0,60,0] | [0,21,0] | 0 | [41.9,46.3,47.2] | [1,160x320,0] | [7,28,90] | [2.8] | [1,160x320,1] | [28] | [35900] | [1,160x320,2] | [28] | [0,0,0,0,0.41,32,0,Sikament320,0] | 197500 | 2 | 531.6 | [20] | [50] | [1] | [40] | [0] | [0] | 0 | 0 | 0 | 0 | 0 | 0 | 0 | 0 | 0 | [0] | [0] | [0] | [0] | [0] | 2 | 1a | 0 | 0 | 2 | 2 | 0 | 1 | 0 | 0 | 147 | 28 | 1 | 0 | 0 | 0 | 0 | 5 | 0.09 | 0 | 0.127 | 178 | 0
5278 | 19 | S30-20-1 | 25 | 0 | Rapport des essais: de tirants sous dÃ©formation imposÃ©e de courte durÃ©e | 1993 | 0 | Switzerland | Ã‰cole Polytechnique FÃ©dÃ©rale de Lausanne | Construction Materials Laboratory | Bicher Farra, Jean-Paul Jaccoud | 1150 | 1150 | 1000 | 1000 | 100 | 100 | [2,7,6] | [6,7,15] | [0,60,0] | [0,21,0] | 0 | [41.9,46.3,47.2] | [1,160x320,0] | [7,28,90] | [2.8] | [1,160x320,1] | [28] | [35900] | [1,160x320,2] | [28] | [0,0,0,0,0.41,32,0,Sikament320,0] | 197500 | 2 | 531.6 | [20] | [50] | [1] | [40] | [0] | [0] | 0 | 0 | 0 | 0 | 0 | 0 | 0 | 0 | 0 | [0] | [0] | [0] | [0] | [0] | 2 | 1a | 0 | 0 | 2 | 2 | 0 | 1 | 0 | 0 | 97 | 28 | 1 | 0 | 0 | 0 | 0 | 5 | 0.05 | 0 | 0.071 | 175 | 0
5279 | 19 | S30-20-1 | 16 | 0 | Rapport des essais: de tirants sous dÃ©formation imposÃ©e de courte durÃ©e | 1993 | 0 | Switzerland | Ã‰cole Polytechnique FÃ©dÃ©rale de Lausanne | Construction Materials Laboratory | Bicher Farra, Jean-Paul Jaccoud | 1150 | 1150 | 1000 | 1000 | 100 | 100 | [2,7,6] | [6,7,15] | [0,60,0] | [0,21,0] | 0 | [41.9,46.3,47.2] | [1,160x320,0] | [7,28,90] | [2.8] | [1,160x320,1] | [28] | [35900] | [1,160x320,2] | [28] | [0,0,0,0,0.41,32,0,Sikament320,0] | 197500 | 2 | 531.6 | [20] | [50] | [1] | [40] | [0] | [0] | 0 | 0 | 0 | 0 | 0 | 0 | 0 | 0 | 0 | [0] | [0] | [0] | [0] | [0] | 2 | 1a | 0 | 0 | 2 | 2 | 0 | 1 | 0 | 0 | 88 | 28 | 1 | 0 | 0 | 0 | 0 | 3 | 0.04 | 0 | 0.06 | 246 | 0
5280 | 19 | S30-20-1 | 6 | 0 | Rapport des essais: de tirants sous dÃ©formation imposÃ©e de courte durÃ©e | 1993 | 0 | Switzerland | Ã‰cole Polytechnique FÃ©dÃ©rale de Lausanne | Construction Materials Laboratory | Bicher Farra, Jean-Paul Jaccoud | 1150 | 1150 | 1000 | 1000 | 100 | 100 | [2,7,6] | [6,7,15] | [0,60,0] | [0,21,0] | 0 | [41.9,46.3,47.2] | [1,160x320,0] | [7,28,90] | [2.8] | [1,160x320,1] | [28] | [35900] | [1,160x320,2] | [28] | [0,0,0,0,0.41,32,0,Sikament320,0] | 197500 | 2 | 531.6 | [20] | [50] | [1] | [40] | [0] | [0] | 0 | 0 | 0 | 0 | 0 | 0 | 0 | 0 | 0 | [0] | [0] | [0] | [0] | [0] | 2 | 1a | 0 | 0 | 2 | 2 | 0 | 1 | 0 | 0 | 69 | 28 | 1 | 0 | 0 | 0 | 0 | 1 | 0.02 | 0 | 0.028 | 345 | 0
5281 | 19 | S30-20-1 | 14 | 0 | Rapport des essais: de tirants sous dÃ©formation imposÃ©e de courte durÃ©e | 1993 | 0 | Switzerland | Ã‰cole Polytechnique FÃ©dÃ©rale de Lausanne | Construction Materials Laboratory | Bicher Farra, Jean-Paul Jaccoud | 1150 | 1150 | 1000 | 1000 | 100 | 100 | [2,7,6] | [6,7,15] | [0,60,0] | [0,21,0] | 0 | [41.9,46.3,47.2] | [1,160x320,0] | [7,28,90] | [2.8] | [1,160x320,1] | [28] | [35900] | [1,160x320,2] | [28] | [0,0,0,0,0.41,32,0,Sikament320,0] | 197500 | 2 | 531.6 | [20] | [50] | [1] | [40] | [0] | [0] | 0 | 0 | 0 | 0 | 0 | 0 | 0 | 0 | 0 | [0] | [0] | [0] | [0] | [0] | 2 | 1a | 0 | 0 | 2 | 2 | 0 | 1 | 0 | 0 | 95 | 28 | 1 | 0 | 0 | 0 | 0 | 3 | 0.03 | 0 | 0 | 220 | 0
5282 | 19 | S30-20-1 | 20 | 0 | Rapport des essais: de tirants sous dÃ©formation imposÃ©e de courte durÃ©e | 1993 | 0 | Switzerland | Ã‰cole Polytechnique FÃ©dÃ©rale de Lausanne | Construction Materials Laboratory | Bicher Farra, Jean-Paul Jaccoud | 1150 | 1150 | 1000 | 1000 | 100 | 100 | [2,7,6] | [6,7,15] | [0,60,0] | [0,21,0] | 0 | [41.9,46.3,47.2] | [1,160x320,0] | [7,28,90] | [2.8] | [1,160x320,1] | [28] | [35900] | [1,160x320,2] | [28] | [0,0,0,0,0.41,32,0,Sikament320,0] | 197500 | 2 | 531.6 | [20] | [50] | [1] | [40] | [0] | [0] | 0 | 0 | 0 | 0 | 0 | 0 | 0 | 0 | 0 | [0] | [0] | [0] | [0] | [0] | 2 | 1a | 0 | 0 | 2 | 2 | 0 | 1 | 0 | 0 | 88 | 28 | 1 | 0 | 0 | 0 | 0 | 4 | 0.04 | 0 | 0.064 | 204 | 0
5283 | 19 | S30-20-1 | 27 | 0 | Rapport des essais: de tirants sous dÃ©formation imposÃ©e de courte durÃ©e | 1993 | 0 | Switzerland | Ã‰cole Polytechnique FÃ©dÃ©rale de Lausanne | Construction Materials Laboratory | Bicher Farra, Jean-Paul Jaccoud | 1150 | 1150 | 1000 | 1000 | 100 | 100 | [2,7,6] | [6,7,15] | [0,60,0] | [0,21,0] | 0 | [41.9,46.3,47.2] | [1,160x320,0] | [7,28,90] | [2.8] | [1,160x320,1] | [28] | [35900] | [1,160x320,2] | [28] | [0,0,0,0,0.41,32,0,Sikament320,0] | 197500 | 2 | 531.6 | [20] | [50] | [1] | [40] | [0] | [0] | 0 | 0 | 0 | 0 | 0 | 0 | 0 | 0 | 0 | [0] | [0] | [0] | [0] | [0] | 2 | 1a | 0 | 0 | 2 | 2 | 0 | 1 | 0 | 0 | 113 | 28 | 1 | 0 | 0 | 0 | 0 | 5 | 0.06 | 0 | 0.084 | 175 | 0
5284 | 19 | S30-20-1 | 7 | 0 | Rapport des essais: de tirants sous dÃ©formation imposÃ©e de courte durÃ©e | 1993 | 0 | Switzerland | Ã‰cole Polytechnique FÃ©dÃ©rale de Lausanne | Construction Materials Laboratory | Bicher Farra, Jean-Paul Jaccoud | 1150 | 1150 | 1000 | 1000 | 100 | 100 | [2,7,6] | [6,7,15] | [0,60,0] | [0,21,0] | 0 | [41.9,46.3,47.2] | [1,160x320,0] | [7,28,90] | [2.8] | [1,160x320,1] | [28] | [35900] | [1,160x320,2] | [28] | [0,0,0,0,0.41,32,0,Sikament320,0] | 197500 | 2 | 531.6 | [20] | [50] | [1] | [40] | [0] | [0] | 0 | 0 | 0 | 0 | 0 | 0 | 0 | 0 | 0 | [0] | [0] | [0] | [0] | [0] | 2 | 1a | 0 | 0 | 2 | 2 | 0 | 1 | 0 | 0 | 74 | 28 | 1 | 0 | 0 | 0 | 0 | 1 | 0.03 | 0 | 0.034 | 370 | 0
5285 | 19 | S30-20-1 | 4 | 0 | Rapport des essais: de tirants sous dÃ©formation imposÃ©e de courte durÃ©e | 1993 | 0 | Switzerland | Ã‰cole Polytechnique FÃ©dÃ©rale de Lausanne | Construction Materials Laboratory | Bicher Farra, Jean-Paul Jaccoud | 1150 | 1150 | 1000 | 1000 | 100 | 100 | [2,7,6] | [6,7,15] | [0,60,0] | [0,21,0] | 0 | [41.9,46.3,47.2] | [1,160x320,0] | [7,28,90] | [2.8] | [1,160x320,1] | [28] | [35900] | [1,160x320,2] | [28] | [0,0,0,0,0.41,32,0,Sikament320,0] | 197500 | 2 | 531.6 | [20] | [50] | [1] | [40] | [0] | [0] | 0 | 0 | 0 | 0 | 0 | 0 | 0 | 0 | 0 | [0] | [0] | [0] | [0] | [0] | 2 | 1a | 0 | 0 | 2 | 2 | 0 | 1 | 0 | 0 | 77 | 28 | 1 | 0 | 0 | 0 | 0 | 1 | 0.01 | 0 | 0 | 160 | 0
5286 | 19 | S30-20-1 | 17 | 0 | Rapport des essais: de tirants sous dÃ©formation imposÃ©e de courte durÃ©e | 1993 | 0 | Switzerland | Ã‰cole Polytechnique FÃ©dÃ©rale de Lausanne | Construction Materials Laboratory | Bicher Farra, Jean-Paul Jaccoud | 1150 | 1150 | 1000 | 1000 | 100 | 100 | [2,7,6] | [6,7,15] | [0,60,0] | [0,21,0] | 0 | [41.9,46.3,47.2] | [1,160x320,0] | [7,28,90] | [2.8] | [1,160x320,1] | [28] | [35900] | [1,160x320,2] | [28] | [0,0,0,0,0.41,32,0,Sikament320,0] | 197500 | 2 | 531.6 | [20] | [50] | [1] | [40] | [0] | [0] | 0 | 0 | 0 | 0 | 0 | 0 | 0 | 0 | 0 | [0] | [0] | [0] | [0] | [0] | 2 | 1a | 0 | 0 | 2 | 2 | 0 | 1 | 0 | 0 | 97 | 28 | 1 | 0 | 0 | 0 | 0 | 3 | 0.05 | 0 | 0 | 247 | 0
5287 | 19 | S30-20-1 | 24 | 0 | Rapport des essais: de tirants sous dÃ©formation imposÃ©e de courte durÃ©e | 1993 | 0 | Switzerland | Ã‰cole Polytechnique FÃ©dÃ©rale de Lausanne | Construction Materials Laboratory | Bicher Farra, Jean-Paul Jaccoud | 1150 | 1150 | 1000 | 1000 | 100 | 100 | [2,7,6] | [6,7,15] | [0,60,0] | [0,21,0] | 0 | [41.9,46.3,47.2] | [1,160x320,0] | [7,28,90] | [2.8] | [1,160x320,1] | [28] | [35900] | [1,160x320,2] | [28] | [0,0,0,0,0.41,32,0,Sikament320,0] | 197500 | 2 | 531.6 | [20] | [50] | [1] | [40] | [0] | [0] | 0 | 0 | 0 | 0 | 0 | 0 | 0 | 0 | 0 | [0] | [0] | [0] | [0] | [0] | 2 | 1a | 0 | 0 | 2 | 2 | 0 | 1 | 0 | 0 | 83 | 28 | 1 | 0 | 0 | 0 | 0 | 5 | 0.04 | 0 | 0.066 | 169 | 0
5288 | 19 | S30-20-1 | 30 | 0 | Rapport des essais: de tirants sous dÃ©formation imposÃ©e de courte durÃ©e | 1993 | 0 | Switzerland | Ã‰cole Polytechnique FÃ©dÃ©rale de Lausanne | Construction Materials Laboratory | Bicher Farra, Jean-Paul Jaccoud | 1150 | 1150 | 1000 | 1000 | 100 | 100 | [2,7,6] | [6,7,15] | [0,60,0] | [0,21,0] | 0 | [41.9,46.3,47.2] | [1,160x320,0] | [7,28,90] | [2.8] | [1,160x320,1] | [28] | [35900] | [1,160x320,2] | [28] | [0,0,0,0,0.41,32,0,Sikament320,0] | 197500 | 2 | 531.6 | [20] | [50] | [1] | [40] | [0] | [0] | 0 | 0 | 0 | 0 | 0 | 0 | 0 | 0 | 0 | [0] | [0] | [0] | [0] | [0] | 2 | 1a | 0 | 0 | 2 | 2 | 0 | 1 | 0 | 0 | 170 | 28 | 1 | 0 | 0 | 0 | 0 | 5 | 0.11 | 0 | 0.155 | 178 | 0
5289 | 19 | S30-20-1 | 5 | 0 | Rapport des essais: de tirants sous dÃ©formation imposÃ©e de courte durÃ©e | 1993 | 0 | Switzerland | Ã‰cole Polytechnique FÃ©dÃ©rale de Lausanne | Construction Materials Laboratory | Bicher Farra, Jean-Paul Jaccoud | 1150 | 1150 | 1000 | 1000 | 100 | 100 | [2,7,6] | [6,7,15] | [0,60,0] | [0,21,0] | 0 | [41.9,46.3,47.2] | [1,160x320,0] | [7,28,90] | [2.8] | [1,160x320,1] | [28] | [35900] | [1,160x320,2] | [28] | [0,0,0,0,0.41,32,0,Sikament320,0] | 197500 | 2 | 531.6 | [20] | [50] | [1] | [40] | [0] | [0] | 0 | 0 | 0 | 0 | 0 | 0 | 0 | 0 | 0 | [0] | [0] | [0] | [0] | [0] | 2 | 1a | 0 | 0 | 2 | 2 | 0 | 1 | 0 | 0 | 59 | 28 | 1 | 0 | 0 | 0 | 0 | 1 | 0.01 | 0 | 0.023 | 160 | 0
5290 | 19 | S30-20-1 | 10 | 0 | Rapport des essais: de tirants sous dÃ©formation imposÃ©e de courte durÃ©e | 1993 | 0 | Switzerland | Ã‰cole Polytechnique FÃ©dÃ©rale de Lausanne | Construction Materials Laboratory | Bicher Farra, Jean-Paul Jaccoud | 1150 | 1150 | 1000 | 1000 | 100 | 100 | [2,7,6] | [6,7,15] | [0,60,0] | [0,21,0] | 0 | [41.9,46.3,47.2] | [1,160x320,0] | [7,28,90] | [2.8] | [1,160x320,1] | [28] | [35900] | [1,160x320,2] | [28] | [0,0,0,0,0.41,32,0,Sikament320,0] | 197500 | 2 | 531.6 | [20] | [50] | [1] | [40] | [0] | [0] | 0 | 0 | 0 | 0 | 0 | 0 | 0 | 0 | 0 | [0] | [0] | [0] | [0] | [0] | 2 | 1a | 0 | 0 | 2 | 2 | 0 | 1 | 0 | 0 | 89 | 28 | 1 | 0 | 0 | 0 | 0 | 2 | 0.02 | 0 | 0.043 | 224 | 0
5291 | 19 | S30-20-1 | 1 | 0 | Rapport des essais: de tirants sous dÃ©formation imposÃ©e de courte durÃ©e | 1993 | 0 | Switzerland | Ã‰cole Polytechnique FÃ©dÃ©rale de Lausanne | Construction Materials Laboratory | Bicher Farra, Jean-Paul Jaccoud | 1150 | 1150 | 1000 | 1000 | 100 | 100 | [2,7,6] | [6,7,15] | [0,60,0] | [0,21,0] | 0 | [41.9,46.3,47.2] | [1,160x320,0] | [7,28,90] | [2.8] | [1,160x320,1] | [28] | [35900] | [1,160x320,2] | [28] | [0,0,0,0,0.41,32,0,Sikament320,0] | 197500 | 2 | 531.6 | [20] | [50] | [1] | [40] | [0] | [0] | 0 | 0 | 0 | 0 | 0 | 0 | 0 | 0 | 0 | [0] | [0] | [0] | [0] | [0] | 2 | 1a | 0 | 0 | 2 | 2 | 0 | 1 | 0 | 0 | 1 | 28 | 1 | 0 | 0 | 0 | 0 | 0 | 0 | 0 | 0 | 0 | 0
5292 | 19 | S30-20-1 | 12 | 0 | Rapport des essais: de tirants sous dÃ©formation imposÃ©e de courte durÃ©e | 1993 | 0 | Switzerland | Ã‰cole Polytechnique FÃ©dÃ©rale de Lausanne | Construction Materials Laboratory | Bicher Farra, Jean-Paul Jaccoud | 1150 | 1150 | 1000 | 1000 | 100 | 100 | [2,7,6] | [6,7,15] | [0,60,0] | [0,21,0] | 0 | [41.9,46.3,47.2] | [1,160x320,0] | [7,28,90] | [2.8] | [1,160x320,1] | [28] | [35900] | [1,160x320,2] | [28] | [0,0,0,0,0.41,32,0,Sikament320,0] | 197500 | 2 | 531.6 | [20] | [50] | [1] | [40] | [0] | [0] | 0 | 0 | 0 | 0 | 0 | 0 | 0 | 0 | 0 | [0] | [0] | [0] | [0] | [0] | 2 | 1a | 0 | 0 | 2 | 2 | 0 | 1 | 0 | 0 | 75 | 28 | 1 | 0 | 0 | 0 | 0 | 2 | 0.03 | 0 | 0.04 | 294 | 0
5293 | 19 | S30-20-1 | 18 | 0 | Rapport des essais: de tirants sous dÃ©formation imposÃ©e de courte durÃ©e | 1993 | 0 | Switzerland | Ã‰cole Polytechnique FÃ©dÃ©rale de Lausanne | Construction Materials Laboratory | Bicher Farra, Jean-Paul Jaccoud | 1150 | 1150 | 1000 | 1000 | 100 | 100 | [2,7,6] | [6,7,15] | [0,60,0] | [0,21,0] | 0 | [41.9,46.3,47.2] | [1,160x320,0] | [7,28,90] | [2.8] | [1,160x320,1] | [28] | [35900] | [1,160x320,2] | [28] | [0,0,0,0,0.41,32,0,Sikament320,0] | 197500 | 2 | 531.6 | [20] | [50] | [1] | [40] | [0] | [0] | 0 | 0 | 0 | 0 | 0 | 0 | 0 | 0 | 0 | [0] | [0] | [0] | [0] | [0] | 2 | 1a | 0 | 0 | 2 | 2 | 0 | 1 | 0 | 0 | 98 | 28 | 1 | 0 | 0 | 0 | 0 | 4 | 0.04 | 0 | 0.066 | 194 | 0
5294 | 19 | S30-20-1 | 22 | 0 | Rapport des essais: de tirants sous dÃ©formation imposÃ©e de courte durÃ©e | 1993 | 0 | Switzerland | Ã‰cole Polytechnique FÃ©dÃ©rale de Lausanne | Construction Materials Laboratory | Bicher Farra, Jean-Paul Jaccoud | 1150 | 1150 | 1000 | 1000 | 100 | 100 | [2,7,6] | [6,7,15] | [0,60,0] | [0,21,0] | 0 | [41.9,46.3,47.2] | [1,160x320,0] | [7,28,90] | [2.8] | [1,160x320,1] | [28] | [35900] | [1,160x320,2] | [28] | [0,0,0,0,0.41,32,0,Sikament320,0] | 197500 | 2 | 531.6 | [20] | [50] | [1] | [40] | [0] | [0] | 0 | 0 | 0 | 0 | 0 | 0 | 0 | 0 | 0 | [0] | [0] | [0] | [0] | [0] | 2 | 1a | 0 | 0 | 2 | 2 | 0 | 1 | 0 | 0 | 102 | 28 | 1 | 0 | 0 | 0 | 0 | 4 | 0.05 | 0 | 0 | 205 | 0
5295 | 19 | S30-20-1 | 9 | 0 | Rapport des essais: de tirants sous dÃ©formation imposÃ©e de courte durÃ©e | 1993 | 0 | Switzerland | Ã‰cole Polytechnique FÃ©dÃ©rale de Lausanne | Construction Materials Laboratory | Bicher Farra, Jean-Paul Jaccoud | 1150 | 1150 | 1000 | 1000 | 100 | 100 | [2,7,6] | [6,7,15] | [0,60,0] | [0,21,0] | 0 | [41.9,46.3,47.2] | [1,160x320,0] | [7,28,90] | [2.8] | [1,160x320,1] | [28] | [35900] | [1,160x320,2] | [28] | [0,0,0,0,0.41,32,0,Sikament320,0] | 197500 | 2 | 531.6 | [20] | [50] | [1] | [40] | [0] | [0] | 0 | 0 | 0 | 0 | 0 | 0 | 0 | 0 | 0 | [0] | [0] | [0] | [0] | [0] | 2 | 1a | 0 | 0 | 2 | 2 | 0 | 1 | 0 | 0 | 82 | 28 | 1 | 0 | 0 | 0 | 0 | 1 | 0.04 | 0 | 0.037 | 432 | 0
5296 | 19 | S30-20-1 | 19 | 0 | Rapport des essais: de tirants sous dÃ©formation imposÃ©e de courte durÃ©e | 1993 | 0 | Switzerland | Ã‰cole Polytechnique FÃ©dÃ©rale de Lausanne | Construction Materials Laboratory | Bicher Farra, Jean-Paul Jaccoud | 1150 | 1150 | 1000 | 1000 | 100 | 100 | [2,7,6] | [6,7,15] | [0,60,0] | [0,21,0] | 0 | [41.9,46.3,47.2] | [1,160x320,0] | [7,28,90] | [2.8] | [1,160x320,1] | [28] | [35900] | [1,160x320,2] | [28] | [0,0,0,0,0.41,32,0,Sikament320,0] | 197500 | 2 | 531.6 | [20] | [50] | [1] | [40] | [0] | [0] | 0 | 0 | 0 | 0 | 0 | 0 | 0 | 0 | 0 | [0] | [0] | [0] | [0] | [0] | 2 | 1a | 0 | 0 | 2 | 2 | 0 | 1 | 0 | 0 | 75 | 28 | 1 | 0 | 0 | 0 | 0 | 4 | 0.04 | 0 | 0.062 | 194 | 0
5297 | 19 | S30-20-2 | 23 | 0 | Rapport des essais: de tirants sous dÃ©formation imposÃ©e de courte durÃ©e | 1993 | 0 | Switzerland | Ã‰cole Polytechnique FÃ©dÃ©rale de Lausanne | Construction Materials Laboratory | Bicher Farra, Jean-Paul Jaccoud | 1150 | 1150 | 1000 | 1000 | 100 | 100 | [2,7,6] | [6,7,15] | [0,60,0] | [0,21,0] | 0 | [41.9,46.3,47.2] | [1,160x320,0] | [7,28,90] | [2.8] | [1,160x320,1] | [28] | [35900] | [1,160x320,2] | [28] | [0,0,0,0,0.41,32,0,Sikament320,0] | 197500 | 2 | 531.6 | [20] | [50] | [1] | [40] | [0] | [0] | 0 | 0 | 0 | 0 | 0 | 0 | 0 | 0 | 0 | [0] | [0] | [0] | [0] | [0] | 2 | 1a | 0 | 0 | 2 | 2 | 0 | 1 | 0 | 0 | 107 | 28 | 1 | 0 | 0 | 0 | 0 | 4 | 0.06 | 0 | 0 | 209 | 0
5298 | 19 | S30-20-2 | 28 | 0 | Rapport des essais: de tirants sous dÃ©formation imposÃ©e de courte durÃ©e | 1993 | 0 | Switzerland | Ã‰cole Polytechnique FÃ©dÃ©rale de Lausanne | Construction Materials Laboratory | Bicher Farra, Jean-Paul Jaccoud | 1150 | 1150 | 1000 | 1000 | 100 | 100 | [2,7,6] | [6,7,15] | [0,60,0] | [0,21,0] | 0 | [41.9,46.3,47.2] | [1,160x320,0] | [7,28,90] | [2.8] | [1,160x320,1] | [28] | [35900] | [1,160x320,2] | [28] | [0,0,0,0,0.41,32,0,Sikament320,0] | 197500 | 2 | 531.6 | [20] | [50] | [1] | [40] | [0] | [0] | 0 | 0 | 0 | 0 | 0 | 0 | 0 | 0 | 0 | [0] | [0] | [0] | [0] | [0] | 2 | 1a | 0 | 0 | 2 | 2 | 0 | 1 | 0 | 0 | 117 | 28 | 1 | 0 | 0 | 0 | 0 | 5 | 0.07 | 0 | 0.091 | 176 | 0
5299 | 19 | S30-20-2 | 30 | 0 | Rapport des essais: de tirants sous dÃ©formation imposÃ©e de courte durÃ©e | 1993 | 0 | Switzerland | Ã‰cole Polytechnique FÃ©dÃ©rale de Lausanne | Construction Materials Laboratory | Bicher Farra, Jean-Paul Jaccoud | 1150 | 1150 | 1000 | 1000 | 100 | 100 | [2,7,6] | [6,7,15] | [0,60,0] | [0,21,0] | 0 | [41.9,46.3,47.2] | [1,160x320,0] | [7,28,90] | [2.8] | [1,160x320,1] | [28] | [35900] | [1,160x320,2] | [28] | [0,0,0,0,0.41,32,0,Sikament320,0] | 197500 | 2 | 531.6 | [20] | [50] | [1] | [40] | [0] | [0] | 0 | 0 | 0 | 0 | 0 | 0 | 0 | 0 | 0 | [0] | [0] | [0] | [0] | [0] | 2 | 1a | 0 | 0 | 2 | 2 | 0 | 1 | 0 | 0 | 107 | 28 | 1 | 0 | 0 | 0 | 0 | 6 | 0.06 | 0 | 0.103 | 151 | 0
5300 | 19 | S30-20-2 | 35 | 0 | Rapport des essais: de tirants sous dÃ©formation imposÃ©e de courte durÃ©e | 1993 | 0 | Switzerland | Ã‰cole Polytechnique FÃ©dÃ©rale de Lausanne | Construction Materials Laboratory | Bicher Farra, Jean-Paul Jaccoud | 1150 | 1150 | 1000 | 1000 | 100 | 100 | [2,7,6] | [6,7,15] | [0,60,0] | [0,21,0] | 0 | [41.9,46.3,47.2] | [1,160x320,0] | [7,28,90] | [2.8] | [1,160x320,1] | [28] | [35900] | [1,160x320,2] | [28] | [0,0,0,0,0.41,32,0,Sikament320,0] | 197500 | 2 | 531.6 | [20] | [50] | [1] | [40] | [0] | [0] | 0 | 0 | 0 | 0 | 0 | 0 | 0 | 0 | 0 | [0] | [0] | [0] | [0] | [0] | 2 | 1a | 0 | 0 | 2 | 2 | 0 | 1 | 0 | 0 | 228 | 28 | 1 | 0 | 0 | 0 | 0 | 6 | 0.16 | 0 | 0.198 | 155 | 0
5301 | 19 | S30-20-2 | 32 | 0 | Rapport des essais: de tirants sous dÃ©formation imposÃ©e de courte durÃ©e | 1993 | 0 | Switzerland | Ã‰cole Polytechnique FÃ©dÃ©rale de Lausanne | Construction Materials Laboratory | Bicher Farra, Jean-Paul Jaccoud | 1150 | 1150 | 1000 | 1000 | 100 | 100 | [2,7,6] | [6,7,15] | [0,60,0] | [0,21,0] | 0 | [41.9,46.3,47.2] | [1,160x320,0] | [7,28,90] | [2.8] | [1,160x320,1] | [28] | [35900] | [1,160x320,2] | [28] | [0,0,0,0,0.41,32,0,Sikament320,0] | 197500 | 2 | 531.6 | [20] | [50] | [1] | [40] | [0] | [0] | 0 | 0 | 0 | 0 | 0 | 0 | 0 | 0 | 0 | [0] | [0] | [0] | [0] | [0] | 2 | 1a | 0 | 0 | 2 | 2 | 0 | 1 | 0 | 0 | 136 | 28 | 1 | 0 | 0 | 0 | 0 | 6 | 0.08 | 0 | 0.116 | 153 | 0
5302 | 19 | S30-20-2 | 1 | 0 | Rapport des essais: de tirants sous dÃ©formation imposÃ©e de courte durÃ©e | 1993 | 0 | Switzerland | Ã‰cole Polytechnique FÃ©dÃ©rale de Lausanne | Construction Materials Laboratory | Bicher Farra, Jean-Paul Jaccoud | 1150 | 1150 | 1000 | 1000 | 100 | 100 | [2,7,6] | [6,7,15] | [0,60,0] | [0,21,0] | 0 | [41.9,46.3,47.2] | [1,160x320,0] | [7,28,90] | [2.8] | [1,160x320,1] | [28] | [35900] | [1,160x320,2] | [28] | [0,0,0,0,0.41,32,0,Sikament320,0] | 197500 | 2 | 531.6 | [20] | [50] | [1] | [40] | [0] | [0] | 0 | 0 | 0 | 0 | 0 | 0 | 0 | 0 | 0 | [0] | [0] | [0] | [0] | [0] | 2 | 1a | 0 | 0 | 2 | 2 | 0 | 1 | 0 | 0 | 0 | 28 | 1 | 0 | 0 | 0 | 0 | 0 | 0 | 0 | 0 | 0 | 0
5303 | 19 | S30-20-2 | 2 | 0 | Rapport des essais: de tirants sous dÃ©formation imposÃ©e de courte durÃ©e | 1993 | 0 | Switzerland | Ã‰cole Polytechnique FÃ©dÃ©rale de Lausanne | Construction Materials Laboratory | Bicher Farra, Jean-Paul Jaccoud | 1150 | 1150 | 1000 | 1000 | 100 | 100 | [2,7,6] | [6,7,15] | [0,60,0] | [0,21,0] | 0 | [41.9,46.3,47.2] | [1,160x320,0] | [7,28,90] | [2.8] | [1,160x320,1] | [28] | [35900] | [1,160x320,2] | [28] | [0,0,0,0,0.41,32,0,Sikament320,0] | 197500 | 2 | 531.6 | [20] | [50] | [1] | [40] | [0] | [0] | 0 | 0 | 0 | 0 | 0 | 0 | 0 | 0 | 0 | [0] | [0] | [0] | [0] | [0] | 2 | 1a | 0 | 0 | 2 | 2 | 0 | 1 | 0 | 0 | 31 | 28 | 1 | 0 | 0 | 0 | 0 | 0 | 0 | 0 | 0 | 0 | 0
5304 | 19 | S30-20-2 | 22 | 0 | Rapport des essais: de tirants sous dÃ©formation imposÃ©e de courte durÃ©e | 1993 | 0 | Switzerland | Ã‰cole Polytechnique FÃ©dÃ©rale de Lausanne | Construction Materials Laboratory | Bicher Farra, Jean-Paul Jaccoud | 1150 | 1150 | 1000 | 1000 | 100 | 100 | [2,7,6] | [6,7,15] | [0,60,0] | [0,21,0] | 0 | [41.9,46.3,47.2] | [1,160x320,0] | [7,28,90] | [2.8] | [1,160x320,1] | [28] | [35900] | [1,160x320,2] | [28] | [0,0,0,0,0.41,32,0,Sikament320,0] | 197500 | 2 | 531.6 | [20] | [50] | [1] | [40] | [0] | [0] | 0 | 0 | 0 | 0 | 0 | 0 | 0 | 0 | 0 | [0] | [0] | [0] | [0] | [0] | 2 | 1a | 0 | 0 | 2 | 2 | 0 | 1 | 0 | 0 | 103 | 28 | 1 | 0 | 0 | 0 | 0 | 4 | 0.06 | 0 | 0.078 | 206 | 0
5305 | 19 | S30-20-2 | 14 | 0 | Rapport des essais: de tirants sous dÃ©formation imposÃ©e de courte durÃ©e | 1993 | 0 | Switzerland | Ã‰cole Polytechnique FÃ©dÃ©rale de Lausanne | Construction Materials Laboratory | Bicher Farra, Jean-Paul Jaccoud | 1150 | 1150 | 1000 | 1000 | 100 | 100 | [2,7,6] | [6,7,15] | [0,60,0] | [0,21,0] | 0 | [41.9,46.3,47.2] | [1,160x320,0] | [7,28,90] | [2.8] | [1,160x320,1] | [28] | [35900] | [1,160x320,2] | [28] | [0,0,0,0,0.41,32,0,Sikament320,0] | 197500 | 2 | 531.6 | [20] | [50] | [1] | [40] | [0] | [0] | 0 | 0 | 0 | 0 | 0 | 0 | 0 | 0 | 0 | [0] | [0] | [0] | [0] | [0] | 2 | 1a | 0 | 0 | 2 | 2 | 0 | 1 | 0 | 0 | 75 | 28 | 1 | 0 | 0 | 0 | 0 | 3 | 0.04 | 0 | 0.059 | 234 | 0
5306 | 19 | S30-20-2 | 24 | 0 | Rapport des essais: de tirants sous dÃ©formation imposÃ©e de courte durÃ©e | 1993 | 0 | Switzerland | Ã‰cole Polytechnique FÃ©dÃ©rale de Lausanne | Construction Materials Laboratory | Bicher Farra, Jean-Paul Jaccoud | 1150 | 1150 | 1000 | 1000 | 100 | 100 | [2,7,6] | [6,7,15] | [0,60,0] | [0,21,0] | 0 | [41.9,46.3,47.2] | [1,160x320,0] | [7,28,90] | [2.8] | [1,160x320,1] | [28] | [35900] | [1,160x320,2] | [28] | [0,0,0,0,0.41,32,0,Sikament320,0] | 197500 | 2 | 531.6 | [20] | [50] | [1] | [40] | [0] | [0] | 0 | 0 | 0 | 0 | 0 | 0 | 0 | 0 | 0 | [0] | [0] | [0] | [0] | [0] | 2 | 1a | 0 | 0 | 2 | 2 | 0 | 1 | 0 | 0 | 112 | 28 | 1 | 0 | 0 | 0 | 0 | 5 | 0.05 | 0 | 0.077 | 171 | 0
5307 | 19 | S30-20-2 | 7 | 0 | Rapport des essais: de tirants sous dÃ©formation imposÃ©e de courte durÃ©e | 1993 | 0 | Switzerland | Ã‰cole Polytechnique FÃ©dÃ©rale de Lausanne | Construction Materials Laboratory | Bicher Farra, Jean-Paul Jaccoud | 1150 | 1150 | 1000 | 1000 | 100 | 100 | [2,7,6] | [6,7,15] | [0,60,0] | [0,21,0] | 0 | [41.9,46.3,47.2] | [1,160x320,0] | [7,28,90] | [2.8] | [1,160x320,1] | [28] | [35900] | [1,160x320,2] | [28] | [0,0,0,0,0.41,32,0,Sikament320,0] | 197500 | 2 | 531.6 | [20] | [50] | [1] | [40] | [0] | [0] | 0 | 0 | 0 | 0 | 0 | 0 | 0 | 0 | 0 | [0] | [0] | [0] | [0] | [0] | 2 | 1a | 0 | 0 | 2 | 2 | 0 | 1 | 0 | 0 | 68 | 28 | 1 | 0 | 0 | 0 | 0 | 1 | 0.03 | 0 | 0 | 411 | 0
5308 | 19 | S30-20-2 | 5 | 0 | Rapport des essais: de tirants sous dÃ©formation imposÃ©e de courte durÃ©e | 1993 | 0 | Switzerland | Ã‰cole Polytechnique FÃ©dÃ©rale de Lausanne | Construction Materials Laboratory | Bicher Farra, Jean-Paul Jaccoud | 1150 | 1150 | 1000 | 1000 | 100 | 100 | [2,7,6] | [6,7,15] | [0,60,0] | [0,21,0] | 0 | [41.9,46.3,47.2] | [1,160x320,0] | [7,28,90] | [2.8] | [1,160x320,1] | [28] | [35900] | [1,160x320,2] | [28] | [0,0,0,0,0.41,32,0,Sikament320,0] | 197500 | 2 | 531.6 | [20] | [50] | [1] | [40] | [0] | [0] | 0 | 0 | 0 | 0 | 0 | 0 | 0 | 0 | 0 | [0] | [0] | [0] | [0] | [0] | 2 | 1a | 0 | 0 | 2 | 2 | 0 | 1 | 0 | 0 | 52 | 28 | 1 | 0 | 0 | 0 | 0 | 1 | 0.01 | 0 | 0 | 142 | 0
5309 | 19 | S30-20-2 | 9 | 0 | Rapport des essais: de tirants sous dÃ©formation imposÃ©e de courte durÃ©e | 1993 | 0 | Switzerland | Ã‰cole Polytechnique FÃ©dÃ©rale de Lausanne | Construction Materials Laboratory | Bicher Farra, Jean-Paul Jaccoud | 1150 | 1150 | 1000 | 1000 | 100 | 100 | [2,7,6] | [6,7,15] | [0,60,0] | [0,21,0] | 0 | [41.9,46.3,47.2] | [1,160x320,0] | [7,28,90] | [2.8] | [1,160x320,1] | [28] | [35900] | [1,160x320,2] | [28] | [0,0,0,0,0.41,32,0,Sikament320,0] | 197500 | 2 | 531.6 | [20] | [50] | [1] | [40] | [0] | [0] | 0 | 0 | 0 | 0 | 0 | 0 | 0 | 0 | 0 | [0] | [0] | [0] | [0] | [0] | 2 | 1a | 0 | 0 | 2 | 2 | 0 | 1 | 0 | 0 | 84 | 28 | 1 | 0 | 0 | 0 | 0 | 2 | 0.03 | 0 | 0 | 258 | 0
5310 | 19 | S30-20-2 | 4 | 0 | Rapport des essais: de tirants sous dÃ©formation imposÃ©e de courte durÃ©e | 1993 | 0 | Switzerland | Ã‰cole Polytechnique FÃ©dÃ©rale de Lausanne | Construction Materials Laboratory | Bicher Farra, Jean-Paul Jaccoud | 1150 | 1150 | 1000 | 1000 | 100 | 100 | [2,7,6] | [6,7,15] | [0,60,0] | [0,21,0] | 0 | [41.9,46.3,47.2] | [1,160x320,0] | [7,28,90] | [2.8] | [1,160x320,1] | [28] | [35900] | [1,160x320,2] | [28] | [0,0,0,0,0.41,32,0,Sikament320,0] | 197500 | 2 | 531.6 | [20] | [50] | [1] | [40] | [0] | [0] | 0 | 0 | 0 | 0 | 0 | 0 | 0 | 0 | 0 | [0] | [0] | [0] | [0] | [0] | 2 | 1a | 0 | 0 | 2 | 2 | 0 | 1 | 0 | 0 | 71 | 28 | 1 | 0 | 0 | 0 | 0 | 1 | 0.01 | 0 | 0 | 142 | 0
5311 | 19 | S30-20-2 | 29 | 0 | Rapport des essais: de tirants sous dÃ©formation imposÃ©e de courte durÃ©e | 1993 | 0 | Switzerland | Ã‰cole Polytechnique FÃ©dÃ©rale de Lausanne | Construction Materials Laboratory | Bicher Farra, Jean-Paul Jaccoud | 1150 | 1150 | 1000 | 1000 | 100 | 100 | [2,7,6] | [6,7,15] | [0,60,0] | [0,21,0] | 0 | [41.9,46.3,47.2] | [1,160x320,0] | [7,28,90] | [2.8] | [1,160x320,1] | [28] | [35900] | [1,160x320,2] | [28] | [0,0,0,0,0.41,32,0,Sikament320,0] | 197500 | 2 | 531.6 | [20] | [50] | [1] | [40] | [0] | [0] | 0 | 0 | 0 | 0 | 0 | 0 | 0 | 0 | 0 | [0] | [0] | [0] | [0] | [0] | 2 | 1a | 0 | 0 | 2 | 2 | 0 | 1 | 0 | 0 | 124 | 28 | 1 | 0 | 0 | 0 | 0 | 6 | 0.06 | 0 | 0 | 151 | 0
5312 | 19 | S30-20-2 | 3 | 0 | Rapport des essais: de tirants sous dÃ©formation imposÃ©e de courte durÃ©e | 1993 | 0 | Switzerland | Ã‰cole Polytechnique FÃ©dÃ©rale de Lausanne | Construction Materials Laboratory | Bicher Farra, Jean-Paul Jaccoud | 1150 | 1150 | 1000 | 1000 | 100 | 100 | [2,7,6] | [6,7,15] | [0,60,0] | [0,21,0] | 0 | [41.9,46.3,47.2] | [1,160x320,0] | [7,28,90] | [2.8] | [1,160x320,1] | [28] | [35900] | [1,160x320,2] | [28] | [0,0,0,0,0.41,32,0,Sikament320,0] | 197500 | 2 | 531.6 | [20] | [50] | [1] | [40] | [0] | [0] | 0 | 0 | 0 | 0 | 0 | 0 | 0 | 0 | 0 | [0] | [0] | [0] | [0] | [0] | 2 | 1a | 0 | 0 | 2 | 2 | 0 | 1 | 0 | 0 | 50 | 28 | 1 | 0 | 0 | 0 | 0 | 0 | 0 | 0 | 0 | 0 | 0
5313 | 19 | S30-20-2 | 27 | 0 | Rapport des essais: de tirants sous dÃ©formation imposÃ©e de courte durÃ©e | 1993 | 0 | Switzerland | Ã‰cole Polytechnique FÃ©dÃ©rale de Lausanne | Construction Materials Laboratory | Bicher Farra, Jean-Paul Jaccoud | 1150 | 1150 | 1000 | 1000 | 100 | 100 | [2,7,6] | [6,7,15] | [0,60,0] | [0,21,0] | 0 | [41.9,46.3,47.2] | [1,160x320,0] | [7,28,90] | [2.8] | [1,160x320,1] | [28] | [35900] | [1,160x320,2] | [28] | [0,0,0,0,0.41,32,0,Sikament320,0] | 197500 | 2 | 531.6 | [20] | [50] | [1] | [40] | [0] | [0] | 0 | 0 | 0 | 0 | 0 | 0 | 0 | 0 | 0 | [0] | [0] | [0] | [0] | [0] | 2 | 1a | 0 | 0 | 2 | 2 | 0 | 1 | 0 | 0 | 110 | 28 | 1 | 0 | 0 | 0 | 0 | 5 | 0.06 | 0 | 0.087 | 175 | 0
5314 | 19 | S30-20-2 | 8 | 0 | Rapport des essais: de tirants sous dÃ©formation imposÃ©e de courte durÃ©e | 1993 | 0 | Switzerland | Ã‰cole Polytechnique FÃ©dÃ©rale de Lausanne | Construction Materials Laboratory | Bicher Farra, Jean-Paul Jaccoud | 1150 | 1150 | 1000 | 1000 | 100 | 100 | [2,7,6] | [6,7,15] | [0,60,0] | [0,21,0] | 0 | [41.9,46.3,47.2] | [1,160x320,0] | [7,28,90] | [2.8] | [1,160x320,1] | [28] | [35900] | [1,160x320,2] | [28] | [0,0,0,0,0.41,32,0,Sikament320,0] | 197500 | 2 | 531.6 | [20] | [50] | [1] | [40] | [0] | [0] | 0 | 0 | 0 | 0 | 0 | 0 | 0 | 0 | 0 | [0] | [0] | [0] | [0] | [0] | 2 | 1a | 0 | 0 | 2 | 2 | 0 | 1 | 0 | 0 | 77 | 28 | 1 | 0 | 0 | 0 | 0 | 1 | 0.04 | 0 | 0.01 | 428 | 0
5315 | 19 | S30-20-2 | 11 | 0 | Rapport des essais: de tirants sous dÃ©formation imposÃ©e de courte durÃ©e | 1993 | 0 | Switzerland | Ã‰cole Polytechnique FÃ©dÃ©rale de Lausanne | Construction Materials Laboratory | Bicher Farra, Jean-Paul Jaccoud | 1150 | 1150 | 1000 | 1000 | 100 | 100 | [2,7,6] | [6,7,15] | [0,60,0] | [0,21,0] | 0 | [41.9,46.3,47.2] | [1,160x320,0] | [7,28,90] | [2.8] | [1,160x320,1] | [28] | [35900] | [1,160x320,2] | [28] | [0,0,0,0,0.41,32,0,Sikament320,0] | 197500 | 2 | 531.6 | [20] | [50] | [1] | [40] | [0] | [0] | 0 | 0 | 0 | 0 | 0 | 0 | 0 | 0 | 0 | [0] | [0] | [0] | [0] | [0] | 2 | 1a | 0 | 0 | 2 | 2 | 0 | 1 | 0 | 0 | 81 | 28 | 1 | 0 | 0 | 0 | 0 | 2 | 0.04 | 0 | 0.046 | 317 | 0
5316 | 19 | S30-20-2 | 19 | 0 | Rapport des essais: de tirants sous dÃ©formation imposÃ©e de courte durÃ©e | 1993 | 0 | Switzerland | Ã‰cole Polytechnique FÃ©dÃ©rale de Lausanne | Construction Materials Laboratory | Bicher Farra, Jean-Paul Jaccoud | 1150 | 1150 | 1000 | 1000 | 100 | 100 | [2,7,6] | [6,7,15] | [0,60,0] | [0,21,0] | 0 | [41.9,46.3,47.2] | [1,160x320,0] | [7,28,90] | [2.8] | [1,160x320,1] | [28] | [35900] | [1,160x320,2] | [28] | [0,0,0,0,0.41,32,0,Sikament320,0] | 197500 | 2 | 531.6 | [20] | [50] | [1] | [40] | [0] | [0] | 0 | 0 | 0 | 0 | 0 | 0 | 0 | 0 | 0 | [0] | [0] | [0] | [0] | [0] | 2 | 1a | 0 | 0 | 2 | 2 | 0 | 1 | 0 | 0 | 84 | 28 | 1 | 0 | 0 | 0 | 0 | 4 | 0.04 | 0 | 0.063 | 204 | 0
5317 | 19 | S30-20-2 | 12 | 0 | Rapport des essais: de tirants sous dÃ©formation imposÃ©e de courte durÃ©e | 1993 | 0 | Switzerland | Ã‰cole Polytechnique FÃ©dÃ©rale de Lausanne | Construction Materials Laboratory | Bicher Farra, Jean-Paul Jaccoud | 1150 | 1150 | 1000 | 1000 | 100 | 100 | [2,7,6] | [6,7,15] | [0,60,0] | [0,21,0] | 0 | [41.9,46.3,47.2] | [1,160x320,0] | [7,28,90] | [2.8] | [1,160x320,1] | [28] | [35900] | [1,160x320,2] | [28] | [0,0,0,0,0.41,32,0,Sikament320,0] | 197500 | 2 | 531.6 | [20] | [50] | [1] | [40] | [0] | [0] | 0 | 0 | 0 | 0 | 0 | 0 | 0 | 0 | 0 | [0] | [0] | [0] | [0] | [0] | 2 | 1a | 0 | 0 | 2 | 2 | 0 | 1 | 0 | 0 | 89 | 28 | 1 | 0 | 0 | 0 | 0 | 2 | 0.05 | 0 | 0.057 | 322 | 0
5318 | 19 | S30-20-2 | 18 | 0 | Rapport des essais: de tirants sous dÃ©formation imposÃ©e de courte durÃ©e | 1993 | 0 | Switzerland | Ã‰cole Polytechnique FÃ©dÃ©rale de Lausanne | Construction Materials Laboratory | Bicher Farra, Jean-Paul Jaccoud | 1150 | 1150 | 1000 | 1000 | 100 | 100 | [2,7,6] | [6,7,15] | [0,60,0] | [0,21,0] | 0 | [41.9,46.3,47.2] | [1,160x320,0] | [7,28,90] | [2.8] | [1,160x320,1] | [28] | [35900] | [1,160x320,2] | [28] | [0,0,0,0,0.41,32,0,Sikament320,0] | 197500 | 2 | 531.6 | [20] | [50] | [1] | [40] | [0] | [0] | 0 | 0 | 0 | 0 | 0 | 0 | 0 | 0 | 0 | [0] | [0] | [0] | [0] | [0] | 2 | 1a | 0 | 0 | 2 | 2 | 0 | 1 | 0 | 0 | 69 | 28 | 1 | 0 | 0 | 0 | 0 | 4 | 0.04 | 0 | 0.069 | 196 | 0
5319 | 19 | S30-20-2 | 17 | 0 | Rapport des essais: de tirants sous dÃ©formation imposÃ©e de courte durÃ©e | 1993 | 0 | Switzerland | Ã‰cole Polytechnique FÃ©dÃ©rale de Lausanne | Construction Materials Laboratory | Bicher Farra, Jean-Paul Jaccoud | 1150 | 1150 | 1000 | 1000 | 100 | 100 | [2,7,6] | [6,7,15] | [0,60,0] | [0,21,0] | 0 | [41.9,46.3,47.2] | [1,160x320,0] | [7,28,90] | [2.8] | [1,160x320,1] | [28] | [35900] | [1,160x320,2] | [28] | [0,0,0,0,0.41,32,0,Sikament320,0] | 197500 | 2 | 531.6 | [20] | [50] | [1] | [40] | [0] | [0] | 0 | 0 | 0 | 0 | 0 | 0 | 0 | 0 | 0 | [0] | [0] | [0] | [0] | [0] | 2 | 1a | 0 | 0 | 2 | 2 | 0 | 1 | 0 | 0 | 85 | 28 | 1 | 0 | 0 | 0 | 0 | 4 | 0.04 | 0 | 0 | 196 | 0
5320 | 19 | S30-20-2 | 13 | 0 | Rapport des essais: de tirants sous dÃ©formation imposÃ©e de courte durÃ©e | 1993 | 0 | Switzerland | Ã‰cole Polytechnique FÃ©dÃ©rale de Lausanne | Construction Materials Laboratory | Bicher Farra, Jean-Paul Jaccoud | 1150 | 1150 | 1000 | 1000 | 100 | 100 | [2,7,6] | [6,7,15] | [0,60,0] | [0,21,0] | 0 | [41.9,46.3,47.2] | [1,160x320,0] | [7,28,90] | [2.8] | [1,160x320,1] | [28] | [35900] | [1,160x320,2] | [28] | [0,0,0,0,0.41,32,0,Sikament320,0] | 197500 | 2 | 531.6 | [20] | [50] | [1] | [40] | [0] | [0] | 0 | 0 | 0 | 0 | 0 | 0 | 0 | 0 | 0 | [0] | [0] | [0] | [0] | [0] | 2 | 1a | 0 | 0 | 2 | 2 | 0 | 1 | 0 | 0 | 91 | 28 | 1 | 0 | 0 | 0 | 0 | 3 | 0.04 | 0 | 0 | 234 | 0
5321 | 19 | S30-20-2 | 10 | 0 | Rapport des essais: de tirants sous dÃ©formation imposÃ©e de courte durÃ©e | 1993 | 0 | Switzerland | Ã‰cole Polytechnique FÃ©dÃ©rale de Lausanne | Construction Materials Laboratory | Bicher Farra, Jean-Paul Jaccoud | 1150 | 1150 | 1000 | 1000 | 100 | 100 | [2,7,6] | [6,7,15] | [0,60,0] | [0,21,0] | 0 | [41.9,46.3,47.2] | [1,160x320,0] | [7,28,90] | [2.8] | [1,160x320,1] | [28] | [35900] | [1,160x320,2] | [28] | [0,0,0,0,0.41,32,0,Sikament320,0] | 197500 | 2 | 531.6 | [20] | [50] | [1] | [40] | [0] | [0] | 0 | 0 | 0 | 0 | 0 | 0 | 0 | 0 | 0 | [0] | [0] | [0] | [0] | [0] | 2 | 1a | 0 | 0 | 2 | 2 | 0 | 1 | 0 | 0 | 62 | 28 | 1 | 0 | 0 | 0 | 0 | 2 | 0.03 | 0 | 0.037 | 258 | 0
5322 | 19 | S30-20-2 | 15 | 0 | Rapport des essais: de tirants sous dÃ©formation imposÃ©e de courte durÃ©e | 1993 | 0 | Switzerland | Ã‰cole Polytechnique FÃ©dÃ©rale de Lausanne | Construction Materials Laboratory | Bicher Farra, Jean-Paul Jaccoud | 1150 | 1150 | 1000 | 1000 | 100 | 100 | [2,7,6] | [6,7,15] | [0,60,0] | [0,21,0] | 0 | [41.9,46.3,47.2] | [1,160x320,0] | [7,28,90] | [2.8] | [1,160x320,1] | [28] | [35900] | [1,160x320,2] | [28] | [0,0,0,0,0.41,32,0,Sikament320,0] | 197500 | 2 | 531.6 | [20] | [50] | [1] | [40] | [0] | [0] | 0 | 0 | 0 | 0 | 0 | 0 | 0 | 0 | 0 | [0] | [0] | [0] | [0] | [0] | 2 | 1a | 0 | 0 | 2 | 2 | 0 | 1 | 0 | 0 | 80 | 28 | 1 | 0 | 0 | 0 | 0 | 3 | 0.04 | 0 | 0 | 252 | 0
5323 | 19 | S30-20-2 | 31 | 0 | Rapport des essais: de tirants sous dÃ©formation imposÃ©e de courte durÃ©e | 1993 | 0 | Switzerland | Ã‰cole Polytechnique FÃ©dÃ©rale de Lausanne | Construction Materials Laboratory | Bicher Farra, Jean-Paul Jaccoud | 1150 | 1150 | 1000 | 1000 | 100 | 100 | [2,7,6] | [6,7,15] | [0,60,0] | [0,21,0] | 0 | [41.9,46.3,47.2] | [1,160x320,0] | [7,28,90] | [2.8] | [1,160x320,1] | [28] | [35900] | [1,160x320,2] | [28] | [0,0,0,0,0.41,32,0,Sikament320,0] | 197500 | 2 | 531.6 | [20] | [50] | [1] | [40] | [0] | [0] | 0 | 0 | 0 | 0 | 0 | 0 | 0 | 0 | 0 | [0] | [0] | [0] | [0] | [0] | 2 | 1a | 0 | 0 | 2 | 2 | 0 | 1 | 0 | 0 | 123 | 28 | 1 | 0 | 0 | 0 | 0 | 6 | 0.07 | 0 | 0.108 | 153 | 0
5324 | 19 | S30-20-2 | 6 | 0 | Rapport des essais: de tirants sous dÃ©formation imposÃ©e de courte durÃ©e | 1993 | 0 | Switzerland | Ã‰cole Polytechnique FÃ©dÃ©rale de Lausanne | Construction Materials Laboratory | Bicher Farra, Jean-Paul Jaccoud | 1150 | 1150 | 1000 | 1000 | 100 | 100 | [2,7,6] | [6,7,15] | [0,60,0] | [0,21,0] | 0 | [41.9,46.3,47.2] | [1,160x320,0] | [7,28,90] | [2.8] | [1,160x320,1] | [28] | [35900] | [1,160x320,2] | [28] | [0,0,0,0,0.41,32,0,Sikament320,0] | 197500 | 2 | 531.6 | [20] | [50] | [1] | [40] | [0] | [0] | 0 | 0 | 0 | 0 | 0 | 0 | 0 | 0 | 0 | [0] | [0] | [0] | [0] | [0] | 2 | 1a | 0 | 0 | 2 | 2 | 0 | 1 | 0 | 0 | 61 | 28 | 1 | 0 | 0 | 0 | 0 | 1 | 0.03 | 0 | 0 | 379 | 0
5325 | 19 | S30-20-2 | 21 | 0 | Rapport des essais: de tirants sous dÃ©formation imposÃ©e de courte durÃ©e | 1993 | 0 | Switzerland | Ã‰cole Polytechnique FÃ©dÃ©rale de Lausanne | Construction Materials Laboratory | Bicher Farra, Jean-Paul Jaccoud | 1150 | 1150 | 1000 | 1000 | 100 | 100 | [2,7,6] | [6,7,15] | [0,60,0] | [0,21,0] | 0 | [41.9,46.3,47.2] | [1,160x320,0] | [7,28,90] | [2.8] | [1,160x320,1] | [28] | [35900] | [1,160x320,2] | [28] | [0,0,0,0,0.41,32,0,Sikament320,0] | 197500 | 2 | 531.6 | [20] | [50] | [1] | [40] | [0] | [0] | 0 | 0 | 0 | 0 | 0 | 0 | 0 | 0 | 0 | [0] | [0] | [0] | [0] | [0] | 2 | 1a | 0 | 0 | 2 | 2 | 0 | 1 | 0 | 0 | 97 | 28 | 1 | 0 | 0 | 0 | 0 | 4 | 0.05 | 0 | 0.078 | 204 | 0
5326 | 19 | S30-20-2 | 25 | 0 | Rapport des essais: de tirants sous dÃ©formation imposÃ©e de courte durÃ©e | 1993 | 0 | Switzerland | Ã‰cole Polytechnique FÃ©dÃ©rale de Lausanne | Construction Materials Laboratory | Bicher Farra, Jean-Paul Jaccoud | 1150 | 1150 | 1000 | 1000 | 100 | 100 | [2,7,6] | [6,7,15] | [0,60,0] | [0,21,0] | 0 | [41.9,46.3,47.2] | [1,160x320,0] | [7,28,90] | [2.8] | [1,160x320,1] | [28] | [35900] | [1,160x320,2] | [28] | [0,0,0,0,0.41,32,0,Sikament320,0] | 197500 | 2 | 531.6 | [20] | [50] | [1] | [40] | [0] | [0] | 0 | 0 | 0 | 0 | 0 | 0 | 0 | 0 | 0 | [0] | [0] | [0] | [0] | [0] | 2 | 1a | 0 | 0 | 2 | 2 | 0 | 1 | 0 | 0 | 92 | 28 | 1 | 0 | 0 | 0 | 0 | 5 | 0.05 | 0 | 0.08 | 171 | 0
5327 | 19 | S30-20-2 | 26 | 0 | Rapport des essais: de tirants sous dÃ©formation imposÃ©e de courte durÃ©e | 1993 | 0 | Switzerland | Ã‰cole Polytechnique FÃ©dÃ©rale de Lausanne | Construction Materials Laboratory | Bicher Farra, Jean-Paul Jaccoud | 1150 | 1150 | 1000 | 1000 | 100 | 100 | [2,7,6] | [6,7,15] | [0,60,0] | [0,21,0] | 0 | [41.9,46.3,47.2] | [1,160x320,0] | [7,28,90] | [2.8] | [1,160x320,1] | [28] | [35900] | [1,160x320,2] | [28] | [0,0,0,0,0.41,32,0,Sikament320,0] | 197500 | 2 | 531.6 | [20] | [50] | [1] | [40] | [0] | [0] | 0 | 0 | 0 | 0 | 0 | 0 | 0 | 0 | 0 | [0] | [0] | [0] | [0] | [0] | 2 | 1a | 0 | 0 | 2 | 2 | 0 | 1 | 0 | 0 | 104 | 28 | 1 | 0 | 0 | 0 | 0 | 5 | 0.06 | 0 | 0.087 | 175 | 0
5328 | 19 | S30-20-2 | 20 | 0 | Rapport des essais: de tirants sous dÃ©formation imposÃ©e de courte durÃ©e | 1993 | 0 | Switzerland | Ã‰cole Polytechnique FÃ©dÃ©rale de Lausanne | Construction Materials Laboratory | Bicher Farra, Jean-Paul Jaccoud | 1150 | 1150 | 1000 | 1000 | 100 | 100 | [2,7,6] | [6,7,15] | [0,60,0] | [0,21,0] | 0 | [41.9,46.3,47.2] | [1,160x320,0] | [7,28,90] | [2.8] | [1,160x320,1] | [28] | [35900] | [1,160x320,2] | [28] | [0,0,0,0,0.41,32,0,Sikament320,0] | 197500 | 2 | 531.6 | [20] | [50] | [1] | [40] | [0] | [0] | 0 | 0 | 0 | 0 | 0 | 0 | 0 | 0 | 0 | [0] | [0] | [0] | [0] | [0] | 2 | 1a | 0 | 0 | 2 | 2 | 0 | 1 | 0 | 0 | 89 | 28 | 1 | 0 | 0 | 0 | 0 | 4 | 0.05 | 0 | 0.07 | 204 | 0
5329 | 19 | S30-20-2 | 16 | 0 | Rapport des essais: de tirants sous dÃ©formation imposÃ©e de courte durÃ©e | 1993 | 0 | Switzerland | Ã‰cole Polytechnique FÃ©dÃ©rale de Lausanne | Construction Materials Laboratory | Bicher Farra, Jean-Paul Jaccoud | 1150 | 1150 | 1000 | 1000 | 100 | 100 | [2,7,6] | [6,7,15] | [0,60,0] | [0,21,0] | 0 | [41.9,46.3,47.2] | [1,160x320,0] | [7,28,90] | [2.8] | [1,160x320,1] | [28] | [35900] | [1,160x320,2] | [28] | [0,0,0,0,0.41,32,0,Sikament320,0] | 197500 | 2 | 531.6 | [20] | [50] | [1] | [40] | [0] | [0] | 0 | 0 | 0 | 0 | 0 | 0 | 0 | 0 | 0 | [0] | [0] | [0] | [0] | [0] | 2 | 1a | 0 | 0 | 2 | 2 | 0 | 1 | 0 | 0 | 81 | 28 | 1 | 0 | 0 | 0 | 0 | 3 | 0.04 | 0 | 0.064 | 250 | 0
5330 | 19 | S30-20-2 | 33 | 0 | Rapport des essais: de tirants sous dÃ©formation imposÃ©e de courte durÃ©e | 1993 | 0 | Switzerland | Ã‰cole Polytechnique FÃ©dÃ©rale de Lausanne | Construction Materials Laboratory | Bicher Farra, Jean-Paul Jaccoud | 1150 | 1150 | 1000 | 1000 | 100 | 100 | [2,7,6] | [6,7,15] | [0,60,0] | [0,21,0] | 0 | [41.9,46.3,47.2] | [1,160x320,0] | [7,28,90] | [2.8] | [1,160x320,1] | [28] | [35900] | [1,160x320,2] | [28] | [0,0,0,0,0.41,32,0,Sikament320,0] | 197500 | 2 | 531.6 | [20] | [50] | [1] | [40] | [0] | [0] | 0 | 0 | 0 | 0 | 0 | 0 | 0 | 0 | 0 | [0] | [0] | [0] | [0] | [0] | 2 | 1a | 0 | 0 | 2 | 2 | 0 | 1 | 0 | 0 | 155 | 28 | 1 | 0 | 0 | 0 | 0 | 6 | 0.09 | 0 | 0.158 | 154 | 0
5331 | 19 | S30-20-2 | 34 | 0 | Rapport des essais: de tirants sous dÃ©formation imposÃ©e de courte durÃ©e | 1993 | 0 | Switzerland | Ã‰cole Polytechnique FÃ©dÃ©rale de Lausanne | Construction Materials Laboratory | Bicher Farra, Jean-Paul Jaccoud | 1150 | 1150 | 1000 | 1000 | 100 | 100 | [2,7,6] | [6,7,15] | [0,60,0] | [0,21,0] | 0 | [41.9,46.3,47.2] | [1,160x320,0] | [7,28,90] | [2.8] | [1,160x320,1] | [28] | [35900] | [1,160x320,2] | [28] | [0,0,0,0,0.41,32,0,Sikament320,0] | 197500 | 2 | 531.6 | [20] | [50] | [1] | [40] | [0] | [0] | 0 | 0 | 0 | 0 | 0 | 0 | 0 | 0 | 0 | [0] | [0] | [0] | [0] | [0] | 2 | 1a | 0 | 0 | 2 | 2 | 0 | 1 | 0 | 0 | 190 | 28 | 1 | 0 | 0 | 0 | 0 | 6 | 0.13 | 0 | 0.176 | 155 | 0
5332 | 19 | S30-20-3 | 28 | 0 | Rapport des essais: de tirants sous dÃ©formation imposÃ©e de courte durÃ©e | 1993 | 0 | Switzerland | Ã‰cole Polytechnique FÃ©dÃ©rale de Lausanne | Construction Materials Laboratory | Bicher Farra, Jean-Paul Jaccoud | 1150 | 1150 | 1000 | 1000 | 100 | 100 | [2,7,6] | [6,7,15] | [0,60,0] | [0,21,0] | 0 | [41.9,46.3,47.2] | [1,160x320,0] | [7,28,90] | [2.8] | [1,160x320,1] | [28] | [35900] | [1,160x320,2] | [28] | [0,0,0,0,0.41,32,0,Sikament320,0] | 197500 | 2 | 531.6 | [20] | [50] | [1] | [40] | [0] | [0] | 0 | 0 | 0 | 0 | 0 | 0 | 0 | 0 | 0 | [0] | [0] | [0] | [0] | [0] | 2 | 1a | 0 | 0 | 2 | 2 | 0 | 1 | 0 | 0 | 117 | 28 | 1 | 0 | 0 | 0 | 0 | 7 | 0.05 | 0 | 0 | 132 | 0
5333 | 19 | S30-20-3 | 1 | 0 | Rapport des essais: de tirants sous dÃ©formation imposÃ©e de courte durÃ©e | 1993 | 0 | Switzerland | Ã‰cole Polytechnique FÃ©dÃ©rale de Lausanne | Construction Materials Laboratory | Bicher Farra, Jean-Paul Jaccoud | 1150 | 1150 | 1000 | 1000 | 100 | 100 | [2,7,6] | [6,7,15] | [0,60,0] | [0,21,0] | 0 | [41.9,46.3,47.2] | [1,160x320,0] | [7,28,90] | [2.8] | [1,160x320,1] | [28] | [35900] | [1,160x320,2] | [28] | [0,0,0,0,0.41,32,0,Sikament320,0] | 197500 | 2 | 531.6 | [20] | [50] | [1] | [40] | [0] | [0] | 0 | 0 | 0 | 0 | 0 | 0 | 0 | 0 | 0 | [0] | [0] | [0] | [0] | [0] | 2 | 1a | 0 | 0 | 2 | 2 | 0 | 1 | 0 | 0 | 1 | 28 | 1 | 0 | 0 | 0 | 0 | 0 | 0 | 0 | 0 | 0 | 0
5334 | 19 | S30-20-3 | 25 | 0 | Rapport des essais: de tirants sous dÃ©formation imposÃ©e de courte durÃ©e | 1993 | 0 | Switzerland | Ã‰cole Polytechnique FÃ©dÃ©rale de Lausanne | Construction Materials Laboratory | Bicher Farra, Jean-Paul Jaccoud | 1150 | 1150 | 1000 | 1000 | 100 | 100 | [2,7,6] | [6,7,15] | [0,60,0] | [0,21,0] | 0 | [41.9,46.3,47.2] | [1,160x320,0] | [7,28,90] | [2.8] | [1,160x320,1] | [28] | [35900] | [1,160x320,2] | [28] | [0,0,0,0,0.41,32,0,Sikament320,0] | 197500 | 2 | 531.6 | [20] | [50] | [1] | [40] | [0] | [0] | 0 | 0 | 0 | 0 | 0 | 0 | 0 | 0 | 0 | [0] | [0] | [0] | [0] | [0] | 2 | 1a | 0 | 0 | 2 | 2 | 0 | 1 | 0 | 0 | 93 | 28 | 1 | 0 | 0 | 0 | 0 | 6 | 0.04 | 0 | 0.08 | 148 | 0
5335 | 19 | S30-20-3 | 32 | 0 | Rapport des essais: de tirants sous dÃ©formation imposÃ©e de courte durÃ©e | 1993 | 0 | Switzerland | Ã‰cole Polytechnique FÃ©dÃ©rale de Lausanne | Construction Materials Laboratory | Bicher Farra, Jean-Paul Jaccoud | 1150 | 1150 | 1000 | 1000 | 100 | 100 | [2,7,6] | [6,7,15] | [0,60,0] | [0,21,0] | 0 | [41.9,46.3,47.2] | [1,160x320,0] | [7,28,90] | [2.8] | [1,160x320,1] | [28] | [35900] | [1,160x320,2] | [28] | [0,0,0,0,0.41,32,0,Sikament320,0] | 197500 | 2 | 531.6 | [20] | [50] | [1] | [40] | [0] | [0] | 0 | 0 | 0 | 0 | 0 | 0 | 0 | 0 | 0 | [0] | [0] | [0] | [0] | [0] | 2 | 1a | 0 | 0 | 2 | 2 | 0 | 1 | 0 | 0 | 106 | 28 | 1 | 0 | 0 | 0 | 0 | 8 | 0.05 | 0 | 0.092 | 120 | 0
5336 | 19 | S30-20-3 | 17 | 0 | Rapport des essais: de tirants sous dÃ©formation imposÃ©e de courte durÃ©e | 1993 | 0 | Switzerland | Ã‰cole Polytechnique FÃ©dÃ©rale de Lausanne | Construction Materials Laboratory | Bicher Farra, Jean-Paul Jaccoud | 1150 | 1150 | 1000 | 1000 | 100 | 100 | [2,7,6] | [6,7,15] | [0,60,0] | [0,21,0] | 0 | [41.9,46.3,47.2] | [1,160x320,0] | [7,28,90] | [2.8] | [1,160x320,1] | [28] | [35900] | [1,160x320,2] | [28] | [0,0,0,0,0.41,32,0,Sikament320,0] | 197500 | 2 | 531.6 | [20] | [50] | [1] | [40] | [0] | [0] | 0 | 0 | 0 | 0 | 0 | 0 | 0 | 0 | 0 | [0] | [0] | [0] | [0] | [0] | 2 | 1a | 0 | 0 | 2 | 2 | 0 | 1 | 0 | 0 | 81 | 28 | 1 | 0 | 0 | 0 | 0 | 4 | 0.03 | 0 | 0.061 | 189 | 0
5337 | 19 | S30-20-3 | 33 | 0 | Rapport des essais: de tirants sous dÃ©formation imposÃ©e de courte durÃ©e | 1993 | 0 | Switzerland | Ã‰cole Polytechnique FÃ©dÃ©rale de Lausanne | Construction Materials Laboratory | Bicher Farra, Jean-Paul Jaccoud | 1150 | 1150 | 1000 | 1000 | 100 | 100 | [2,7,6] | [6,7,15] | [0,60,0] | [0,21,0] | 0 | [41.9,46.3,47.2] | [1,160x320,0] | [7,28,90] | [2.8] | [1,160x320,1] | [28] | [35900] | [1,160x320,2] | [28] | [0,0,0,0,0.41,32,0,Sikament320,0] | 197500 | 2 | 531.6 | [20] | [50] | [1] | [40] | [0] | [0] | 0 | 0 | 0 | 0 | 0 | 0 | 0 | 0 | 0 | [0] | [0] | [0] | [0] | [0] | 2 | 1a | 0 | 0 | 2 | 2 | 0 | 1 | 0 | 0 | 121 | 28 | 1 | 0 | 0 | 0 | 0 | 8 | 0.06 | 0 | 0.099 | 120 | 0
5338 | 19 | S30-20-3 | 15 | 0 | Rapport des essais: de tirants sous dÃ©formation imposÃ©e de courte durÃ©e | 1993 | 0 | Switzerland | Ã‰cole Polytechnique FÃ©dÃ©rale de Lausanne | Construction Materials Laboratory | Bicher Farra, Jean-Paul Jaccoud | 1150 | 1150 | 1000 | 1000 | 100 | 100 | [2,7,6] | [6,7,15] | [0,60,0] | [0,21,0] | 0 | [41.9,46.3,47.2] | [1,160x320,0] | [7,28,90] | [2.8] | [1,160x320,1] | [28] | [35900] | [1,160x320,2] | [28] | [0,0,0,0,0.41,32,0,Sikament320,0] | 197500 | 2 | 531.6 | [20] | [50] | [1] | [40] | [0] | [0] | 0 | 0 | 0 | 0 | 0 | 0 | 0 | 0 | 0 | [0] | [0] | [0] | [0] | [0] | 2 | 1a | 0 | 0 | 2 | 2 | 0 | 1 | 0 | 0 | 88 | 28 | 1 | 0 | 0 | 0 | 0 | 3 | 0.04 | 0 | 0.056 | 233 | 0
5339 | 19 | S30-20-3 | 14 | 0 | Rapport des essais: de tirants sous dÃ©formation imposÃ©e de courte durÃ©e | 1993 | 0 | Switzerland | Ã‰cole Polytechnique FÃ©dÃ©rale de Lausanne | Construction Materials Laboratory | Bicher Farra, Jean-Paul Jaccoud | 1150 | 1150 | 1000 | 1000 | 100 | 100 | [2,7,6] | [6,7,15] | [0,60,0] | [0,21,0] | 0 | [41.9,46.3,47.2] | [1,160x320,0] | [7,28,90] | [2.8] | [1,160x320,1] | [28] | [35900] | [1,160x320,2] | [28] | [0,0,0,0,0.41,32,0,Sikament320,0] | 197500 | 2 | 531.6 | [20] | [50] | [1] | [40] | [0] | [0] | 0 | 0 | 0 | 0 | 0 | 0 | 0 | 0 | 0 | [0] | [0] | [0] | [0] | [0] | 2 | 1a | 0 | 0 | 2 | 2 | 0 | 1 | 0 | 0 | 83 | 28 | 1 | 0 | 0 | 0 | 0 | 3 | 0.03 | 0 | 0.042 | 219 | 0
5340 | 19 | S30-20-3 | 34 | 0 | Rapport des essais: de tirants sous dÃ©formation imposÃ©e de courte durÃ©e | 1993 | 0 | Switzerland | Ã‰cole Polytechnique FÃ©dÃ©rale de Lausanne | Construction Materials Laboratory | Bicher Farra, Jean-Paul Jaccoud | 1150 | 1150 | 1000 | 1000 | 100 | 100 | [2,7,6] | [6,7,15] | [0,60,0] | [0,21,0] | 0 | [41.9,46.3,47.2] | [1,160x320,0] | [7,28,90] | [2.8] | [1,160x320,1] | [28] | [35900] | [1,160x320,2] | [28] | [0,0,0,0,0.41,32,0,Sikament320,0] | 197500 | 2 | 531.6 | [20] | [50] | [1] | [40] | [0] | [0] | 0 | 0 | 0 | 0 | 0 | 0 | 0 | 0 | 0 | [0] | [0] | [0] | [0] | [0] | 2 | 1a | 0 | 0 | 2 | 2 | 0 | 1 | 0 | 0 | 126 | 28 | 1 | 0 | 0 | 0 | 0 | 8 | 0.06 | 0 | 0.103 | 120 | 0
5341 | 19 | S30-20-3 | 12 | 0 | Rapport des essais: de tirants sous dÃ©formation imposÃ©e de courte durÃ©e | 1993 | 0 | Switzerland | Ã‰cole Polytechnique FÃ©dÃ©rale de Lausanne | Construction Materials Laboratory | Bicher Farra, Jean-Paul Jaccoud | 1150 | 1150 | 1000 | 1000 | 100 | 100 | [2,7,6] | [6,7,15] | [0,60,0] | [0,21,0] | 0 | [41.9,46.3,47.2] | [1,160x320,0] | [7,28,90] | [2.8] | [1,160x320,1] | [28] | [35900] | [1,160x320,2] | [28] | [0,0,0,0,0.41,32,0,Sikament320,0] | 197500 | 2 | 531.6 | [20] | [50] | [1] | [40] | [0] | [0] | 0 | 0 | 0 | 0 | 0 | 0 | 0 | 0 | 0 | [0] | [0] | [0] | [0] | [0] | 2 | 1a | 0 | 0 | 2 | 2 | 0 | 1 | 0 | 0 | 74 | 28 | 1 | 0 | 0 | 0 | 0 | 3 | 0.02 | 0 | 0.036 | 217 | 0
5342 | 19 | S30-20-3 | 2 | 0 | Rapport des essais: de tirants sous dÃ©formation imposÃ©e de courte durÃ©e | 1993 | 0 | Switzerland | Ã‰cole Polytechnique FÃ©dÃ©rale de Lausanne | Construction Materials Laboratory | Bicher Farra, Jean-Paul Jaccoud | 1150 | 1150 | 1000 | 1000 | 100 | 100 | [2,7,6] | [6,7,15] | [0,60,0] | [0,21,0] | 0 | [41.9,46.3,47.2] | [1,160x320,0] | [7,28,90] | [2.8] | [1,160x320,1] | [28] | [35900] | [1,160x320,2] | [28] | [0,0,0,0,0.41,32,0,Sikament320,0] | 197500 | 2 | 531.6 | [20] | [50] | [1] | [40] | [0] | [0] | 0 | 0 | 0 | 0 | 0 | 0 | 0 | 0 | 0 | [0] | [0] | [0] | [0] | [0] | 2 | 1a | 0 | 0 | 2 | 2 | 0 | 1 | 0 | 0 | 32 | 28 | 1 | 0 | 0 | 0 | 0 | 0 | 0 | 0 | 0 | 0 | 0
5343 | 19 | S30-20-3 | 21 | 0 | Rapport des essais: de tirants sous dÃ©formation imposÃ©e de courte durÃ©e | 1993 | 0 | Switzerland | Ã‰cole Polytechnique FÃ©dÃ©rale de Lausanne | Construction Materials Laboratory | Bicher Farra, Jean-Paul Jaccoud | 1150 | 1150 | 1000 | 1000 | 100 | 100 | [2,7,6] | [6,7,15] | [0,60,0] | [0,21,0] | 0 | [41.9,46.3,47.2] | [1,160x320,0] | [7,28,90] | [2.8] | [1,160x320,1] | [28] | [35900] | [1,160x320,2] | [28] | [0,0,0,0,0.41,32,0,Sikament320,0] | 197500 | 2 | 531.6 | [20] | [50] | [1] | [40] | [0] | [0] | 0 | 0 | 0 | 0 | 0 | 0 | 0 | 0 | 0 | [0] | [0] | [0] | [0] | [0] | 2 | 1a | 0 | 0 | 2 | 2 | 0 | 1 | 0 | 0 | 86 | 28 | 1 | 0 | 0 | 0 | 0 | 5 | 0.04 | 0 | 0.072 | 167 | 0
5344 | 19 | S30-20-3 | 13 | 0 | Rapport des essais: de tirants sous dÃ©formation imposÃ©e de courte durÃ©e | 1993 | 0 | Switzerland | Ã‰cole Polytechnique FÃ©dÃ©rale de Lausanne | Construction Materials Laboratory | Bicher Farra, Jean-Paul Jaccoud | 1150 | 1150 | 1000 | 1000 | 100 | 100 | [2,7,6] | [6,7,15] | [0,60,0] | [0,21,0] | 0 | [41.9,46.3,47.2] | [1,160x320,0] | [7,28,90] | [2.8] | [1,160x320,1] | [28] | [35900] | [1,160x320,2] | [28] | [0,0,0,0,0.41,32,0,Sikament320,0] | 197500 | 2 | 531.6 | [20] | [50] | [1] | [40] | [0] | [0] | 0 | 0 | 0 | 0 | 0 | 0 | 0 | 0 | 0 | [0] | [0] | [0] | [0] | [0] | 2 | 1a | 0 | 0 | 2 | 2 | 0 | 1 | 0 | 0 | 81 | 28 | 1 | 0 | 0 | 0 | 0 | 3 | 0.03 | 0 | 0 | 221 | 0
5345 | 19 | S30-20-3 | 22 | 0 | Rapport des essais: de tirants sous dÃ©formation imposÃ©e de courte durÃ©e | 1993 | 0 | Switzerland | Ã‰cole Polytechnique FÃ©dÃ©rale de Lausanne | Construction Materials Laboratory | Bicher Farra, Jean-Paul Jaccoud | 1150 | 1150 | 1000 | 1000 | 100 | 100 | [2,7,6] | [6,7,15] | [0,60,0] | [0,21,0] | 0 | [41.9,46.3,47.2] | [1,160x320,0] | [7,28,90] | [2.8] | [1,160x320,1] | [28] | [35900] | [1,160x320,2] | [28] | [0,0,0,0,0.41,32,0,Sikament320,0] | 197500 | 2 | 531.6 | [20] | [50] | [1] | [40] | [0] | [0] | 0 | 0 | 0 | 0 | 0 | 0 | 0 | 0 | 0 | [0] | [0] | [0] | [0] | [0] | 2 | 1a | 0 | 0 | 2 | 2 | 0 | 1 | 0 | 0 | 102 | 28 | 1 | 0 | 0 | 0 | 0 | 5 | 0.05 | 0 | 0.079 | 171 | 0
5346 | 19 | S30-20-3 | 35 | 0 | Rapport des essais: de tirants sous dÃ©formation imposÃ©e de courte durÃ©e | 1993 | 0 | Switzerland | Ã‰cole Polytechnique FÃ©dÃ©rale de Lausanne | Construction Materials Laboratory | Bicher Farra, Jean-Paul Jaccoud | 1150 | 1150 | 1000 | 1000 | 100 | 100 | [2,7,6] | [6,7,15] | [0,60,0] | [0,21,0] | 0 | [41.9,46.3,47.2] | [1,160x320,0] | [7,28,90] | [2.8] | [1,160x320,1] | [28] | [35900] | [1,160x320,2] | [28] | [0,0,0,0,0.41,32,0,Sikament320,0] | 197500 | 2 | 531.6 | [20] | [50] | [1] | [40] | [0] | [0] | 0 | 0 | 0 | 0 | 0 | 0 | 0 | 0 | 0 | [0] | [0] | [0] | [0] | [0] | 2 | 1a | 0 | 0 | 2 | 2 | 0 | 1 | 0 | 0 | 151 | 28 | 1 | 0 | 0 | 0 | 0 | 8 | 0.07 | 0 | 0.129 | 120 | 0
5347 | 19 | S30-20-3 | 36 | 0 | Rapport des essais: de tirants sous dÃ©formation imposÃ©e de courte durÃ©e | 1993 | 0 | Switzerland | Ã‰cole Polytechnique FÃ©dÃ©rale de Lausanne | Construction Materials Laboratory | Bicher Farra, Jean-Paul Jaccoud | 1150 | 1150 | 1000 | 1000 | 100 | 100 | [2,7,6] | [6,7,15] | [0,60,0] | [0,21,0] | 0 | [41.9,46.3,47.2] | [1,160x320,0] | [7,28,90] | [2.8] | [1,160x320,1] | [28] | [35900] | [1,160x320,2] | [28] | [0,0,0,0,0.41,32,0,Sikament320,0] | 197500 | 2 | 531.6 | [20] | [50] | [1] | [40] | [0] | [0] | 0 | 0 | 0 | 0 | 0 | 0 | 0 | 0 | 0 | [0] | [0] | [0] | [0] | [0] | 2 | 1a | 0 | 0 | 2 | 2 | 0 | 1 | 0 | 0 | 190 | 28 | 1 | 0 | 0 | 0 | 0 | 8 | 0.1 | 0 | 0.165 | 121 | 0
5348 | 19 | S30-20-3 | 8 | 0 | Rapport des essais: de tirants sous dÃ©formation imposÃ©e de courte durÃ©e | 1993 | 0 | Switzerland | Ã‰cole Polytechnique FÃ©dÃ©rale de Lausanne | Construction Materials Laboratory | Bicher Farra, Jean-Paul Jaccoud | 1150 | 1150 | 1000 | 1000 | 100 | 100 | [2,7,6] | [6,7,15] | [0,60,0] | [0,21,0] | 0 | [41.9,46.3,47.2] | [1,160x320,0] | [7,28,90] | [2.8] | [1,160x320,1] | [28] | [35900] | [1,160x320,2] | [28] | [0,0,0,0,0.41,32,0,Sikament320,0] | 197500 | 2 | 531.6 | [20] | [50] | [1] | [40] | [0] | [0] | 0 | 0 | 0 | 0 | 0 | 0 | 0 | 0 | 0 | [0] | [0] | [0] | [0] | [0] | 2 | 1a | 0 | 0 | 2 | 2 | 0 | 1 | 0 | 0 | 66 | 28 | 1 | 0 | 0 | 0 | 0 | 2 | 0.02 | 0 | 0.023 | 240 | 0
5349 | 19 | S30-20-3 | 24 | 0 | Rapport des essais: de tirants sous dÃ©formation imposÃ©e de courte durÃ©e | 1993 | 0 | Switzerland | Ã‰cole Polytechnique FÃ©dÃ©rale de Lausanne | Construction Materials Laboratory | Bicher Farra, Jean-Paul Jaccoud | 1150 | 1150 | 1000 | 1000 | 100 | 100 | [2,7,6] | [6,7,15] | [0,60,0] | [0,21,0] | 0 | [41.9,46.3,47.2] | [1,160x320,0] | [7,28,90] | [2.8] | [1,160x320,1] | [28] | [35900] | [1,160x320,2] | [28] | [0,0,0,0,0.41,32,0,Sikament320,0] | 197500 | 2 | 531.6 | [20] | [50] | [1] | [40] | [0] | [0] | 0 | 0 | 0 | 0 | 0 | 0 | 0 | 0 | 0 | [0] | [0] | [0] | [0] | [0] | 2 | 1a | 0 | 0 | 2 | 2 | 0 | 1 | 0 | 0 | 112 | 28 | 1 | 0 | 0 | 0 | 0 | 6 | 0.04 | 0 | 0.085 | 148 | 0
5350 | 19 | S30-20-3 | 27 | 0 | Rapport des essais: de tirants sous dÃ©formation imposÃ©e de courte durÃ©e | 1993 | 0 | Switzerland | Ã‰cole Polytechnique FÃ©dÃ©rale de Lausanne | Construction Materials Laboratory | Bicher Farra, Jean-Paul Jaccoud | 1150 | 1150 | 1000 | 1000 | 100 | 100 | [2,7,6] | [6,7,15] | [0,60,0] | [0,21,0] | 0 | [41.9,46.3,47.2] | [1,160x320,0] | [7,28,90] | [2.8] | [1,160x320,1] | [28] | [35900] | [1,160x320,2] | [28] | [0,0,0,0,0.41,32,0,Sikament320,0] | 197500 | 2 | 531.6 | [20] | [50] | [1] | [40] | [0] | [0] | 0 | 0 | 0 | 0 | 0 | 0 | 0 | 0 | 0 | [0] | [0] | [0] | [0] | [0] | 2 | 1a | 0 | 0 | 2 | 2 | 0 | 1 | 0 | 0 | 111 | 28 | 1 | 0 | 0 | 0 | 0 | 6 | 0.05 | 0 | 0.088 | 150 | 0
5351 | 19 | S30-20-3 | 30 | 0 | Rapport des essais: de tirants sous dÃ©formation imposÃ©e de courte durÃ©e | 1993 | 0 | Switzerland | Ã‰cole Polytechnique FÃ©dÃ©rale de Lausanne | Construction Materials Laboratory | Bicher Farra, Jean-Paul Jaccoud | 1150 | 1150 | 1000 | 1000 | 100 | 100 | [2,7,6] | [6,7,15] | [0,60,0] | [0,21,0] | 0 | [41.9,46.3,47.2] | [1,160x320,0] | [7,28,90] | [2.8] | [1,160x320,1] | [28] | [35900] | [1,160x320,2] | [28] | [0,0,0,0,0.41,32,0,Sikament320,0] | 197500 | 2 | 531.6 | [20] | [50] | [1] | [40] | [0] | [0] | 0 | 0 | 0 | 0 | 0 | 0 | 0 | 0 | 0 | [0] | [0] | [0] | [0] | [0] | 2 | 1a | 0 | 0 | 2 | 2 | 0 | 1 | 0 | 0 | 116 | 28 | 1 | 0 | 0 | 0 | 0 | 7 | 0.05 | 0 | 0.094 | 133 | 0
5352 | 19 | S30-20-3 | 6 | 0 | Rapport des essais: de tirants sous dÃ©formation imposÃ©e de courte durÃ©e | 1993 | 0 | Switzerland | Ã‰cole Polytechnique FÃ©dÃ©rale de Lausanne | Construction Materials Laboratory | Bicher Farra, Jean-Paul Jaccoud | 1150 | 1150 | 1000 | 1000 | 100 | 100 | [2,7,6] | [6,7,15] | [0,60,0] | [0,21,0] | 0 | [41.9,46.3,47.2] | [1,160x320,0] | [7,28,90] | [2.8] | [1,160x320,1] | [28] | [35900] | [1,160x320,2] | [28] | [0,0,0,0,0.41,32,0,Sikament320,0] | 197500 | 2 | 531.6 | [20] | [50] | [1] | [40] | [0] | [0] | 0 | 0 | 0 | 0 | 0 | 0 | 0 | 0 | 0 | [0] | [0] | [0] | [0] | [0] | 2 | 1a | 0 | 0 | 2 | 2 | 0 | 1 | 0 | 0 | 60 | 28 | 1 | 0 | 0 | 0 | 0 | 2 | 0.01 | 0 | 0 | 191 | 0
5353 | 19 | S30-20-3 | 29 | 0 | Rapport des essais: de tirants sous dÃ©formation imposÃ©e de courte durÃ©e | 1993 | 0 | Switzerland | Ã‰cole Polytechnique FÃ©dÃ©rale de Lausanne | Construction Materials Laboratory | Bicher Farra, Jean-Paul Jaccoud | 1150 | 1150 | 1000 | 1000 | 100 | 100 | [2,7,6] | [6,7,15] | [0,60,0] | [0,21,0] | 0 | [41.9,46.3,47.2] | [1,160x320,0] | [7,28,90] | [2.8] | [1,160x320,1] | [28] | [35900] | [1,160x320,2] | [28] | [0,0,0,0,0.41,32,0,Sikament320,0] | 197500 | 2 | 531.6 | [20] | [50] | [1] | [40] | [0] | [0] | 0 | 0 | 0 | 0 | 0 | 0 | 0 | 0 | 0 | [0] | [0] | [0] | [0] | [0] | 2 | 1a | 0 | 0 | 2 | 2 | 0 | 1 | 0 | 0 | 102 | 28 | 1 | 0 | 0 | 0 | 0 | 7 | 0.05 | 0 | 0.088 | 132 | 0
5354 | 19 | S30-20-3 | 10 | 0 | Rapport des essais: de tirants sous dÃ©formation imposÃ©e de courte durÃ©e | 1993 | 0 | Switzerland | Ã‰cole Polytechnique FÃ©dÃ©rale de Lausanne | Construction Materials Laboratory | Bicher Farra, Jean-Paul Jaccoud | 1150 | 1150 | 1000 | 1000 | 100 | 100 | [2,7,6] | [6,7,15] | [0,60,0] | [0,21,0] | 0 | [41.9,46.3,47.2] | [1,160x320,0] | [7,28,90] | [2.8] | [1,160x320,1] | [28] | [35900] | [1,160x320,2] | [28] | [0,0,0,0,0.41,32,0,Sikament320,0] | 197500 | 2 | 531.6 | [20] | [50] | [1] | [40] | [0] | [0] | 0 | 0 | 0 | 0 | 0 | 0 | 0 | 0 | 0 | [0] | [0] | [0] | [0] | [0] | 2 | 1a | 0 | 0 | 2 | 2 | 0 | 1 | 0 | 0 | 75 | 28 | 1 | 0 | 0 | 0 | 0 | 3 | 0.02 | 0 | 0.028 | 196 | 0
5355 | 19 | S30-20-3 | 5 | 0 | Rapport des essais: de tirants sous dÃ©formation imposÃ©e de courte durÃ©e | 1993 | 0 | Switzerland | Ã‰cole Polytechnique FÃ©dÃ©rale de Lausanne | Construction Materials Laboratory | Bicher Farra, Jean-Paul Jaccoud | 1150 | 1150 | 1000 | 1000 | 100 | 100 | [2,7,6] | [6,7,15] | [0,60,0] | [0,21,0] | 0 | [41.9,46.3,47.2] | [1,160x320,0] | [7,28,90] | [2.8] | [1,160x320,1] | [28] | [35900] | [1,160x320,2] | [28] | [0,0,0,0,0.41,32,0,Sikament320,0] | 197500 | 2 | 531.6 | [20] | [50] | [1] | [40] | [0] | [0] | 0 | 0 | 0 | 0 | 0 | 0 | 0 | 0 | 0 | [0] | [0] | [0] | [0] | [0] | 2 | 1a | 0 | 0 | 2 | 2 | 0 | 1 | 0 | 0 | 59 | 28 | 1 | 0 | 0 | 0 | 0 | 2 | 0.01 | 0 | 0 | 146 | 0
5356 | 19 | S30-20-3 | 16 | 0 | Rapport des essais: de tirants sous dÃ©formation imposÃ©e de courte durÃ©e | 1993 | 0 | Switzerland | Ã‰cole Polytechnique FÃ©dÃ©rale de Lausanne | Construction Materials Laboratory | Bicher Farra, Jean-Paul Jaccoud | 1150 | 1150 | 1000 | 1000 | 100 | 100 | [2,7,6] | [6,7,15] | [0,60,0] | [0,21,0] | 0 | [41.9,46.3,47.2] | [1,160x320,0] | [7,28,90] | [2.8] | [1,160x320,1] | [28] | [35900] | [1,160x320,2] | [28] | [0,0,0,0,0.41,32,0,Sikament320,0] | 197500 | 2 | 531.6 | [20] | [50] | [1] | [40] | [0] | [0] | 0 | 0 | 0 | 0 | 0 | 0 | 0 | 0 | 0 | [0] | [0] | [0] | [0] | [0] | 2 | 1a | 0 | 0 | 2 | 2 | 0 | 1 | 0 | 0 | 95 | 28 | 1 | 0 | 0 | 0 | 0 | 4 | 0.03 | 0 | 0 | 189 | 0
5357 | 19 | S30-20-3 | 18 | 0 | Rapport des essais: de tirants sous dÃ©formation imposÃ©e de courte durÃ©e | 1993 | 0 | Switzerland | Ã‰cole Polytechnique FÃ©dÃ©rale de Lausanne | Construction Materials Laboratory | Bicher Farra, Jean-Paul Jaccoud | 1150 | 1150 | 1000 | 1000 | 100 | 100 | [2,7,6] | [6,7,15] | [0,60,0] | [0,21,0] | 0 | [41.9,46.3,47.2] | [1,160x320,0] | [7,28,90] | [2.8] | [1,160x320,1] | [28] | [35900] | [1,160x320,2] | [28] | [0,0,0,0,0.41,32,0,Sikament320,0] | 197500 | 2 | 531.6 | [20] | [50] | [1] | [40] | [0] | [0] | 0 | 0 | 0 | 0 | 0 | 0 | 0 | 0 | 0 | [0] | [0] | [0] | [0] | [0] | 2 | 1a | 0 | 0 | 2 | 2 | 0 | 1 | 0 | 0 | 93 | 28 | 1 | 0 | 0 | 0 | 0 | 4 | 0.04 | 0 | 0.067 | 198 | 0
5358 | 19 | S30-20-3 | 20 | 0 | Rapport des essais: de tirants sous dÃ©formation imposÃ©e de courte durÃ©e | 1993 | 0 | Switzerland | Ã‰cole Polytechnique FÃ©dÃ©rale de Lausanne | Construction Materials Laboratory | Bicher Farra, Jean-Paul Jaccoud | 1150 | 1150 | 1000 | 1000 | 100 | 100 | [2,7,6] | [6,7,15] | [0,60,0] | [0,21,0] | 0 | [41.9,46.3,47.2] | [1,160x320,0] | [7,28,90] | [2.8] | [1,160x320,1] | [28] | [35900] | [1,160x320,2] | [28] | [0,0,0,0,0.41,32,0,Sikament320,0] | 197500 | 2 | 531.6 | [20] | [50] | [1] | [40] | [0] | [0] | 0 | 0 | 0 | 0 | 0 | 0 | 0 | 0 | 0 | [0] | [0] | [0] | [0] | [0] | 2 | 1a | 0 | 0 | 2 | 2 | 0 | 1 | 0 | 0 | 103 | 28 | 1 | 0 | 0 | 0 | 0 | 5 | 0.04 | 0 | 0 | 167 | 0
5359 | 19 | S30-20-3 | 4 | 0 | Rapport des essais: de tirants sous dÃ©formation imposÃ©e de courte durÃ©e | 1993 | 0 | Switzerland | Ã‰cole Polytechnique FÃ©dÃ©rale de Lausanne | Construction Materials Laboratory | Bicher Farra, Jean-Paul Jaccoud | 1150 | 1150 | 1000 | 1000 | 100 | 100 | [2,7,6] | [6,7,15] | [0,60,0] | [0,21,0] | 0 | [41.9,46.3,47.2] | [1,160x320,0] | [7,28,90] | [2.8] | [1,160x320,1] | [28] | [35900] | [1,160x320,2] | [28] | [0,0,0,0,0.41,32,0,Sikament320,0] | 197500 | 2 | 531.6 | [20] | [50] | [1] | [40] | [0] | [0] | 0 | 0 | 0 | 0 | 0 | 0 | 0 | 0 | 0 | [0] | [0] | [0] | [0] | [0] | 2 | 1a | 0 | 0 | 2 | 2 | 0 | 1 | 0 | 0 | 68 | 28 | 1 | 0 | 0 | 0 | 0 | 2 | 0.01 | 0 | 0 | 146 | 0
5360 | 19 | S30-20-3 | 26 | 0 | Rapport des essais: de tirants sous dÃ©formation imposÃ©e de courte durÃ©e | 1993 | 0 | Switzerland | Ã‰cole Polytechnique FÃ©dÃ©rale de Lausanne | Construction Materials Laboratory | Bicher Farra, Jean-Paul Jaccoud | 1150 | 1150 | 1000 | 1000 | 100 | 100 | [2,7,6] | [6,7,15] | [0,60,0] | [0,21,0] | 0 | [41.9,46.3,47.2] | [1,160x320,0] | [7,28,90] | [2.8] | [1,160x320,1] | [28] | [35900] | [1,160x320,2] | [28] | [0,0,0,0,0.41,32,0,Sikament320,0] | 197500 | 2 | 531.6 | [20] | [50] | [1] | [40] | [0] | [0] | 0 | 0 | 0 | 0 | 0 | 0 | 0 | 0 | 0 | [0] | [0] | [0] | [0] | [0] | 2 | 1a | 0 | 0 | 2 | 2 | 0 | 1 | 0 | 0 | 103 | 28 | 1 | 0 | 0 | 0 | 0 | 6 | 0.05 | 0 | 0.083 | 150 | 0
5361 | 19 | S30-20-3 | 31 | 0 | Rapport des essais: de tirants sous dÃ©formation imposÃ©e de courte durÃ©e | 1993 | 0 | Switzerland | Ã‰cole Polytechnique FÃ©dÃ©rale de Lausanne | Construction Materials Laboratory | Bicher Farra, Jean-Paul Jaccoud | 1150 | 1150 | 1000 | 1000 | 100 | 100 | [2,7,6] | [6,7,15] | [0,60,0] | [0,21,0] | 0 | [41.9,46.3,47.2] | [1,160x320,0] | [7,28,90] | [2.8] | [1,160x320,1] | [28] | [35900] | [1,160x320,2] | [28] | [0,0,0,0,0.41,32,0,Sikament320,0] | 197500 | 2 | 531.6 | [20] | [50] | [1] | [40] | [0] | [0] | 0 | 0 | 0 | 0 | 0 | 0 | 0 | 0 | 0 | [0] | [0] | [0] | [0] | [0] | 2 | 1a | 0 | 0 | 2 | 2 | 0 | 1 | 0 | 0 | 122 | 28 | 1 | 0 | 0 | 0 | 0 | 8 | 0.05 | 0 | 0 | 120 | 0
5362 | 19 | S30-20-3 | 3 | 0 | Rapport des essais: de tirants sous dÃ©formation imposÃ©e de courte durÃ©e | 1993 | 0 | Switzerland | Ã‰cole Polytechnique FÃ©dÃ©rale de Lausanne | Construction Materials Laboratory | Bicher Farra, Jean-Paul Jaccoud | 1150 | 1150 | 1000 | 1000 | 100 | 100 | [2,7,6] | [6,7,15] | [0,60,0] | [0,21,0] | 0 | [41.9,46.3,47.2] | [1,160x320,0] | [7,28,90] | [2.8] | [1,160x320,1] | [28] | [35900] | [1,160x320,2] | [28] | [0,0,0,0,0.41,32,0,Sikament320,0] | 197500 | 2 | 531.6 | [20] | [50] | [1] | [40] | [0] | [0] | 0 | 0 | 0 | 0 | 0 | 0 | 0 | 0 | 0 | [0] | [0] | [0] | [0] | [0] | 2 | 1a | 0 | 0 | 2 | 2 | 0 | 1 | 0 | 0 | 50 | 28 | 1 | 0 | 0 | 0 | 0 | 0 | 0 | 0 | 0 | 0 | 0
5363 | 19 | S30-20-3 | 7 | 0 | Rapport des essais: de tirants sous dÃ©formation imposÃ©e de courte durÃ©e | 1993 | 0 | Switzerland | Ã‰cole Polytechnique FÃ©dÃ©rale de Lausanne | Construction Materials Laboratory | Bicher Farra, Jean-Paul Jaccoud | 1150 | 1150 | 1000 | 1000 | 100 | 100 | [2,7,6] | [6,7,15] | [0,60,0] | [0,21,0] | 0 | [41.9,46.3,47.2] | [1,160x320,0] | [7,28,90] | [2.8] | [1,160x320,1] | [28] | [35900] | [1,160x320,2] | [28] | [0,0,0,0,0.41,32,0,Sikament320,0] | 197500 | 2 | 531.6 | [20] | [50] | [1] | [40] | [0] | [0] | 0 | 0 | 0 | 0 | 0 | 0 | 0 | 0 | 0 | [0] | [0] | [0] | [0] | [0] | 2 | 1a | 0 | 0 | 2 | 2 | 0 | 1 | 0 | 0 | 62 | 28 | 1 | 0 | 0 | 0 | 0 | 2 | 0.02 | 0 | 0.017 | 230 | 0
5364 | 19 | S30-20-3 | 19 | 0 | Rapport des essais: de tirants sous dÃ©formation imposÃ©e de courte durÃ©e | 1993 | 0 | Switzerland | Ã‰cole Polytechnique FÃ©dÃ©rale de Lausanne | Construction Materials Laboratory | Bicher Farra, Jean-Paul Jaccoud | 1150 | 1150 | 1000 | 1000 | 100 | 100 | [2,7,6] | [6,7,15] | [0,60,0] | [0,21,0] | 0 | [41.9,46.3,47.2] | [1,160x320,0] | [7,28,90] | [2.8] | [1,160x320,1] | [28] | [35900] | [1,160x320,2] | [28] | [0,0,0,0,0.41,32,0,Sikament320,0] | 197500 | 2 | 531.6 | [20] | [50] | [1] | [40] | [0] | [0] | 0 | 0 | 0 | 0 | 0 | 0 | 0 | 0 | 0 | [0] | [0] | [0] | [0] | [0] | 2 | 1a | 0 | 0 | 2 | 2 | 0 | 1 | 0 | 0 | 101 | 28 | 1 | 0 | 0 | 0 | 0 | 4 | 0.05 | 0 | 0.073 | 199 | 0
5365 | 19 | S30-20-3 | 23 | 0 | Rapport des essais: de tirants sous dÃ©formation imposÃ©e de courte durÃ©e | 1993 | 0 | Switzerland | Ã‰cole Polytechnique FÃ©dÃ©rale de Lausanne | Construction Materials Laboratory | Bicher Farra, Jean-Paul Jaccoud | 1150 | 1150 | 1000 | 1000 | 100 | 100 | [2,7,6] | [6,7,15] | [0,60,0] | [0,21,0] | 0 | [41.9,46.3,47.2] | [1,160x320,0] | [7,28,90] | [2.8] | [1,160x320,1] | [28] | [35900] | [1,160x320,2] | [28] | [0,0,0,0,0.41,32,0,Sikament320,0] | 197500 | 2 | 531.6 | [20] | [50] | [1] | [40] | [0] | [0] | 0 | 0 | 0 | 0 | 0 | 0 | 0 | 0 | 0 | [0] | [0] | [0] | [0] | [0] | 2 | 1a | 0 | 0 | 2 | 2 | 0 | 1 | 0 | 0 | 110 | 28 | 1 | 0 | 0 | 0 | 0 | 5 | 0.05 | 0 | 0 | 172 | 0
5366 | 19 | S30-20-3 | 11 | 0 | Rapport des essais: de tirants sous dÃ©formation imposÃ©e de courte durÃ©e | 1993 | 0 | Switzerland | Ã‰cole Polytechnique FÃ©dÃ©rale de Lausanne | Construction Materials Laboratory | Bicher Farra, Jean-Paul Jaccoud | 1150 | 1150 | 1000 | 1000 | 100 | 100 | [2,7,6] | [6,7,15] | [0,60,0] | [0,21,0] | 0 | [41.9,46.3,47.2] | [1,160x320,0] | [7,28,90] | [2.8] | [1,160x320,1] | [28] | [35900] | [1,160x320,2] | [28] | [0,0,0,0,0.41,32,0,Sikament320,0] | 197500 | 2 | 531.6 | [20] | [50] | [1] | [40] | [0] | [0] | 0 | 0 | 0 | 0 | 0 | 0 | 0 | 0 | 0 | [0] | [0] | [0] | [0] | [0] | 2 | 1a | 0 | 0 | 2 | 2 | 0 | 1 | 0 | 0 | 63 | 28 | 1 | 0 | 0 | 0 | 0 | 3 | 0.02 | 0 | 0.034 | 196 | 0
5367 | 19 | S30-20-3 | 37 | 0 | Rapport des essais: de tirants sous dÃ©formation imposÃ©e de courte durÃ©e | 1993 | 0 | Switzerland | Ã‰cole Polytechnique FÃ©dÃ©rale de Lausanne | Construction Materials Laboratory | Bicher Farra, Jean-Paul Jaccoud | 1150 | 1150 | 1000 | 1000 | 100 | 100 | [2,7,6] | [6,7,15] | [0,60,0] | [0,21,0] | 0 | [41.9,46.3,47.2] | [1,160x320,0] | [7,28,90] | [2.8] | [1,160x320,1] | [28] | [35900] | [1,160x320,2] | [28] | [0,0,0,0,0.41,32,0,Sikament320,0] | 197500 | 2 | 531.6 | [20] | [50] | [1] | [40] | [0] | [0] | 0 | 0 | 0 | 0 | 0 | 0 | 0 | 0 | 0 | [0] | [0] | [0] | [0] | [0] | 2 | 1a | 0 | 0 | 2 | 2 | 0 | 1 | 0 | 0 | 229 | 28 | 1 | 0 | 0 | 0 | 0 | 8 | 0.12 | 0 | 0.181 | 121 | 0
5368 | 19 | S30-20-3 | 9 | 0 | Rapport des essais: de tirants sous dÃ©formation imposÃ©e de courte durÃ©e | 1993 | 0 | Switzerland | Ã‰cole Polytechnique FÃ©dÃ©rale de Lausanne | Construction Materials Laboratory | Bicher Farra, Jean-Paul Jaccoud | 1150 | 1150 | 1000 | 1000 | 100 | 100 | [2,7,6] | [6,7,15] | [0,60,0] | [0,21,0] | 0 | [41.9,46.3,47.2] | [1,160x320,0] | [7,28,90] | [2.8] | [1,160x320,1] | [28] | [35900] | [1,160x320,2] | [28] | [0,0,0,0,0.41,32,0,Sikament320,0] | 197500 | 2 | 531.6 | [20] | [50] | [1] | [40] | [0] | [0] | 0 | 0 | 0 | 0 | 0 | 0 | 0 | 0 | 0 | [0] | [0] | [0] | [0] | [0] | 2 | 1a | 0 | 0 | 2 | 2 | 0 | 1 | 0 | 0 | 73 | 28 | 1 | 0 | 0 | 0 | 0 | 2 | 0.03 | 0 | 0 | 272 | 0
5369 | 19 | S32-10-1 | 30 | 0 | Rapport des essais: de tirants sous dÃ©formation imposÃ©e de courte durÃ©e | 1993 | 0 | Switzerland | Ã‰cole Polytechnique FÃ©dÃ©rale de Lausanne | Construction Materials Laboratory | Bicher Farra, Jean-Paul Jaccoud | 1150 | 1150 | 1000 | 1000 | 100 | 100 | [2,7,6] | [6,7,15] | [0,60,0] | [0,21,0] | 0 | [47,63.3,68.8] | [1,160x320,0] | [7,28,90] | [2.98] | [1,160x320,1] | [28] | [36400] | [1,160x320,2] | [28] | [0,0,0,0,0.41,32,0,Sikament320,0] | 200533 | 2 | 579.3 | [10] | [50] | [1] | [45] | [0] | [0] | 0 | 0 | 0 | 0 | 0 | 0 | 0 | 0 | 0 | [0] | [0] | [0] | [0] | [0] | 2 | 1a | 0 | 0 | 2 | 2 | 0 | 1 | 0 | 0 | 502 | 28 | 1 | 0 | 0 | 0 | 0 | 5 | 0.31 | 0 | 0 | 193 | 0
5370 | 19 | S32-10-1 | 2 | 0 | Rapport des essais: de tirants sous dÃ©formation imposÃ©e de courte durÃ©e | 1993 | 0 | Switzerland | Ã‰cole Polytechnique FÃ©dÃ©rale de Lausanne | Construction Materials Laboratory | Bicher Farra, Jean-Paul Jaccoud | 1150 | 1150 | 1000 | 1000 | 100 | 100 | [2,7,6] | [6,7,15] | [0,60,0] | [0,21,0] | 0 | [47,63.3,68.8] | [1,160x320,0] | [7,28,90] | [2.98] | [1,160x320,1] | [28] | [36400] | [1,160x320,2] | [28] | [0,0,0,0,0.41,32,0,Sikament320,0] | 200533 | 2 | 579.3 | [10] | [50] | [1] | [45] | [0] | [0] | 0 | 0 | 0 | 0 | 0 | 0 | 0 | 0 | 0 | [0] | [0] | [0] | [0] | [0] | 2 | 1a | 0 | 0 | 2 | 2 | 0 | 1 | 0 | 0 | 125 | 28 | 1 | 0 | 0 | 0 | 0 | 0 | 0 | 0 | 0.003 | 0 | 0
5371 | 19 | S32-10-1 | 11 | 0 | Rapport des essais: de tirants sous dÃ©formation imposÃ©e de courte durÃ©e | 1993 | 0 | Switzerland | Ã‰cole Polytechnique FÃ©dÃ©rale de Lausanne | Construction Materials Laboratory | Bicher Farra, Jean-Paul Jaccoud | 1150 | 1150 | 1000 | 1000 | 100 | 100 | [2,7,6] | [6,7,15] | [0,60,0] | [0,21,0] | 0 | [47,63.3,68.8] | [1,160x320,0] | [7,28,90] | [2.98] | [1,160x320,1] | [28] | [36400] | [1,160x320,2] | [28] | [0,0,0,0,0.41,32,0,Sikament320,0] | 200533 | 2 | 579.3 | [10] | [50] | [1] | [45] | [0] | [0] | 0 | 0 | 0 | 0 | 0 | 0 | 0 | 0 | 0 | [0] | [0] | [0] | [0] | [0] | 2 | 1a | 0 | 0 | 2 | 2 | 0 | 1 | 0 | 0 | 240 | 28 | 1 | 0 | 0 | 0 | 0 | 2 | 0.1 | 0 | 0.13 | 375 | 0
5372 | 19 | S32-10-1 | 10 | 0 | Rapport des essais: de tirants sous dÃ©formation imposÃ©e de courte durÃ©e | 1993 | 0 | Switzerland | Ã‰cole Polytechnique FÃ©dÃ©rale de Lausanne | Construction Materials Laboratory | Bicher Farra, Jean-Paul Jaccoud | 1150 | 1150 | 1000 | 1000 | 100 | 100 | [2,7,6] | [6,7,15] | [0,60,0] | [0,21,0] | 0 | [47,63.3,68.8] | [1,160x320,0] | [7,28,90] | [2.98] | [1,160x320,1] | [28] | [36400] | [1,160x320,2] | [28] | [0,0,0,0,0.41,32,0,Sikament320,0] | 200533 | 2 | 579.3 | [10] | [50] | [1] | [45] | [0] | [0] | 0 | 0 | 0 | 0 | 0 | 0 | 0 | 0 | 0 | [0] | [0] | [0] | [0] | [0] | 2 | 1a | 0 | 0 | 2 | 2 | 0 | 1 | 0 | 0 | 380 | 28 | 1 | 0 | 0 | 0 | 0 | 2 | 0.1 | 0 | 0 | 375 | 0
5373 | 19 | S32-10-1 | 24 | 0 | Rapport des essais: de tirants sous dÃ©formation imposÃ©e de courte durÃ©e | 1993 | 0 | Switzerland | Ã‰cole Polytechnique FÃ©dÃ©rale de Lausanne | Construction Materials Laboratory | Bicher Farra, Jean-Paul Jaccoud | 1150 | 1150 | 1000 | 1000 | 100 | 100 | [2,7,6] | [6,7,15] | [0,60,0] | [0,21,0] | 0 | [47,63.3,68.8] | [1,160x320,0] | [7,28,90] | [2.98] | [1,160x320,1] | [28] | [36400] | [1,160x320,2] | [28] | [0,0,0,0,0.41,32,0,Sikament320,0] | 200533 | 2 | 579.3 | [10] | [50] | [1] | [45] | [0] | [0] | 0 | 0 | 0 | 0 | 0 | 0 | 0 | 0 | 0 | [0] | [0] | [0] | [0] | [0] | 2 | 1a | 0 | 0 | 2 | 2 | 0 | 1 | 0 | 0 | 394 | 28 | 1 | 0 | 0 | 0 | 0 | 4 | 0.2 | 0 | 0.211 | 236 | 0
5374 | 19 | S32-10-1 | 12 | 0 | Rapport des essais: de tirants sous dÃ©formation imposÃ©e de courte durÃ©e | 1993 | 0 | Switzerland | Ã‰cole Polytechnique FÃ©dÃ©rale de Lausanne | Construction Materials Laboratory | Bicher Farra, Jean-Paul Jaccoud | 1150 | 1150 | 1000 | 1000 | 100 | 100 | [2,7,6] | [6,7,15] | [0,60,0] | [0,21,0] | 0 | [47,63.3,68.8] | [1,160x320,0] | [7,28,90] | [2.98] | [1,160x320,1] | [28] | [36400] | [1,160x320,2] | [28] | [0,0,0,0,0.41,32,0,Sikament320,0] | 200533 | 2 | 579.3 | [10] | [50] | [1] | [45] | [0] | [0] | 0 | 0 | 0 | 0 | 0 | 0 | 0 | 0 | 0 | [0] | [0] | [0] | [0] | [0] | 2 | 1a | 0 | 0 | 2 | 2 | 0 | 1 | 0 | 0 | 304 | 28 | 1 | 0 | 0 | 0 | 0 | 2 | 0.13 | 0 | 0.148 | 417 | 0
5375 | 19 | S32-10-1 | 28 | 0 | Rapport des essais: de tirants sous dÃ©formation imposÃ©e de courte durÃ©e | 1993 | 0 | Switzerland | Ã‰cole Polytechnique FÃ©dÃ©rale de Lausanne | Construction Materials Laboratory | Bicher Farra, Jean-Paul Jaccoud | 1150 | 1150 | 1000 | 1000 | 100 | 100 | [2,7,6] | [6,7,15] | [0,60,0] | [0,21,0] | 0 | [47,63.3,68.8] | [1,160x320,0] | [7,28,90] | [2.98] | [1,160x320,1] | [28] | [36400] | [1,160x320,2] | [28] | [0,0,0,0,0.41,32,0,Sikament320,0] | 200533 | 2 | 579.3 | [10] | [50] | [1] | [45] | [0] | [0] | 0 | 0 | 0 | 0 | 0 | 0 | 0 | 0 | 0 | [0] | [0] | [0] | [0] | [0] | 2 | 1a | 0 | 0 | 2 | 2 | 0 | 1 | 0 | 0 | 404 | 28 | 1 | 0 | 0 | 0 | 0 | 5 | 0.23 | 0 | 0.256 | 193 | 0
5376 | 19 | S32-10-1 | 13 | 0 | Rapport des essais: de tirants sous dÃ©formation imposÃ©e de courte durÃ©e | 1993 | 0 | Switzerland | Ã‰cole Polytechnique FÃ©dÃ©rale de Lausanne | Construction Materials Laboratory | Bicher Farra, Jean-Paul Jaccoud | 1150 | 1150 | 1000 | 1000 | 100 | 100 | [2,7,6] | [6,7,15] | [0,60,0] | [0,21,0] | 0 | [47,63.3,68.8] | [1,160x320,0] | [7,28,90] | [2.98] | [1,160x320,1] | [28] | [36400] | [1,160x320,2] | [28] | [0,0,0,0,0.41,32,0,Sikament320,0] | 200533 | 2 | 579.3 | [10] | [50] | [1] | [45] | [0] | [0] | 0 | 0 | 0 | 0 | 0 | 0 | 0 | 0 | 0 | [0] | [0] | [0] | [0] | [0] | 2 | 1a | 0 | 0 | 2 | 2 | 0 | 1 | 0 | 0 | 360 | 28 | 1 | 0 | 0 | 0 | 0 | 2 | 0.16 | 0 | 0.165 | 419 | 0
5377 | 19 | S32-10-1 | 5 | 0 | Rapport des essais: de tirants sous dÃ©formation imposÃ©e de courte durÃ©e | 1993 | 0 | Switzerland | Ã‰cole Polytechnique FÃ©dÃ©rale de Lausanne | Construction Materials Laboratory | Bicher Farra, Jean-Paul Jaccoud | 1150 | 1150 | 1000 | 1000 | 100 | 100 | [2,7,6] | [6,7,15] | [0,60,0] | [0,21,0] | 0 | [47,63.3,68.8] | [1,160x320,0] | [7,28,90] | [2.98] | [1,160x320,1] | [28] | [36400] | [1,160x320,2] | [28] | [0,0,0,0,0.41,32,0,Sikament320,0] | 200533 | 2 | 579.3 | [10] | [50] | [1] | [45] | [0] | [0] | 0 | 0 | 0 | 0 | 0 | 0 | 0 | 0 | 0 | [0] | [0] | [0] | [0] | [0] | 2 | 1a | 0 | 0 | 2 | 2 | 0 | 1 | 0 | 0 | 72 | 28 | 1 | 0 | 0 | 0 | 0 | 1 | 0.02 | 0 | 0.053 | 195 | 0
5378 | 19 | S32-10-1 | 17 | 0 | Rapport des essais: de tirants sous dÃ©formation imposÃ©e de courte durÃ©e | 1993 | 0 | Switzerland | Ã‰cole Polytechnique FÃ©dÃ©rale de Lausanne | Construction Materials Laboratory | Bicher Farra, Jean-Paul Jaccoud | 1150 | 1150 | 1000 | 1000 | 100 | 100 | [2,7,6] | [6,7,15] | [0,60,0] | [0,21,0] | 0 | [47,63.3,68.8] | [1,160x320,0] | [7,28,90] | [2.98] | [1,160x320,1] | [28] | [36400] | [1,160x320,2] | [28] | [0,0,0,0,0.41,32,0,Sikament320,0] | 200533 | 2 | 579.3 | [10] | [50] | [1] | [45] | [0] | [0] | 0 | 0 | 0 | 0 | 0 | 0 | 0 | 0 | 0 | [0] | [0] | [0] | [0] | [0] | 2 | 1a | 0 | 0 | 2 | 2 | 0 | 1 | 0 | 0 | 339 | 28 | 1 | 0 | 0 | 0 | 0 | 3 | 0.15 | 0 | 0.164 | 301 | 0
5379 | 19 | S32-10-1 | 29 | 0 | Rapport des essais: de tirants sous dÃ©formation imposÃ©e de courte durÃ©e | 1993 | 0 | Switzerland | Ã‰cole Polytechnique FÃ©dÃ©rale de Lausanne | Construction Materials Laboratory | Bicher Farra, Jean-Paul Jaccoud | 1150 | 1150 | 1000 | 1000 | 100 | 100 | [2,7,6] | [6,7,15] | [0,60,0] | [0,21,0] | 0 | [47,63.3,68.8] | [1,160x320,0] | [7,28,90] | [2.98] | [1,160x320,1] | [28] | [36400] | [1,160x320,2] | [28] | [0,0,0,0,0.41,32,0,Sikament320,0] | 200533 | 2 | 579.3 | [10] | [50] | [1] | [45] | [0] | [0] | 0 | 0 | 0 | 0 | 0 | 0 | 0 | 0 | 0 | [0] | [0] | [0] | [0] | [0] | 2 | 1a | 0 | 0 | 2 | 2 | 0 | 1 | 0 | 0 | 476 | 28 | 1 | 0 | 0 | 0 | 0 | 5 | 0.27 | 0 | 0.294 | 193 | 0
5380 | 19 | S32-10-1 | 21 | 0 | Rapport des essais: de tirants sous dÃ©formation imposÃ©e de courte durÃ©e | 1993 | 0 | Switzerland | Ã‰cole Polytechnique FÃ©dÃ©rale de Lausanne | Construction Materials Laboratory | Bicher Farra, Jean-Paul Jaccoud | 1150 | 1150 | 1000 | 1000 | 100 | 100 | [2,7,6] | [6,7,15] | [0,60,0] | [0,21,0] | 0 | [47,63.3,68.8] | [1,160x320,0] | [7,28,90] | [2.98] | [1,160x320,1] | [28] | [36400] | [1,160x320,2] | [28] | [0,0,0,0,0.41,32,0,Sikament320,0] | 200533 | 2 | 579.3 | [10] | [50] | [1] | [45] | [0] | [0] | 0 | 0 | 0 | 0 | 0 | 0 | 0 | 0 | 0 | [0] | [0] | [0] | [0] | [0] | 2 | 1a | 0 | 0 | 2 | 2 | 0 | 1 | 0 | 0 | 444 | 28 | 1 | 0 | 0 | 0 | 0 | 4 | 0.17 | 0 | 0 | 231 | 0
5381 | 19 | S32-10-1 | 16 | 0 | Rapport des essais: de tirants sous dÃ©formation imposÃ©e de courte durÃ©e | 1993 | 0 | Switzerland | Ã‰cole Polytechnique FÃ©dÃ©rale de Lausanne | Construction Materials Laboratory | Bicher Farra, Jean-Paul Jaccoud | 1150 | 1150 | 1000 | 1000 | 100 | 100 | [2,7,6] | [6,7,15] | [0,60,0] | [0,21,0] | 0 | [47,63.3,68.8] | [1,160x320,0] | [7,28,90] | [2.98] | [1,160x320,1] | [28] | [36400] | [1,160x320,2] | [28] | [0,0,0,0,0.41,32,0,Sikament320,0] | 200533 | 2 | 579.3 | [10] | [50] | [1] | [45] | [0] | [0] | 0 | 0 | 0 | 0 | 0 | 0 | 0 | 0 | 0 | [0] | [0] | [0] | [0] | [0] | 2 | 1a | 0 | 0 | 2 | 2 | 0 | 1 | 0 | 0 | 265 | 28 | 1 | 0 | 0 | 0 | 0 | 3 | 0.12 | 0 | 0.145 | 288 | 0
5382 | 19 | S32-10-1 | 27 | 0 | Rapport des essais: de tirants sous dÃ©formation imposÃ©e de courte durÃ©e | 1993 | 0 | Switzerland | Ã‰cole Polytechnique FÃ©dÃ©rale de Lausanne | Construction Materials Laboratory | Bicher Farra, Jean-Paul Jaccoud | 1150 | 1150 | 1000 | 1000 | 100 | 100 | [2,7,6] | [6,7,15] | [0,60,0] | [0,21,0] | 0 | [47,63.3,68.8] | [1,160x320,0] | [7,28,90] | [2.98] | [1,160x320,1] | [28] | [36400] | [1,160x320,2] | [28] | [0,0,0,0,0.41,32,0,Sikament320,0] | 200533 | 2 | 579.3 | [10] | [50] | [1] | [45] | [0] | [0] | 0 | 0 | 0 | 0 | 0 | 0 | 0 | 0 | 0 | [0] | [0] | [0] | [0] | [0] | 2 | 1a | 0 | 0 | 2 | 2 | 0 | 1 | 0 | 0 | 346 | 28 | 1 | 0 | 0 | 0 | 0 | 5 | 0.21 | 0 | 0.236 | 191 | 0
5383 | 19 | S32-10-1 | 25 | 0 | Rapport des essais: de tirants sous dÃ©formation imposÃ©e de courte durÃ©e | 1993 | 0 | Switzerland | Ã‰cole Polytechnique FÃ©dÃ©rale de Lausanne | Construction Materials Laboratory | Bicher Farra, Jean-Paul Jaccoud | 1150 | 1150 | 1000 | 1000 | 100 | 100 | [2,7,6] | [6,7,15] | [0,60,0] | [0,21,0] | 0 | [47,63.3,68.8] | [1,160x320,0] | [7,28,90] | [2.98] | [1,160x320,1] | [28] | [36400] | [1,160x320,2] | [28] | [0,0,0,0,0.41,32,0,Sikament320,0] | 200533 | 2 | 579.3 | [10] | [50] | [1] | [45] | [0] | [0] | 0 | 0 | 0 | 0 | 0 | 0 | 0 | 0 | 0 | [0] | [0] | [0] | [0] | [0] | 2 | 1a | 0 | 0 | 2 | 2 | 0 | 1 | 0 | 0 | 439 | 28 | 1 | 0 | 0 | 0 | 0 | 4 | 0.23 | 0 | 0.241 | 236 | 0
5384 | 19 | S32-10-1 | 8 | 0 | Rapport des essais: de tirants sous dÃ©formation imposÃ©e de courte durÃ©e | 1993 | 0 | Switzerland | Ã‰cole Polytechnique FÃ©dÃ©rale de Lausanne | Construction Materials Laboratory | Bicher Farra, Jean-Paul Jaccoud | 1150 | 1150 | 1000 | 1000 | 100 | 100 | [2,7,6] | [6,7,15] | [0,60,0] | [0,21,0] | 0 | [47,63.3,68.8] | [1,160x320,0] | [7,28,90] | [2.98] | [1,160x320,1] | [28] | [36400] | [1,160x320,2] | [28] | [0,0,0,0,0.41,32,0,Sikament320,0] | 200533 | 2 | 579.3 | [10] | [50] | [1] | [45] | [0] | [0] | 0 | 0 | 0 | 0 | 0 | 0 | 0 | 0 | 0 | [0] | [0] | [0] | [0] | [0] | 2 | 1a | 0 | 0 | 2 | 2 | 0 | 1 | 0 | 0 | 318 | 28 | 1 | 0 | 0 | 0 | 0 | 1 | 0.14 | 0 | 0.131 | 700 | 0
5385 | 19 | S32-10-1 | 18 | 0 | Rapport des essais: de tirants sous dÃ©formation imposÃ©e de courte durÃ©e | 1993 | 0 | Switzerland | Ã‰cole Polytechnique FÃ©dÃ©rale de Lausanne | Construction Materials Laboratory | Bicher Farra, Jean-Paul Jaccoud | 1150 | 1150 | 1000 | 1000 | 100 | 100 | [2,7,6] | [6,7,15] | [0,60,0] | [0,21,0] | 0 | [47,63.3,68.8] | [1,160x320,0] | [7,28,90] | [2.98] | [1,160x320,1] | [28] | [36400] | [1,160x320,2] | [28] | [0,0,0,0,0.41,32,0,Sikament320,0] | 200533 | 2 | 579.3 | [10] | [50] | [1] | [45] | [0] | [0] | 0 | 0 | 0 | 0 | 0 | 0 | 0 | 0 | 0 | [0] | [0] | [0] | [0] | [0] | 2 | 1a | 0 | 0 | 2 | 2 | 0 | 1 | 0 | 0 | 375 | 28 | 1 | 0 | 0 | 0 | 0 | 3 | 0.17 | 0 | 0.176 | 301 | 0
5386 | 19 | S32-10-1 | 4 | 0 | Rapport des essais: de tirants sous dÃ©formation imposÃ©e de courte durÃ©e | 1993 | 0 | Switzerland | Ã‰cole Polytechnique FÃ©dÃ©rale de Lausanne | Construction Materials Laboratory | Bicher Farra, Jean-Paul Jaccoud | 1150 | 1150 | 1000 | 1000 | 100 | 100 | [2,7,6] | [6,7,15] | [0,60,0] | [0,21,0] | 0 | [47,63.3,68.8] | [1,160x320,0] | [7,28,90] | [2.98] | [1,160x320,1] | [28] | [36400] | [1,160x320,2] | [28] | [0,0,0,0,0.41,32,0,Sikament320,0] | 200533 | 2 | 579.3 | [10] | [50] | [1] | [45] | [0] | [0] | 0 | 0 | 0 | 0 | 0 | 0 | 0 | 0 | 0 | [0] | [0] | [0] | [0] | [0] | 2 | 1a | 0 | 0 | 2 | 2 | 0 | 1 | 0 | 0 | 365 | 28 | 1 | 0 | 0 | 0 | 0 | 1 | 0.02 | 0 | 0 | 195 | 0
5387 | 19 | S32-10-1 | 23 | 0 | Rapport des essais: de tirants sous dÃ©formation imposÃ©e de courte durÃ©e | 1993 | 0 | Switzerland | Ã‰cole Polytechnique FÃ©dÃ©rale de Lausanne | Construction Materials Laboratory | Bicher Farra, Jean-Paul Jaccoud | 1150 | 1150 | 1000 | 1000 | 100 | 100 | [2,7,6] | [6,7,15] | [0,60,0] | [0,21,0] | 0 | [47,63.3,68.8] | [1,160x320,0] | [7,28,90] | [2.98] | [1,160x320,1] | [28] | [36400] | [1,160x320,2] | [28] | [0,0,0,0,0.41,32,0,Sikament320,0] | 200533 | 2 | 579.3 | [10] | [50] | [1] | [45] | [0] | [0] | 0 | 0 | 0 | 0 | 0 | 0 | 0 | 0 | 0 | [0] | [0] | [0] | [0] | [0] | 2 | 1a | 0 | 0 | 2 | 2 | 0 | 1 | 0 | 0 | 368 | 28 | 1 | 0 | 0 | 0 | 0 | 4 | 0.19 | 0 | 0.201 | 236 | 0
5388 | 19 | S32-10-1 | 6 | 0 | Rapport des essais: de tirants sous dÃ©formation imposÃ©e de courte durÃ©e | 1993 | 0 | Switzerland | Ã‰cole Polytechnique FÃ©dÃ©rale de Lausanne | Construction Materials Laboratory | Bicher Farra, Jean-Paul Jaccoud | 1150 | 1150 | 1000 | 1000 | 100 | 100 | [2,7,6] | [6,7,15] | [0,60,0] | [0,21,0] | 0 | [47,63.3,68.8] | [1,160x320,0] | [7,28,90] | [2.98] | [1,160x320,1] | [28] | [36400] | [1,160x320,2] | [28] | [0,0,0,0,0.41,32,0,Sikament320,0] | 200533 | 2 | 579.3 | [10] | [50] | [1] | [45] | [0] | [0] | 0 | 0 | 0 | 0 | 0 | 0 | 0 | 0 | 0 | [0] | [0] | [0] | [0] | [0] | 2 | 1a | 0 | 0 | 2 | 2 | 0 | 1 | 0 | 0 | 203 | 28 | 1 | 0 | 0 | 0 | 0 | 1 | 0.09 | 0 | 0.082 | 710 | 0
5389 | 19 | S32-10-1 | 3 | 0 | Rapport des essais: de tirants sous dÃ©formation imposÃ©e de courte durÃ©e | 1993 | 0 | Switzerland | Ã‰cole Polytechnique FÃ©dÃ©rale de Lausanne | Construction Materials Laboratory | Bicher Farra, Jean-Paul Jaccoud | 1150 | 1150 | 1000 | 1000 | 100 | 100 | [2,7,6] | [6,7,15] | [0,60,0] | [0,21,0] | 0 | [47,63.3,68.8] | [1,160x320,0] | [7,28,90] | [2.98] | [1,160x320,1] | [28] | [36400] | [1,160x320,2] | [28] | [0,0,0,0,0.41,32,0,Sikament320,0] | 200533 | 2 | 579.3 | [10] | [50] | [1] | [45] | [0] | [0] | 0 | 0 | 0 | 0 | 0 | 0 | 0 | 0 | 0 | [0] | [0] | [0] | [0] | [0] | 2 | 1a | 0 | 0 | 2 | 2 | 0 | 1 | 0 | 0 | 201 | 28 | 1 | 0 | 0 | 0 | 0 | 0 | 0 | 0 | 0.005 | 0 | 0
5390 | 19 | S32-10-1 | 22 | 0 | Rapport des essais: de tirants sous dÃ©formation imposÃ©e de courte durÃ©e | 1993 | 0 | Switzerland | Ã‰cole Polytechnique FÃ©dÃ©rale de Lausanne | Construction Materials Laboratory | Bicher Farra, Jean-Paul Jaccoud | 1150 | 1150 | 1000 | 1000 | 100 | 100 | [2,7,6] | [6,7,15] | [0,60,0] | [0,21,0] | 0 | [47,63.3,68.8] | [1,160x320,0] | [7,28,90] | [2.98] | [1,160x320,1] | [28] | [36400] | [1,160x320,2] | [28] | [0,0,0,0,0.41,32,0,Sikament320,0] | 200533 | 2 | 579.3 | [10] | [50] | [1] | [45] | [0] | [0] | 0 | 0 | 0 | 0 | 0 | 0 | 0 | 0 | 0 | [0] | [0] | [0] | [0] | [0] | 2 | 1a | 0 | 0 | 2 | 2 | 0 | 1 | 0 | 0 | 310 | 28 | 1 | 0 | 0 | 0 | 0 | 4 | 0.17 | 0 | 0.187 | 231 | 0
5391 | 19 | S32-10-1 | 9 | 0 | Rapport des essais: de tirants sous dÃ©formation imposÃ©e de courte durÃ©e | 1993 | 0 | Switzerland | Ã‰cole Polytechnique FÃ©dÃ©rale de Lausanne | Construction Materials Laboratory | Bicher Farra, Jean-Paul Jaccoud | 1150 | 1150 | 1000 | 1000 | 100 | 100 | [2,7,6] | [6,7,15] | [0,60,0] | [0,21,0] | 0 | [47,63.3,68.8] | [1,160x320,0] | [7,28,90] | [2.98] | [1,160x320,1] | [28] | [36400] | [1,160x320,2] | [28] | [0,0,0,0,0.41,32,0,Sikament320,0] | 200533 | 2 | 579.3 | [10] | [50] | [1] | [45] | [0] | [0] | 0 | 0 | 0 | 0 | 0 | 0 | 0 | 0 | 0 | [0] | [0] | [0] | [0] | [0] | 2 | 1a | 0 | 0 | 2 | 2 | 0 | 1 | 0 | 0 | 355 | 28 | 1 | 0 | 0 | 0 | 0 | 1 | 0.16 | 0 | 0.157 | 712 | 0
5392 | 19 | S32-10-1 | 15 | 0 | Rapport des essais: de tirants sous dÃ©formation imposÃ©e de courte durÃ©e | 1993 | 0 | Switzerland | Ã‰cole Polytechnique FÃ©dÃ©rale de Lausanne | Construction Materials Laboratory | Bicher Farra, Jean-Paul Jaccoud | 1150 | 1150 | 1000 | 1000 | 100 | 100 | [2,7,6] | [6,7,15] | [0,60,0] | [0,21,0] | 0 | [47,63.3,68.8] | [1,160x320,0] | [7,28,90] | [2.98] | [1,160x320,1] | [28] | [36400] | [1,160x320,2] | [28] | [0,0,0,0,0.41,32,0,Sikament320,0] | 200533 | 2 | 579.3 | [10] | [50] | [1] | [45] | [0] | [0] | 0 | 0 | 0 | 0 | 0 | 0 | 0 | 0 | 0 | [0] | [0] | [0] | [0] | [0] | 2 | 1a | 0 | 0 | 2 | 2 | 0 | 1 | 0 | 0 | 398 | 28 | 1 | 0 | 0 | 0 | 0 | 3 | 0.12 | 0 | 0 | 288 | 0
5393 | 19 | S32-10-1 | 14 | 0 | Rapport des essais: de tirants sous dÃ©formation imposÃ©e de courte durÃ©e | 1993 | 0 | Switzerland | Ã‰cole Polytechnique FÃ©dÃ©rale de Lausanne | Construction Materials Laboratory | Bicher Farra, Jean-Paul Jaccoud | 1150 | 1150 | 1000 | 1000 | 100 | 100 | [2,7,6] | [6,7,15] | [0,60,0] | [0,21,0] | 0 | [47,63.3,68.8] | [1,160x320,0] | [7,28,90] | [2.98] | [1,160x320,1] | [28] | [36400] | [1,160x320,2] | [28] | [0,0,0,0,0.41,32,0,Sikament320,0] | 200533 | 2 | 579.3 | [10] | [50] | [1] | [45] | [0] | [0] | 0 | 0 | 0 | 0 | 0 | 0 | 0 | 0 | 0 | [0] | [0] | [0] | [0] | [0] | 2 | 1a | 0 | 0 | 2 | 2 | 0 | 1 | 0 | 0 | 378 | 28 | 1 | 0 | 0 | 0 | 0 | 2 | 0.17 | 0 | 0.174 | 421 | 0
5394 | 19 | S32-10-1 | 26 | 0 | Rapport des essais: de tirants sous dÃ©formation imposÃ©e de courte durÃ©e | 1993 | 0 | Switzerland | Ã‰cole Polytechnique FÃ©dÃ©rale de Lausanne | Construction Materials Laboratory | Bicher Farra, Jean-Paul Jaccoud | 1150 | 1150 | 1000 | 1000 | 100 | 100 | [2,7,6] | [6,7,15] | [0,60,0] | [0,21,0] | 0 | [47,63.3,68.8] | [1,160x320,0] | [7,28,90] | [2.98] | [1,160x320,1] | [28] | [36400] | [1,160x320,2] | [28] | [0,0,0,0,0.41,32,0,Sikament320,0] | 200533 | 2 | 579.3 | [10] | [50] | [1] | [45] | [0] | [0] | 0 | 0 | 0 | 0 | 0 | 0 | 0 | 0 | 0 | [0] | [0] | [0] | [0] | [0] | 2 | 1a | 0 | 0 | 2 | 2 | 0 | 1 | 0 | 0 | 450 | 28 | 1 | 0 | 0 | 0 | 0 | 4 | 0.24 | 0 | 0.259 | 236 | 0
5395 | 19 | S32-10-1 | 1 | 0 | Rapport des essais: de tirants sous dÃ©formation imposÃ©e de courte durÃ©e | 1993 | 0 | Switzerland | Ã‰cole Polytechnique FÃ©dÃ©rale de Lausanne | Construction Materials Laboratory | Bicher Farra, Jean-Paul Jaccoud | 1150 | 1150 | 1000 | 1000 | 100 | 100 | [2,7,6] | [6,7,15] | [0,60,0] | [0,21,0] | 0 | [47,63.3,68.8] | [1,160x320,0] | [7,28,90] | [2.98] | [1,160x320,1] | [28] | [36400] | [1,160x320,2] | [28] | [0,0,0,0,0.41,32,0,Sikament320,0] | 200533 | 2 | 579.3 | [10] | [50] | [1] | [45] | [0] | [0] | 0 | 0 | 0 | 0 | 0 | 0 | 0 | 0 | 0 | [0] | [0] | [0] | [0] | [0] | 2 | 1a | 0 | 0 | 2 | 2 | 0 | 1 | 0 | 0 | 3 | 28 | 1 | 0 | 0 | 0 | 0 | 0 | 0 | 0 | 0.001 | 0 | 0
5396 | 19 | S32-10-1 | 19 | 0 | Rapport des essais: de tirants sous dÃ©formation imposÃ©e de courte durÃ©e | 1993 | 0 | Switzerland | Ã‰cole Polytechnique FÃ©dÃ©rale de Lausanne | Construction Materials Laboratory | Bicher Farra, Jean-Paul Jaccoud | 1150 | 1150 | 1000 | 1000 | 100 | 100 | [2,7,6] | [6,7,15] | [0,60,0] | [0,21,0] | 0 | [47,63.3,68.8] | [1,160x320,0] | [7,28,90] | [2.98] | [1,160x320,1] | [28] | [36400] | [1,160x320,2] | [28] | [0,0,0,0,0.41,32,0,Sikament320,0] | 200533 | 2 | 579.3 | [10] | [50] | [1] | [45] | [0] | [0] | 0 | 0 | 0 | 0 | 0 | 0 | 0 | 0 | 0 | [0] | [0] | [0] | [0] | [0] | 2 | 1a | 0 | 0 | 2 | 2 | 0 | 1 | 0 | 0 | 399 | 28 | 1 | 0 | 0 | 0 | 0 | 3 | 0.18 | 0 | 0.194 | 302 | 0
5397 | 19 | S32-10-1 | 20 | 0 | Rapport des essais: de tirants sous dÃ©formation imposÃ©e de courte durÃ©e | 1993 | 0 | Switzerland | Ã‰cole Polytechnique FÃ©dÃ©rale de Lausanne | Construction Materials Laboratory | Bicher Farra, Jean-Paul Jaccoud | 1150 | 1150 | 1000 | 1000 | 100 | 100 | [2,7,6] | [6,7,15] | [0,60,0] | [0,21,0] | 0 | [47,63.3,68.8] | [1,160x320,0] | [7,28,90] | [2.98] | [1,160x320,1] | [28] | [36400] | [1,160x320,2] | [28] | [0,0,0,0,0.41,32,0,Sikament320,0] | 200533 | 2 | 579.3 | [10] | [50] | [1] | [45] | [0] | [0] | 0 | 0 | 0 | 0 | 0 | 0 | 0 | 0 | 0 | [0] | [0] | [0] | [0] | [0] | 2 | 1a | 0 | 0 | 2 | 2 | 0 | 1 | 0 | 0 | 427 | 28 | 1 | 0 | 0 | 0 | 0 | 3 | 0.21 | 0 | 0.217 | 303 | 0
5398 | 19 | S32-10-1 | 7 | 0 | Rapport des essais: de tirants sous dÃ©formation imposÃ©e de courte durÃ©e | 1993 | 0 | Switzerland | Ã‰cole Polytechnique FÃ©dÃ©rale de Lausanne | Construction Materials Laboratory | Bicher Farra, Jean-Paul Jaccoud | 1150 | 1150 | 1000 | 1000 | 100 | 100 | [2,7,6] | [6,7,15] | [0,60,0] | [0,21,0] | 0 | [47,63.3,68.8] | [1,160x320,0] | [7,28,90] | [2.98] | [1,160x320,1] | [28] | [36400] | [1,160x320,2] | [28] | [0,0,0,0,0.41,32,0,Sikament320,0] | 200533 | 2 | 579.3 | [10] | [50] | [1] | [45] | [0] | [0] | 0 | 0 | 0 | 0 | 0 | 0 | 0 | 0 | 0 | [0] | [0] | [0] | [0] | [0] | 2 | 1a | 0 | 0 | 2 | 2 | 0 | 1 | 0 | 0 | 255 | 28 | 1 | 0 | 0 | 0 | 0 | 1 | 0.11 | 0 | 0.098 | 693 | 0
5399 | 19 | S32-10-2 | 8 | 0 | Rapport des essais: de tirants sous dÃ©formation imposÃ©e de courte durÃ©e | 1993 | 0 | Switzerland | Ã‰cole Polytechnique FÃ©dÃ©rale de Lausanne | Construction Materials Laboratory | Bicher Farra, Jean-Paul Jaccoud | 1150 | 1150 | 1000 | 1000 | 100 | 100 | [2,7,6] | [6,7,15] | [0,60,0] | [0,21,0] | 0 | [47,63.3,68.8] | [1,160x320,0] | [7,28,90] | [2.98] | [1,160x320,1] | [28] | [36400] | [1,160x320,2] | [28] | [0,0,0,0,0.41,32,0,Sikament320,0] | 200533 | 2 | 579.3 | [10] | [50] | [1] | [45] | [0] | [0] | 0 | 0 | 0 | 0 | 0 | 0 | 0 | 0 | 0 | [0] | [0] | [0] | [0] | [0] | 2 | 1a | 0 | 0 | 2 | 2 | 0 | 1 | 0 | 0 | 311 | 28 | 1 | 0 | 0 | 0 | 0 | 1 | 0.14 | 0 | 0.158 | 709 | 0
5400 | 19 | S32-10-2 | 17 | 0 | Rapport des essais: de tirants sous dÃ©formation imposÃ©e de courte durÃ©e | 1993 | 0 | Switzerland | Ã‰cole Polytechnique FÃ©dÃ©rale de Lausanne | Construction Materials Laboratory | Bicher Farra, Jean-Paul Jaccoud | 1150 | 1150 | 1000 | 1000 | 100 | 100 | [2,7,6] | [6,7,15] | [0,60,0] | [0,21,0] | 0 | [47,63.3,68.8] | [1,160x320,0] | [7,28,90] | [2.98] | [1,160x320,1] | [28] | [36400] | [1,160x320,2] | [28] | [0,0,0,0,0.41,32,0,Sikament320,0] | 200533 | 2 | 579.3 | [10] | [50] | [1] | [45] | [0] | [0] | 0 | 0 | 0 | 0 | 0 | 0 | 0 | 0 | 0 | [0] | [0] | [0] | [0] | [0] | 2 | 1a | 0 | 0 | 2 | 2 | 0 | 1 | 0 | 0 | 428 | 28 | 1 | 0 | 0 | 0 | 0 | 2 | 0.22 | 0 | 0.269 | 429 | 0
5401 | 19 | S32-10-2 | 27 | 0 | Rapport des essais: de tirants sous dÃ©formation imposÃ©e de courte durÃ©e | 1993 | 0 | Switzerland | Ã‰cole Polytechnique FÃ©dÃ©rale de Lausanne | Construction Materials Laboratory | Bicher Farra, Jean-Paul Jaccoud | 1150 | 1150 | 1000 | 1000 | 100 | 100 | [2,7,6] | [6,7,15] | [0,60,0] | [0,21,0] | 0 | [47,63.3,68.8] | [1,160x320,0] | [7,28,90] | [2.98] | [1,160x320,1] | [28] | [36400] | [1,160x320,2] | [28] | [0,0,0,0,0.41,32,0,Sikament320,0] | 200533 | 2 | 579.3 | [10] | [50] | [1] | [45] | [0] | [0] | 0 | 0 | 0 | 0 | 0 | 0 | 0 | 0 | 0 | [0] | [0] | [0] | [0] | [0] | 2 | 1a | 0 | 0 | 2 | 2 | 0 | 1 | 0 | 0 | 501 | 28 | 1 | 0 | 0 | 0 | 0 | 5 | 0.23 | 0 | 0 | 191 | 0
5402 | 19 | S32-10-2 | 7 | 0 | Rapport des essais: de tirants sous dÃ©formation imposÃ©e de courte durÃ©e | 1993 | 0 | Switzerland | Ã‰cole Polytechnique FÃ©dÃ©rale de Lausanne | Construction Materials Laboratory | Bicher Farra, Jean-Paul Jaccoud | 1150 | 1150 | 1000 | 1000 | 100 | 100 | [2,7,6] | [6,7,15] | [0,60,0] | [0,21,0] | 0 | [47,63.3,68.8] | [1,160x320,0] | [7,28,90] | [2.98] | [1,160x320,1] | [28] | [36400] | [1,160x320,2] | [28] | [0,0,0,0,0.41,32,0,Sikament320,0] | 200533 | 2 | 579.3 | [10] | [50] | [1] | [45] | [0] | [0] | 0 | 0 | 0 | 0 | 0 | 0 | 0 | 0 | 0 | [0] | [0] | [0] | [0] | [0] | 2 | 1a | 0 | 0 | 2 | 2 | 0 | 1 | 0 | 0 | 255 | 28 | 1 | 0 | 0 | 0 | 0 | 1 | 0.1 | 0 | 0.115 | 681 | 0
5403 | 19 | S32-10-2 | 21 | 0 | Rapport des essais: de tirants sous dÃ©formation imposÃ©e de courte durÃ©e | 1993 | 0 | Switzerland | Ã‰cole Polytechnique FÃ©dÃ©rale de Lausanne | Construction Materials Laboratory | Bicher Farra, Jean-Paul Jaccoud | 1150 | 1150 | 1000 | 1000 | 100 | 100 | [2,7,6] | [6,7,15] | [0,60,0] | [0,21,0] | 0 | [47,63.3,68.8] | [1,160x320,0] | [7,28,90] | [2.98] | [1,160x320,1] | [28] | [36400] | [1,160x320,2] | [28] | [0,0,0,0,0.41,32,0,Sikament320,0] | 200533 | 2 | 579.3 | [10] | [50] | [1] | [45] | [0] | [0] | 0 | 0 | 0 | 0 | 0 | 0 | 0 | 0 | 0 | [0] | [0] | [0] | [0] | [0] | 2 | 1a | 0 | 0 | 2 | 2 | 0 | 1 | 0 | 0 | 409 | 28 | 1 | 0 | 0 | 0 | 0 | 3 | 0.21 | 0 | 0.273 | 304 | 0
5404 | 19 | S32-10-2 | 11 | 0 | Rapport des essais: de tirants sous dÃ©formation imposÃ©e de courte durÃ©e | 1993 | 0 | Switzerland | Ã‰cole Polytechnique FÃ©dÃ©rale de Lausanne | Construction Materials Laboratory | Bicher Farra, Jean-Paul Jaccoud | 1150 | 1150 | 1000 | 1000 | 100 | 100 | [2,7,6] | [6,7,15] | [0,60,0] | [0,21,0] | 0 | [47,63.3,68.8] | [1,160x320,0] | [7,28,90] | [2.98] | [1,160x320,1] | [28] | [36400] | [1,160x320,2] | [28] | [0,0,0,0,0.41,32,0,Sikament320,0] | 200533 | 2 | 579.3 | [10] | [50] | [1] | [45] | [0] | [0] | 0 | 0 | 0 | 0 | 0 | 0 | 0 | 0 | 0 | [0] | [0] | [0] | [0] | [0] | 2 | 1a | 0 | 0 | 2 | 2 | 0 | 1 | 0 | 0 | 408 | 28 | 1 | 0 | 0 | 0 | 0 | 1 | 0.22 | 0 | 0 | 745 | 0
5405 | 19 | S32-10-2 | 22 | 0 | Rapport des essais: de tirants sous dÃ©formation imposÃ©e de courte durÃ©e | 1993 | 0 | Switzerland | Ã‰cole Polytechnique FÃ©dÃ©rale de Lausanne | Construction Materials Laboratory | Bicher Farra, Jean-Paul Jaccoud | 1150 | 1150 | 1000 | 1000 | 100 | 100 | [2,7,6] | [6,7,15] | [0,60,0] | [0,21,0] | 0 | [47,63.3,68.8] | [1,160x320,0] | [7,28,90] | [2.98] | [1,160x320,1] | [28] | [36400] | [1,160x320,2] | [28] | [0,0,0,0,0.41,32,0,Sikament320,0] | 200533 | 2 | 579.3 | [10] | [50] | [1] | [45] | [0] | [0] | 0 | 0 | 0 | 0 | 0 | 0 | 0 | 0 | 0 | [0] | [0] | [0] | [0] | [0] | 2 | 1a | 0 | 0 | 2 | 2 | 0 | 1 | 0 | 0 | 443 | 28 | 1 | 0 | 0 | 0 | 0 | 3 | 0.22 | 0 | 0.292 | 304 | 0
5406 | 19 | S32-10-2 | 3 | 0 | Rapport des essais: de tirants sous dÃ©formation imposÃ©e de courte durÃ©e | 1993 | 0 | Switzerland | Ã‰cole Polytechnique FÃ©dÃ©rale de Lausanne | Construction Materials Laboratory | Bicher Farra, Jean-Paul Jaccoud | 1150 | 1150 | 1000 | 1000 | 100 | 100 | [2,7,6] | [6,7,15] | [0,60,0] | [0,21,0] | 0 | [47,63.3,68.8] | [1,160x320,0] | [7,28,90] | [2.98] | [1,160x320,1] | [28] | [36400] | [1,160x320,2] | [28] | [0,0,0,0,0.41,32,0,Sikament320,0] | 200533 | 2 | 579.3 | [10] | [50] | [1] | [45] | [0] | [0] | 0 | 0 | 0 | 0 | 0 | 0 | 0 | 0 | 0 | [0] | [0] | [0] | [0] | [0] | 2 | 1a | 0 | 0 | 2 | 2 | 0 | 1 | 0 | 0 | 202 | 28 | 1 | 0 | 0 | 0 | 0 | 0 | 0 | 0 | 0.005 | 0 | 0
5407 | 19 | S32-10-2 | 20 | 0 | Rapport des essais: de tirants sous dÃ©formation imposÃ©e de courte durÃ©e | 1993 | 0 | Switzerland | Ã‰cole Polytechnique FÃ©dÃ©rale de Lausanne | Construction Materials Laboratory | Bicher Farra, Jean-Paul Jaccoud | 1150 | 1150 | 1000 | 1000 | 100 | 100 | [2,7,6] | [6,7,15] | [0,60,0] | [0,21,0] | 0 | [47,63.3,68.8] | [1,160x320,0] | [7,28,90] | [2.98] | [1,160x320,1] | [28] | [36400] | [1,160x320,2] | [28] | [0,0,0,0,0.41,32,0,Sikament320,0] | 200533 | 2 | 579.3 | [10] | [50] | [1] | [45] | [0] | [0] | 0 | 0 | 0 | 0 | 0 | 0 | 0 | 0 | 0 | [0] | [0] | [0] | [0] | [0] | 2 | 1a | 0 | 0 | 2 | 2 | 0 | 1 | 0 | 0 | 359 | 28 | 1 | 0 | 0 | 0 | 0 | 3 | 0.18 | 0 | 0.249 | 304 | 0
5408 | 19 | S32-10-2 | 31 | 0 | Rapport des essais: de tirants sous dÃ©formation imposÃ©e de courte durÃ©e | 1993 | 0 | Switzerland | Ã‰cole Polytechnique FÃ©dÃ©rale de Lausanne | Construction Materials Laboratory | Bicher Farra, Jean-Paul Jaccoud | 1150 | 1150 | 1000 | 1000 | 100 | 100 | [2,7,6] | [6,7,15] | [0,60,0] | [0,21,0] | 0 | [47,63.3,68.8] | [1,160x320,0] | [7,28,90] | [2.98] | [1,160x320,1] | [28] | [36400] | [1,160x320,2] | [28] | [0,0,0,0,0.41,32,0,Sikament320,0] | 200533 | 2 | 579.3 | [10] | [50] | [1] | [45] | [0] | [0] | 0 | 0 | 0 | 0 | 0 | 0 | 0 | 0 | 0 | [0] | [0] | [0] | [0] | [0] | 2 | 1a | 0 | 0 | 2 | 2 | 0 | 1 | 0 | 0 | 418 | 28 | 1 | 0 | 0 | 0 | 0 | 5 | 0.25 | 0 | 0.328 | 162 | 0
5409 | 19 | S32-10-2 | 9 | 0 | Rapport des essais: de tirants sous dÃ©formation imposÃ©e de courte durÃ©e | 1993 | 0 | Switzerland | Ã‰cole Polytechnique FÃ©dÃ©rale de Lausanne | Construction Materials Laboratory | Bicher Farra, Jean-Paul Jaccoud | 1150 | 1150 | 1000 | 1000 | 100 | 100 | [2,7,6] | [6,7,15] | [0,60,0] | [0,21,0] | 0 | [47,63.3,68.8] | [1,160x320,0] | [7,28,90] | [2.98] | [1,160x320,1] | [28] | [36400] | [1,160x320,2] | [28] | [0,0,0,0,0.41,32,0,Sikament320,0] | 200533 | 2 | 579.3 | [10] | [50] | [1] | [45] | [0] | [0] | 0 | 0 | 0 | 0 | 0 | 0 | 0 | 0 | 0 | [0] | [0] | [0] | [0] | [0] | 2 | 1a | 0 | 0 | 2 | 2 | 0 | 1 | 0 | 0 | 357 | 28 | 1 | 0 | 0 | 0 | 0 | 1 | 0.18 | 0 | 0.196 | 724 | 0
5410 | 19 | S32-10-2 | 2 | 0 | Rapport des essais: de tirants sous dÃ©formation imposÃ©e de courte durÃ©e | 1993 | 0 | Switzerland | Ã‰cole Polytechnique FÃ©dÃ©rale de Lausanne | Construction Materials Laboratory | Bicher Farra, Jean-Paul Jaccoud | 1150 | 1150 | 1000 | 1000 | 100 | 100 | [2,7,6] | [6,7,15] | [0,60,0] | [0,21,0] | 0 | [47,63.3,68.8] | [1,160x320,0] | [7,28,90] | [2.98] | [1,160x320,1] | [28] | [36400] | [1,160x320,2] | [28] | [0,0,0,0,0.41,32,0,Sikament320,0] | 200533 | 2 | 579.3 | [10] | [50] | [1] | [45] | [0] | [0] | 0 | 0 | 0 | 0 | 0 | 0 | 0 | 0 | 0 | [0] | [0] | [0] | [0] | [0] | 2 | 1a | 0 | 0 | 2 | 2 | 0 | 1 | 0 | 0 | 125 | 28 | 1 | 0 | 0 | 0 | 0 | 0 | 0 | 0 | 0.004 | 0 | 0
5411 | 19 | S32-10-2 | 24 | 0 | Rapport des essais: de tirants sous dÃ©formation imposÃ©e de courte durÃ©e | 1993 | 0 | Switzerland | Ã‰cole Polytechnique FÃ©dÃ©rale de Lausanne | Construction Materials Laboratory | Bicher Farra, Jean-Paul Jaccoud | 1150 | 1150 | 1000 | 1000 | 100 | 100 | [2,7,6] | [6,7,15] | [0,60,0] | [0,21,0] | 0 | [47,63.3,68.8] | [1,160x320,0] | [7,28,90] | [2.98] | [1,160x320,1] | [28] | [36400] | [1,160x320,2] | [28] | [0,0,0,0,0.41,32,0,Sikament320,0] | 200533 | 2 | 579.3 | [10] | [50] | [1] | [45] | [0] | [0] | 0 | 0 | 0 | 0 | 0 | 0 | 0 | 0 | 0 | [0] | [0] | [0] | [0] | [0] | 2 | 1a | 0 | 0 | 2 | 2 | 0 | 1 | 0 | 0 | 509 | 28 | 1 | 0 | 0 | 0 | 0 | 4 | 0.21 | 0 | 0 | 232 | 0
5412 | 19 | S32-10-2 | 30 | 0 | Rapport des essais: de tirants sous dÃ©formation imposÃ©e de courte durÃ©e | 1993 | 0 | Switzerland | Ã‰cole Polytechnique FÃ©dÃ©rale de Lausanne | Construction Materials Laboratory | Bicher Farra, Jean-Paul Jaccoud | 1150 | 1150 | 1000 | 1000 | 100 | 100 | [2,7,6] | [6,7,15] | [0,60,0] | [0,21,0] | 0 | [47,63.3,68.8] | [1,160x320,0] | [7,28,90] | [2.98] | [1,160x320,1] | [28] | [36400] | [1,160x320,2] | [28] | [0,0,0,0,0.41,32,0,Sikament320,0] | 200533 | 2 | 579.3 | [10] | [50] | [1] | [45] | [0] | [0] | 0 | 0 | 0 | 0 | 0 | 0 | 0 | 0 | 0 | [0] | [0] | [0] | [0] | [0] | 2 | 1a | 0 | 0 | 2 | 2 | 0 | 1 | 0 | 0 | 537 | 28 | 1 | 0 | 0 | 0 | 0 | 5 | 0.25 | 0 | 0 | 162 | 0
5413 | 19 | S32-10-2 | 26 | 0 | Rapport des essais: de tirants sous dÃ©formation imposÃ©e de courte durÃ©e | 1993 | 0 | Switzerland | Ã‰cole Polytechnique FÃ©dÃ©rale de Lausanne | Construction Materials Laboratory | Bicher Farra, Jean-Paul Jaccoud | 1150 | 1150 | 1000 | 1000 | 100 | 100 | [2,7,6] | [6,7,15] | [0,60,0] | [0,21,0] | 0 | [47,63.3,68.8] | [1,160x320,0] | [7,28,90] | [2.98] | [1,160x320,1] | [28] | [36400] | [1,160x320,2] | [28] | [0,0,0,0,0.41,32,0,Sikament320,0] | 200533 | 2 | 579.3 | [10] | [50] | [1] | [45] | [0] | [0] | 0 | 0 | 0 | 0 | 0 | 0 | 0 | 0 | 0 | [0] | [0] | [0] | [0] | [0] | 2 | 1a | 0 | 0 | 2 | 2 | 0 | 1 | 0 | 0 | 422 | 28 | 1 | 0 | 0 | 0 | 0 | 4 | 0.24 | 0 | 0.309 | 237 | 0
5414 | 19 | S32-10-2 | 23 | 0 | Rapport des essais: de tirants sous dÃ©formation imposÃ©e de courte durÃ©e | 1993 | 0 | Switzerland | Ã‰cole Polytechnique FÃ©dÃ©rale de Lausanne | Construction Materials Laboratory | Bicher Farra, Jean-Paul Jaccoud | 1150 | 1150 | 1000 | 1000 | 100 | 100 | [2,7,6] | [6,7,15] | [0,60,0] | [0,21,0] | 0 | [47,63.3,68.8] | [1,160x320,0] | [7,28,90] | [2.98] | [1,160x320,1] | [28] | [36400] | [1,160x320,2] | [28] | [0,0,0,0,0.41,32,0,Sikament320,0] | 200533 | 2 | 579.3 | [10] | [50] | [1] | [45] | [0] | [0] | 0 | 0 | 0 | 0 | 0 | 0 | 0 | 0 | 0 | [0] | [0] | [0] | [0] | [0] | 2 | 1a | 0 | 0 | 2 | 2 | 0 | 1 | 0 | 0 | 472 | 28 | 1 | 0 | 0 | 0 | 0 | 3 | 0.25 | 0 | 0.319 | 305 | 0
5415 | 19 | S32-10-2 | 6 | 0 | Rapport des essais: de tirants sous dÃ©formation imposÃ©e de courte durÃ©e | 1993 | 0 | Switzerland | Ã‰cole Polytechnique FÃ©dÃ©rale de Lausanne | Construction Materials Laboratory | Bicher Farra, Jean-Paul Jaccoud | 1150 | 1150 | 1000 | 1000 | 100 | 100 | [2,7,6] | [6,7,15] | [0,60,0] | [0,21,0] | 0 | [47,63.3,68.8] | [1,160x320,0] | [7,28,90] | [2.98] | [1,160x320,1] | [28] | [36400] | [1,160x320,2] | [28] | [0,0,0,0,0.41,32,0,Sikament320,0] | 200533 | 2 | 579.3 | [10] | [50] | [1] | [45] | [0] | [0] | 0 | 0 | 0 | 0 | 0 | 0 | 0 | 0 | 0 | [0] | [0] | [0] | [0] | [0] | 2 | 1a | 0 | 0 | 2 | 2 | 0 | 1 | 0 | 0 | 201 | 28 | 1 | 0 | 0 | 0 | 0 | 1 | 0.02 | 0 | 0.092 | 685 | 0
5416 | 19 | S32-10-2 | 12 | 0 | Rapport des essais: de tirants sous dÃ©formation imposÃ©e de courte durÃ©e | 1993 | 0 | Switzerland | Ã‰cole Polytechnique FÃ©dÃ©rale de Lausanne | Construction Materials Laboratory | Bicher Farra, Jean-Paul Jaccoud | 1150 | 1150 | 1000 | 1000 | 100 | 100 | [2,7,6] | [6,7,15] | [0,60,0] | [0,21,0] | 0 | [47,63.3,68.8] | [1,160x320,0] | [7,28,90] | [2.98] | [1,160x320,1] | [28] | [36400] | [1,160x320,2] | [28] | [0,0,0,0,0.41,32,0,Sikament320,0] | 200533 | 2 | 579.3 | [10] | [50] | [1] | [45] | [0] | [0] | 0 | 0 | 0 | 0 | 0 | 0 | 0 | 0 | 0 | [0] | [0] | [0] | [0] | [0] | 2 | 1a | 0 | 0 | 2 | 2 | 0 | 1 | 0 | 0 | 414 | 28 | 1 | 0 | 0 | 0 | 0 | 2 | 0.12 | 0 | 0.244 | 385 | 0
5417 | 19 | S32-10-2 | 13 | 0 | Rapport des essais: de tirants sous dÃ©formation imposÃ©e de courte durÃ©e | 1993 | 0 | Switzerland | Ã‰cole Polytechnique FÃ©dÃ©rale de Lausanne | Construction Materials Laboratory | Bicher Farra, Jean-Paul Jaccoud | 1150 | 1150 | 1000 | 1000 | 100 | 100 | [2,7,6] | [6,7,15] | [0,60,0] | [0,21,0] | 0 | [47,63.3,68.8] | [1,160x320,0] | [7,28,90] | [2.98] | [1,160x320,1] | [28] | [36400] | [1,160x320,2] | [28] | [0,0,0,0,0.41,32,0,Sikament320,0] | 200533 | 2 | 579.3 | [10] | [50] | [1] | [45] | [0] | [0] | 0 | 0 | 0 | 0 | 0 | 0 | 0 | 0 | 0 | [0] | [0] | [0] | [0] | [0] | 2 | 1a | 0 | 0 | 2 | 2 | 0 | 1 | 0 | 0 | 253 | 28 | 1 | 0 | 0 | 0 | 0 | 2 | 0.12 | 0 | 0.184 | 385 | 0
5418 | 19 | S32-10-2 | 29 | 0 | Rapport des essais: de tirants sous dÃ©formation imposÃ©e de courte durÃ©e | 1993 | 0 | Switzerland | Ã‰cole Polytechnique FÃ©dÃ©rale de Lausanne | Construction Materials Laboratory | Bicher Farra, Jean-Paul Jaccoud | 1150 | 1150 | 1000 | 1000 | 100 | 100 | [2,7,6] | [6,7,15] | [0,60,0] | [0,21,0] | 0 | [47,63.3,68.8] | [1,160x320,0] | [7,28,90] | [2.98] | [1,160x320,1] | [28] | [36400] | [1,160x320,2] | [28] | [0,0,0,0,0.41,32,0,Sikament320,0] | 200533 | 2 | 579.3 | [10] | [50] | [1] | [45] | [0] | [0] | 0 | 0 | 0 | 0 | 0 | 0 | 0 | 0 | 0 | [0] | [0] | [0] | [0] | [0] | 2 | 1a | 0 | 0 | 2 | 2 | 0 | 1 | 0 | 0 | 505 | 28 | 1 | 0 | 0 | 0 | 0 | 5 | 0.27 | 0 | 0.36 | 193 | 0
5419 | 19 | S32-10-2 | 1 | 0 | Rapport des essais: de tirants sous dÃ©formation imposÃ©e de courte durÃ©e | 1993 | 0 | Switzerland | Ã‰cole Polytechnique FÃ©dÃ©rale de Lausanne | Construction Materials Laboratory | Bicher Farra, Jean-Paul Jaccoud | 1150 | 1150 | 1000 | 1000 | 100 | 100 | [2,7,6] | [6,7,15] | [0,60,0] | [0,21,0] | 0 | [47,63.3,68.8] | [1,160x320,0] | [7,28,90] | [2.98] | [1,160x320,1] | [28] | [36400] | [1,160x320,2] | [28] | [0,0,0,0,0.41,32,0,Sikament320,0] | 200533 | 2 | 579.3 | [10] | [50] | [1] | [45] | [0] | [0] | 0 | 0 | 0 | 0 | 0 | 0 | 0 | 0 | 0 | [0] | [0] | [0] | [0] | [0] | 2 | 1a | 0 | 0 | 2 | 2 | 0 | 1 | 0 | 0 | 1 | 28 | 1 | 0 | 0 | 0 | 0 | 0 | 0 | 0 | 0.002 | 0 | 0
5420 | 19 | S32-10-2 | 10 | 0 | Rapport des essais: de tirants sous dÃ©formation imposÃ©e de courte durÃ©e | 1993 | 0 | Switzerland | Ã‰cole Polytechnique FÃ©dÃ©rale de Lausanne | Construction Materials Laboratory | Bicher Farra, Jean-Paul Jaccoud | 1150 | 1150 | 1000 | 1000 | 100 | 100 | [2,7,6] | [6,7,15] | [0,60,0] | [0,21,0] | 0 | [47,63.3,68.8] | [1,160x320,0] | [7,28,90] | [2.98] | [1,160x320,1] | [28] | [36400] | [1,160x320,2] | [28] | [0,0,0,0,0.41,32,0,Sikament320,0] | 200533 | 2 | 579.3 | [10] | [50] | [1] | [45] | [0] | [0] | 0 | 0 | 0 | 0 | 0 | 0 | 0 | 0 | 0 | [0] | [0] | [0] | [0] | [0] | 2 | 1a | 0 | 0 | 2 | 2 | 0 | 1 | 0 | 0 | 385 | 28 | 1 | 0 | 0 | 0 | 0 | 1 | 0.2 | 0 | 0.218 | 732 | 0
5421 | 19 | S32-10-2 | 19 | 0 | Rapport des essais: de tirants sous dÃ©formation imposÃ©e de courte durÃ©e | 1993 | 0 | Switzerland | Ã‰cole Polytechnique FÃ©dÃ©rale de Lausanne | Construction Materials Laboratory | Bicher Farra, Jean-Paul Jaccoud | 1150 | 1150 | 1000 | 1000 | 100 | 100 | [2,7,6] | [6,7,15] | [0,60,0] | [0,21,0] | 0 | [47,63.3,68.8] | [1,160x320,0] | [7,28,90] | [2.98] | [1,160x320,1] | [28] | [36400] | [1,160x320,2] | [28] | [0,0,0,0,0.41,32,0,Sikament320,0] | 200533 | 2 | 579.3 | [10] | [50] | [1] | [45] | [0] | [0] | 0 | 0 | 0 | 0 | 0 | 0 | 0 | 0 | 0 | [0] | [0] | [0] | [0] | [0] | 2 | 1a | 0 | 0 | 2 | 2 | 0 | 1 | 0 | 0 | 296 | 28 | 1 | 0 | 0 | 0 | 0 | 3 | 0.16 | 0 | 0.225 | 292 | 0
5422 | 19 | S32-10-2 | 4 | 0 | Rapport des essais: de tirants sous dÃ©formation imposÃ©e de courte durÃ©e | 1993 | 0 | Switzerland | Ã‰cole Polytechnique FÃ©dÃ©rale de Lausanne | Construction Materials Laboratory | Bicher Farra, Jean-Paul Jaccoud | 1150 | 1150 | 1000 | 1000 | 100 | 100 | [2,7,6] | [6,7,15] | [0,60,0] | [0,21,0] | 0 | [47,63.3,68.8] | [1,160x320,0] | [7,28,90] | [2.98] | [1,160x320,1] | [28] | [36400] | [1,160x320,2] | [28] | [0,0,0,0,0.41,32,0,Sikament320,0] | 200533 | 2 | 579.3 | [10] | [50] | [1] | [45] | [0] | [0] | 0 | 0 | 0 | 0 | 0 | 0 | 0 | 0 | 0 | [0] | [0] | [0] | [0] | [0] | 2 | 1a | 0 | 0 | 2 | 2 | 0 | 1 | 0 | 0 | 364 | 28 | 1 | 0 | 0 | 0 | 0 | 1 | 0.02 | 0 | 0 | 207 | 0
5423 | 19 | S32-10-2 | 28 | 0 | Rapport des essais: de tirants sous dÃ©formation imposÃ©e de courte durÃ©e | 1993 | 0 | Switzerland | Ã‰cole Polytechnique FÃ©dÃ©rale de Lausanne | Construction Materials Laboratory | Bicher Farra, Jean-Paul Jaccoud | 1150 | 1150 | 1000 | 1000 | 100 | 100 | [2,7,6] | [6,7,15] | [0,60,0] | [0,21,0] | 0 | [47,63.3,68.8] | [1,160x320,0] | [7,28,90] | [2.98] | [1,160x320,1] | [28] | [36400] | [1,160x320,2] | [28] | [0,0,0,0,0.41,32,0,Sikament320,0] | 200533 | 2 | 579.3 | [10] | [50] | [1] | [45] | [0] | [0] | 0 | 0 | 0 | 0 | 0 | 0 | 0 | 0 | 0 | [0] | [0] | [0] | [0] | [0] | 2 | 1a | 0 | 0 | 2 | 2 | 0 | 1 | 0 | 0 | 409 | 28 | 1 | 0 | 0 | 0 | 0 | 5 | 0.23 | 0 | 0.312 | 191 | 0
5424 | 19 | S32-10-2 | 18 | 0 | Rapport des essais: de tirants sous dÃ©formation imposÃ©e de courte durÃ©e | 1993 | 0 | Switzerland | Ã‰cole Polytechnique FÃ©dÃ©rale de Lausanne | Construction Materials Laboratory | Bicher Farra, Jean-Paul Jaccoud | 1150 | 1150 | 1000 | 1000 | 100 | 100 | [2,7,6] | [6,7,15] | [0,60,0] | [0,21,0] | 0 | [47,63.3,68.8] | [1,160x320,0] | [7,28,90] | [2.98] | [1,160x320,1] | [28] | [36400] | [1,160x320,2] | [28] | [0,0,0,0,0.41,32,0,Sikament320,0] | 200533 | 2 | 579.3 | [10] | [50] | [1] | [45] | [0] | [0] | 0 | 0 | 0 | 0 | 0 | 0 | 0 | 0 | 0 | [0] | [0] | [0] | [0] | [0] | 2 | 1a | 0 | 0 | 2 | 2 | 0 | 1 | 0 | 0 | 449 | 28 | 1 | 0 | 0 | 0 | 0 | 3 | 0.16 | 0 | 0 | 292 | 0
5425 | 19 | S32-10-2 | 14 | 0 | Rapport des essais: de tirants sous dÃ©formation imposÃ©e de courte durÃ©e | 1993 | 0 | Switzerland | Ã‰cole Polytechnique FÃ©dÃ©rale de Lausanne | Construction Materials Laboratory | Bicher Farra, Jean-Paul Jaccoud | 1150 | 1150 | 1000 | 1000 | 100 | 100 | [2,7,6] | [6,7,15] | [0,60,0] | [0,21,0] | 0 | [47,63.3,68.8] | [1,160x320,0] | [7,28,90] | [2.98] | [1,160x320,1] | [28] | [36400] | [1,160x320,2] | [28] | [0,0,0,0,0.41,32,0,Sikament320,0] | 200533 | 2 | 579.3 | [10] | [50] | [1] | [45] | [0] | [0] | 0 | 0 | 0 | 0 | 0 | 0 | 0 | 0 | 0 | [0] | [0] | [0] | [0] | [0] | 2 | 1a | 0 | 0 | 2 | 2 | 0 | 1 | 0 | 0 | 321 | 28 | 1 | 0 | 0 | 0 | 0 | 2 | 0.15 | 0 | 0.209 | 423 | 0
5426 | 19 | S32-10-2 | 15 | 0 | Rapport des essais: de tirants sous dÃ©formation imposÃ©e de courte durÃ©e | 1993 | 0 | Switzerland | Ã‰cole Polytechnique FÃ©dÃ©rale de Lausanne | Construction Materials Laboratory | Bicher Farra, Jean-Paul Jaccoud | 1150 | 1150 | 1000 | 1000 | 100 | 100 | [2,7,6] | [6,7,15] | [0,60,0] | [0,21,0] | 0 | [47,63.3,68.8] | [1,160x320,0] | [7,28,90] | [2.98] | [1,160x320,1] | [28] | [36400] | [1,160x320,2] | [28] | [0,0,0,0,0.41,32,0,Sikament320,0] | 200533 | 2 | 579.3 | [10] | [50] | [1] | [45] | [0] | [0] | 0 | 0 | 0 | 0 | 0 | 0 | 0 | 0 | 0 | [0] | [0] | [0] | [0] | [0] | 2 | 1a | 0 | 0 | 2 | 2 | 0 | 1 | 0 | 0 | 361 | 28 | 1 | 0 | 0 | 0 | 0 | 2 | 0.17 | 0 | 0.227 | 424 | 0
5427 | 19 | S32-10-2 | 5 | 0 | Rapport des essais: de tirants sous dÃ©formation imposÃ©e de courte durÃ©e | 1993 | 0 | Switzerland | Ã‰cole Polytechnique FÃ©dÃ©rale de Lausanne | Construction Materials Laboratory | Bicher Farra, Jean-Paul Jaccoud | 1150 | 1150 | 1000 | 1000 | 100 | 100 | [2,7,6] | [6,7,15] | [0,60,0] | [0,21,0] | 0 | [47,63.3,68.8] | [1,160x320,0] | [7,28,90] | [2.98] | [1,160x320,1] | [28] | [36400] | [1,160x320,2] | [28] | [0,0,0,0,0.41,32,0,Sikament320,0] | 200533 | 2 | 579.3 | [10] | [50] | [1] | [45] | [0] | [0] | 0 | 0 | 0 | 0 | 0 | 0 | 0 | 0 | 0 | [0] | [0] | [0] | [0] | [0] | 2 | 1a | 0 | 0 | 2 | 2 | 0 | 1 | 0 | 0 | 107 | 28 | 1 | 0 | 0 | 0 | 0 | 1 | 0.02 | 0 | 0.067 | 207 | 0
5428 | 19 | S32-10-2 | 25 | 0 | Rapport des essais: de tirants sous dÃ©formation imposÃ©e de courte durÃ©e | 1993 | 0 | Switzerland | Ã‰cole Polytechnique FÃ©dÃ©rale de Lausanne | Construction Materials Laboratory | Bicher Farra, Jean-Paul Jaccoud | 1150 | 1150 | 1000 | 1000 | 100 | 100 | [2,7,6] | [6,7,15] | [0,60,0] | [0,21,0] | 0 | [47,63.3,68.8] | [1,160x320,0] | [7,28,90] | [2.98] | [1,160x320,1] | [28] | [36400] | [1,160x320,2] | [28] | [0,0,0,0,0.41,32,0,Sikament320,0] | 200533 | 2 | 579.3 | [10] | [50] | [1] | [45] | [0] | [0] | 0 | 0 | 0 | 0 | 0 | 0 | 0 | 0 | 0 | [0] | [0] | [0] | [0] | [0] | 2 | 1a | 0 | 0 | 2 | 2 | 0 | 1 | 0 | 0 | 355 | 28 | 1 | 0 | 0 | 0 | 0 | 4 | 0.21 | 0 | 0.281 | 232 | 0
5429 | 19 | S32-10-2 | 16 | 0 | Rapport des essais: de tirants sous dÃ©formation imposÃ©e de courte durÃ©e | 1993 | 0 | Switzerland | Ã‰cole Polytechnique FÃ©dÃ©rale de Lausanne | Construction Materials Laboratory | Bicher Farra, Jean-Paul Jaccoud | 1150 | 1150 | 1000 | 1000 | 100 | 100 | [2,7,6] | [6,7,15] | [0,60,0] | [0,21,0] | 0 | [47,63.3,68.8] | [1,160x320,0] | [7,28,90] | [2.98] | [1,160x320,1] | [28] | [36400] | [1,160x320,2] | [28] | [0,0,0,0,0.41,32,0,Sikament320,0] | 200533 | 2 | 579.3 | [10] | [50] | [1] | [45] | [0] | [0] | 0 | 0 | 0 | 0 | 0 | 0 | 0 | 0 | 0 | [0] | [0] | [0] | [0] | [0] | 2 | 1a | 0 | 0 | 2 | 2 | 0 | 1 | 0 | 0 | 409 | 28 | 1 | 0 | 0 | 0 | 0 | 2 | 0.2 | 0 | 0.253 | 427 | 0
5430 | 19 | S32-10-3 | 8 | 0 | Rapport des essais: de tirants sous dÃ©formation imposÃ©e de courte durÃ©e | 1993 | 0 | Switzerland | Ã‰cole Polytechnique FÃ©dÃ©rale de Lausanne | Construction Materials Laboratory | Bicher Farra, Jean-Paul Jaccoud | 1150 | 1150 | 1000 | 1000 | 100 | 100 | [2,7,6] | [6,7,15] | [0,60,0] | [0,21,0] | 0 | [47,63.3,68.8] | [1,160x320,0] | [7,28,90] | [2.98] | [1,160x320,1] | [28] | [36400] | [1,160x320,2] | [28] | [0,0,0,0,0.41,32,0,Sikament320,0] | 200533 | 2 | 579.3 | [10] | [50] | [1] | [45] | [0] | [0] | 0 | 0 | 0 | 0 | 0 | 0 | 0 | 0 | 0 | [0] | [0] | [0] | [0] | [0] | 2 | 1a | 0 | 0 | 2 | 2 | 0 | 1 | 0 | 0 | 363 | 28 | 1 | 0 | 0 | 0 | 0 | 1 | 0.18 | 0 | 0.106 | 726 | 0
5431 | 19 | S32-10-3 | 19 | 0 | Rapport des essais: de tirants sous dÃ©formation imposÃ©e de courte durÃ©e | 1993 | 0 | Switzerland | Ã‰cole Polytechnique FÃ©dÃ©rale de Lausanne | Construction Materials Laboratory | Bicher Farra, Jean-Paul Jaccoud | 1150 | 1150 | 1000 | 1000 | 100 | 100 | [2,7,6] | [6,7,15] | [0,60,0] | [0,21,0] | 0 | [47,63.3,68.8] | [1,160x320,0] | [7,28,90] | [2.98] | [1,160x320,1] | [28] | [36400] | [1,160x320,2] | [28] | [0,0,0,0,0.41,32,0,Sikament320,0] | 200533 | 2 | 579.3 | [10] | [50] | [1] | [45] | [0] | [0] | 0 | 0 | 0 | 0 | 0 | 0 | 0 | 0 | 0 | [0] | [0] | [0] | [0] | [0] | 2 | 1a | 0 | 0 | 2 | 2 | 0 | 1 | 0 | 0 | 449 | 28 | 1 | 0 | 0 | 0 | 0 | 3 | 0.25 | 0 | 0.29 | 306 | 0
5432 | 19 | S32-10-3 | 22 | 0 | Rapport des essais: de tirants sous dÃ©formation imposÃ©e de courte durÃ©e | 1993 | 0 | Switzerland | Ã‰cole Polytechnique FÃ©dÃ©rale de Lausanne | Construction Materials Laboratory | Bicher Farra, Jean-Paul Jaccoud | 1150 | 1150 | 1000 | 1000 | 100 | 100 | [2,7,6] | [6,7,15] | [0,60,0] | [0,21,0] | 0 | [47,63.3,68.8] | [1,160x320,0] | [7,28,90] | [2.98] | [1,160x320,1] | [28] | [36400] | [1,160x320,2] | [28] | [0,0,0,0,0.41,32,0,Sikament320,0] | 200533 | 2 | 579.3 | [10] | [50] | [1] | [45] | [0] | [0] | 0 | 0 | 0 | 0 | 0 | 0 | 0 | 0 | 0 | [0] | [0] | [0] | [0] | [0] | 2 | 1a | 0 | 0 | 2 | 2 | 0 | 1 | 0 | 0 | 371 | 28 | 1 | 0 | 0 | 0 | 0 | 4 | 0.24 | 0 | 0.278 | 238 | 0
5433 | 19 | S32-10-3 | 10 | 0 | Rapport des essais: de tirants sous dÃ©formation imposÃ©e de courte durÃ©e | 1993 | 0 | Switzerland | Ã‰cole Polytechnique FÃ©dÃ©rale de Lausanne | Construction Materials Laboratory | Bicher Farra, Jean-Paul Jaccoud | 1150 | 1150 | 1000 | 1000 | 100 | 100 | [2,7,6] | [6,7,15] | [0,60,0] | [0,21,0] | 0 | [47,63.3,68.8] | [1,160x320,0] | [7,28,90] | [2.98] | [1,160x320,1] | [28] | [36400] | [1,160x320,2] | [28] | [0,0,0,0,0.41,32,0,Sikament320,0] | 200533 | 2 | 579.3 | [10] | [50] | [1] | [45] | [0] | [0] | 0 | 0 | 0 | 0 | 0 | 0 | 0 | 0 | 0 | [0] | [0] | [0] | [0] | [0] | 2 | 1a | 0 | 0 | 2 | 2 | 0 | 1 | 0 | 0 | 225 | 28 | 1 | 0 | 0 | 0 | 0 | 2 | 0.11 | 0 | 0.144 | 386 | 0
5434 | 19 | S32-10-3 | 7 | 0 | Rapport des essais: de tirants sous dÃ©formation imposÃ©e de courte durÃ©e | 1993 | 0 | Switzerland | Ã‰cole Polytechnique FÃ©dÃ©rale de Lausanne | Construction Materials Laboratory | Bicher Farra, Jean-Paul Jaccoud | 1150 | 1150 | 1000 | 1000 | 100 | 100 | [2,7,6] | [6,7,15] | [0,60,0] | [0,21,0] | 0 | [47,63.3,68.8] | [1,160x320,0] | [7,28,90] | [2.98] | [1,160x320,1] | [28] | [36400] | [1,160x320,2] | [28] | [0,0,0,0,0.41,32,0,Sikament320,0] | 200533 | 2 | 579.3 | [10] | [50] | [1] | [45] | [0] | [0] | 0 | 0 | 0 | 0 | 0 | 0 | 0 | 0 | 0 | [0] | [0] | [0] | [0] | [0] | 2 | 1a | 0 | 0 | 2 | 2 | 0 | 1 | 0 | 0 | 302 | 28 | 1 | 0 | 0 | 0 | 0 | 1 | 0.14 | 0 | 0.081 | 717 | 0
5435 | 19 | S32-10-3 | 6 | 0 | Rapport des essais: de tirants sous dÃ©formation imposÃ©e de courte durÃ©e | 1993 | 0 | Switzerland | Ã‰cole Polytechnique FÃ©dÃ©rale de Lausanne | Construction Materials Laboratory | Bicher Farra, Jean-Paul Jaccoud | 1150 | 1150 | 1000 | 1000 | 100 | 100 | [2,7,6] | [6,7,15] | [0,60,0] | [0,21,0] | 0 | [47,63.3,68.8] | [1,160x320,0] | [7,28,90] | [2.98] | [1,160x320,1] | [28] | [36400] | [1,160x320,2] | [28] | [0,0,0,0,0.41,32,0,Sikament320,0] | 200533 | 2 | 579.3 | [10] | [50] | [1] | [45] | [0] | [0] | 0 | 0 | 0 | 0 | 0 | 0 | 0 | 0 | 0 | [0] | [0] | [0] | [0] | [0] | 2 | 1a | 0 | 0 | 2 | 2 | 0 | 1 | 0 | 0 | 203 | 28 | 1 | 0 | 0 | 0 | 0 | 1 | 0.11 | 0 | 0.061 | 743 | 0
5436 | 19 | S32-10-3 | 11 | 0 | Rapport des essais: de tirants sous dÃ©formation imposÃ©e de courte durÃ©e | 1993 | 0 | Switzerland | Ã‰cole Polytechnique FÃ©dÃ©rale de Lausanne | Construction Materials Laboratory | Bicher Farra, Jean-Paul Jaccoud | 1150 | 1150 | 1000 | 1000 | 100 | 100 | [2,7,6] | [6,7,15] | [0,60,0] | [0,21,0] | 0 | [47,63.3,68.8] | [1,160x320,0] | [7,28,90] | [2.98] | [1,160x320,1] | [28] | [36400] | [1,160x320,2] | [28] | [0,0,0,0,0.41,32,0,Sikament320,0] | 200533 | 2 | 579.3 | [10] | [50] | [1] | [45] | [0] | [0] | 0 | 0 | 0 | 0 | 0 | 0 | 0 | 0 | 0 | [0] | [0] | [0] | [0] | [0] | 2 | 1a | 0 | 0 | 2 | 2 | 0 | 1 | 0 | 0 | 301 | 28 | 1 | 0 | 0 | 0 | 0 | 2 | 0.15 | 0 | 0.172 | 427 | 0
5437 | 19 | S32-10-3 | 12 | 0 | Rapport des essais: de tirants sous dÃ©formation imposÃ©e de courte durÃ©e | 1993 | 0 | Switzerland | Ã‰cole Polytechnique FÃ©dÃ©rale de Lausanne | Construction Materials Laboratory | Bicher Farra, Jean-Paul Jaccoud | 1150 | 1150 | 1000 | 1000 | 100 | 100 | [2,7,6] | [6,7,15] | [0,60,0] | [0,21,0] | 0 | [47,63.3,68.8] | [1,160x320,0] | [7,28,90] | [2.98] | [1,160x320,1] | [28] | [36400] | [1,160x320,2] | [28] | [0,0,0,0,0.41,32,0,Sikament320,0] | 200533 | 2 | 579.3 | [10] | [50] | [1] | [45] | [0] | [0] | 0 | 0 | 0 | 0 | 0 | 0 | 0 | 0 | 0 | [0] | [0] | [0] | [0] | [0] | 2 | 1a | 0 | 0 | 2 | 2 | 0 | 1 | 0 | 0 | 344 | 28 | 1 | 0 | 0 | 0 | 0 | 2 | 0.17 | 0 | 0.19 | 428 | 0
5438 | 19 | S32-10-3 | 16 | 0 | Rapport des essais: de tirants sous dÃ©formation imposÃ©e de courte durÃ©e | 1993 | 0 | Switzerland | Ã‰cole Polytechnique FÃ©dÃ©rale de Lausanne | Construction Materials Laboratory | Bicher Farra, Jean-Paul Jaccoud | 1150 | 1150 | 1000 | 1000 | 100 | 100 | [2,7,6] | [6,7,15] | [0,60,0] | [0,21,0] | 0 | [47,63.3,68.8] | [1,160x320,0] | [7,28,90] | [2.98] | [1,160x320,1] | [28] | [36400] | [1,160x320,2] | [28] | [0,0,0,0,0.41,32,0,Sikament320,0] | 200533 | 2 | 579.3 | [10] | [50] | [1] | [45] | [0] | [0] | 0 | 0 | 0 | 0 | 0 | 0 | 0 | 0 | 0 | [0] | [0] | [0] | [0] | [0] | 2 | 1a | 0 | 0 | 2 | 2 | 0 | 1 | 0 | 0 | 382 | 28 | 1 | 0 | 0 | 0 | 0 | 3 | 0.18 | 0 | 0.217 | 303 | 0
5439 | 19 | S32-10-3 | 27 | 0 | Rapport des essais: de tirants sous dÃ©formation imposÃ©e de courte durÃ©e | 1993 | 0 | Switzerland | Ã‰cole Polytechnique FÃ©dÃ©rale de Lausanne | Construction Materials Laboratory | Bicher Farra, Jean-Paul Jaccoud | 1150 | 1150 | 1000 | 1000 | 100 | 100 | [2,7,6] | [6,7,15] | [0,60,0] | [0,21,0] | 0 | [47,63.3,68.8] | [1,160x320,0] | [7,28,90] | [2.98] | [1,160x320,1] | [28] | [36400] | [1,160x320,2] | [28] | [0,0,0,0,0.41,32,0,Sikament320,0] | 200533 | 2 | 579.3 | [10] | [50] | [1] | [45] | [0] | [0] | 0 | 0 | 0 | 0 | 0 | 0 | 0 | 0 | 0 | [0] | [0] | [0] | [0] | [0] | 2 | 1a | 0 | 0 | 2 | 2 | 0 | 1 | 0 | 0 | 503 | 28 | 1 | 0 | 0 | 0 | 0 | 5 | 0.29 | 0 | 0.354 | 193 | 0
5440 | 19 | S32-10-3 | 21 | 0 | Rapport des essais: de tirants sous dÃ©formation imposÃ©e de courte durÃ©e | 1993 | 0 | Switzerland | Ã‰cole Polytechnique FÃ©dÃ©rale de Lausanne | Construction Materials Laboratory | Bicher Farra, Jean-Paul Jaccoud | 1150 | 1150 | 1000 | 1000 | 100 | 100 | [2,7,6] | [6,7,15] | [0,60,0] | [0,21,0] | 0 | [47,63.3,68.8] | [1,160x320,0] | [7,28,90] | [2.98] | [1,160x320,1] | [28] | [36400] | [1,160x320,2] | [28] | [0,0,0,0,0.41,32,0,Sikament320,0] | 200533 | 2 | 579.3 | [10] | [50] | [1] | [45] | [0] | [0] | 0 | 0 | 0 | 0 | 0 | 0 | 0 | 0 | 0 | [0] | [0] | [0] | [0] | [0] | 2 | 1a | 0 | 0 | 2 | 2 | 0 | 1 | 0 | 0 | 339 | 28 | 1 | 0 | 0 | 0 | 0 | 4 | 0.22 | 0 | 0.268 | 234 | 0
5441 | 19 | S32-10-3 | 25 | 0 | Rapport des essais: de tirants sous dÃ©formation imposÃ©e de courte durÃ©e | 1993 | 0 | Switzerland | Ã‰cole Polytechnique FÃ©dÃ©rale de Lausanne | Construction Materials Laboratory | Bicher Farra, Jean-Paul Jaccoud | 1150 | 1150 | 1000 | 1000 | 100 | 100 | [2,7,6] | [6,7,15] | [0,60,0] | [0,21,0] | 0 | [47,63.3,68.8] | [1,160x320,0] | [7,28,90] | [2.98] | [1,160x320,1] | [28] | [36400] | [1,160x320,2] | [28] | [0,0,0,0,0.41,32,0,Sikament320,0] | 200533 | 2 | 579.3 | [10] | [50] | [1] | [45] | [0] | [0] | 0 | 0 | 0 | 0 | 0 | 0 | 0 | 0 | 0 | [0] | [0] | [0] | [0] | [0] | 2 | 1a | 0 | 0 | 2 | 2 | 0 | 1 | 0 | 0 | 439 | 28 | 1 | 0 | 0 | 0 | 0 | 5 | 0.26 | 0 | 0.327 | 192 | 0
5442 | 19 | S32-10-3 | 20 | 0 | Rapport des essais: de tirants sous dÃ©formation imposÃ©e de courte durÃ©e | 1993 | 0 | Switzerland | Ã‰cole Polytechnique FÃ©dÃ©rale de Lausanne | Construction Materials Laboratory | Bicher Farra, Jean-Paul Jaccoud | 1150 | 1150 | 1000 | 1000 | 100 | 100 | [2,7,6] | [6,7,15] | [0,60,0] | [0,21,0] | 0 | [47,63.3,68.8] | [1,160x320,0] | [7,28,90] | [2.98] | [1,160x320,1] | [28] | [36400] | [1,160x320,2] | [28] | [0,0,0,0,0.41,32,0,Sikament320,0] | 200533 | 2 | 579.3 | [10] | [50] | [1] | [45] | [0] | [0] | 0 | 0 | 0 | 0 | 0 | 0 | 0 | 0 | 0 | [0] | [0] | [0] | [0] | [0] | 2 | 1a | 0 | 0 | 2 | 2 | 0 | 1 | 0 | 0 | 492 | 28 | 1 | 0 | 0 | 0 | 0 | 4 | 0.22 | 0 | 0 | 234 | 0
5443 | 19 | S32-10-3 | 14 | 0 | Rapport des essais: de tirants sous dÃ©formation imposÃ©e de courte durÃ©e | 1993 | 0 | Switzerland | Ã‰cole Polytechnique FÃ©dÃ©rale de Lausanne | Construction Materials Laboratory | Bicher Farra, Jean-Paul Jaccoud | 1150 | 1150 | 1000 | 1000 | 100 | 100 | [2,7,6] | [6,7,15] | [0,60,0] | [0,21,0] | 0 | [47,63.3,68.8] | [1,160x320,0] | [7,28,90] | [2.98] | [1,160x320,1] | [28] | [36400] | [1,160x320,2] | [28] | [0,0,0,0,0.41,32,0,Sikament320,0] | 200533 | 2 | 579.3 | [10] | [50] | [1] | [45] | [0] | [0] | 0 | 0 | 0 | 0 | 0 | 0 | 0 | 0 | 0 | [0] | [0] | [0] | [0] | [0] | 2 | 1a | 0 | 0 | 2 | 2 | 0 | 1 | 0 | 0 | 409 | 28 | 1 | 0 | 0 | 0 | 0 | 3 | 0.14 | 0 | 0 | 293 | 0
5444 | 19 | S32-10-3 | 24 | 0 | Rapport des essais: de tirants sous dÃ©formation imposÃ©e de courte durÃ©e | 1993 | 0 | Switzerland | Ã‰cole Polytechnique FÃ©dÃ©rale de Lausanne | Construction Materials Laboratory | Bicher Farra, Jean-Paul Jaccoud | 1150 | 1150 | 1000 | 1000 | 100 | 100 | [2,7,6] | [6,7,15] | [0,60,0] | [0,21,0] | 0 | [47,63.3,68.8] | [1,160x320,0] | [7,28,90] | [2.98] | [1,160x320,1] | [28] | [36400] | [1,160x320,2] | [28] | [0,0,0,0,0.41,32,0,Sikament320,0] | 200533 | 2 | 579.3 | [10] | [50] | [1] | [45] | [0] | [0] | 0 | 0 | 0 | 0 | 0 | 0 | 0 | 0 | 0 | [0] | [0] | [0] | [0] | [0] | 2 | 1a | 0 | 0 | 2 | 2 | 0 | 1 | 0 | 0 | 509 | 28 | 1 | 0 | 0 | 0 | 0 | 5 | 0.26 | 0 | 0 | 192 | 0
5445 | 19 | S32-10-3 | 4 | 0 | Rapport des essais: de tirants sous dÃ©formation imposÃ©e de courte durÃ©e | 1993 | 0 | Switzerland | Ã‰cole Polytechnique FÃ©dÃ©rale de Lausanne | Construction Materials Laboratory | Bicher Farra, Jean-Paul Jaccoud | 1150 | 1150 | 1000 | 1000 | 100 | 100 | [2,7,6] | [6,7,15] | [0,60,0] | [0,21,0] | 0 | [47,63.3,68.8] | [1,160x320,0] | [7,28,90] | [2.98] | [1,160x320,1] | [28] | [36400] | [1,160x320,2] | [28] | [0,0,0,0,0.41,32,0,Sikament320,0] | 200533 | 2 | 579.3 | [10] | [50] | [1] | [45] | [0] | [0] | 0 | 0 | 0 | 0 | 0 | 0 | 0 | 0 | 0 | [0] | [0] | [0] | [0] | [0] | 2 | 1a | 0 | 0 | 2 | 2 | 0 | 1 | 0 | 0 | 429 | 28 | 1 | 0 | 0 | 0 | 0 | 1 | 0.03 | 0 | 0 | 242 | 0
5446 | 19 | S32-10-3 | 13 | 0 | Rapport des essais: de tirants sous dÃ©formation imposÃ©e de courte durÃ©e | 1993 | 0 | Switzerland | Ã‰cole Polytechnique FÃ©dÃ©rale de Lausanne | Construction Materials Laboratory | Bicher Farra, Jean-Paul Jaccoud | 1150 | 1150 | 1000 | 1000 | 100 | 100 | [2,7,6] | [6,7,15] | [0,60,0] | [0,21,0] | 0 | [47,63.3,68.8] | [1,160x320,0] | [7,28,90] | [2.98] | [1,160x320,1] | [28] | [36400] | [1,160x320,2] | [28] | [0,0,0,0,0.41,32,0,Sikament320,0] | 200533 | 2 | 579.3 | [10] | [50] | [1] | [45] | [0] | [0] | 0 | 0 | 0 | 0 | 0 | 0 | 0 | 0 | 0 | [0] | [0] | [0] | [0] | [0] | 2 | 1a | 0 | 0 | 2 | 2 | 0 | 1 | 0 | 0 | 381 | 28 | 1 | 0 | 0 | 0 | 0 | 2 | 0.19 | 0 | 0.213 | 430 | 0
5447 | 19 | S32-10-3 | 23 | 0 | Rapport des essais: de tirants sous dÃ©formation imposÃ©e de courte durÃ©e | 1993 | 0 | Switzerland | Ã‰cole Polytechnique FÃ©dÃ©rale de Lausanne | Construction Materials Laboratory | Bicher Farra, Jean-Paul Jaccoud | 1150 | 1150 | 1000 | 1000 | 100 | 100 | [2,7,6] | [6,7,15] | [0,60,0] | [0,21,0] | 0 | [47,63.3,68.8] | [1,160x320,0] | [7,28,90] | [2.98] | [1,160x320,1] | [28] | [36400] | [1,160x320,2] | [28] | [0,0,0,0,0.41,32,0,Sikament320,0] | 200533 | 2 | 579.3 | [10] | [50] | [1] | [45] | [0] | [0] | 0 | 0 | 0 | 0 | 0 | 0 | 0 | 0 | 0 | [0] | [0] | [0] | [0] | [0] | 2 | 1a | 0 | 0 | 2 | 2 | 0 | 1 | 0 | 0 | 472 | 28 | 1 | 0 | 0 | 0 | 0 | 4 | 0.29 | 0 | 0.323 | 238 | 0
5448 | 19 | S32-10-3 | 9 | 0 | Rapport des essais: de tirants sous dÃ©formation imposÃ©e de courte durÃ©e | 1993 | 0 | Switzerland | Ã‰cole Polytechnique FÃ©dÃ©rale de Lausanne | Construction Materials Laboratory | Bicher Farra, Jean-Paul Jaccoud | 1150 | 1150 | 1000 | 1000 | 100 | 100 | [2,7,6] | [6,7,15] | [0,60,0] | [0,21,0] | 0 | [47,63.3,68.8] | [1,160x320,0] | [7,28,90] | [2.98] | [1,160x320,1] | [28] | [36400] | [1,160x320,2] | [28] | [0,0,0,0,0.41,32,0,Sikament320,0] | 200533 | 2 | 579.3 | [10] | [50] | [1] | [45] | [0] | [0] | 0 | 0 | 0 | 0 | 0 | 0 | 0 | 0 | 0 | [0] | [0] | [0] | [0] | [0] | 2 | 1a | 0 | 0 | 2 | 2 | 0 | 1 | 0 | 0 | 388 | 28 | 1 | 0 | 0 | 0 | 0 | 2 | 0.11 | 0 | 0 | 386 | 0
5449 | 19 | S32-10-3 | 26 | 0 | Rapport des essais: de tirants sous dÃ©formation imposÃ©e de courte durÃ©e | 1993 | 0 | Switzerland | Ã‰cole Polytechnique FÃ©dÃ©rale de Lausanne | Construction Materials Laboratory | Bicher Farra, Jean-Paul Jaccoud | 1150 | 1150 | 1000 | 1000 | 100 | 100 | [2,7,6] | [6,7,15] | [0,60,0] | [0,21,0] | 0 | [47,63.3,68.8] | [1,160x320,0] | [7,28,90] | [2.98] | [1,160x320,1] | [28] | [36400] | [1,160x320,2] | [28] | [0,0,0,0,0.41,32,0,Sikament320,0] | 200533 | 2 | 579.3 | [10] | [50] | [1] | [45] | [0] | [0] | 0 | 0 | 0 | 0 | 0 | 0 | 0 | 0 | 0 | [0] | [0] | [0] | [0] | [0] | 2 | 1a | 0 | 0 | 2 | 2 | 0 | 1 | 0 | 0 | 467 | 28 | 1 | 0 | 0 | 0 | 0 | 5 | 0.27 | 0 | 0.335 | 193 | 0
5450 | 19 | S32-10-3 | 2 | 0 | Rapport des essais: de tirants sous dÃ©formation imposÃ©e de courte durÃ©e | 1993 | 0 | Switzerland | Ã‰cole Polytechnique FÃ©dÃ©rale de Lausanne | Construction Materials Laboratory | Bicher Farra, Jean-Paul Jaccoud | 1150 | 1150 | 1000 | 1000 | 100 | 100 | [2,7,6] | [6,7,15] | [0,60,0] | [0,21,0] | 0 | [47,63.3,68.8] | [1,160x320,0] | [7,28,90] | [2.98] | [1,160x320,1] | [28] | [36400] | [1,160x320,2] | [28] | [0,0,0,0,0.41,32,0,Sikament320,0] | 200533 | 2 | 579.3 | [10] | [50] | [1] | [45] | [0] | [0] | 0 | 0 | 0 | 0 | 0 | 0 | 0 | 0 | 0 | [0] | [0] | [0] | [0] | [0] | 2 | 1a | 0 | 0 | 2 | 2 | 0 | 1 | 0 | 0 | 123 | 28 | 1 | 0 | 0 | 0 | 0 | 0 | 0 | 0 | 0.002 | 0 | 0
5451 | 19 | S32-10-3 | 3 | 0 | Rapport des essais: de tirants sous dÃ©formation imposÃ©e de courte durÃ©e | 1993 | 0 | Switzerland | Ã‰cole Polytechnique FÃ©dÃ©rale de Lausanne | Construction Materials Laboratory | Bicher Farra, Jean-Paul Jaccoud | 1150 | 1150 | 1000 | 1000 | 100 | 100 | [2,7,6] | [6,7,15] | [0,60,0] | [0,21,0] | 0 | [47,63.3,68.8] | [1,160x320,0] | [7,28,90] | [2.98] | [1,160x320,1] | [28] | [36400] | [1,160x320,2] | [28] | [0,0,0,0,0.41,32,0,Sikament320,0] | 200533 | 2 | 579.3 | [10] | [50] | [1] | [45] | [0] | [0] | 0 | 0 | 0 | 0 | 0 | 0 | 0 | 0 | 0 | [0] | [0] | [0] | [0] | [0] | 2 | 1a | 0 | 0 | 2 | 2 | 0 | 1 | 0 | 0 | 200 | 28 | 1 | 0 | 0 | 0 | 0 | 0 | 0 | 0 | 0.003 | 0 | 0
5452 | 19 | S32-10-3 | 5 | 0 | Rapport des essais: de tirants sous dÃ©formation imposÃ©e de courte durÃ©e | 1993 | 0 | Switzerland | Ã‰cole Polytechnique FÃ©dÃ©rale de Lausanne | Construction Materials Laboratory | Bicher Farra, Jean-Paul Jaccoud | 1150 | 1150 | 1000 | 1000 | 100 | 100 | [2,7,6] | [6,7,15] | [0,60,0] | [0,21,0] | 0 | [47,63.3,68.8] | [1,160x320,0] | [7,28,90] | [2.98] | [1,160x320,1] | [28] | [36400] | [1,160x320,2] | [28] | [0,0,0,0,0.41,32,0,Sikament320,0] | 200533 | 2 | 579.3 | [10] | [50] | [1] | [45] | [0] | [0] | 0 | 0 | 0 | 0 | 0 | 0 | 0 | 0 | 0 | [0] | [0] | [0] | [0] | [0] | 2 | 1a | 0 | 0 | 2 | 2 | 0 | 1 | 0 | 0 | 79 | 28 | 1 | 0 | 0 | 0 | 0 | 1 | 0.03 | 0 | 0.044 | 242 | 0
5453 | 19 | S32-10-3 | 17 | 0 | Rapport des essais: de tirants sous dÃ©formation imposÃ©e de courte durÃ©e | 1993 | 0 | Switzerland | Ã‰cole Polytechnique FÃ©dÃ©rale de Lausanne | Construction Materials Laboratory | Bicher Farra, Jean-Paul Jaccoud | 1150 | 1150 | 1000 | 1000 | 100 | 100 | [2,7,6] | [6,7,15] | [0,60,0] | [0,21,0] | 0 | [47,63.3,68.8] | [1,160x320,0] | [7,28,90] | [2.98] | [1,160x320,1] | [28] | [36400] | [1,160x320,2] | [28] | [0,0,0,0,0.41,32,0,Sikament320,0] | 200533 | 2 | 579.3 | [10] | [50] | [1] | [45] | [0] | [0] | 0 | 0 | 0 | 0 | 0 | 0 | 0 | 0 | 0 | [0] | [0] | [0] | [0] | [0] | 2 | 1a | 0 | 0 | 2 | 2 | 0 | 1 | 0 | 0 | 401 | 28 | 1 | 0 | 0 | 0 | 0 | 3 | 0.2 | 0 | 0.227 | 303 | 0
5454 | 19 | S32-10-3 | 18 | 0 | Rapport des essais: de tirants sous dÃ©formation imposÃ©e de courte durÃ©e | 1993 | 0 | Switzerland | Ã‰cole Polytechnique FÃ©dÃ©rale de Lausanne | Construction Materials Laboratory | Bicher Farra, Jean-Paul Jaccoud | 1150 | 1150 | 1000 | 1000 | 100 | 100 | [2,7,6] | [6,7,15] | [0,60,0] | [0,21,0] | 0 | [47,63.3,68.8] | [1,160x320,0] | [7,28,90] | [2.98] | [1,160x320,1] | [28] | [36400] | [1,160x320,2] | [28] | [0,0,0,0,0.41,32,0,Sikament320,0] | 200533 | 2 | 579.3 | [10] | [50] | [1] | [45] | [0] | [0] | 0 | 0 | 0 | 0 | 0 | 0 | 0 | 0 | 0 | [0] | [0] | [0] | [0] | [0] | 2 | 1a | 0 | 0 | 2 | 2 | 0 | 1 | 0 | 0 | 421 | 28 | 1 | 0 | 0 | 0 | 0 | 3 | 0.22 | 0 | 0.259 | 305 | 0
5455 | 19 | S32-10-3 | 1 | 0 | Rapport des essais: de tirants sous dÃ©formation imposÃ©e de courte durÃ©e | 1993 | 0 | Switzerland | Ã‰cole Polytechnique FÃ©dÃ©rale de Lausanne | Construction Materials Laboratory | Bicher Farra, Jean-Paul Jaccoud | 1150 | 1150 | 1000 | 1000 | 100 | 100 | [2,7,6] | [6,7,15] | [0,60,0] | [0,21,0] | 0 | [47,63.3,68.8] | [1,160x320,0] | [7,28,90] | [2.98] | [1,160x320,1] | [28] | [36400] | [1,160x320,2] | [28] | [0,0,0,0,0.41,32,0,Sikament320,0] | 200533 | 2 | 579.3 | [10] | [50] | [1] | [45] | [0] | [0] | 0 | 0 | 0 | 0 | 0 | 0 | 0 | 0 | 0 | [0] | [0] | [0] | [0] | [0] | 2 | 1a | 0 | 0 | 2 | 2 | 0 | 1 | 0 | 0 | 1 | 28 | 1 | 0 | 0 | 0 | 0 | 0 | 0 | 0 | 0 | 0 | 0
5456 | 19 | S32-10-3 | 15 | 0 | Rapport des essais: de tirants sous dÃ©formation imposÃ©e de courte durÃ©e | 1993 | 0 | Switzerland | Ã‰cole Polytechnique FÃ©dÃ©rale de Lausanne | Construction Materials Laboratory | Bicher Farra, Jean-Paul Jaccoud | 1150 | 1150 | 1000 | 1000 | 100 | 100 | [2,7,6] | [6,7,15] | [0,60,0] | [0,21,0] | 0 | [47,63.3,68.8] | [1,160x320,0] | [7,28,90] | [2.98] | [1,160x320,1] | [28] | [36400] | [1,160x320,2] | [28] | [0,0,0,0,0.41,32,0,Sikament320,0] | 200533 | 2 | 579.3 | [10] | [50] | [1] | [45] | [0] | [0] | 0 | 0 | 0 | 0 | 0 | 0 | 0 | 0 | 0 | [0] | [0] | [0] | [0] | [0] | 2 | 1a | 0 | 0 | 2 | 2 | 0 | 1 | 0 | 0 | 291 | 28 | 1 | 0 | 0 | 0 | 0 | 3 | 0.14 | 0 | 0.185 | 293 | 0
5457 | 19 | S32-14-1 | 1 | 0 | Rapport des essais: de tirants sous dÃ©formation imposÃ©e de courte durÃ©e | 1993 | 0 | Switzerland | Ã‰cole Polytechnique FÃ©dÃ©rale de Lausanne | Construction Materials Laboratory | Bicher Farra, Jean-Paul Jaccoud | 1150 | 1150 | 1000 | 1000 | 100 | 100 | [2,7,6] | [6,7,15] | [0,60,0] | [0,21,0] | 0 | [47,63.3,68.8] | [1,160x320,0] | [7,28,90] | [2.98] | [1,160x320,1] | [28] | [36400] | [1,160x320,2] | [28] | [0,0,0,0,0.41,32,0,Sikament320,0] | 196317 | 2 | 558.2 | [14] | [50] | [1] | [43] | [0] | [0] | 0 | 0 | 0 | 0 | 0 | 0 | 0 | 0 | 0 | [0] | [0] | [0] | [0] | [0] | 2 | 1a | 0 | 0 | 2 | 2 | 0 | 1 | 0 | 0 | 0 | 28 | 1 | 0 | 0 | 0 | 0 | 0 | 0 | 0 | 0.001 | 0 | 0
5458 | 19 | S32-14-1 | 16 | 0 | Rapport des essais: de tirants sous dÃ©formation imposÃ©e de courte durÃ©e | 1993 | 0 | Switzerland | Ã‰cole Polytechnique FÃ©dÃ©rale de Lausanne | Construction Materials Laboratory | Bicher Farra, Jean-Paul Jaccoud | 1150 | 1150 | 1000 | 1000 | 100 | 100 | [2,7,6] | [6,7,15] | [0,60,0] | [0,21,0] | 0 | [47,63.3,68.8] | [1,160x320,0] | [7,28,90] | [2.98] | [1,160x320,1] | [28] | [36400] | [1,160x320,2] | [28] | [0,0,0,0,0.41,32,0,Sikament320,0] | 196317 | 2 | 558.2 | [14] | [50] | [1] | [43] | [0] | [0] | 0 | 0 | 0 | 0 | 0 | 0 | 0 | 0 | 0 | [0] | [0] | [0] | [0] | [0] | 2 | 1a | 0 | 0 | 2 | 2 | 0 | 1 | 0 | 0 | 231 | 28 | 1 | 0 | 0 | 0 | 0 | 3 | 0.1 | 0 | 0.122 | 276 | 0
5459 | 19 | S32-14-1 | 20 | 0 | Rapport des essais: de tirants sous dÃ©formation imposÃ©e de courte durÃ©e | 1993 | 0 | Switzerland | Ã‰cole Polytechnique FÃ©dÃ©rale de Lausanne | Construction Materials Laboratory | Bicher Farra, Jean-Paul Jaccoud | 1150 | 1150 | 1000 | 1000 | 100 | 100 | [2,7,6] | [6,7,15] | [0,60,0] | [0,21,0] | 0 | [47,63.3,68.8] | [1,160x320,0] | [7,28,90] | [2.98] | [1,160x320,1] | [28] | [36400] | [1,160x320,2] | [28] | [0,0,0,0,0.41,32,0,Sikament320,0] | 196317 | 2 | 558.2 | [14] | [50] | [1] | [43] | [0] | [0] | 0 | 0 | 0 | 0 | 0 | 0 | 0 | 0 | 0 | [0] | [0] | [0] | [0] | [0] | 2 | 1a | 0 | 0 | 2 | 2 | 0 | 1 | 0 | 0 | 231 | 28 | 1 | 0 | 0 | 0 | 0 | 4 | 0.11 | 0 | 0.151 | 223 | 0
5460 | 19 | S32-14-1 | 9 | 0 | Rapport des essais: de tirants sous dÃ©formation imposÃ©e de courte durÃ©e | 1993 | 0 | Switzerland | Ã‰cole Polytechnique FÃ©dÃ©rale de Lausanne | Construction Materials Laboratory | Bicher Farra, Jean-Paul Jaccoud | 1150 | 1150 | 1000 | 1000 | 100 | 100 | [2,7,6] | [6,7,15] | [0,60,0] | [0,21,0] | 0 | [47,63.3,68.8] | [1,160x320,0] | [7,28,90] | [2.98] | [1,160x320,1] | [28] | [36400] | [1,160x320,2] | [28] | [0,0,0,0,0.41,32,0,Sikament320,0] | 196317 | 2 | 558.2 | [14] | [50] | [1] | [43] | [0] | [0] | 0 | 0 | 0 | 0 | 0 | 0 | 0 | 0 | 0 | [0] | [0] | [0] | [0] | [0] | 2 | 1a | 0 | 0 | 2 | 2 | 0 | 1 | 0 | 0 | 168 | 28 | 1 | 0 | 0 | 0 | 0 | 2 | 0.06 | 0 | 0.061 | 313 | 0
5461 | 19 | S32-14-1 | 11 | 0 | Rapport des essais: de tirants sous dÃ©formation imposÃ©e de courte durÃ©e | 1993 | 0 | Switzerland | Ã‰cole Polytechnique FÃ©dÃ©rale de Lausanne | Construction Materials Laboratory | Bicher Farra, Jean-Paul Jaccoud | 1150 | 1150 | 1000 | 1000 | 100 | 100 | [2,7,6] | [6,7,15] | [0,60,0] | [0,21,0] | 0 | [47,63.3,68.8] | [1,160x320,0] | [7,28,90] | [2.98] | [1,160x320,1] | [28] | [36400] | [1,160x320,2] | [28] | [0,0,0,0,0.41,32,0,Sikament320,0] | 196317 | 2 | 558.2 | [14] | [50] | [1] | [43] | [0] | [0] | 0 | 0 | 0 | 0 | 0 | 0 | 0 | 0 | 0 | [0] | [0] | [0] | [0] | [0] | 2 | 1a | 0 | 0 | 2 | 2 | 0 | 1 | 0 | 0 | 212 | 28 | 1 | 0 | 0 | 0 | 0 | 2 | 0.09 | 0 | 0.072 | 363 | 0
5462 | 19 | S32-14-1 | 29 | 0 | Rapport des essais: de tirants sous dÃ©formation imposÃ©e de courte durÃ©e | 1993 | 0 | Switzerland | Ã‰cole Polytechnique FÃ©dÃ©rale de Lausanne | Construction Materials Laboratory | Bicher Farra, Jean-Paul Jaccoud | 1150 | 1150 | 1000 | 1000 | 100 | 100 | [2,7,6] | [6,7,15] | [0,60,0] | [0,21,0] | 0 | [47,63.3,68.8] | [1,160x320,0] | [7,28,90] | [2.98] | [1,160x320,1] | [28] | [36400] | [1,160x320,2] | [28] | [0,0,0,0,0.41,32,0,Sikament320,0] | 196317 | 2 | 558.2 | [14] | [50] | [1] | [43] | [0] | [0] | 0 | 0 | 0 | 0 | 0 | 0 | 0 | 0 | 0 | [0] | [0] | [0] | [0] | [0] | 2 | 1a | 0 | 0 | 2 | 2 | 0 | 1 | 0 | 0 | 333 | 28 | 1 | 0 | 0 | 0 | 0 | 6 | 0.19 | 0 | 0.231 | 159 | 0
5463 | 19 | S32-14-1 | 23 | 0 | Rapport des essais: de tirants sous dÃ©formation imposÃ©e de courte durÃ©e | 1993 | 0 | Switzerland | Ã‰cole Polytechnique FÃ©dÃ©rale de Lausanne | Construction Materials Laboratory | Bicher Farra, Jean-Paul Jaccoud | 1150 | 1150 | 1000 | 1000 | 100 | 100 | [2,7,6] | [6,7,15] | [0,60,0] | [0,21,0] | 0 | [47,63.3,68.8] | [1,160x320,0] | [7,28,90] | [2.98] | [1,160x320,1] | [28] | [36400] | [1,160x320,2] | [28] | [0,0,0,0,0.41,32,0,Sikament320,0] | 196317 | 2 | 558.2 | [14] | [50] | [1] | [43] | [0] | [0] | 0 | 0 | 0 | 0 | 0 | 0 | 0 | 0 | 0 | [0] | [0] | [0] | [0] | [0] | 2 | 1a | 0 | 0 | 2 | 2 | 0 | 1 | 0 | 0 | 282 | 28 | 1 | 0 | 0 | 0 | 0 | 5 | 0.12 | 0 | 0 | 183 | 0
5464 | 19 | S32-14-1 | 31 | 0 | Rapport des essais: de tirants sous dÃ©formation imposÃ©e de courte durÃ©e | 1993 | 0 | Switzerland | Ã‰cole Polytechnique FÃ©dÃ©rale de Lausanne | Construction Materials Laboratory | Bicher Farra, Jean-Paul Jaccoud | 1150 | 1150 | 1000 | 1000 | 100 | 100 | [2,7,6] | [6,7,15] | [0,60,0] | [0,21,0] | 0 | [47,63.3,68.8] | [1,160x320,0] | [7,28,90] | [2.98] | [1,160x320,1] | [28] | [36400] | [1,160x320,2] | [28] | [0,0,0,0,0.41,32,0,Sikament320,0] | 196317 | 2 | 558.2 | [14] | [50] | [1] | [43] | [0] | [0] | 0 | 0 | 0 | 0 | 0 | 0 | 0 | 0 | 0 | [0] | [0] | [0] | [0] | [0] | 2 | 1a | 0 | 0 | 2 | 2 | 0 | 1 | 0 | 0 | 399 | 28 | 1 | 0 | 0 | 0 | 0 | 6 | 0.26 | 0 | 0 | 160 | 0
5465 | 19 | S32-14-1 | 28 | 0 | Rapport des essais: de tirants sous dÃ©formation imposÃ©e de courte durÃ©e | 1993 | 0 | Switzerland | Ã‰cole Polytechnique FÃ©dÃ©rale de Lausanne | Construction Materials Laboratory | Bicher Farra, Jean-Paul Jaccoud | 1150 | 1150 | 1000 | 1000 | 100 | 100 | [2,7,6] | [6,7,15] | [0,60,0] | [0,21,0] | 0 | [47,63.3,68.8] | [1,160x320,0] | [7,28,90] | [2.98] | [1,160x320,1] | [28] | [36400] | [1,160x320,2] | [28] | [0,0,0,0,0.41,32,0,Sikament320,0] | 196317 | 2 | 558.2 | [14] | [50] | [1] | [43] | [0] | [0] | 0 | 0 | 0 | 0 | 0 | 0 | 0 | 0 | 0 | [0] | [0] | [0] | [0] | [0] | 2 | 1a | 0 | 0 | 2 | 2 | 0 | 1 | 0 | 0 | 298 | 28 | 1 | 0 | 0 | 0 | 0 | 6 | 0.18 | 0 | 0.213 | 158 | 0
5466 | 19 | S32-14-1 | 22 | 0 | Rapport des essais: de tirants sous dÃ©formation imposÃ©e de courte durÃ©e | 1993 | 0 | Switzerland | Ã‰cole Polytechnique FÃ©dÃ©rale de Lausanne | Construction Materials Laboratory | Bicher Farra, Jean-Paul Jaccoud | 1150 | 1150 | 1000 | 1000 | 100 | 100 | [2,7,6] | [6,7,15] | [0,60,0] | [0,21,0] | 0 | [47,63.3,68.8] | [1,160x320,0] | [7,28,90] | [2.98] | [1,160x320,1] | [28] | [36400] | [1,160x320,2] | [28] | [0,0,0,0,0.41,32,0,Sikament320,0] | 196317 | 2 | 558.2 | [14] | [50] | [1] | [43] | [0] | [0] | 0 | 0 | 0 | 0 | 0 | 0 | 0 | 0 | 0 | [0] | [0] | [0] | [0] | [0] | 2 | 1a | 0 | 0 | 2 | 2 | 0 | 1 | 0 | 0 | 270 | 28 | 1 | 0 | 0 | 0 | 0 | 4 | 0.14 | 0 | 0.173 | 224 | 0
5467 | 19 | S32-14-1 | 27 | 0 | Rapport des essais: de tirants sous dÃ©formation imposÃ©e de courte durÃ©e | 1993 | 0 | Switzerland | Ã‰cole Polytechnique FÃ©dÃ©rale de Lausanne | Construction Materials Laboratory | Bicher Farra, Jean-Paul Jaccoud | 1150 | 1150 | 1000 | 1000 | 100 | 100 | [2,7,6] | [6,7,15] | [0,60,0] | [0,21,0] | 0 | [47,63.3,68.8] | [1,160x320,0] | [7,28,90] | [2.98] | [1,160x320,1] | [28] | [36400] | [1,160x320,2] | [28] | [0,0,0,0,0.41,32,0,Sikament320,0] | 196317 | 2 | 558.2 | [14] | [50] | [1] | [43] | [0] | [0] | 0 | 0 | 0 | 0 | 0 | 0 | 0 | 0 | 0 | [0] | [0] | [0] | [0] | [0] | 2 | 1a | 0 | 0 | 2 | 2 | 0 | 1 | 0 | 0 | 344 | 28 | 1 | 0 | 0 | 0 | 0 | 6 | 0.18 | 0 | 0 | 158 | 0
5468 | 19 | S32-14-1 | 26 | 0 | Rapport des essais: de tirants sous dÃ©formation imposÃ©e de courte durÃ©e | 1993 | 0 | Switzerland | Ã‰cole Polytechnique FÃ©dÃ©rale de Lausanne | Construction Materials Laboratory | Bicher Farra, Jean-Paul Jaccoud | 1150 | 1150 | 1000 | 1000 | 100 | 100 | [2,7,6] | [6,7,15] | [0,60,0] | [0,21,0] | 0 | [47,63.3,68.8] | [1,160x320,0] | [7,28,90] | [2.98] | [1,160x320,1] | [28] | [36400] | [1,160x320,2] | [28] | [0,0,0,0,0.41,32,0,Sikament320,0] | 196317 | 2 | 558.2 | [14] | [50] | [1] | [43] | [0] | [0] | 0 | 0 | 0 | 0 | 0 | 0 | 0 | 0 | 0 | [0] | [0] | [0] | [0] | [0] | 2 | 1a | 0 | 0 | 2 | 2 | 0 | 1 | 0 | 0 | 323 | 28 | 1 | 0 | 0 | 0 | 0 | 5 | 0.19 | 0 | 0.218 | 187 | 0
5469 | 19 | S32-14-1 | 2 | 0 | Rapport des essais: de tirants sous dÃ©formation imposÃ©e de courte durÃ©e | 1993 | 0 | Switzerland | Ã‰cole Polytechnique FÃ©dÃ©rale de Lausanne | Construction Materials Laboratory | Bicher Farra, Jean-Paul Jaccoud | 1150 | 1150 | 1000 | 1000 | 100 | 100 | [2,7,6] | [6,7,15] | [0,60,0] | [0,21,0] | 0 | [47,63.3,68.8] | [1,160x320,0] | [7,28,90] | [2.98] | [1,160x320,1] | [28] | [36400] | [1,160x320,2] | [28] | [0,0,0,0,0.41,32,0,Sikament320,0] | 196317 | 2 | 558.2 | [14] | [50] | [1] | [43] | [0] | [0] | 0 | 0 | 0 | 0 | 0 | 0 | 0 | 0 | 0 | [0] | [0] | [0] | [0] | [0] | 2 | 1a | 0 | 0 | 2 | 2 | 0 | 1 | 0 | 0 | 63 | 28 | 1 | 0 | 0 | 0 | 0 | 0 | 0 | 0 | 0.003 | 0 | 0
5470 | 19 | S32-14-1 | 5 | 0 | Rapport des essais: de tirants sous dÃ©formation imposÃ©e de courte durÃ©e | 1993 | 0 | Switzerland | Ã‰cole Polytechnique FÃ©dÃ©rale de Lausanne | Construction Materials Laboratory | Bicher Farra, Jean-Paul Jaccoud | 1150 | 1150 | 1000 | 1000 | 100 | 100 | [2,7,6] | [6,7,15] | [0,60,0] | [0,21,0] | 0 | [47,63.3,68.8] | [1,160x320,0] | [7,28,90] | [2.98] | [1,160x320,1] | [28] | [36400] | [1,160x320,2] | [28] | [0,0,0,0,0.41,32,0,Sikament320,0] | 196317 | 2 | 558.2 | [14] | [50] | [1] | [43] | [0] | [0] | 0 | 0 | 0 | 0 | 0 | 0 | 0 | 0 | 0 | [0] | [0] | [0] | [0] | [0] | 2 | 1a | 0 | 0 | 2 | 2 | 0 | 1 | 0 | 0 | 121 | 28 | 1 | 0 | 0 | 0 | 0 | 1 | 0.02 | 0 | 0.033 | 197 | 0
5471 | 19 | S32-14-1 | 18 | 0 | Rapport des essais: de tirants sous dÃ©formation imposÃ©e de courte durÃ©e | 1993 | 0 | Switzerland | Ã‰cole Polytechnique FÃ©dÃ©rale de Lausanne | Construction Materials Laboratory | Bicher Farra, Jean-Paul Jaccoud | 1150 | 1150 | 1000 | 1000 | 100 | 100 | [2,7,6] | [6,7,15] | [0,60,0] | [0,21,0] | 0 | [47,63.3,68.8] | [1,160x320,0] | [7,28,90] | [2.98] | [1,160x320,1] | [28] | [36400] | [1,160x320,2] | [28] | [0,0,0,0,0.41,32,0,Sikament320,0] | 196317 | 2 | 558.2 | [14] | [50] | [1] | [43] | [0] | [0] | 0 | 0 | 0 | 0 | 0 | 0 | 0 | 0 | 0 | [0] | [0] | [0] | [0] | [0] | 2 | 1a | 0 | 0 | 2 | 2 | 0 | 1 | 0 | 0 | 260 | 28 | 1 | 0 | 0 | 0 | 0 | 4 | 0.1 | 0 | 0 | 216 | 0
5472 | 19 | S32-14-1 | 25 | 0 | Rapport des essais: de tirants sous dÃ©formation imposÃ©e de courte durÃ©e | 1993 | 0 | Switzerland | Ã‰cole Polytechnique FÃ©dÃ©rale de Lausanne | Construction Materials Laboratory | Bicher Farra, Jean-Paul Jaccoud | 1150 | 1150 | 1000 | 1000 | 100 | 100 | [2,7,6] | [6,7,15] | [0,60,0] | [0,21,0] | 0 | [47,63.3,68.8] | [1,160x320,0] | [7,28,90] | [2.98] | [1,160x320,1] | [28] | [36400] | [1,160x320,2] | [28] | [0,0,0,0,0.41,32,0,Sikament320,0] | 196317 | 2 | 558.2 | [14] | [50] | [1] | [43] | [0] | [0] | 0 | 0 | 0 | 0 | 0 | 0 | 0 | 0 | 0 | [0] | [0] | [0] | [0] | [0] | 2 | 1a | 0 | 0 | 2 | 2 | 0 | 1 | 0 | 0 | 278 | 28 | 1 | 0 | 0 | 0 | 0 | 5 | 0.15 | 0 | 0.181 | 186 | 0
5473 | 19 | S32-14-1 | 12 | 0 | Rapport des essais: de tirants sous dÃ©formation imposÃ©e de courte durÃ©e | 1993 | 0 | Switzerland | Ã‰cole Polytechnique FÃ©dÃ©rale de Lausanne | Construction Materials Laboratory | Bicher Farra, Jean-Paul Jaccoud | 1150 | 1150 | 1000 | 1000 | 100 | 100 | [2,7,6] | [6,7,15] | [0,60,0] | [0,21,0] | 0 | [47,63.3,68.8] | [1,160x320,0] | [7,28,90] | [2.98] | [1,160x320,1] | [28] | [36400] | [1,160x320,2] | [28] | [0,0,0,0,0.41,32,0,Sikament320,0] | 196317 | 2 | 558.2 | [14] | [50] | [1] | [43] | [0] | [0] | 0 | 0 | 0 | 0 | 0 | 0 | 0 | 0 | 0 | [0] | [0] | [0] | [0] | [0] | 2 | 1a | 0 | 0 | 2 | 2 | 0 | 1 | 0 | 0 | 223 | 28 | 1 | 0 | 0 | 0 | 0 | 3 | 0.07 | 0 | 0 | 254 | 0
5474 | 19 | S32-14-1 | 3 | 0 | Rapport des essais: de tirants sous dÃ©formation imposÃ©e de courte durÃ©e | 1993 | 0 | Switzerland | Ã‰cole Polytechnique FÃ©dÃ©rale de Lausanne | Construction Materials Laboratory | Bicher Farra, Jean-Paul Jaccoud | 1150 | 1150 | 1000 | 1000 | 100 | 100 | [2,7,6] | [6,7,15] | [0,60,0] | [0,21,0] | 0 | [47,63.3,68.8] | [1,160x320,0] | [7,28,90] | [2.98] | [1,160x320,1] | [28] | [36400] | [1,160x320,2] | [28] | [0,0,0,0,0.41,32,0,Sikament320,0] | 196317 | 2 | 558.2 | [14] | [50] | [1] | [43] | [0] | [0] | 0 | 0 | 0 | 0 | 0 | 0 | 0 | 0 | 0 | [0] | [0] | [0] | [0] | [0] | 2 | 1a | 0 | 0 | 2 | 2 | 0 | 1 | 0 | 0 | 102 | 28 | 1 | 0 | 0 | 0 | 0 | 0 | 0 | 0 | 0.005 | 0 | 0
5475 | 19 | S32-14-1 | 13 | 0 | Rapport des essais: de tirants sous dÃ©formation imposÃ©e de courte durÃ©e | 1993 | 0 | Switzerland | Ã‰cole Polytechnique FÃ©dÃ©rale de Lausanne | Construction Materials Laboratory | Bicher Farra, Jean-Paul Jaccoud | 1150 | 1150 | 1000 | 1000 | 100 | 100 | [2,7,6] | [6,7,15] | [0,60,0] | [0,21,0] | 0 | [47,63.3,68.8] | [1,160x320,0] | [7,28,90] | [2.98] | [1,160x320,1] | [28] | [36400] | [1,160x320,2] | [28] | [0,0,0,0,0.41,32,0,Sikament320,0] | 196317 | 2 | 558.2 | [14] | [50] | [1] | [43] | [0] | [0] | 0 | 0 | 0 | 0 | 0 | 0 | 0 | 0 | 0 | [0] | [0] | [0] | [0] | [0] | 2 | 1a | 0 | 0 | 2 | 2 | 0 | 1 | 0 | 0 | 159 | 28 | 1 | 0 | 0 | 0 | 0 | 3 | 0.07 | 0 | 0.067 | 254 | 0
5476 | 19 | S32-14-1 | 8 | 0 | Rapport des essais: de tirants sous dÃ©formation imposÃ©e de courte durÃ©e | 1993 | 0 | Switzerland | Ã‰cole Polytechnique FÃ©dÃ©rale de Lausanne | Construction Materials Laboratory | Bicher Farra, Jean-Paul Jaccoud | 1150 | 1150 | 1000 | 1000 | 100 | 100 | [2,7,6] | [6,7,15] | [0,60,0] | [0,21,0] | 0 | [47,63.3,68.8] | [1,160x320,0] | [7,28,90] | [2.98] | [1,160x320,1] | [28] | [36400] | [1,160x320,2] | [28] | [0,0,0,0,0.41,32,0,Sikament320,0] | 196317 | 2 | 558.2 | [14] | [50] | [1] | [43] | [0] | [0] | 0 | 0 | 0 | 0 | 0 | 0 | 0 | 0 | 0 | [0] | [0] | [0] | [0] | [0] | 2 | 1a | 0 | 0 | 2 | 2 | 0 | 1 | 0 | 0 | 217 | 28 | 1 | 0 | 0 | 0 | 0 | 2 | 0.06 | 0 | 0 | 313 | 0
5477 | 19 | S32-14-1 | 14 | 0 | Rapport des essais: de tirants sous dÃ©formation imposÃ©e de courte durÃ©e | 1993 | 0 | Switzerland | Ã‰cole Polytechnique FÃ©dÃ©rale de Lausanne | Construction Materials Laboratory | Bicher Farra, Jean-Paul Jaccoud | 1150 | 1150 | 1000 | 1000 | 100 | 100 | [2,7,6] | [6,7,15] | [0,60,0] | [0,21,0] | 0 | [47,63.3,68.8] | [1,160x320,0] | [7,28,90] | [2.98] | [1,160x320,1] | [28] | [36400] | [1,160x320,2] | [28] | [0,0,0,0,0.41,32,0,Sikament320,0] | 196317 | 2 | 558.2 | [14] | [50] | [1] | [43] | [0] | [0] | 0 | 0 | 0 | 0 | 0 | 0 | 0 | 0 | 0 | [0] | [0] | [0] | [0] | [0] | 2 | 1a | 0 | 0 | 2 | 2 | 0 | 1 | 0 | 0 | 196 | 28 | 1 | 0 | 0 | 0 | 0 | 3 | 0.08 | 0 | 0.088 | 274 | 0
5478 | 19 | S32-14-1 | 19 | 0 | Rapport des essais: de tirants sous dÃ©formation imposÃ©e de courte durÃ©e | 1993 | 0 | Switzerland | Ã‰cole Polytechnique FÃ©dÃ©rale de Lausanne | Construction Materials Laboratory | Bicher Farra, Jean-Paul Jaccoud | 1150 | 1150 | 1000 | 1000 | 100 | 100 | [2,7,6] | [6,7,15] | [0,60,0] | [0,21,0] | 0 | [47,63.3,68.8] | [1,160x320,0] | [7,28,90] | [2.98] | [1,160x320,1] | [28] | [36400] | [1,160x320,2] | [28] | [0,0,0,0,0.41,32,0,Sikament320,0] | 196317 | 2 | 558.2 | [14] | [50] | [1] | [43] | [0] | [0] | 0 | 0 | 0 | 0 | 0 | 0 | 0 | 0 | 0 | [0] | [0] | [0] | [0] | [0] | 2 | 1a | 0 | 0 | 2 | 2 | 0 | 1 | 0 | 0 | 197 | 28 | 1 | 0 | 0 | 0 | 0 | 4 | 0.1 | 0 | 0.137 | 216 | 0
5479 | 19 | S32-14-1 | 10 | 0 | Rapport des essais: de tirants sous dÃ©formation imposÃ©e de courte durÃ©e | 1993 | 0 | Switzerland | Ã‰cole Polytechnique FÃ©dÃ©rale de Lausanne | Construction Materials Laboratory | Bicher Farra, Jean-Paul Jaccoud | 1150 | 1150 | 1000 | 1000 | 100 | 100 | [2,7,6] | [6,7,15] | [0,60,0] | [0,21,0] | 0 | [47,63.3,68.8] | [1,160x320,0] | [7,28,90] | [2.98] | [1,160x320,1] | [28] | [36400] | [1,160x320,2] | [28] | [0,0,0,0,0.41,32,0,Sikament320,0] | 196317 | 2 | 558.2 | [14] | [50] | [1] | [43] | [0] | [0] | 0 | 0 | 0 | 0 | 0 | 0 | 0 | 0 | 0 | [0] | [0] | [0] | [0] | [0] | 2 | 1a | 0 | 0 | 2 | 2 | 0 | 1 | 0 | 0 | 183 | 28 | 1 | 0 | 0 | 0 | 0 | 2 | 0.07 | 0 | 0.066 | 358 | 0
5480 | 19 | S32-14-1 | 7 | 0 | Rapport des essais: de tirants sous dÃ©formation imposÃ©e de courte durÃ©e | 1993 | 0 | Switzerland | Ã‰cole Polytechnique FÃ©dÃ©rale de Lausanne | Construction Materials Laboratory | Bicher Farra, Jean-Paul Jaccoud | 1150 | 1150 | 1000 | 1000 | 100 | 100 | [2,7,6] | [6,7,15] | [0,60,0] | [0,21,0] | 0 | [47,63.3,68.8] | [1,160x320,0] | [7,28,90] | [2.98] | [1,160x320,1] | [28] | [36400] | [1,160x320,2] | [28] | [0,0,0,0,0.41,32,0,Sikament320,0] | 196317 | 2 | 558.2 | [14] | [50] | [1] | [43] | [0] | [0] | 0 | 0 | 0 | 0 | 0 | 0 | 0 | 0 | 0 | [0] | [0] | [0] | [0] | [0] | 2 | 1a | 0 | 0 | 2 | 2 | 0 | 1 | 0 | 0 | 191 | 28 | 1 | 0 | 0 | 0 | 0 | 1 | 0.08 | 0 | 0.06 | 547 | 0
5481 | 19 | S32-14-1 | 15 | 0 | Rapport des essais: de tirants sous dÃ©formation imposÃ©e de courte durÃ©e | 1993 | 0 | Switzerland | Ã‰cole Polytechnique FÃ©dÃ©rale de Lausanne | Construction Materials Laboratory | Bicher Farra, Jean-Paul Jaccoud | 1150 | 1150 | 1000 | 1000 | 100 | 100 | [2,7,6] | [6,7,15] | [0,60,0] | [0,21,0] | 0 | [47,63.3,68.8] | [1,160x320,0] | [7,28,90] | [2.98] | [1,160x320,1] | [28] | [36400] | [1,160x320,2] | [28] | [0,0,0,0,0.41,32,0,Sikament320,0] | 196317 | 2 | 558.2 | [14] | [50] | [1] | [43] | [0] | [0] | 0 | 0 | 0 | 0 | 0 | 0 | 0 | 0 | 0 | [0] | [0] | [0] | [0] | [0] | 2 | 1a | 0 | 0 | 2 | 2 | 0 | 1 | 0 | 0 | 218 | 28 | 1 | 0 | 0 | 0 | 0 | 3 | 0.1 | 0 | 0.109 | 275 | 0
5482 | 19 | S32-14-1 | 30 | 0 | Rapport des essais: de tirants sous dÃ©formation imposÃ©e de courte durÃ©e | 1993 | 0 | Switzerland | Ã‰cole Polytechnique FÃ©dÃ©rale de Lausanne | Construction Materials Laboratory | Bicher Farra, Jean-Paul Jaccoud | 1150 | 1150 | 1000 | 1000 | 100 | 100 | [2,7,6] | [6,7,15] | [0,60,0] | [0,21,0] | 0 | [47,63.3,68.8] | [1,160x320,0] | [7,28,90] | [2.98] | [1,160x320,1] | [28] | [36400] | [1,160x320,2] | [28] | [0,0,0,0,0.41,32,0,Sikament320,0] | 196317 | 2 | 558.2 | [14] | [50] | [1] | [43] | [0] | [0] | 0 | 0 | 0 | 0 | 0 | 0 | 0 | 0 | 0 | [0] | [0] | [0] | [0] | [0] | 2 | 1a | 0 | 0 | 2 | 2 | 0 | 1 | 0 | 0 | 374 | 28 | 1 | 0 | 0 | 0 | 0 | 6 | 0.22 | 0 | 0.296 | 160 | 0
5483 | 19 | S32-14-1 | 24 | 0 | Rapport des essais: de tirants sous dÃ©formation imposÃ©e de courte durÃ©e | 1993 | 0 | Switzerland | Ã‰cole Polytechnique FÃ©dÃ©rale de Lausanne | Construction Materials Laboratory | Bicher Farra, Jean-Paul Jaccoud | 1150 | 1150 | 1000 | 1000 | 100 | 100 | [2,7,6] | [6,7,15] | [0,60,0] | [0,21,0] | 0 | [47,63.3,68.8] | [1,160x320,0] | [7,28,90] | [2.98] | [1,160x320,1] | [28] | [36400] | [1,160x320,2] | [28] | [0,0,0,0,0.41,32,0,Sikament320,0] | 196317 | 2 | 558.2 | [14] | [50] | [1] | [43] | [0] | [0] | 0 | 0 | 0 | 0 | 0 | 0 | 0 | 0 | 0 | [0] | [0] | [0] | [0] | [0] | 2 | 1a | 0 | 0 | 2 | 2 | 0 | 1 | 0 | 0 | 224 | 28 | 1 | 0 | 0 | 0 | 0 | 5 | 0.12 | 0 | 0.159 | 183 | 0
5484 | 19 | S32-14-1 | 4 | 0 | Rapport des essais: de tirants sous dÃ©formation imposÃ©e de courte durÃ©e | 1993 | 0 | Switzerland | Ã‰cole Polytechnique FÃ©dÃ©rale de Lausanne | Construction Materials Laboratory | Bicher Farra, Jean-Paul Jaccoud | 1150 | 1150 | 1000 | 1000 | 100 | 100 | [2,7,6] | [6,7,15] | [0,60,0] | [0,21,0] | 0 | [47,63.3,68.8] | [1,160x320,0] | [7,28,90] | [2.98] | [1,160x320,1] | [28] | [36400] | [1,160x320,2] | [28] | [0,0,0,0,0.41,32,0,Sikament320,0] | 196317 | 2 | 558.2 | [14] | [50] | [1] | [43] | [0] | [0] | 0 | 0 | 0 | 0 | 0 | 0 | 0 | 0 | 0 | [0] | [0] | [0] | [0] | [0] | 2 | 1a | 0 | 0 | 2 | 2 | 0 | 1 | 0 | 0 | 221 | 28 | 1 | 0 | 0 | 0 | 0 | 1 | 0.02 | 0 | 0 | 197 | 0
5485 | 19 | S32-14-1 | 17 | 0 | Rapport des essais: de tirants sous dÃ©formation imposÃ©e de courte durÃ©e | 1993 | 0 | Switzerland | Ã‰cole Polytechnique FÃ©dÃ©rale de Lausanne | Construction Materials Laboratory | Bicher Farra, Jean-Paul Jaccoud | 1150 | 1150 | 1000 | 1000 | 100 | 100 | [2,7,6] | [6,7,15] | [0,60,0] | [0,21,0] | 0 | [47,63.3,68.8] | [1,160x320,0] | [7,28,90] | [2.98] | [1,160x320,1] | [28] | [36400] | [1,160x320,2] | [28] | [0,0,0,0,0.41,32,0,Sikament320,0] | 196317 | 2 | 558.2 | [14] | [50] | [1] | [43] | [0] | [0] | 0 | 0 | 0 | 0 | 0 | 0 | 0 | 0 | 0 | [0] | [0] | [0] | [0] | [0] | 2 | 1a | 0 | 0 | 2 | 2 | 0 | 1 | 0 | 0 | 243 | 28 | 1 | 0 | 0 | 0 | 0 | 3 | 0.11 | 0 | 0.133 | 278 | 0
5486 | 19 | S32-14-1 | 21 | 0 | Rapport des essais: de tirants sous dÃ©formation imposÃ©e de courte durÃ©e | 1993 | 0 | Switzerland | Ã‰cole Polytechnique FÃ©dÃ©rale de Lausanne | Construction Materials Laboratory | Bicher Farra, Jean-Paul Jaccoud | 1150 | 1150 | 1000 | 1000 | 100 | 100 | [2,7,6] | [6,7,15] | [0,60,0] | [0,21,0] | 0 | [47,63.3,68.8] | [1,160x320,0] | [7,28,90] | [2.98] | [1,160x320,1] | [28] | [36400] | [1,160x320,2] | [28] | [0,0,0,0,0.41,32,0,Sikament320,0] | 196317 | 2 | 558.2 | [14] | [50] | [1] | [43] | [0] | [0] | 0 | 0 | 0 | 0 | 0 | 0 | 0 | 0 | 0 | [0] | [0] | [0] | [0] | [0] | 2 | 1a | 0 | 0 | 2 | 2 | 0 | 1 | 0 | 0 | 256 | 28 | 1 | 0 | 0 | 0 | 0 | 4 | 0.13 | 0 | 0.164 | 223 | 0
5487 | 19 | S32-14-1 | 6 | 0 | Rapport des essais: de tirants sous dÃ©formation imposÃ©e de courte durÃ©e | 1993 | 0 | Switzerland | Ã‰cole Polytechnique FÃ©dÃ©rale de Lausanne | Construction Materials Laboratory | Bicher Farra, Jean-Paul Jaccoud | 1150 | 1150 | 1000 | 1000 | 100 | 100 | [2,7,6] | [6,7,15] | [0,60,0] | [0,21,0] | 0 | [47,63.3,68.8] | [1,160x320,0] | [7,28,90] | [2.98] | [1,160x320,1] | [28] | [36400] | [1,160x320,2] | [28] | [0,0,0,0,0.41,32,0,Sikament320,0] | 196317 | 2 | 558.2 | [14] | [50] | [1] | [43] | [0] | [0] | 0 | 0 | 0 | 0 | 0 | 0 | 0 | 0 | 0 | [0] | [0] | [0] | [0] | [0] | 2 | 1a | 0 | 0 | 2 | 2 | 0 | 1 | 0 | 0 | 170 | 28 | 1 | 0 | 0 | 0 | 0 | 1 | 0.07 | 0 | 0.046 | 519 | 0
5488 | 19 | S32-14-2 | 7 | 0 | Rapport des essais: de tirants sous dÃ©formation imposÃ©e de courte durÃ©e | 1993 | 0 | Switzerland | Ã‰cole Polytechnique FÃ©dÃ©rale de Lausanne | Construction Materials Laboratory | Bicher Farra, Jean-Paul Jaccoud | 1150 | 1150 | 1000 | 1000 | 100 | 100 | [2,7,6] | [6,7,15] | [0,60,0] | [0,21,0] | 0 | [47,63.3,68.8] | [1,160x320,0] | [7,28,90] | [2.98] | [1,160x320,1] | [28] | [36400] | [1,160x320,2] | [28] | [0,0,0,0,0.41,32,0,Sikament320,0] | 196317 | 2 | 558.2 | [14] | [50] | [1] | [43] | [0] | [0] | 0 | 0 | 0 | 0 | 0 | 0 | 0 | 0 | 0 | [0] | [0] | [0] | [0] | [0] | 2 | 1a | 0 | 0 | 2 | 2 | 0 | 1 | 0 | 0 | 165 | 28 | 1 | 0 | 0 | 0 | 0 | 1 | 0.07 | 0 | 0.071 | 527 | 0
5489 | 19 | S32-14-2 | 15 | 0 | Rapport des essais: de tirants sous dÃ©formation imposÃ©e de courte durÃ©e | 1993 | 0 | Switzerland | Ã‰cole Polytechnique FÃ©dÃ©rale de Lausanne | Construction Materials Laboratory | Bicher Farra, Jean-Paul Jaccoud | 1150 | 1150 | 1000 | 1000 | 100 | 100 | [2,7,6] | [6,7,15] | [0,60,0] | [0,21,0] | 0 | [47,63.3,68.8] | [1,160x320,0] | [7,28,90] | [2.98] | [1,160x320,1] | [28] | [36400] | [1,160x320,2] | [28] | [0,0,0,0,0.41,32,0,Sikament320,0] | 196317 | 2 | 558.2 | [14] | [50] | [1] | [43] | [0] | [0] | 0 | 0 | 0 | 0 | 0 | 0 | 0 | 0 | 0 | [0] | [0] | [0] | [0] | [0] | 2 | 1a | 0 | 0 | 2 | 2 | 0 | 1 | 0 | 0 | 227 | 28 | 1 | 0 | 0 | 0 | 0 | 3 | 0.08 | 0 | 0.105 | 264 | 0
5490 | 19 | S32-14-2 | 14 | 0 | Rapport des essais: de tirants sous dÃ©formation imposÃ©e de courte durÃ©e | 1993 | 0 | Switzerland | Ã‰cole Polytechnique FÃ©dÃ©rale de Lausanne | Construction Materials Laboratory | Bicher Farra, Jean-Paul Jaccoud | 1150 | 1150 | 1000 | 1000 | 100 | 100 | [2,7,6] | [6,7,15] | [0,60,0] | [0,21,0] | 0 | [47,63.3,68.8] | [1,160x320,0] | [7,28,90] | [2.98] | [1,160x320,1] | [28] | [36400] | [1,160x320,2] | [28] | [0,0,0,0,0.41,32,0,Sikament320,0] | 196317 | 2 | 558.2 | [14] | [50] | [1] | [43] | [0] | [0] | 0 | 0 | 0 | 0 | 0 | 0 | 0 | 0 | 0 | [0] | [0] | [0] | [0] | [0] | 2 | 1a | 0 | 0 | 2 | 2 | 0 | 1 | 0 | 0 | 225 | 28 | 1 | 0 | 0 | 0 | 0 | 2 | 0.11 | 0 | 0.115 | 378 | 0
5491 | 19 | S32-14-2 | 17 | 0 | Rapport des essais: de tirants sous dÃ©formation imposÃ©e de courte durÃ©e | 1993 | 0 | Switzerland | Ã‰cole Polytechnique FÃ©dÃ©rale de Lausanne | Construction Materials Laboratory | Bicher Farra, Jean-Paul Jaccoud | 1150 | 1150 | 1000 | 1000 | 100 | 100 | [2,7,6] | [6,7,15] | [0,60,0] | [0,21,0] | 0 | [47,63.3,68.8] | [1,160x320,0] | [7,28,90] | [2.98] | [1,160x320,1] | [28] | [36400] | [1,160x320,2] | [28] | [0,0,0,0,0.41,32,0,Sikament320,0] | 196317 | 2 | 558.2 | [14] | [50] | [1] | [43] | [0] | [0] | 0 | 0 | 0 | 0 | 0 | 0 | 0 | 0 | 0 | [0] | [0] | [0] | [0] | [0] | 2 | 1a | 0 | 0 | 2 | 2 | 0 | 1 | 0 | 0 | 206 | 28 | 1 | 0 | 0 | 0 | 0 | 3 | 0.1 | 0 | 0.122 | 279 | 0
5492 | 19 | S32-14-2 | 20 | 0 | Rapport des essais: de tirants sous dÃ©formation imposÃ©e de courte durÃ©e | 1993 | 0 | Switzerland | Ã‰cole Polytechnique FÃ©dÃ©rale de Lausanne | Construction Materials Laboratory | Bicher Farra, Jean-Paul Jaccoud | 1150 | 1150 | 1000 | 1000 | 100 | 100 | [2,7,6] | [6,7,15] | [0,60,0] | [0,21,0] | 0 | [47,63.3,68.8] | [1,160x320,0] | [7,28,90] | [2.98] | [1,160x320,1] | [28] | [36400] | [1,160x320,2] | [28] | [0,0,0,0,0.41,32,0,Sikament320,0] | 196317 | 2 | 558.2 | [14] | [50] | [1] | [43] | [0] | [0] | 0 | 0 | 0 | 0 | 0 | 0 | 0 | 0 | 0 | [0] | [0] | [0] | [0] | [0] | 2 | 1a | 0 | 0 | 2 | 2 | 0 | 1 | 0 | 0 | 251 | 28 | 1 | 0 | 0 | 0 | 0 | 3 | 0.13 | 0 | 0.143 | 282 | 0
5493 | 19 | S32-14-2 | 23 | 0 | Rapport des essais: de tirants sous dÃ©formation imposÃ©e de courte durÃ©e | 1993 | 0 | Switzerland | Ã‰cole Polytechnique FÃ©dÃ©rale de Lausanne | Construction Materials Laboratory | Bicher Farra, Jean-Paul Jaccoud | 1150 | 1150 | 1000 | 1000 | 100 | 100 | [2,7,6] | [6,7,15] | [0,60,0] | [0,21,0] | 0 | [47,63.3,68.8] | [1,160x320,0] | [7,28,90] | [2.98] | [1,160x320,1] | [28] | [36400] | [1,160x320,2] | [28] | [0,0,0,0,0.41,32,0,Sikament320,0] | 196317 | 2 | 558.2 | [14] | [50] | [1] | [43] | [0] | [0] | 0 | 0 | 0 | 0 | 0 | 0 | 0 | 0 | 0 | [0] | [0] | [0] | [0] | [0] | 2 | 1a | 0 | 0 | 2 | 2 | 0 | 1 | 0 | 0 | 225 | 28 | 1 | 0 | 0 | 0 | 0 | 4 | 0.11 | 0 | 0.136 | 224 | 0
5494 | 19 | S32-14-2 | 33 | 0 | Rapport des essais: de tirants sous dÃ©formation imposÃ©e de courte durÃ©e | 1993 | 0 | Switzerland | Ã‰cole Polytechnique FÃ©dÃ©rale de Lausanne | Construction Materials Laboratory | Bicher Farra, Jean-Paul Jaccoud | 1150 | 1150 | 1000 | 1000 | 100 | 100 | [2,7,6] | [6,7,15] | [0,60,0] | [0,21,0] | 0 | [47,63.3,68.8] | [1,160x320,0] | [7,28,90] | [2.98] | [1,160x320,1] | [28] | [36400] | [1,160x320,2] | [28] | [0,0,0,0,0.41,32,0,Sikament320,0] | 196317 | 2 | 558.2 | [14] | [50] | [1] | [43] | [0] | [0] | 0 | 0 | 0 | 0 | 0 | 0 | 0 | 0 | 0 | [0] | [0] | [0] | [0] | [0] | 2 | 1a | 0 | 0 | 2 | 2 | 0 | 1 | 0 | 0 | 372 | 28 | 1 | 0 | 0 | 0 | 0 | 6 | 0.26 | 0 | 0 | 161 | 0
5495 | 19 | S32-14-2 | 13 | 0 | Rapport des essais: de tirants sous dÃ©formation imposÃ©e de courte durÃ©e | 1993 | 0 | Switzerland | Ã‰cole Polytechnique FÃ©dÃ©rale de Lausanne | Construction Materials Laboratory | Bicher Farra, Jean-Paul Jaccoud | 1150 | 1150 | 1000 | 1000 | 100 | 100 | [2,7,6] | [6,7,15] | [0,60,0] | [0,21,0] | 0 | [47,63.3,68.8] | [1,160x320,0] | [7,28,90] | [2.98] | [1,160x320,1] | [28] | [36400] | [1,160x320,2] | [28] | [0,0,0,0,0.41,32,0,Sikament320,0] | 196317 | 2 | 558.2 | [14] | [50] | [1] | [43] | [0] | [0] | 0 | 0 | 0 | 0 | 0 | 0 | 0 | 0 | 0 | [0] | [0] | [0] | [0] | [0] | 2 | 1a | 0 | 0 | 2 | 2 | 0 | 1 | 0 | 0 | 205 | 28 | 1 | 0 | 0 | 0 | 0 | 2 | 0.09 | 0 | 0.101 | 372 | 0
5496 | 19 | S32-14-2 | 18 | 0 | Rapport des essais: de tirants sous dÃ©formation imposÃ©e de courte durÃ©e | 1993 | 0 | Switzerland | Ã‰cole Polytechnique FÃ©dÃ©rale de Lausanne | Construction Materials Laboratory | Bicher Farra, Jean-Paul Jaccoud | 1150 | 1150 | 1000 | 1000 | 100 | 100 | [2,7,6] | [6,7,15] | [0,60,0] | [0,21,0] | 0 | [47,63.3,68.8] | [1,160x320,0] | [7,28,90] | [2.98] | [1,160x320,1] | [28] | [36400] | [1,160x320,2] | [28] | [0,0,0,0,0.41,32,0,Sikament320,0] | 196317 | 2 | 558.2 | [14] | [50] | [1] | [43] | [0] | [0] | 0 | 0 | 0 | 0 | 0 | 0 | 0 | 0 | 0 | [0] | [0] | [0] | [0] | [0] | 2 | 1a | 0 | 0 | 2 | 2 | 0 | 1 | 0 | 0 | 224 | 28 | 1 | 0 | 0 | 0 | 0 | 3 | 0.11 | 0 | 0.128 | 280 | 0
5497 | 19 | S32-14-2 | 16 | 0 | Rapport des essais: de tirants sous dÃ©formation imposÃ©e de courte durÃ©e | 1993 | 0 | Switzerland | Ã‰cole Polytechnique FÃ©dÃ©rale de Lausanne | Construction Materials Laboratory | Bicher Farra, Jean-Paul Jaccoud | 1150 | 1150 | 1000 | 1000 | 100 | 100 | [2,7,6] | [6,7,15] | [0,60,0] | [0,21,0] | 0 | [47,63.3,68.8] | [1,160x320,0] | [7,28,90] | [2.98] | [1,160x320,1] | [28] | [36400] | [1,160x320,2] | [28] | [0,0,0,0,0.41,32,0,Sikament320,0] | 196317 | 2 | 558.2 | [14] | [50] | [1] | [43] | [0] | [0] | 0 | 0 | 0 | 0 | 0 | 0 | 0 | 0 | 0 | [0] | [0] | [0] | [0] | [0] | 2 | 1a | 0 | 0 | 2 | 2 | 0 | 1 | 0 | 0 | 171 | 28 | 1 | 0 | 0 | 0 | 0 | 3 | 0.08 | 0 | 0.114 | 264 | 0
5498 | 19 | S32-14-2 | 32 | 0 | Rapport des essais: de tirants sous dÃ©formation imposÃ©e de courte durÃ©e | 1993 | 0 | Switzerland | Ã‰cole Polytechnique FÃ©dÃ©rale de Lausanne | Construction Materials Laboratory | Bicher Farra, Jean-Paul Jaccoud | 1150 | 1150 | 1000 | 1000 | 100 | 100 | [2,7,6] | [6,7,15] | [0,60,0] | [0,21,0] | 0 | [47,63.3,68.8] | [1,160x320,0] | [7,28,90] | [2.98] | [1,160x320,1] | [28] | [36400] | [1,160x320,2] | [28] | [0,0,0,0,0.41,32,0,Sikament320,0] | 196317 | 2 | 558.2 | [14] | [50] | [1] | [43] | [0] | [0] | 0 | 0 | 0 | 0 | 0 | 0 | 0 | 0 | 0 | [0] | [0] | [0] | [0] | [0] | 2 | 1a | 0 | 0 | 2 | 2 | 0 | 1 | 0 | 0 | 322 | 28 | 1 | 0 | 0 | 0 | 0 | 6 | 0.22 | 0 | 0.306 | 160 | 0
5499 | 19 | S32-14-2 | 2 | 0 | Rapport des essais: de tirants sous dÃ©formation imposÃ©e de courte durÃ©e | 1993 | 0 | Switzerland | Ã‰cole Polytechnique FÃ©dÃ©rale de Lausanne | Construction Materials Laboratory | Bicher Farra, Jean-Paul Jaccoud | 1150 | 1150 | 1000 | 1000 | 100 | 100 | [2,7,6] | [6,7,15] | [0,60,0] | [0,21,0] | 0 | [47,63.3,68.8] | [1,160x320,0] | [7,28,90] | [2.98] | [1,160x320,1] | [28] | [36400] | [1,160x320,2] | [28] | [0,0,0,0,0.41,32,0,Sikament320,0] | 196317 | 2 | 558.2 | [14] | [50] | [1] | [43] | [0] | [0] | 0 | 0 | 0 | 0 | 0 | 0 | 0 | 0 | 0 | [0] | [0] | [0] | [0] | [0] | 2 | 1a | 0 | 0 | 2 | 2 | 0 | 1 | 0 | 0 | 63 | 28 | 1 | 0 | 0 | 0 | 0 | 0 | 0 | 0 | 0.003 | 0 | 0
5500 | 19 | S32-14-2 | 8 | 0 | Rapport des essais: de tirants sous dÃ©formation imposÃ©e de courte durÃ©e | 1993 | 0 | Switzerland | Ã‰cole Polytechnique FÃ©dÃ©rale de Lausanne | Construction Materials Laboratory | Bicher Farra, Jean-Paul Jaccoud | 1150 | 1150 | 1000 | 1000 | 100 | 100 | [2,7,6] | [6,7,15] | [0,60,0] | [0,21,0] | 0 | [47,63.3,68.8] | [1,160x320,0] | [7,28,90] | [2.98] | [1,160x320,1] | [28] | [36400] | [1,160x320,2] | [28] | [0,0,0,0,0.41,32,0,Sikament320,0] | 196317 | 2 | 558.2 | [14] | [50] | [1] | [43] | [0] | [0] | 0 | 0 | 0 | 0 | 0 | 0 | 0 | 0 | 0 | [0] | [0] | [0] | [0] | [0] | 2 | 1a | 0 | 0 | 2 | 2 | 0 | 1 | 0 | 0 | 184 | 28 | 1 | 0 | 0 | 0 | 0 | 1 | 0.08 | 0 | 0.083 | 559 | 0
5501 | 19 | S32-14-2 | 22 | 0 | Rapport des essais: de tirants sous dÃ©formation imposÃ©e de courte durÃ©e | 1993 | 0 | Switzerland | Ã‰cole Polytechnique FÃ©dÃ©rale de Lausanne | Construction Materials Laboratory | Bicher Farra, Jean-Paul Jaccoud | 1150 | 1150 | 1000 | 1000 | 100 | 100 | [2,7,6] | [6,7,15] | [0,60,0] | [0,21,0] | 0 | [47,63.3,68.8] | [1,160x320,0] | [7,28,90] | [2.98] | [1,160x320,1] | [28] | [36400] | [1,160x320,2] | [28] | [0,0,0,0,0.41,32,0,Sikament320,0] | 196317 | 2 | 558.2 | [14] | [50] | [1] | [43] | [0] | [0] | 0 | 0 | 0 | 0 | 0 | 0 | 0 | 0 | 0 | [0] | [0] | [0] | [0] | [0] | 2 | 1a | 0 | 0 | 2 | 2 | 0 | 1 | 0 | 0 | 196 | 28 | 1 | 0 | 0 | 0 | 0 | 4 | 0.1 | 0 | 0.125 | 217 | 0
5502 | 19 | S32-14-2 | 9 | 0 | Rapport des essais: de tirants sous dÃ©formation imposÃ©e de courte durÃ©e | 1993 | 0 | Switzerland | Ã‰cole Polytechnique FÃ©dÃ©rale de Lausanne | Construction Materials Laboratory | Bicher Farra, Jean-Paul Jaccoud | 1150 | 1150 | 1000 | 1000 | 100 | 100 | [2,7,6] | [6,7,15] | [0,60,0] | [0,21,0] | 0 | [47,63.3,68.8] | [1,160x320,0] | [7,28,90] | [2.98] | [1,160x320,1] | [28] | [36400] | [1,160x320,2] | [28] | [0,0,0,0,0.41,32,0,Sikament320,0] | 196317 | 2 | 558.2 | [14] | [50] | [1] | [43] | [0] | [0] | 0 | 0 | 0 | 0 | 0 | 0 | 0 | 0 | 0 | [0] | [0] | [0] | [0] | [0] | 2 | 1a | 0 | 0 | 2 | 2 | 0 | 1 | 0 | 0 | 189 | 28 | 1 | 0 | 0 | 0 | 0 | 2 | 0.05 | 0 | 0 | 309 | 0
5503 | 19 | S32-14-2 | 24 | 0 | Rapport des essais: de tirants sous dÃ©formation imposÃ©e de courte durÃ©e | 1993 | 0 | Switzerland | Ã‰cole Polytechnique FÃ©dÃ©rale de Lausanne | Construction Materials Laboratory | Bicher Farra, Jean-Paul Jaccoud | 1150 | 1150 | 1000 | 1000 | 100 | 100 | [2,7,6] | [6,7,15] | [0,60,0] | [0,21,0] | 0 | [47,63.3,68.8] | [1,160x320,0] | [7,28,90] | [2.98] | [1,160x320,1] | [28] | [36400] | [1,160x320,2] | [28] | [0,0,0,0,0.41,32,0,Sikament320,0] | 196317 | 2 | 558.2 | [14] | [50] | [1] | [43] | [0] | [0] | 0 | 0 | 0 | 0 | 0 | 0 | 0 | 0 | 0 | [0] | [0] | [0] | [0] | [0] | 2 | 1a | 0 | 0 | 2 | 2 | 0 | 1 | 0 | 0 | 251 | 28 | 1 | 0 | 0 | 0 | 0 | 4 | 0.12 | 0 | 0.146 | 223 | 0
5504 | 19 | S32-14-2 | 11 | 0 | Rapport des essais: de tirants sous dÃ©formation imposÃ©e de courte durÃ©e | 1993 | 0 | Switzerland | Ã‰cole Polytechnique FÃ©dÃ©rale de Lausanne | Construction Materials Laboratory | Bicher Farra, Jean-Paul Jaccoud | 1150 | 1150 | 1000 | 1000 | 100 | 100 | [2,7,6] | [6,7,15] | [0,60,0] | [0,21,0] | 0 | [47,63.3,68.8] | [1,160x320,0] | [7,28,90] | [2.98] | [1,160x320,1] | [28] | [36400] | [1,160x320,2] | [28] | [0,0,0,0,0.41,32,0,Sikament320,0] | 196317 | 2 | 558.2 | [14] | [50] | [1] | [43] | [0] | [0] | 0 | 0 | 0 | 0 | 0 | 0 | 0 | 0 | 0 | [0] | [0] | [0] | [0] | [0] | 2 | 1a | 0 | 0 | 2 | 2 | 0 | 1 | 0 | 0 | 165 | 28 | 1 | 0 | 0 | 0 | 0 | 2 | 0.07 | 0 | 0.081 | 364 | 0
5505 | 19 | S32-14-2 | 31 | 0 | Rapport des essais: de tirants sous dÃ©formation imposÃ©e de courte durÃ©e | 1993 | 0 | Switzerland | Ã‰cole Polytechnique FÃ©dÃ©rale de Lausanne | Construction Materials Laboratory | Bicher Farra, Jean-Paul Jaccoud | 1150 | 1150 | 1000 | 1000 | 100 | 100 | [2,7,6] | [6,7,15] | [0,60,0] | [0,21,0] | 0 | [47,63.3,68.8] | [1,160x320,0] | [7,28,90] | [2.98] | [1,160x320,1] | [28] | [36400] | [1,160x320,2] | [28] | [0,0,0,0,0.41,32,0,Sikament320,0] | 196317 | 2 | 558.2 | [14] | [50] | [1] | [43] | [0] | [0] | 0 | 0 | 0 | 0 | 0 | 0 | 0 | 0 | 0 | [0] | [0] | [0] | [0] | [0] | 2 | 1a | 0 | 0 | 2 | 2 | 0 | 1 | 0 | 0 | 357 | 28 | 1 | 0 | 0 | 0 | 0 | 6 | 0.22 | 0 | 0 | 160 | 0
5506 | 19 | S32-14-2 | 26 | 0 | Rapport des essais: de tirants sous dÃ©formation imposÃ©e de courte durÃ©e | 1993 | 0 | Switzerland | Ã‰cole Polytechnique FÃ©dÃ©rale de Lausanne | Construction Materials Laboratory | Bicher Farra, Jean-Paul Jaccoud | 1150 | 1150 | 1000 | 1000 | 100 | 100 | [2,7,6] | [6,7,15] | [0,60,0] | [0,21,0] | 0 | [47,63.3,68.8] | [1,160x320,0] | [7,28,90] | [2.98] | [1,160x320,1] | [28] | [36400] | [1,160x320,2] | [28] | [0,0,0,0,0.41,32,0,Sikament320,0] | 196317 | 2 | 558.2 | [14] | [50] | [1] | [43] | [0] | [0] | 0 | 0 | 0 | 0 | 0 | 0 | 0 | 0 | 0 | [0] | [0] | [0] | [0] | [0] | 2 | 1a | 0 | 0 | 2 | 2 | 0 | 1 | 0 | 0 | 202 | 28 | 1 | 0 | 0 | 0 | 0 | 5 | 0.11 | 0 | 0.133 | 182 | 0
5507 | 19 | S32-14-2 | 28 | 0 | Rapport des essais: de tirants sous dÃ©formation imposÃ©e de courte durÃ©e | 1993 | 0 | Switzerland | Ã‰cole Polytechnique FÃ©dÃ©rale de Lausanne | Construction Materials Laboratory | Bicher Farra, Jean-Paul Jaccoud | 1150 | 1150 | 1000 | 1000 | 100 | 100 | [2,7,6] | [6,7,15] | [0,60,0] | [0,21,0] | 0 | [47,63.3,68.8] | [1,160x320,0] | [7,28,90] | [2.98] | [1,160x320,1] | [28] | [36400] | [1,160x320,2] | [28] | [0,0,0,0,0.41,32,0,Sikament320,0] | 196317 | 2 | 558.2 | [14] | [50] | [1] | [43] | [0] | [0] | 0 | 0 | 0 | 0 | 0 | 0 | 0 | 0 | 0 | [0] | [0] | [0] | [0] | [0] | 2 | 1a | 0 | 0 | 2 | 2 | 0 | 1 | 0 | 0 | 276 | 28 | 1 | 0 | 0 | 0 | 0 | 5 | 0.15 | 0 | 0.166 | 186 | 0
5508 | 19 | S32-14-2 | 6 | 0 | Rapport des essais: de tirants sous dÃ©formation imposÃ©e de courte durÃ©e | 1993 | 0 | Switzerland | Ã‰cole Polytechnique FÃ©dÃ©rale de Lausanne | Construction Materials Laboratory | Bicher Farra, Jean-Paul Jaccoud | 1150 | 1150 | 1000 | 1000 | 100 | 100 | [2,7,6] | [6,7,15] | [0,60,0] | [0,21,0] | 0 | [47,63.3,68.8] | [1,160x320,0] | [7,28,90] | [2.98] | [1,160x320,1] | [28] | [36400] | [1,160x320,2] | [28] | [0,0,0,0,0.41,32,0,Sikament320,0] | 196317 | 2 | 558.2 | [14] | [50] | [1] | [43] | [0] | [0] | 0 | 0 | 0 | 0 | 0 | 0 | 0 | 0 | 0 | [0] | [0] | [0] | [0] | [0] | 2 | 1a | 0 | 0 | 2 | 2 | 0 | 1 | 0 | 0 | 145 | 28 | 1 | 0 | 0 | 0 | 0 | 1 | 0.05 | 0 | 0.059 | 507 | 0
5509 | 19 | S32-14-2 | 12 | 0 | Rapport des essais: de tirants sous dÃ©formation imposÃ©e de courte durÃ©e | 1993 | 0 | Switzerland | Ã‰cole Polytechnique FÃ©dÃ©rale de Lausanne | Construction Materials Laboratory | Bicher Farra, Jean-Paul Jaccoud | 1150 | 1150 | 1000 | 1000 | 100 | 100 | [2,7,6] | [6,7,15] | [0,60,0] | [0,21,0] | 0 | [47,63.3,68.8] | [1,160x320,0] | [7,28,90] | [2.98] | [1,160x320,1] | [28] | [36400] | [1,160x320,2] | [28] | [0,0,0,0,0.41,32,0,Sikament320,0] | 196317 | 2 | 558.2 | [14] | [50] | [1] | [43] | [0] | [0] | 0 | 0 | 0 | 0 | 0 | 0 | 0 | 0 | 0 | [0] | [0] | [0] | [0] | [0] | 2 | 1a | 0 | 0 | 2 | 2 | 0 | 1 | 0 | 0 | 186 | 28 | 1 | 0 | 0 | 0 | 0 | 2 | 0.08 | 0 | 0.088 | 368 | 0
5510 | 19 | S32-14-2 | 21 | 0 | Rapport des essais: de tirants sous dÃ©formation imposÃ©e de courte durÃ©e | 1993 | 0 | Switzerland | Ã‰cole Polytechnique FÃ©dÃ©rale de Lausanne | Construction Materials Laboratory | Bicher Farra, Jean-Paul Jaccoud | 1150 | 1150 | 1000 | 1000 | 100 | 100 | [2,7,6] | [6,7,15] | [0,60,0] | [0,21,0] | 0 | [47,63.3,68.8] | [1,160x320,0] | [7,28,90] | [2.98] | [1,160x320,1] | [28] | [36400] | [1,160x320,2] | [28] | [0,0,0,0,0.41,32,0,Sikament320,0] | 196317 | 2 | 558.2 | [14] | [50] | [1] | [43] | [0] | [0] | 0 | 0 | 0 | 0 | 0 | 0 | 0 | 0 | 0 | [0] | [0] | [0] | [0] | [0] | 2 | 1a | 0 | 0 | 2 | 2 | 0 | 1 | 0 | 0 | 254 | 28 | 1 | 0 | 0 | 0 | 0 | 4 | 0.1 | 0 | 0 | 217 | 0
5511 | 19 | S32-14-2 | 27 | 0 | Rapport des essais: de tirants sous dÃ©formation imposÃ©e de courte durÃ©e | 1993 | 0 | Switzerland | Ã‰cole Polytechnique FÃ©dÃ©rale de Lausanne | Construction Materials Laboratory | Bicher Farra, Jean-Paul Jaccoud | 1150 | 1150 | 1000 | 1000 | 100 | 100 | [2,7,6] | [6,7,15] | [0,60,0] | [0,21,0] | 0 | [47,63.3,68.8] | [1,160x320,0] | [7,28,90] | [2.98] | [1,160x320,1] | [28] | [36400] | [1,160x320,2] | [28] | [0,0,0,0,0.41,32,0,Sikament320,0] | 196317 | 2 | 558.2 | [14] | [50] | [1] | [43] | [0] | [0] | 0 | 0 | 0 | 0 | 0 | 0 | 0 | 0 | 0 | [0] | [0] | [0] | [0] | [0] | 2 | 1a | 0 | 0 | 2 | 2 | 0 | 1 | 0 | 0 | 257 | 28 | 1 | 0 | 0 | 0 | 0 | 5 | 0.13 | 0 | 0.152 | 186 | 0
5512 | 19 | S32-14-2 | 30 | 0 | Rapport des essais: de tirants sous dÃ©formation imposÃ©e de courte durÃ©e | 1993 | 0 | Switzerland | Ã‰cole Polytechnique FÃ©dÃ©rale de Lausanne | Construction Materials Laboratory | Bicher Farra, Jean-Paul Jaccoud | 1150 | 1150 | 1000 | 1000 | 100 | 100 | [2,7,6] | [6,7,15] | [0,60,0] | [0,21,0] | 0 | [47,63.3,68.8] | [1,160x320,0] | [7,28,90] | [2.98] | [1,160x320,1] | [28] | [36400] | [1,160x320,2] | [28] | [0,0,0,0,0.41,32,0,Sikament320,0] | 196317 | 2 | 558.2 | [14] | [50] | [1] | [43] | [0] | [0] | 0 | 0 | 0 | 0 | 0 | 0 | 0 | 0 | 0 | [0] | [0] | [0] | [0] | [0] | 2 | 1a | 0 | 0 | 2 | 2 | 0 | 1 | 0 | 0 | 330 | 28 | 1 | 0 | 0 | 0 | 0 | 5 | 0.23 | 0 | 0.294 | 189 | 0
5513 | 19 | S32-14-2 | 1 | 0 | Rapport des essais: de tirants sous dÃ©formation imposÃ©e de courte durÃ©e | 1993 | 0 | Switzerland | Ã‰cole Polytechnique FÃ©dÃ©rale de Lausanne | Construction Materials Laboratory | Bicher Farra, Jean-Paul Jaccoud | 1150 | 1150 | 1000 | 1000 | 100 | 100 | [2,7,6] | [6,7,15] | [0,60,0] | [0,21,0] | 0 | [47,63.3,68.8] | [1,160x320,0] | [7,28,90] | [2.98] | [1,160x320,1] | [28] | [36400] | [1,160x320,2] | [28] | [0,0,0,0,0.41,32,0,Sikament320,0] | 196317 | 2 | 558.2 | [14] | [50] | [1] | [43] | [0] | [0] | 0 | 0 | 0 | 0 | 0 | 0 | 0 | 0 | 0 | [0] | [0] | [0] | [0] | [0] | 2 | 1a | 0 | 0 | 2 | 2 | 0 | 1 | 0 | 0 | 0 | 28 | 1 | 0 | 0 | 0 | 0 | 0 | 0 | 0 | 0.002 | 0 | 0
5514 | 19 | S32-14-2 | 25 | 0 | Rapport des essais: de tirants sous dÃ©formation imposÃ©e de courte durÃ©e | 1993 | 0 | Switzerland | Ã‰cole Polytechnique FÃ©dÃ©rale de Lausanne | Construction Materials Laboratory | Bicher Farra, Jean-Paul Jaccoud | 1150 | 1150 | 1000 | 1000 | 100 | 100 | [2,7,6] | [6,7,15] | [0,60,0] | [0,21,0] | 0 | [47,63.3,68.8] | [1,160x320,0] | [7,28,90] | [2.98] | [1,160x320,1] | [28] | [36400] | [1,160x320,2] | [28] | [0,0,0,0,0.41,32,0,Sikament320,0] | 196317 | 2 | 558.2 | [14] | [50] | [1] | [43] | [0] | [0] | 0 | 0 | 0 | 0 | 0 | 0 | 0 | 0 | 0 | [0] | [0] | [0] | [0] | [0] | 2 | 1a | 0 | 0 | 2 | 2 | 0 | 1 | 0 | 0 | 260 | 28 | 1 | 0 | 0 | 0 | 0 | 5 | 0.11 | 0 | 0 | 182 | 0
5515 | 19 | S32-14-2 | 3 | 0 | Rapport des essais: de tirants sous dÃ©formation imposÃ©e de courte durÃ©e | 1993 | 0 | Switzerland | Ã‰cole Polytechnique FÃ©dÃ©rale de Lausanne | Construction Materials Laboratory | Bicher Farra, Jean-Paul Jaccoud | 1150 | 1150 | 1000 | 1000 | 100 | 100 | [2,7,6] | [6,7,15] | [0,60,0] | [0,21,0] | 0 | [47,63.3,68.8] | [1,160x320,0] | [7,28,90] | [2.98] | [1,160x320,1] | [28] | [36400] | [1,160x320,2] | [28] | [0,0,0,0,0.41,32,0,Sikament320,0] | 196317 | 2 | 558.2 | [14] | [50] | [1] | [43] | [0] | [0] | 0 | 0 | 0 | 0 | 0 | 0 | 0 | 0 | 0 | [0] | [0] | [0] | [0] | [0] | 2 | 1a | 0 | 0 | 2 | 2 | 0 | 1 | 0 | 0 | 102 | 28 | 1 | 0 | 0 | 0 | 0 | 0 | 0 | 0 | 0.005 | 0 | 0
5516 | 19 | S32-14-2 | 10 | 0 | Rapport des essais: de tirants sous dÃ©formation imposÃ©e de courte durÃ©e | 1993 | 0 | Switzerland | Ã‰cole Polytechnique FÃ©dÃ©rale de Lausanne | Construction Materials Laboratory | Bicher Farra, Jean-Paul Jaccoud | 1150 | 1150 | 1000 | 1000 | 100 | 100 | [2,7,6] | [6,7,15] | [0,60,0] | [0,21,0] | 0 | [47,63.3,68.8] | [1,160x320,0] | [7,28,90] | [2.98] | [1,160x320,1] | [28] | [36400] | [1,160x320,2] | [28] | [0,0,0,0,0.41,32,0,Sikament320,0] | 196317 | 2 | 558.2 | [14] | [50] | [1] | [43] | [0] | [0] | 0 | 0 | 0 | 0 | 0 | 0 | 0 | 0 | 0 | [0] | [0] | [0] | [0] | [0] | 2 | 1a | 0 | 0 | 2 | 2 | 0 | 1 | 0 | 0 | 131 | 28 | 1 | 0 | 0 | 0 | 0 | 2 | 0.05 | 0 | 0.072 | 309 | 0
5517 | 19 | S32-14-2 | 19 | 0 | Rapport des essais: de tirants sous dÃ©formation imposÃ©e de courte durÃ©e | 1993 | 0 | Switzerland | Ã‰cole Polytechnique FÃ©dÃ©rale de Lausanne | Construction Materials Laboratory | Bicher Farra, Jean-Paul Jaccoud | 1150 | 1150 | 1000 | 1000 | 100 | 100 | [2,7,6] | [6,7,15] | [0,60,0] | [0,21,0] | 0 | [47,63.3,68.8] | [1,160x320,0] | [7,28,90] | [2.98] | [1,160x320,1] | [28] | [36400] | [1,160x320,2] | [28] | [0,0,0,0,0.41,32,0,Sikament320,0] | 196317 | 2 | 558.2 | [14] | [50] | [1] | [43] | [0] | [0] | 0 | 0 | 0 | 0 | 0 | 0 | 0 | 0 | 0 | [0] | [0] | [0] | [0] | [0] | 2 | 1a | 0 | 0 | 2 | 2 | 0 | 1 | 0 | 0 | 234 | 28 | 1 | 0 | 0 | 0 | 0 | 3 | 0.11 | 0 | 0.143 | 280 | 0
5518 | 19 | S32-14-2 | 29 | 0 | Rapport des essais: de tirants sous dÃ©formation imposÃ©e de courte durÃ©e | 1993 | 0 | Switzerland | Ã‰cole Polytechnique FÃ©dÃ©rale de Lausanne | Construction Materials Laboratory | Bicher Farra, Jean-Paul Jaccoud | 1150 | 1150 | 1000 | 1000 | 100 | 100 | [2,7,6] | [6,7,15] | [0,60,0] | [0,21,0] | 0 | [47,63.3,68.8] | [1,160x320,0] | [7,28,90] | [2.98] | [1,160x320,1] | [28] | [36400] | [1,160x320,2] | [28] | [0,0,0,0,0.41,32,0,Sikament320,0] | 196317 | 2 | 558.2 | [14] | [50] | [1] | [43] | [0] | [0] | 0 | 0 | 0 | 0 | 0 | 0 | 0 | 0 | 0 | [0] | [0] | [0] | [0] | [0] | 2 | 1a | 0 | 0 | 2 | 2 | 0 | 1 | 0 | 0 | 306 | 28 | 1 | 0 | 0 | 0 | 0 | 5 | 0.19 | 0 | 0.238 | 188 | 0
5519 | 19 | S32-14-2 | 5 | 0 | Rapport des essais: de tirants sous dÃ©formation imposÃ©e de courte durÃ©e | 1993 | 0 | Switzerland | Ã‰cole Polytechnique FÃ©dÃ©rale de Lausanne | Construction Materials Laboratory | Bicher Farra, Jean-Paul Jaccoud | 1150 | 1150 | 1000 | 1000 | 100 | 100 | [2,7,6] | [6,7,15] | [0,60,0] | [0,21,0] | 0 | [47,63.3,68.8] | [1,160x320,0] | [7,28,90] | [2.98] | [1,160x320,1] | [28] | [36400] | [1,160x320,2] | [28] | [0,0,0,0,0.41,32,0,Sikament320,0] | 196317 | 2 | 558.2 | [14] | [50] | [1] | [43] | [0] | [0] | 0 | 0 | 0 | 0 | 0 | 0 | 0 | 0 | 0 | [0] | [0] | [0] | [0] | [0] | 2 | 1a | 0 | 0 | 2 | 2 | 0 | 1 | 0 | 0 | 117 | 28 | 1 | 0 | 0 | 0 | 0 | 1 | 0.02 | 0 | 0.036 | 212 | 0
5520 | 19 | S32-14-2 | 4 | 0 | Rapport des essais: de tirants sous dÃ©formation imposÃ©e de courte durÃ©e | 1993 | 0 | Switzerland | Ã‰cole Polytechnique FÃ©dÃ©rale de Lausanne | Construction Materials Laboratory | Bicher Farra, Jean-Paul Jaccoud | 1150 | 1150 | 1000 | 1000 | 100 | 100 | [2,7,6] | [6,7,15] | [0,60,0] | [0,21,0] | 0 | [47,63.3,68.8] | [1,160x320,0] | [7,28,90] | [2.98] | [1,160x320,1] | [28] | [36400] | [1,160x320,2] | [28] | [0,0,0,0,0.41,32,0,Sikament320,0] | 196317 | 2 | 558.2 | [14] | [50] | [1] | [43] | [0] | [0] | 0 | 0 | 0 | 0 | 0 | 0 | 0 | 0 | 0 | [0] | [0] | [0] | [0] | [0] | 2 | 1a | 0 | 0 | 2 | 2 | 0 | 1 | 0 | 0 | 168 | 28 | 1 | 0 | 0 | 0 | 0 | 1 | 0.02 | 0 | 0 | 212 | 0
5521 | 19 | S32-14-3 | 31 | 0 | Rapport des essais: de tirants sous dÃ©formation imposÃ©e de courte durÃ©e | 1993 | 0 | Switzerland | Ã‰cole Polytechnique FÃ©dÃ©rale de Lausanne | Construction Materials Laboratory | Bicher Farra, Jean-Paul Jaccoud | 1150 | 1150 | 1000 | 1000 | 100 | 100 | [2,7,6] | [6,7,15] | [0,60,0] | [0,21,0] | 0 | [47,63.3,68.8] | [1,160x320,0] | [7,28,90] | [2.98] | [1,160x320,1] | [28] | [36400] | [1,160x320,2] | [28] | [0,0,0,0,0.41,32,0,Sikament320,0] | 196317 | 2 | 558.2 | [14] | [50] | [1] | [43] | [0] | [0] | 0 | 0 | 0 | 0 | 0 | 0 | 0 | 0 | 0 | [0] | [0] | [0] | [0] | [0] | 2 | 1a | 0 | 0 | 2 | 2 | 0 | 1 | 0 | 0 | 288 | 28 | 1 | 0 | 0 | 0 | 0 | 6 | 0.16 | 0 | 0.216 | 159 | 0
5522 | 19 | S32-14-3 | 18 | 0 | Rapport des essais: de tirants sous dÃ©formation imposÃ©e de courte durÃ©e | 1993 | 0 | Switzerland | Ã‰cole Polytechnique FÃ©dÃ©rale de Lausanne | Construction Materials Laboratory | Bicher Farra, Jean-Paul Jaccoud | 1150 | 1150 | 1000 | 1000 | 100 | 100 | [2,7,6] | [6,7,15] | [0,60,0] | [0,21,0] | 0 | [47,63.3,68.8] | [1,160x320,0] | [7,28,90] | [2.98] | [1,160x320,1] | [28] | [36400] | [1,160x320,2] | [28] | [0,0,0,0,0.41,32,0,Sikament320,0] | 196317 | 2 | 558.2 | [14] | [50] | [1] | [43] | [0] | [0] | 0 | 0 | 0 | 0 | 0 | 0 | 0 | 0 | 0 | [0] | [0] | [0] | [0] | [0] | 2 | 1a | 0 | 0 | 2 | 2 | 0 | 1 | 0 | 0 | 177 | 28 | 1 | 0 | 0 | 0 | 0 | 4 | 0.08 | 0 | 0.098 | 215 | 0
5523 | 19 | S32-14-3 | 2 | 0 | Rapport des essais: de tirants sous dÃ©formation imposÃ©e de courte durÃ©e | 1993 | 0 | Switzerland | Ã‰cole Polytechnique FÃ©dÃ©rale de Lausanne | Construction Materials Laboratory | Bicher Farra, Jean-Paul Jaccoud | 1150 | 1150 | 1000 | 1000 | 100 | 100 | [2,7,6] | [6,7,15] | [0,60,0] | [0,21,0] | 0 | [47,63.3,68.8] | [1,160x320,0] | [7,28,90] | [2.98] | [1,160x320,1] | [28] | [36400] | [1,160x320,2] | [28] | [0,0,0,0,0.41,32,0,Sikament320,0] | 196317 | 2 | 558.2 | [14] | [50] | [1] | [43] | [0] | [0] | 0 | 0 | 0 | 0 | 0 | 0 | 0 | 0 | 0 | [0] | [0] | [0] | [0] | [0] | 2 | 1a | 0 | 0 | 2 | 2 | 0 | 1 | 0 | 0 | 64 | 28 | 1 | 0 | 0 | 0 | 0 | 0 | 0 | 0 | 0.001 | 0 | 0
5524 | 19 | S32-14-3 | 14 | 0 | Rapport des essais: de tirants sous dÃ©formation imposÃ©e de courte durÃ©e | 1993 | 0 | Switzerland | Ã‰cole Polytechnique FÃ©dÃ©rale de Lausanne | Construction Materials Laboratory | Bicher Farra, Jean-Paul Jaccoud | 1150 | 1150 | 1000 | 1000 | 100 | 100 | [2,7,6] | [6,7,15] | [0,60,0] | [0,21,0] | 0 | [47,63.3,68.8] | [1,160x320,0] | [7,28,90] | [2.98] | [1,160x320,1] | [28] | [36400] | [1,160x320,2] | [28] | [0,0,0,0,0.41,32,0,Sikament320,0] | 196317 | 2 | 558.2 | [14] | [50] | [1] | [43] | [0] | [0] | 0 | 0 | 0 | 0 | 0 | 0 | 0 | 0 | 0 | [0] | [0] | [0] | [0] | [0] | 2 | 1a | 0 | 0 | 2 | 2 | 0 | 1 | 0 | 0 | 173 | 28 | 1 | 0 | 0 | 0 | 0 | 3 | 0.07 | 0 | 0.092 | 263 | 0
5525 | 19 | S32-14-3 | 15 | 0 | Rapport des essais: de tirants sous dÃ©formation imposÃ©e de courte durÃ©e | 1993 | 0 | Switzerland | Ã‰cole Polytechnique FÃ©dÃ©rale de Lausanne | Construction Materials Laboratory | Bicher Farra, Jean-Paul Jaccoud | 1150 | 1150 | 1000 | 1000 | 100 | 100 | [2,7,6] | [6,7,15] | [0,60,0] | [0,21,0] | 0 | [47,63.3,68.8] | [1,160x320,0] | [7,28,90] | [2.98] | [1,160x320,1] | [28] | [36400] | [1,160x320,2] | [28] | [0,0,0,0,0.41,32,0,Sikament320,0] | 196317 | 2 | 558.2 | [14] | [50] | [1] | [43] | [0] | [0] | 0 | 0 | 0 | 0 | 0 | 0 | 0 | 0 | 0 | [0] | [0] | [0] | [0] | [0] | 2 | 1a | 0 | 0 | 2 | 2 | 0 | 1 | 0 | 0 | 185 | 28 | 1 | 0 | 0 | 0 | 0 | 3 | 0.08 | 0 | 0.094 | 276 | 0
5526 | 19 | S32-14-3 | 10 | 0 | Rapport des essais: de tirants sous dÃ©formation imposÃ©e de courte durÃ©e | 1993 | 0 | Switzerland | Ã‰cole Polytechnique FÃ©dÃ©rale de Lausanne | Construction Materials Laboratory | Bicher Farra, Jean-Paul Jaccoud | 1150 | 1150 | 1000 | 1000 | 100 | 100 | [2,7,6] | [6,7,15] | [0,60,0] | [0,21,0] | 0 | [47,63.3,68.8] | [1,160x320,0] | [7,28,90] | [2.98] | [1,160x320,1] | [28] | [36400] | [1,160x320,2] | [28] | [0,0,0,0,0.41,32,0,Sikament320,0] | 196317 | 2 | 558.2 | [14] | [50] | [1] | [43] | [0] | [0] | 0 | 0 | 0 | 0 | 0 | 0 | 0 | 0 | 0 | [0] | [0] | [0] | [0] | [0] | 2 | 1a | 0 | 0 | 2 | 2 | 0 | 1 | 0 | 0 | 163 | 28 | 1 | 0 | 0 | 0 | 0 | 2 | 0.07 | 0 | 0.081 | 371 | 0
5527 | 19 | S32-14-3 | 13 | 0 | Rapport des essais: de tirants sous dÃ©formation imposÃ©e de courte durÃ©e | 1993 | 0 | Switzerland | Ã‰cole Polytechnique FÃ©dÃ©rale de Lausanne | Construction Materials Laboratory | Bicher Farra, Jean-Paul Jaccoud | 1150 | 1150 | 1000 | 1000 | 100 | 100 | [2,7,6] | [6,7,15] | [0,60,0] | [0,21,0] | 0 | [47,63.3,68.8] | [1,160x320,0] | [7,28,90] | [2.98] | [1,160x320,1] | [28] | [36400] | [1,160x320,2] | [28] | [0,0,0,0,0.41,32,0,Sikament320,0] | 196317 | 2 | 558.2 | [14] | [50] | [1] | [43] | [0] | [0] | 0 | 0 | 0 | 0 | 0 | 0 | 0 | 0 | 0 | [0] | [0] | [0] | [0] | [0] | 2 | 1a | 0 | 0 | 2 | 2 | 0 | 1 | 0 | 0 | 213 | 28 | 1 | 0 | 0 | 0 | 0 | 3 | 0.07 | 0 | 0 | 263 | 0
5528 | 19 | S32-14-3 | 6 | 0 | Rapport des essais: de tirants sous dÃ©formation imposÃ©e de courte durÃ©e | 1993 | 0 | Switzerland | Ã‰cole Polytechnique FÃ©dÃ©rale de Lausanne | Construction Materials Laboratory | Bicher Farra, Jean-Paul Jaccoud | 1150 | 1150 | 1000 | 1000 | 100 | 100 | [2,7,6] | [6,7,15] | [0,60,0] | [0,21,0] | 0 | [47,63.3,68.8] | [1,160x320,0] | [7,28,90] | [2.98] | [1,160x320,1] | [28] | [36400] | [1,160x320,2] | [28] | [0,0,0,0,0.41,32,0,Sikament320,0] | 196317 | 2 | 558.2 | [14] | [50] | [1] | [43] | [0] | [0] | 0 | 0 | 0 | 0 | 0 | 0 | 0 | 0 | 0 | [0] | [0] | [0] | [0] | [0] | 2 | 1a | 0 | 0 | 2 | 2 | 0 | 1 | 0 | 0 | 152 | 28 | 1 | 0 | 0 | 0 | 0 | 1 | 0.05 | 0 | 0.052 | 495 | 0
5529 | 19 | S32-14-3 | 4 | 0 | Rapport des essais: de tirants sous dÃ©formation imposÃ©e de courte durÃ©e | 1993 | 0 | Switzerland | Ã‰cole Polytechnique FÃ©dÃ©rale de Lausanne | Construction Materials Laboratory | Bicher Farra, Jean-Paul Jaccoud | 1150 | 1150 | 1000 | 1000 | 100 | 100 | [2,7,6] | [6,7,15] | [0,60,0] | [0,21,0] | 0 | [47,63.3,68.8] | [1,160x320,0] | [7,28,90] | [2.98] | [1,160x320,1] | [28] | [36400] | [1,160x320,2] | [28] | [0,0,0,0,0.41,32,0,Sikament320,0] | 196317 | 2 | 558.2 | [14] | [50] | [1] | [43] | [0] | [0] | 0 | 0 | 0 | 0 | 0 | 0 | 0 | 0 | 0 | [0] | [0] | [0] | [0] | [0] | 2 | 1a | 0 | 0 | 2 | 2 | 0 | 1 | 0 | 0 | 187 | 28 | 1 | 0 | 0 | 0 | 0 | 1 | 0.01 | 0 | 0 | 177 | 0
5530 | 19 | S32-14-3 | 19 | 0 | Rapport des essais: de tirants sous dÃ©formation imposÃ©e de courte durÃ©e | 1993 | 0 | Switzerland | Ã‰cole Polytechnique FÃ©dÃ©rale de Lausanne | Construction Materials Laboratory | Bicher Farra, Jean-Paul Jaccoud | 1150 | 1150 | 1000 | 1000 | 100 | 100 | [2,7,6] | [6,7,15] | [0,60,0] | [0,21,0] | 0 | [47,63.3,68.8] | [1,160x320,0] | [7,28,90] | [2.98] | [1,160x320,1] | [28] | [36400] | [1,160x320,2] | [28] | [0,0,0,0,0.41,32,0,Sikament320,0] | 196317 | 2 | 558.2 | [14] | [50] | [1] | [43] | [0] | [0] | 0 | 0 | 0 | 0 | 0 | 0 | 0 | 0 | 0 | [0] | [0] | [0] | [0] | [0] | 2 | 1a | 0 | 0 | 2 | 2 | 0 | 1 | 0 | 0 | 189 | 28 | 1 | 0 | 0 | 0 | 0 | 4 | 0.09 | 0 | 0.101 | 222 | 0
5531 | 19 | S32-14-3 | 22 | 0 | Rapport des essais: de tirants sous dÃ©formation imposÃ©e de courte durÃ©e | 1993 | 0 | Switzerland | Ã‰cole Polytechnique FÃ©dÃ©rale de Lausanne | Construction Materials Laboratory | Bicher Farra, Jean-Paul Jaccoud | 1150 | 1150 | 1000 | 1000 | 100 | 100 | [2,7,6] | [6,7,15] | [0,60,0] | [0,21,0] | 0 | [47,63.3,68.8] | [1,160x320,0] | [7,28,90] | [2.98] | [1,160x320,1] | [28] | [36400] | [1,160x320,2] | [28] | [0,0,0,0,0.41,32,0,Sikament320,0] | 196317 | 2 | 558.2 | [14] | [50] | [1] | [43] | [0] | [0] | 0 | 0 | 0 | 0 | 0 | 0 | 0 | 0 | 0 | [0] | [0] | [0] | [0] | [0] | 2 | 1a | 0 | 0 | 2 | 2 | 0 | 1 | 0 | 0 | 235 | 28 | 1 | 0 | 0 | 0 | 0 | 4 | 0.11 | 0 | 0.127 | 222 | 0
5532 | 19 | S32-14-3 | 12 | 0 | Rapport des essais: de tirants sous dÃ©formation imposÃ©e de courte durÃ©e | 1993 | 0 | Switzerland | Ã‰cole Polytechnique FÃ©dÃ©rale de Lausanne | Construction Materials Laboratory | Bicher Farra, Jean-Paul Jaccoud | 1150 | 1150 | 1000 | 1000 | 100 | 100 | [2,7,6] | [6,7,15] | [0,60,0] | [0,21,0] | 0 | [47,63.3,68.8] | [1,160x320,0] | [7,28,90] | [2.98] | [1,160x320,1] | [28] | [36400] | [1,160x320,2] | [28] | [0,0,0,0,0.41,32,0,Sikament320,0] | 196317 | 2 | 558.2 | [14] | [50] | [1] | [43] | [0] | [0] | 0 | 0 | 0 | 0 | 0 | 0 | 0 | 0 | 0 | [0] | [0] | [0] | [0] | [0] | 2 | 1a | 0 | 0 | 2 | 2 | 0 | 1 | 0 | 0 | 204 | 28 | 1 | 0 | 0 | 0 | 0 | 2 | 0.1 | 0 | 0.095 | 376 | 0
5533 | 19 | S32-14-3 | 32 | 0 | Rapport des essais: de tirants sous dÃ©formation imposÃ©e de courte durÃ©e | 1993 | 0 | Switzerland | Ã‰cole Polytechnique FÃ©dÃ©rale de Lausanne | Construction Materials Laboratory | Bicher Farra, Jean-Paul Jaccoud | 1150 | 1150 | 1000 | 1000 | 100 | 100 | [2,7,6] | [6,7,15] | [0,60,0] | [0,21,0] | 0 | [47,63.3,68.8] | [1,160x320,0] | [7,28,90] | [2.98] | [1,160x320,1] | [28] | [36400] | [1,160x320,2] | [28] | [0,0,0,0,0.41,32,0,Sikament320,0] | 196317 | 2 | 558.2 | [14] | [50] | [1] | [43] | [0] | [0] | 0 | 0 | 0 | 0 | 0 | 0 | 0 | 0 | 0 | [0] | [0] | [0] | [0] | [0] | 2 | 1a | 0 | 0 | 2 | 2 | 0 | 1 | 0 | 0 | 328 | 28 | 1 | 0 | 0 | 0 | 0 | 6 | 0.19 | 0 | 0.26 | 159 | 0
5534 | 19 | S32-14-3 | 1 | 0 | Rapport des essais: de tirants sous dÃ©formation imposÃ©e de courte durÃ©e | 1993 | 0 | Switzerland | Ã‰cole Polytechnique FÃ©dÃ©rale de Lausanne | Construction Materials Laboratory | Bicher Farra, Jean-Paul Jaccoud | 1150 | 1150 | 1000 | 1000 | 100 | 100 | [2,7,6] | [6,7,15] | [0,60,0] | [0,21,0] | 0 | [47,63.3,68.8] | [1,160x320,0] | [7,28,90] | [2.98] | [1,160x320,1] | [28] | [36400] | [1,160x320,2] | [28] | [0,0,0,0,0.41,32,0,Sikament320,0] | 196317 | 2 | 558.2 | [14] | [50] | [1] | [43] | [0] | [0] | 0 | 0 | 0 | 0 | 0 | 0 | 0 | 0 | 0 | [0] | [0] | [0] | [0] | [0] | 2 | 1a | 0 | 0 | 2 | 2 | 0 | 1 | 0 | 0 | 0 | 28 | 1 | 0 | 0 | 0 | 0 | 0 | 0 | 0 | -0.002 | 0 | 0
5535 | 19 | S32-14-3 | 23 | 0 | Rapport des essais: de tirants sous dÃ©formation imposÃ©e de courte durÃ©e | 1993 | 0 | Switzerland | Ã‰cole Polytechnique FÃ©dÃ©rale de Lausanne | Construction Materials Laboratory | Bicher Farra, Jean-Paul Jaccoud | 1150 | 1150 | 1000 | 1000 | 100 | 100 | [2,7,6] | [6,7,15] | [0,60,0] | [0,21,0] | 0 | [47,63.3,68.8] | [1,160x320,0] | [7,28,90] | [2.98] | [1,160x320,1] | [28] | [36400] | [1,160x320,2] | [28] | [0,0,0,0,0.41,32,0,Sikament320,0] | 196317 | 2 | 558.2 | [14] | [50] | [1] | [43] | [0] | [0] | 0 | 0 | 0 | 0 | 0 | 0 | 0 | 0 | 0 | [0] | [0] | [0] | [0] | [0] | 2 | 1a | 0 | 0 | 2 | 2 | 0 | 1 | 0 | 0 | 243 | 28 | 1 | 0 | 0 | 0 | 0 | 4 | 0.12 | 0 | 0 | 223 | 0
5536 | 19 | S32-14-3 | 26 | 0 | Rapport des essais: de tirants sous dÃ©formation imposÃ©e de courte durÃ©e | 1993 | 0 | Switzerland | Ã‰cole Polytechnique FÃ©dÃ©rale de Lausanne | Construction Materials Laboratory | Bicher Farra, Jean-Paul Jaccoud | 1150 | 1150 | 1000 | 1000 | 100 | 100 | [2,7,6] | [6,7,15] | [0,60,0] | [0,21,0] | 0 | [47,63.3,68.8] | [1,160x320,0] | [7,28,90] | [2.98] | [1,160x320,1] | [28] | [36400] | [1,160x320,2] | [28] | [0,0,0,0,0.41,32,0,Sikament320,0] | 196317 | 2 | 558.2 | [14] | [50] | [1] | [43] | [0] | [0] | 0 | 0 | 0 | 0 | 0 | 0 | 0 | 0 | 0 | [0] | [0] | [0] | [0] | [0] | 2 | 1a | 0 | 0 | 2 | 2 | 0 | 1 | 0 | 0 | 229 | 28 | 1 | 0 | 0 | 0 | 0 | 5 | 0.11 | 0 | 0.143 | 185 | 0
5537 | 19 | S32-14-3 | 33 | 0 | Rapport des essais: de tirants sous dÃ©formation imposÃ©e de courte durÃ©e | 1993 | 0 | Switzerland | Ã‰cole Polytechnique FÃ©dÃ©rale de Lausanne | Construction Materials Laboratory | Bicher Farra, Jean-Paul Jaccoud | 1150 | 1150 | 1000 | 1000 | 100 | 100 | [2,7,6] | [6,7,15] | [0,60,0] | [0,21,0] | 0 | [47,63.3,68.8] | [1,160x320,0] | [7,28,90] | [2.98] | [1,160x320,1] | [28] | [36400] | [1,160x320,2] | [28] | [0,0,0,0,0.41,32,0,Sikament320,0] | 196317 | 2 | 558.2 | [14] | [50] | [1] | [43] | [0] | [0] | 0 | 0 | 0 | 0 | 0 | 0 | 0 | 0 | 0 | [0] | [0] | [0] | [0] | [0] | 2 | 1a | 0 | 0 | 2 | 2 | 0 | 1 | 0 | 0 | 359 | 28 | 1 | 0 | 0 | 0 | 0 | 6 | 0.22 | 0 | 0.296 | 160 | 0
5538 | 19 | S32-14-3 | 25 | 0 | Rapport des essais: de tirants sous dÃ©formation imposÃ©e de courte durÃ©e | 1993 | 0 | Switzerland | Ã‰cole Polytechnique FÃ©dÃ©rale de Lausanne | Construction Materials Laboratory | Bicher Farra, Jean-Paul Jaccoud | 1150 | 1150 | 1000 | 1000 | 100 | 100 | [2,7,6] | [6,7,15] | [0,60,0] | [0,21,0] | 0 | [47,63.3,68.8] | [1,160x320,0] | [7,28,90] | [2.98] | [1,160x320,1] | [28] | [36400] | [1,160x320,2] | [28] | [0,0,0,0,0.41,32,0,Sikament320,0] | 196317 | 2 | 558.2 | [14] | [50] | [1] | [43] | [0] | [0] | 0 | 0 | 0 | 0 | 0 | 0 | 0 | 0 | 0 | [0] | [0] | [0] | [0] | [0] | 2 | 1a | 0 | 0 | 2 | 2 | 0 | 1 | 0 | 0 | 196 | 28 | 1 | 0 | 0 | 0 | 0 | 5 | 0.1 | 0 | 0.129 | 182 | 0
5539 | 19 | S32-14-3 | 5 | 0 | Rapport des essais: de tirants sous dÃ©formation imposÃ©e de courte durÃ©e | 1993 | 0 | Switzerland | Ã‰cole Polytechnique FÃ©dÃ©rale de Lausanne | Construction Materials Laboratory | Bicher Farra, Jean-Paul Jaccoud | 1150 | 1150 | 1000 | 1000 | 100 | 100 | [2,7,6] | [6,7,15] | [0,60,0] | [0,21,0] | 0 | [47,63.3,68.8] | [1,160x320,0] | [7,28,90] | [2.98] | [1,160x320,1] | [28] | [36400] | [1,160x320,2] | [28] | [0,0,0,0,0.41,32,0,Sikament320,0] | 196317 | 2 | 558.2 | [14] | [50] | [1] | [43] | [0] | [0] | 0 | 0 | 0 | 0 | 0 | 0 | 0 | 0 | 0 | [0] | [0] | [0] | [0] | [0] | 2 | 1a | 0 | 0 | 2 | 2 | 0 | 1 | 0 | 0 | 134 | 28 | 1 | 0 | 0 | 0 | 0 | 1 | 0.01 | 0 | 0.026 | 177 | 0
5540 | 19 | S32-14-3 | 20 | 0 | Rapport des essais: de tirants sous dÃ©formation imposÃ©e de courte durÃ©e | 1993 | 0 | Switzerland | Ã‰cole Polytechnique FÃ©dÃ©rale de Lausanne | Construction Materials Laboratory | Bicher Farra, Jean-Paul Jaccoud | 1150 | 1150 | 1000 | 1000 | 100 | 100 | [2,7,6] | [6,7,15] | [0,60,0] | [0,21,0] | 0 | [47,63.3,68.8] | [1,160x320,0] | [7,28,90] | [2.98] | [1,160x320,1] | [28] | [36400] | [1,160x320,2] | [28] | [0,0,0,0,0.41,32,0,Sikament320,0] | 196317 | 2 | 558.2 | [14] | [50] | [1] | [43] | [0] | [0] | 0 | 0 | 0 | 0 | 0 | 0 | 0 | 0 | 0 | [0] | [0] | [0] | [0] | [0] | 2 | 1a | 0 | 0 | 2 | 2 | 0 | 1 | 0 | 0 | 211 | 28 | 1 | 0 | 0 | 0 | 0 | 4 | 0.1 | 0 | 0.107 | 222 | 0
5541 | 19 | S32-14-3 | 34 | 0 | Rapport des essais: de tirants sous dÃ©formation imposÃ©e de courte durÃ©e | 1993 | 0 | Switzerland | Ã‰cole Polytechnique FÃ©dÃ©rale de Lausanne | Construction Materials Laboratory | Bicher Farra, Jean-Paul Jaccoud | 1150 | 1150 | 1000 | 1000 | 100 | 100 | [2,7,6] | [6,7,15] | [0,60,0] | [0,21,0] | 0 | [47,63.3,68.8] | [1,160x320,0] | [7,28,90] | [2.98] | [1,160x320,1] | [28] | [36400] | [1,160x320,2] | [28] | [0,0,0,0,0.41,32,0,Sikament320,0] | 196317 | 2 | 558.2 | [14] | [50] | [1] | [43] | [0] | [0] | 0 | 0 | 0 | 0 | 0 | 0 | 0 | 0 | 0 | [0] | [0] | [0] | [0] | [0] | 2 | 1a | 0 | 0 | 2 | 2 | 0 | 1 | 0 | 0 | 394 | 28 | 1 | 0 | 0 | 0 | 0 | 6 | 0.26 | 0 | 0 | 160 | 0
5542 | 19 | S32-14-3 | 17 | 0 | Rapport des essais: de tirants sous dÃ©formation imposÃ©e de courte durÃ©e | 1993 | 0 | Switzerland | Ã‰cole Polytechnique FÃ©dÃ©rale de Lausanne | Construction Materials Laboratory | Bicher Farra, Jean-Paul Jaccoud | 1150 | 1150 | 1000 | 1000 | 100 | 100 | [2,7,6] | [6,7,15] | [0,60,0] | [0,21,0] | 0 | [47,63.3,68.8] | [1,160x320,0] | [7,28,90] | [2.98] | [1,160x320,1] | [28] | [36400] | [1,160x320,2] | [28] | [0,0,0,0,0.41,32,0,Sikament320,0] | 196317 | 2 | 558.2 | [14] | [50] | [1] | [43] | [0] | [0] | 0 | 0 | 0 | 0 | 0 | 0 | 0 | 0 | 0 | [0] | [0] | [0] | [0] | [0] | 2 | 1a | 0 | 0 | 2 | 2 | 0 | 1 | 0 | 0 | 229 | 28 | 1 | 0 | 0 | 0 | 0 | 4 | 0.08 | 0 | 0 | 215 | 0
5543 | 19 | S32-14-3 | 7 | 0 | Rapport des essais: de tirants sous dÃ©formation imposÃ©e de courte durÃ©e | 1993 | 0 | Switzerland | Ã‰cole Polytechnique FÃ©dÃ©rale de Lausanne | Construction Materials Laboratory | Bicher Farra, Jean-Paul Jaccoud | 1150 | 1150 | 1000 | 1000 | 100 | 100 | [2,7,6] | [6,7,15] | [0,60,0] | [0,21,0] | 0 | [47,63.3,68.8] | [1,160x320,0] | [7,28,90] | [2.98] | [1,160x320,1] | [28] | [36400] | [1,160x320,2] | [28] | [0,0,0,0,0.41,32,0,Sikament320,0] | 196317 | 2 | 558.2 | [14] | [50] | [1] | [43] | [0] | [0] | 0 | 0 | 0 | 0 | 0 | 0 | 0 | 0 | 0 | [0] | [0] | [0] | [0] | [0] | 2 | 1a | 0 | 0 | 2 | 2 | 0 | 1 | 0 | 0 | 183 | 28 | 1 | 0 | 0 | 0 | 0 | 1 | 0.08 | 0 | 0.077 | 538 | 0
5544 | 19 | S32-14-3 | 30 | 0 | Rapport des essais: de tirants sous dÃ©formation imposÃ©e de courte durÃ©e | 1993 | 0 | Switzerland | Ã‰cole Polytechnique FÃ©dÃ©rale de Lausanne | Construction Materials Laboratory | Bicher Farra, Jean-Paul Jaccoud | 1150 | 1150 | 1000 | 1000 | 100 | 100 | [2,7,6] | [6,7,15] | [0,60,0] | [0,21,0] | 0 | [47,63.3,68.8] | [1,160x320,0] | [7,28,90] | [2.98] | [1,160x320,1] | [28] | [36400] | [1,160x320,2] | [28] | [0,0,0,0,0.41,32,0,Sikament320,0] | 196317 | 2 | 558.2 | [14] | [50] | [1] | [43] | [0] | [0] | 0 | 0 | 0 | 0 | 0 | 0 | 0 | 0 | 0 | [0] | [0] | [0] | [0] | [0] | 2 | 1a | 0 | 0 | 2 | 2 | 0 | 1 | 0 | 0 | 241 | 28 | 1 | 0 | 0 | 0 | 0 | 6 | 0.14 | 0 | 0.175 | 158 | 0
5545 | 19 | S32-14-3 | 8 | 0 | Rapport des essais: de tirants sous dÃ©formation imposÃ©e de courte durÃ©e | 1993 | 0 | Switzerland | Ã‰cole Polytechnique FÃ©dÃ©rale de Lausanne | Construction Materials Laboratory | Bicher Farra, Jean-Paul Jaccoud | 1150 | 1150 | 1000 | 1000 | 100 | 100 | [2,7,6] | [6,7,15] | [0,60,0] | [0,21,0] | 0 | [47,63.3,68.8] | [1,160x320,0] | [7,28,90] | [2.98] | [1,160x320,1] | [28] | [36400] | [1,160x320,2] | [28] | [0,0,0,0,0.41,32,0,Sikament320,0] | 196317 | 2 | 558.2 | [14] | [50] | [1] | [43] | [0] | [0] | 0 | 0 | 0 | 0 | 0 | 0 | 0 | 0 | 0 | [0] | [0] | [0] | [0] | [0] | 2 | 1a | 0 | 0 | 2 | 2 | 0 | 1 | 0 | 0 | 207 | 28 | 1 | 0 | 0 | 0 | 0 | 2 | 0.05 | 0 | 0 | 309 | 0
5546 | 19 | S32-14-3 | 16 | 0 | Rapport des essais: de tirants sous dÃ©formation imposÃ©e de courte durÃ©e | 1993 | 0 | Switzerland | Ã‰cole Polytechnique FÃ©dÃ©rale de Lausanne | Construction Materials Laboratory | Bicher Farra, Jean-Paul Jaccoud | 1150 | 1150 | 1000 | 1000 | 100 | 100 | [2,7,6] | [6,7,15] | [0,60,0] | [0,21,0] | 0 | [47,63.3,68.8] | [1,160x320,0] | [7,28,90] | [2.98] | [1,160x320,1] | [28] | [36400] | [1,160x320,2] | [28] | [0,0,0,0,0.41,32,0,Sikament320,0] | 196317 | 2 | 558.2 | [14] | [50] | [1] | [43] | [0] | [0] | 0 | 0 | 0 | 0 | 0 | 0 | 0 | 0 | 0 | [0] | [0] | [0] | [0] | [0] | 2 | 1a | 0 | 0 | 2 | 2 | 0 | 1 | 0 | 0 | 210 | 28 | 1 | 0 | 0 | 0 | 0 | 3 | 0.1 | 0 | 0.102 | 277 | 0
5547 | 19 | S32-14-3 | 24 | 0 | Rapport des essais: de tirants sous dÃ©formation imposÃ©e de courte durÃ©e | 1993 | 0 | Switzerland | Ã‰cole Polytechnique FÃ©dÃ©rale de Lausanne | Construction Materials Laboratory | Bicher Farra, Jean-Paul Jaccoud | 1150 | 1150 | 1000 | 1000 | 100 | 100 | [2,7,6] | [6,7,15] | [0,60,0] | [0,21,0] | 0 | [47,63.3,68.8] | [1,160x320,0] | [7,28,90] | [2.98] | [1,160x320,1] | [28] | [36400] | [1,160x320,2] | [28] | [0,0,0,0,0.41,32,0,Sikament320,0] | 196317 | 2 | 558.2 | [14] | [50] | [1] | [43] | [0] | [0] | 0 | 0 | 0 | 0 | 0 | 0 | 0 | 0 | 0 | [0] | [0] | [0] | [0] | [0] | 2 | 1a | 0 | 0 | 2 | 2 | 0 | 1 | 0 | 0 | 247 | 28 | 1 | 0 | 0 | 0 | 0 | 5 | 0.1 | 0 | 0.143 | 182 | 0
5548 | 19 | S32-14-3 | 28 | 0 | Rapport des essais: de tirants sous dÃ©formation imposÃ©e de courte durÃ©e | 1993 | 0 | Switzerland | Ã‰cole Polytechnique FÃ©dÃ©rale de Lausanne | Construction Materials Laboratory | Bicher Farra, Jean-Paul Jaccoud | 1150 | 1150 | 1000 | 1000 | 100 | 100 | [2,7,6] | [6,7,15] | [0,60,0] | [0,21,0] | 0 | [47,63.3,68.8] | [1,160x320,0] | [7,28,90] | [2.98] | [1,160x320,1] | [28] | [36400] | [1,160x320,2] | [28] | [0,0,0,0,0.41,32,0,Sikament320,0] | 196317 | 2 | 558.2 | [14] | [50] | [1] | [43] | [0] | [0] | 0 | 0 | 0 | 0 | 0 | 0 | 0 | 0 | 0 | [0] | [0] | [0] | [0] | [0] | 2 | 1a | 0 | 0 | 2 | 2 | 0 | 1 | 0 | 0 | 281 | 28 | 1 | 0 | 0 | 0 | 0 | 5 | 0.15 | 0 | 0.192 | 186 | 0
5549 | 19 | S32-14-3 | 21 | 0 | Rapport des essais: de tirants sous dÃ©formation imposÃ©e de courte durÃ©e | 1993 | 0 | Switzerland | Ã‰cole Polytechnique FÃ©dÃ©rale de Lausanne | Construction Materials Laboratory | Bicher Farra, Jean-Paul Jaccoud | 1150 | 1150 | 1000 | 1000 | 100 | 100 | [2,7,6] | [6,7,15] | [0,60,0] | [0,21,0] | 0 | [47,63.3,68.8] | [1,160x320,0] | [7,28,90] | [2.98] | [1,160x320,1] | [28] | [36400] | [1,160x320,2] | [28] | [0,0,0,0,0.41,32,0,Sikament320,0] | 196317 | 2 | 558.2 | [14] | [50] | [1] | [43] | [0] | [0] | 0 | 0 | 0 | 0 | 0 | 0 | 0 | 0 | 0 | [0] | [0] | [0] | [0] | [0] | 2 | 1a | 0 | 0 | 2 | 2 | 0 | 1 | 0 | 0 | 226 | 28 | 1 | 0 | 0 | 0 | 0 | 4 | 0.11 | 0 | 0.118 | 222 | 0
5550 | 19 | S32-14-3 | 3 | 0 | Rapport des essais: de tirants sous dÃ©formation imposÃ©e de courte durÃ©e | 1993 | 0 | Switzerland | Ã‰cole Polytechnique FÃ©dÃ©rale de Lausanne | Construction Materials Laboratory | Bicher Farra, Jean-Paul Jaccoud | 1150 | 1150 | 1000 | 1000 | 100 | 100 | [2,7,6] | [6,7,15] | [0,60,0] | [0,21,0] | 0 | [47,63.3,68.8] | [1,160x320,0] | [7,28,90] | [2.98] | [1,160x320,1] | [28] | [36400] | [1,160x320,2] | [28] | [0,0,0,0,0.41,32,0,Sikament320,0] | 196317 | 2 | 558.2 | [14] | [50] | [1] | [43] | [0] | [0] | 0 | 0 | 0 | 0 | 0 | 0 | 0 | 0 | 0 | [0] | [0] | [0] | [0] | [0] | 2 | 1a | 0 | 0 | 2 | 2 | 0 | 1 | 0 | 0 | 103 | 28 | 1 | 0 | 0 | 0 | 0 | 0 | 0 | 0 | 0.003 | 0 | 0
5551 | 19 | S32-14-3 | 29 | 0 | Rapport des essais: de tirants sous dÃ©formation imposÃ©e de courte durÃ©e | 1993 | 0 | Switzerland | Ã‰cole Polytechnique FÃ©dÃ©rale de Lausanne | Construction Materials Laboratory | Bicher Farra, Jean-Paul Jaccoud | 1150 | 1150 | 1000 | 1000 | 100 | 100 | [2,7,6] | [6,7,15] | [0,60,0] | [0,21,0] | 0 | [47,63.3,68.8] | [1,160x320,0] | [7,28,90] | [2.98] | [1,160x320,1] | [28] | [36400] | [1,160x320,2] | [28] | [0,0,0,0,0.41,32,0,Sikament320,0] | 196317 | 2 | 558.2 | [14] | [50] | [1] | [43] | [0] | [0] | 0 | 0 | 0 | 0 | 0 | 0 | 0 | 0 | 0 | [0] | [0] | [0] | [0] | [0] | 2 | 1a | 0 | 0 | 2 | 2 | 0 | 1 | 0 | 0 | 294 | 28 | 1 | 0 | 0 | 0 | 0 | 6 | 0.14 | 0 | 0 | 158 | 0
5552 | 19 | S32-14-3 | 27 | 0 | Rapport des essais: de tirants sous dÃ©formation imposÃ©e de courte durÃ©e | 1993 | 0 | Switzerland | Ã‰cole Polytechnique FÃ©dÃ©rale de Lausanne | Construction Materials Laboratory | Bicher Farra, Jean-Paul Jaccoud | 1150 | 1150 | 1000 | 1000 | 100 | 100 | [2,7,6] | [6,7,15] | [0,60,0] | [0,21,0] | 0 | [47,63.3,68.8] | [1,160x320,0] | [7,28,90] | [2.98] | [1,160x320,1] | [28] | [36400] | [1,160x320,2] | [28] | [0,0,0,0,0.41,32,0,Sikament320,0] | 196317 | 2 | 558.2 | [14] | [50] | [1] | [43] | [0] | [0] | 0 | 0 | 0 | 0 | 0 | 0 | 0 | 0 | 0 | [0] | [0] | [0] | [0] | [0] | 2 | 1a | 0 | 0 | 2 | 2 | 0 | 1 | 0 | 0 | 245 | 28 | 1 | 0 | 0 | 0 | 0 | 5 | 0.12 | 0 | 0.152 | 185 | 0
5553 | 19 | S32-14-3 | 11 | 0 | Rapport des essais: de tirants sous dÃ©formation imposÃ©e de courte durÃ©e | 1993 | 0 | Switzerland | Ã‰cole Polytechnique FÃ©dÃ©rale de Lausanne | Construction Materials Laboratory | Bicher Farra, Jean-Paul Jaccoud | 1150 | 1150 | 1000 | 1000 | 100 | 100 | [2,7,6] | [6,7,15] | [0,60,0] | [0,21,0] | 0 | [47,63.3,68.8] | [1,160x320,0] | [7,28,90] | [2.98] | [1,160x320,1] | [28] | [36400] | [1,160x320,2] | [28] | [0,0,0,0,0.41,32,0,Sikament320,0] | 196317 | 2 | 558.2 | [14] | [50] | [1] | [43] | [0] | [0] | 0 | 0 | 0 | 0 | 0 | 0 | 0 | 0 | 0 | [0] | [0] | [0] | [0] | [0] | 2 | 1a | 0 | 0 | 2 | 2 | 0 | 1 | 0 | 0 | 184 | 28 | 1 | 0 | 0 | 0 | 0 | 2 | 0.09 | 0 | 0.085 | 373 | 0
5554 | 19 | S32-14-3 | 9 | 0 | Rapport des essais: de tirants sous dÃ©formation imposÃ©e de courte durÃ©e | 1993 | 0 | Switzerland | Ã‰cole Polytechnique FÃ©dÃ©rale de Lausanne | Construction Materials Laboratory | Bicher Farra, Jean-Paul Jaccoud | 1150 | 1150 | 1000 | 1000 | 100 | 100 | [2,7,6] | [6,7,15] | [0,60,0] | [0,21,0] | 0 | [47,63.3,68.8] | [1,160x320,0] | [7,28,90] | [2.98] | [1,160x320,1] | [28] | [36400] | [1,160x320,2] | [28] | [0,0,0,0,0.41,32,0,Sikament320,0] | 196317 | 2 | 558.2 | [14] | [50] | [1] | [43] | [0] | [0] | 0 | 0 | 0 | 0 | 0 | 0 | 0 | 0 | 0 | [0] | [0] | [0] | [0] | [0] | 2 | 1a | 0 | 0 | 2 | 2 | 0 | 1 | 0 | 0 | 133 | 28 | 1 | 0 | 0 | 0 | 0 | 2 | 0.05 | 0 | 0.07 | 309 | 0
5555 | 19 | S32-20-1 | 7 | 0 | Rapport des essais: de tirants sous dÃ©formation imposÃ©e de courte durÃ©e | 1993 | 0 | Switzerland | Ã‰cole Polytechnique FÃ©dÃ©rale de Lausanne | Construction Materials Laboratory | Bicher Farra, Jean-Paul Jaccoud | 1150 | 1150 | 1000 | 1000 | 100 | 100 | [2,7,6] | [6,7,15] | [0,60,0] | [0,21,0] | 0 | [47,63.3,68.8] | [1,160x320,0] | [7,28,90] | [2.98] | [1,160x320,1] | [28] | [36400] | [1,160x320,2] | [28] | [0,0,0,0,0.41,32,0,Sikament320,0] | 197500 | 2 | 531.6 | [20] | [50] | [1] | [40] | [0] | [0] | 0 | 0 | 0 | 0 | 0 | 0 | 0 | 0 | 0 | [0] | [0] | [0] | [0] | [0] | 2 | 1a | 0 | 0 | 2 | 2 | 0 | 1 | 0 | 0 | 87 | 28 | 1 | 0 | 0 | 0 | 0 | 2 | 0.01 | 0 | 0 | 178 | 0
5556 | 19 | S32-20-1 | 6 | 0 | Rapport des essais: de tirants sous dÃ©formation imposÃ©e de courte durÃ©e | 1993 | 0 | Switzerland | Ã‰cole Polytechnique FÃ©dÃ©rale de Lausanne | Construction Materials Laboratory | Bicher Farra, Jean-Paul Jaccoud | 1150 | 1150 | 1000 | 1000 | 100 | 100 | [2,7,6] | [6,7,15] | [0,60,0] | [0,21,0] | 0 | [47,63.3,68.8] | [1,160x320,0] | [7,28,90] | [2.98] | [1,160x320,1] | [28] | [36400] | [1,160x320,2] | [28] | [0,0,0,0,0.41,32,0,Sikament320,0] | 197500 | 2 | 531.6 | [20] | [50] | [1] | [40] | [0] | [0] | 0 | 0 | 0 | 0 | 0 | 0 | 0 | 0 | 0 | [0] | [0] | [0] | [0] | [0] | 2 | 1a | 0 | 0 | 2 | 2 | 0 | 1 | 0 | 0 | 84 | 28 | 1 | 0 | 0 | 0 | 0 | 1 | 0.02 | 0 | 0.028 | 299 | 0
5557 | 19 | S32-20-1 | 19 | 0 | Rapport des essais: de tirants sous dÃ©formation imposÃ©e de courte durÃ©e | 1993 | 0 | Switzerland | Ã‰cole Polytechnique FÃ©dÃ©rale de Lausanne | Construction Materials Laboratory | Bicher Farra, Jean-Paul Jaccoud | 1150 | 1150 | 1000 | 1000 | 100 | 100 | [2,7,6] | [6,7,15] | [0,60,0] | [0,21,0] | 0 | [47,63.3,68.8] | [1,160x320,0] | [7,28,90] | [2.98] | [1,160x320,1] | [28] | [36400] | [1,160x320,2] | [28] | [0,0,0,0,0.41,32,0,Sikament320,0] | 197500 | 2 | 531.6 | [20] | [50] | [1] | [40] | [0] | [0] | 0 | 0 | 0 | 0 | 0 | 0 | 0 | 0 | 0 | [0] | [0] | [0] | [0] | [0] | 2 | 1a | 0 | 0 | 2 | 2 | 0 | 1 | 0 | 0 | 108 | 28 | 1 | 0 | 0 | 0 | 0 | 4 | 0.04 | 0 | 0.069 | 195 | 0
5558 | 19 | S32-20-1 | 2 | 0 | Rapport des essais: de tirants sous dÃ©formation imposÃ©e de courte durÃ©e | 1993 | 0 | Switzerland | Ã‰cole Polytechnique FÃ©dÃ©rale de Lausanne | Construction Materials Laboratory | Bicher Farra, Jean-Paul Jaccoud | 1150 | 1150 | 1000 | 1000 | 100 | 100 | [2,7,6] | [6,7,15] | [0,60,0] | [0,21,0] | 0 | [47,63.3,68.8] | [1,160x320,0] | [7,28,90] | [2.98] | [1,160x320,1] | [28] | [36400] | [1,160x320,2] | [28] | [0,0,0,0,0.41,32,0,Sikament320,0] | 197500 | 2 | 531.6 | [20] | [50] | [1] | [40] | [0] | [0] | 0 | 0 | 0 | 0 | 0 | 0 | 0 | 0 | 0 | [0] | [0] | [0] | [0] | [0] | 2 | 1a | 0 | 0 | 2 | 2 | 0 | 1 | 0 | 0 | 30 | 28 | 1 | 0 | 0 | 0 | 0 | 0 | 0 | 0 | 0 | 0 | 0
5559 | 19 | S32-20-1 | 22 | 0 | Rapport des essais: de tirants sous dÃ©formation imposÃ©e de courte durÃ©e | 1993 | 0 | Switzerland | Ã‰cole Polytechnique FÃ©dÃ©rale de Lausanne | Construction Materials Laboratory | Bicher Farra, Jean-Paul Jaccoud | 1150 | 1150 | 1000 | 1000 | 100 | 100 | [2,7,6] | [6,7,15] | [0,60,0] | [0,21,0] | 0 | [47,63.3,68.8] | [1,160x320,0] | [7,28,90] | [2.98] | [1,160x320,1] | [28] | [36400] | [1,160x320,2] | [28] | [0,0,0,0,0.41,32,0,Sikament320,0] | 197500 | 2 | 531.6 | [20] | [50] | [1] | [40] | [0] | [0] | 0 | 0 | 0 | 0 | 0 | 0 | 0 | 0 | 0 | [0] | [0] | [0] | [0] | [0] | 2 | 1a | 0 | 0 | 2 | 2 | 0 | 1 | 0 | 0 | 116 | 28 | 1 | 0 | 0 | 0 | 0 | 5 | 0.05 | 0 | 0.079 | 171 | 0
5560 | 19 | S32-20-1 | 4 | 0 | Rapport des essais: de tirants sous dÃ©formation imposÃ©e de courte durÃ©e | 1993 | 0 | Switzerland | Ã‰cole Polytechnique FÃ©dÃ©rale de Lausanne | Construction Materials Laboratory | Bicher Farra, Jean-Paul Jaccoud | 1150 | 1150 | 1000 | 1000 | 100 | 100 | [2,7,6] | [6,7,15] | [0,60,0] | [0,21,0] | 0 | [47,63.3,68.8] | [1,160x320,0] | [7,28,90] | [2.98] | [1,160x320,1] | [28] | [36400] | [1,160x320,2] | [28] | [0,0,0,0,0.41,32,0,Sikament320,0] | 197500 | 2 | 531.6 | [20] | [50] | [1] | [40] | [0] | [0] | 0 | 0 | 0 | 0 | 0 | 0 | 0 | 0 | 0 | [0] | [0] | [0] | [0] | [0] | 2 | 1a | 0 | 0 | 2 | 2 | 0 | 1 | 0 | 0 | 87 | 28 | 1 | 0 | 0 | 0 | 0 | 1 | 0.01 | 0 | 0 | 188 | 0
5561 | 19 | S32-20-1 | 8 | 0 | Rapport des essais: de tirants sous dÃ©formation imposÃ©e de courte durÃ©e | 1993 | 0 | Switzerland | Ã‰cole Polytechnique FÃ©dÃ©rale de Lausanne | Construction Materials Laboratory | Bicher Farra, Jean-Paul Jaccoud | 1150 | 1150 | 1000 | 1000 | 100 | 100 | [2,7,6] | [6,7,15] | [0,60,0] | [0,21,0] | 0 | [47,63.3,68.8] | [1,160x320,0] | [7,28,90] | [2.98] | [1,160x320,1] | [28] | [36400] | [1,160x320,2] | [28] | [0,0,0,0,0.41,32,0,Sikament320,0] | 197500 | 2 | 531.6 | [20] | [50] | [1] | [40] | [0] | [0] | 0 | 0 | 0 | 0 | 0 | 0 | 0 | 0 | 0 | [0] | [0] | [0] | [0] | [0] | 2 | 1a | 0 | 0 | 2 | 2 | 0 | 1 | 0 | 0 | 76 | 28 | 1 | 0 | 0 | 0 | 0 | 2 | 0.01 | 0 | 0.034 | 178 | 0
5562 | 19 | S32-20-1 | 18 | 0 | Rapport des essais: de tirants sous dÃ©formation imposÃ©e de courte durÃ©e | 1993 | 0 | Switzerland | Ã‰cole Polytechnique FÃ©dÃ©rale de Lausanne | Construction Materials Laboratory | Bicher Farra, Jean-Paul Jaccoud | 1150 | 1150 | 1000 | 1000 | 100 | 100 | [2,7,6] | [6,7,15] | [0,60,0] | [0,21,0] | 0 | [47,63.3,68.8] | [1,160x320,0] | [7,28,90] | [2.98] | [1,160x320,1] | [28] | [36400] | [1,160x320,2] | [28] | [0,0,0,0,0.41,32,0,Sikament320,0] | 197500 | 2 | 531.6 | [20] | [50] | [1] | [40] | [0] | [0] | 0 | 0 | 0 | 0 | 0 | 0 | 0 | 0 | 0 | [0] | [0] | [0] | [0] | [0] | 2 | 1a | 0 | 0 | 2 | 2 | 0 | 1 | 0 | 0 | 102 | 28 | 1 | 0 | 0 | 0 | 0 | 4 | 0.04 | 0 | 0.068 | 195 | 0
5563 | 19 | S32-20-1 | 12 | 0 | Rapport des essais: de tirants sous dÃ©formation imposÃ©e de courte durÃ©e | 1993 | 0 | Switzerland | Ã‰cole Polytechnique FÃ©dÃ©rale de Lausanne | Construction Materials Laboratory | Bicher Farra, Jean-Paul Jaccoud | 1150 | 1150 | 1000 | 1000 | 100 | 100 | [2,7,6] | [6,7,15] | [0,60,0] | [0,21,0] | 0 | [47,63.3,68.8] | [1,160x320,0] | [7,28,90] | [2.98] | [1,160x320,1] | [28] | [36400] | [1,160x320,2] | [28] | [0,0,0,0,0.41,32,0,Sikament320,0] | 197500 | 2 | 531.6 | [20] | [50] | [1] | [40] | [0] | [0] | 0 | 0 | 0 | 0 | 0 | 0 | 0 | 0 | 0 | [0] | [0] | [0] | [0] | [0] | 2 | 1a | 0 | 0 | 2 | 2 | 0 | 1 | 0 | 0 | 99 | 28 | 1 | 0 | 0 | 0 | 0 | 2 | 0.04 | 0 | 0.062 | 289 | 0
5564 | 19 | S32-20-1 | 23 | 0 | Rapport des essais: de tirants sous dÃ©formation imposÃ©e de courte durÃ©e | 1993 | 0 | Switzerland | Ã‰cole Polytechnique FÃ©dÃ©rale de Lausanne | Construction Materials Laboratory | Bicher Farra, Jean-Paul Jaccoud | 1150 | 1150 | 1000 | 1000 | 100 | 100 | [2,7,6] | [6,7,15] | [0,60,0] | [0,21,0] | 0 | [47,63.3,68.8] | [1,160x320,0] | [7,28,90] | [2.98] | [1,160x320,1] | [28] | [36400] | [1,160x320,2] | [28] | [0,0,0,0,0.41,32,0,Sikament320,0] | 197500 | 2 | 531.6 | [20] | [50] | [1] | [40] | [0] | [0] | 0 | 0 | 0 | 0 | 0 | 0 | 0 | 0 | 0 | [0] | [0] | [0] | [0] | [0] | 2 | 1a | 0 | 0 | 2 | 2 | 0 | 1 | 0 | 0 | 127 | 28 | 1 | 0 | 0 | 0 | 0 | 5 | 0.06 | 0 | 0.086 | 172 | 0
5565 | 19 | S32-20-1 | 27 | 0 | Rapport des essais: de tirants sous dÃ©formation imposÃ©e de courte durÃ©e | 1993 | 0 | Switzerland | Ã‰cole Polytechnique FÃ©dÃ©rale de Lausanne | Construction Materials Laboratory | Bicher Farra, Jean-Paul Jaccoud | 1150 | 1150 | 1000 | 1000 | 100 | 100 | [2,7,6] | [6,7,15] | [0,60,0] | [0,21,0] | 0 | [47,63.3,68.8] | [1,160x320,0] | [7,28,90] | [2.98] | [1,160x320,1] | [28] | [36400] | [1,160x320,2] | [28] | [0,0,0,0,0.41,32,0,Sikament320,0] | 197500 | 2 | 531.6 | [20] | [50] | [1] | [40] | [0] | [0] | 0 | 0 | 0 | 0 | 0 | 0 | 0 | 0 | 0 | [0] | [0] | [0] | [0] | [0] | 2 | 1a | 0 | 0 | 2 | 2 | 0 | 1 | 0 | 0 | 218 | 28 | 1 | 0 | 0 | 0 | 0 | 5 | 0.14 | 0 | 0.17 | 180 | 0
5566 | 19 | S32-20-1 | 9 | 0 | Rapport des essais: de tirants sous dÃ©formation imposÃ©e de courte durÃ©e | 1993 | 0 | Switzerland | Ã‰cole Polytechnique FÃ©dÃ©rale de Lausanne | Construction Materials Laboratory | Bicher Farra, Jean-Paul Jaccoud | 1150 | 1150 | 1000 | 1000 | 100 | 100 | [2,7,6] | [6,7,15] | [0,60,0] | [0,21,0] | 0 | [47,63.3,68.8] | [1,160x320,0] | [7,28,90] | [2.98] | [1,160x320,1] | [28] | [36400] | [1,160x320,2] | [28] | [0,0,0,0,0.41,32,0,Sikament320,0] | 197500 | 2 | 531.6 | [20] | [50] | [1] | [40] | [0] | [0] | 0 | 0 | 0 | 0 | 0 | 0 | 0 | 0 | 0 | [0] | [0] | [0] | [0] | [0] | 2 | 1a | 0 | 0 | 2 | 2 | 0 | 1 | 0 | 0 | 78 | 28 | 1 | 0 | 0 | 0 | 0 | 2 | 0.03 | 0 | 0.043 | 270 | 0
5567 | 19 | S32-20-1 | 16 | 0 | Rapport des essais: de tirants sous dÃ©formation imposÃ©e de courte durÃ©e | 1993 | 0 | Switzerland | Ã‰cole Polytechnique FÃ©dÃ©rale de Lausanne | Construction Materials Laboratory | Bicher Farra, Jean-Paul Jaccoud | 1150 | 1150 | 1000 | 1000 | 100 | 100 | [2,7,6] | [6,7,15] | [0,60,0] | [0,21,0] | 0 | [47,63.3,68.8] | [1,160x320,0] | [7,28,90] | [2.98] | [1,160x320,1] | [28] | [36400] | [1,160x320,2] | [28] | [0,0,0,0,0.41,32,0,Sikament320,0] | 197500 | 2 | 531.6 | [20] | [50] | [1] | [40] | [0] | [0] | 0 | 0 | 0 | 0 | 0 | 0 | 0 | 0 | 0 | [0] | [0] | [0] | [0] | [0] | 2 | 1a | 0 | 0 | 2 | 2 | 0 | 1 | 0 | 0 | 111 | 28 | 1 | 0 | 0 | 0 | 0 | 4 | 0.04 | 0 | 0 | 187 | 0
5568 | 19 | S32-20-1 | 17 | 0 | Rapport des essais: de tirants sous dÃ©formation imposÃ©e de courte durÃ©e | 1993 | 0 | Switzerland | Ã‰cole Polytechnique FÃ©dÃ©rale de Lausanne | Construction Materials Laboratory | Bicher Farra, Jean-Paul Jaccoud | 1150 | 1150 | 1000 | 1000 | 100 | 100 | [2,7,6] | [6,7,15] | [0,60,0] | [0,21,0] | 0 | [47,63.3,68.8] | [1,160x320,0] | [7,28,90] | [2.98] | [1,160x320,1] | [28] | [36400] | [1,160x320,2] | [28] | [0,0,0,0,0.41,32,0,Sikament320,0] | 197500 | 2 | 531.6 | [20] | [50] | [1] | [40] | [0] | [0] | 0 | 0 | 0 | 0 | 0 | 0 | 0 | 0 | 0 | [0] | [0] | [0] | [0] | [0] | 2 | 1a | 0 | 0 | 2 | 2 | 0 | 1 | 0 | 0 | 96 | 28 | 1 | 0 | 0 | 0 | 0 | 4 | 0.04 | 0 | 0.065 | 187 | 0
5569 | 19 | S32-20-1 | 11 | 0 | Rapport des essais: de tirants sous dÃ©formation imposÃ©e de courte durÃ©e | 1993 | 0 | Switzerland | Ã‰cole Polytechnique FÃ©dÃ©rale de Lausanne | Construction Materials Laboratory | Bicher Farra, Jean-Paul Jaccoud | 1150 | 1150 | 1000 | 1000 | 100 | 100 | [2,7,6] | [6,7,15] | [0,60,0] | [0,21,0] | 0 | [47,63.3,68.8] | [1,160x320,0] | [7,28,90] | [2.98] | [1,160x320,1] | [28] | [36400] | [1,160x320,2] | [28] | [0,0,0,0,0.41,32,0,Sikament320,0] | 197500 | 2 | 531.6 | [20] | [50] | [1] | [40] | [0] | [0] | 0 | 0 | 0 | 0 | 0 | 0 | 0 | 0 | 0 | [0] | [0] | [0] | [0] | [0] | 2 | 1a | 0 | 0 | 2 | 2 | 0 | 1 | 0 | 0 | 93 | 28 | 1 | 0 | 0 | 0 | 0 | 2 | 0.04 | 0 | 0.056 | 281 | 0
5570 | 19 | S32-20-1 | 28 | 0 | Rapport des essais: de tirants sous dÃ©formation imposÃ©e de courte durÃ©e | 1993 | 0 | Switzerland | Ã‰cole Polytechnique FÃ©dÃ©rale de Lausanne | Construction Materials Laboratory | Bicher Farra, Jean-Paul Jaccoud | 1150 | 1150 | 1000 | 1000 | 100 | 100 | [2,7,6] | [6,7,15] | [0,60,0] | [0,21,0] | 0 | [47,63.3,68.8] | [1,160x320,0] | [7,28,90] | [2.98] | [1,160x320,1] | [28] | [36400] | [1,160x320,2] | [28] | [0,0,0,0,0.41,32,0,Sikament320,0] | 197500 | 2 | 531.6 | [20] | [50] | [1] | [40] | [0] | [0] | 0 | 0 | 0 | 0 | 0 | 0 | 0 | 0 | 0 | [0] | [0] | [0] | [0] | [0] | 2 | 1a | 0 | 0 | 2 | 2 | 0 | 1 | 0 | 0 | 236 | 28 | 1 | 0 | 0 | 0 | 0 | 5 | 0.16 | 0 | 0.196 | 180 | 0
5571 | 19 | S32-20-1 | 15 | 0 | Rapport des essais: de tirants sous dÃ©formation imposÃ©e de courte durÃ©e | 1993 | 0 | Switzerland | Ã‰cole Polytechnique FÃ©dÃ©rale de Lausanne | Construction Materials Laboratory | Bicher Farra, Jean-Paul Jaccoud | 1150 | 1150 | 1000 | 1000 | 100 | 100 | [2,7,6] | [6,7,15] | [0,60,0] | [0,21,0] | 0 | [47,63.3,68.8] | [1,160x320,0] | [7,28,90] | [2.98] | [1,160x320,1] | [28] | [36400] | [1,160x320,2] | [28] | [0,0,0,0,0.41,32,0,Sikament320,0] | 197500 | 2 | 531.6 | [20] | [50] | [1] | [40] | [0] | [0] | 0 | 0 | 0 | 0 | 0 | 0 | 0 | 0 | 0 | [0] | [0] | [0] | [0] | [0] | 2 | 1a | 0 | 0 | 2 | 2 | 0 | 1 | 0 | 0 | 101 | 28 | 1 | 0 | 0 | 0 | 0 | 3 | 0.04 | 0 | 0.065 | 234 | 0
5572 | 19 | S32-20-1 | 5 | 0 | Rapport des essais: de tirants sous dÃ©formation imposÃ©e de courte durÃ©e | 1993 | 0 | Switzerland | Ã‰cole Polytechnique FÃ©dÃ©rale de Lausanne | Construction Materials Laboratory | Bicher Farra, Jean-Paul Jaccoud | 1150 | 1150 | 1000 | 1000 | 100 | 100 | [2,7,6] | [6,7,15] | [0,60,0] | [0,21,0] | 0 | [47,63.3,68.8] | [1,160x320,0] | [7,28,90] | [2.98] | [1,160x320,1] | [28] | [36400] | [1,160x320,2] | [28] | [0,0,0,0,0.41,32,0,Sikament320,0] | 197500 | 2 | 531.6 | [20] | [50] | [1] | [40] | [0] | [0] | 0 | 0 | 0 | 0 | 0 | 0 | 0 | 0 | 0 | [0] | [0] | [0] | [0] | [0] | 2 | 1a | 0 | 0 | 2 | 2 | 0 | 1 | 0 | 0 | 76 | 28 | 1 | 0 | 0 | 0 | 0 | 1 | 0.01 | 0 | 0.019 | 188 | 0
5573 | 19 | S32-20-1 | 3 | 0 | Rapport des essais: de tirants sous dÃ©formation imposÃ©e de courte durÃ©e | 1993 | 0 | Switzerland | Ã‰cole Polytechnique FÃ©dÃ©rale de Lausanne | Construction Materials Laboratory | Bicher Farra, Jean-Paul Jaccoud | 1150 | 1150 | 1000 | 1000 | 100 | 100 | [2,7,6] | [6,7,15] | [0,60,0] | [0,21,0] | 0 | [47,63.3,68.8] | [1,160x320,0] | [7,28,90] | [2.98] | [1,160x320,1] | [28] | [36400] | [1,160x320,2] | [28] | [0,0,0,0,0.41,32,0,Sikament320,0] | 197500 | 2 | 531.6 | [20] | [50] | [1] | [40] | [0] | [0] | 0 | 0 | 0 | 0 | 0 | 0 | 0 | 0 | 0 | [0] | [0] | [0] | [0] | [0] | 2 | 1a | 0 | 0 | 2 | 2 | 0 | 1 | 0 | 0 | 49 | 28 | 1 | 0 | 0 | 0 | 0 | 0 | 0 | 0 | 0 | 0 | 0
5574 | 19 | S32-20-1 | 20 | 0 | Rapport des essais: de tirants sous dÃ©formation imposÃ©e de courte durÃ©e | 1993 | 0 | Switzerland | Ã‰cole Polytechnique FÃ©dÃ©rale de Lausanne | Construction Materials Laboratory | Bicher Farra, Jean-Paul Jaccoud | 1150 | 1150 | 1000 | 1000 | 100 | 100 | [2,7,6] | [6,7,15] | [0,60,0] | [0,21,0] | 0 | [47,63.3,68.8] | [1,160x320,0] | [7,28,90] | [2.98] | [1,160x320,1] | [28] | [36400] | [1,160x320,2] | [28] | [0,0,0,0,0.41,32,0,Sikament320,0] | 197500 | 2 | 531.6 | [20] | [50] | [1] | [40] | [0] | [0] | 0 | 0 | 0 | 0 | 0 | 0 | 0 | 0 | 0 | [0] | [0] | [0] | [0] | [0] | 2 | 1a | 0 | 0 | 2 | 2 | 0 | 1 | 0 | 0 | 115 | 28 | 1 | 0 | 0 | 0 | 0 | 4 | 0.05 | 0 | 0.075 | 197 | 0
5575 | 19 | S32-20-1 | 25 | 0 | Rapport des essais: de tirants sous dÃ©formation imposÃ©e de courte durÃ©e | 1993 | 0 | Switzerland | Ã‰cole Polytechnique FÃ©dÃ©rale de Lausanne | Construction Materials Laboratory | Bicher Farra, Jean-Paul Jaccoud | 1150 | 1150 | 1000 | 1000 | 100 | 100 | [2,7,6] | [6,7,15] | [0,60,0] | [0,21,0] | 0 | [47,63.3,68.8] | [1,160x320,0] | [7,28,90] | [2.98] | [1,160x320,1] | [28] | [36400] | [1,160x320,2] | [28] | [0,0,0,0,0.41,32,0,Sikament320,0] | 197500 | 2 | 531.6 | [20] | [50] | [1] | [40] | [0] | [0] | 0 | 0 | 0 | 0 | 0 | 0 | 0 | 0 | 0 | [0] | [0] | [0] | [0] | [0] | 2 | 1a | 0 | 0 | 2 | 2 | 0 | 1 | 0 | 0 | 161 | 28 | 1 | 0 | 0 | 0 | 0 | 5 | 0.09 | 0 | 0.117 | 176 | 0
5576 | 19 | S32-20-1 | 26 | 0 | Rapport des essais: de tirants sous dÃ©formation imposÃ©e de courte durÃ©e | 1993 | 0 | Switzerland | Ã‰cole Polytechnique FÃ©dÃ©rale de Lausanne | Construction Materials Laboratory | Bicher Farra, Jean-Paul Jaccoud | 1150 | 1150 | 1000 | 1000 | 100 | 100 | [2,7,6] | [6,7,15] | [0,60,0] | [0,21,0] | 0 | [47,63.3,68.8] | [1,160x320,0] | [7,28,90] | [2.98] | [1,160x320,1] | [28] | [36400] | [1,160x320,2] | [28] | [0,0,0,0,0.41,32,0,Sikament320,0] | 197500 | 2 | 531.6 | [20] | [50] | [1] | [40] | [0] | [0] | 0 | 0 | 0 | 0 | 0 | 0 | 0 | 0 | 0 | [0] | [0] | [0] | [0] | [0] | 2 | 1a | 0 | 0 | 2 | 2 | 0 | 1 | 0 | 0 | 183 | 28 | 1 | 0 | 0 | 0 | 0 | 5 | 0.11 | 0 | 0.135 | 177 | 0
5577 | 19 | S32-20-1 | 10 | 0 | Rapport des essais: de tirants sous dÃ©formation imposÃ©e de courte durÃ©e | 1993 | 0 | Switzerland | Ã‰cole Polytechnique FÃ©dÃ©rale de Lausanne | Construction Materials Laboratory | Bicher Farra, Jean-Paul Jaccoud | 1150 | 1150 | 1000 | 1000 | 100 | 100 | [2,7,6] | [6,7,15] | [0,60,0] | [0,21,0] | 0 | [47,63.3,68.8] | [1,160x320,0] | [7,28,90] | [2.98] | [1,160x320,1] | [28] | [36400] | [1,160x320,2] | [28] | [0,0,0,0,0.41,32,0,Sikament320,0] | 197500 | 2 | 531.6 | [20] | [50] | [1] | [40] | [0] | [0] | 0 | 0 | 0 | 0 | 0 | 0 | 0 | 0 | 0 | [0] | [0] | [0] | [0] | [0] | 2 | 1a | 0 | 0 | 2 | 2 | 0 | 1 | 0 | 0 | 84 | 28 | 1 | 0 | 0 | 0 | 0 | 2 | 0.03 | 0 | 0.048 | 271 | 0
5578 | 19 | S32-20-1 | 13 | 0 | Rapport des essais: de tirants sous dÃ©formation imposÃ©e de courte durÃ©e | 1993 | 0 | Switzerland | Ã‰cole Polytechnique FÃ©dÃ©rale de Lausanne | Construction Materials Laboratory | Bicher Farra, Jean-Paul Jaccoud | 1150 | 1150 | 1000 | 1000 | 100 | 100 | [2,7,6] | [6,7,15] | [0,60,0] | [0,21,0] | 0 | [47,63.3,68.8] | [1,160x320,0] | [7,28,90] | [2.98] | [1,160x320,1] | [28] | [36400] | [1,160x320,2] | [28] | [0,0,0,0,0.41,32,0,Sikament320,0] | 197500 | 2 | 531.6 | [20] | [50] | [1] | [40] | [0] | [0] | 0 | 0 | 0 | 0 | 0 | 0 | 0 | 0 | 0 | [0] | [0] | [0] | [0] | [0] | 2 | 1a | 0 | 0 | 2 | 2 | 0 | 1 | 0 | 0 | 105 | 28 | 1 | 0 | 0 | 0 | 0 | 3 | 0.03 | 0 | 0 | 214 | 0
5579 | 19 | S32-20-1 | 14 | 0 | Rapport des essais: de tirants sous dÃ©formation imposÃ©e de courte durÃ©e | 1993 | 0 | Switzerland | Ã‰cole Polytechnique FÃ©dÃ©rale de Lausanne | Construction Materials Laboratory | Bicher Farra, Jean-Paul Jaccoud | 1150 | 1150 | 1000 | 1000 | 100 | 100 | [2,7,6] | [6,7,15] | [0,60,0] | [0,21,0] | 0 | [47,63.3,68.8] | [1,160x320,0] | [7,28,90] | [2.98] | [1,160x320,1] | [28] | [36400] | [1,160x320,2] | [28] | [0,0,0,0,0.41,32,0,Sikament320,0] | 197500 | 2 | 531.6 | [20] | [50] | [1] | [40] | [0] | [0] | 0 | 0 | 0 | 0 | 0 | 0 | 0 | 0 | 0 | [0] | [0] | [0] | [0] | [0] | 2 | 1a | 0 | 0 | 2 | 2 | 0 | 1 | 0 | 0 | 87 | 28 | 1 | 0 | 0 | 0 | 0 | 3 | 0.03 | 0 | 0.06 | 214 | 0
5580 | 19 | S32-20-1 | 21 | 0 | Rapport des essais: de tirants sous dÃ©formation imposÃ©e de courte durÃ©e | 1993 | 0 | Switzerland | Ã‰cole Polytechnique FÃ©dÃ©rale de Lausanne | Construction Materials Laboratory | Bicher Farra, Jean-Paul Jaccoud | 1150 | 1150 | 1000 | 1000 | 100 | 100 | [2,7,6] | [6,7,15] | [0,60,0] | [0,21,0] | 0 | [47,63.3,68.8] | [1,160x320,0] | [7,28,90] | [2.98] | [1,160x320,1] | [28] | [36400] | [1,160x320,2] | [28] | [0,0,0,0,0.41,32,0,Sikament320,0] | 197500 | 2 | 531.6 | [20] | [50] | [1] | [40] | [0] | [0] | 0 | 0 | 0 | 0 | 0 | 0 | 0 | 0 | 0 | [0] | [0] | [0] | [0] | [0] | 2 | 1a | 0 | 0 | 2 | 2 | 0 | 1 | 0 | 0 | 91 | 28 | 1 | 0 | 0 | 0 | 0 | 5 | 0.04 | 0 | 0.069 | 164 | 0
5581 | 19 | S32-20-1 | 1 | 0 | Rapport des essais: de tirants sous dÃ©formation imposÃ©e de courte durÃ©e | 1993 | 0 | Switzerland | Ã‰cole Polytechnique FÃ©dÃ©rale de Lausanne | Construction Materials Laboratory | Bicher Farra, Jean-Paul Jaccoud | 1150 | 1150 | 1000 | 1000 | 100 | 100 | [2,7,6] | [6,7,15] | [0,60,0] | [0,21,0] | 0 | [47,63.3,68.8] | [1,160x320,0] | [7,28,90] | [2.98] | [1,160x320,1] | [28] | [36400] | [1,160x320,2] | [28] | [0,0,0,0,0.41,32,0,Sikament320,0] | 197500 | 2 | 531.6 | [20] | [50] | [1] | [40] | [0] | [0] | 0 | 0 | 0 | 0 | 0 | 0 | 0 | 0 | 0 | [0] | [0] | [0] | [0] | [0] | 2 | 1a | 0 | 0 | 2 | 2 | 0 | 1 | 0 | 0 | 1 | 28 | 1 | 0 | 0 | 0 | 0 | 0 | 0 | 0 | 0 | 0 | 0
5582 | 19 | S32-20-1 | 24 | 0 | Rapport des essais: de tirants sous dÃ©formation imposÃ©e de courte durÃ©e | 1993 | 0 | Switzerland | Ã‰cole Polytechnique FÃ©dÃ©rale de Lausanne | Construction Materials Laboratory | Bicher Farra, Jean-Paul Jaccoud | 1150 | 1150 | 1000 | 1000 | 100 | 100 | [2,7,6] | [6,7,15] | [0,60,0] | [0,21,0] | 0 | [47,63.3,68.8] | [1,160x320,0] | [7,28,90] | [2.98] | [1,160x320,1] | [28] | [36400] | [1,160x320,2] | [28] | [0,0,0,0,0.41,32,0,Sikament320,0] | 197500 | 2 | 531.6 | [20] | [50] | [1] | [40] | [0] | [0] | 0 | 0 | 0 | 0 | 0 | 0 | 0 | 0 | 0 | [0] | [0] | [0] | [0] | [0] | 2 | 1a | 0 | 0 | 2 | 2 | 0 | 1 | 0 | 0 | 139 | 28 | 1 | 0 | 0 | 0 | 0 | 5 | 0.07 | 0 | 0.098 | 174 | 0
5583 | 19 | S32-20-2 | 11 | 0 | Rapport des essais: de tirants sous dÃ©formation imposÃ©e de courte durÃ©e | 1993 | 0 | Switzerland | Ã‰cole Polytechnique FÃ©dÃ©rale de Lausanne | Construction Materials Laboratory | Bicher Farra, Jean-Paul Jaccoud | 1150 | 1150 | 1000 | 1000 | 100 | 100 | [2,7,6] | [6,7,15] | [0,60,0] | [0,21,0] | 0 | [47,63.3,68.8] | [1,160x320,0] | [7,28,90] | [2.98] | [1,160x320,1] | [28] | [36400] | [1,160x320,2] | [28] | [0,0,0,0,0.41,32,0,Sikament320,0] | 197500 | 2 | 531.6 | [20] | [50] | [1] | [40] | [0] | [0] | 0 | 0 | 0 | 0 | 0 | 0 | 0 | 0 | 0 | [0] | [0] | [0] | [0] | [0] | 2 | 1a | 0 | 0 | 2 | 2 | 0 | 1 | 0 | 0 | 103 | 28 | 1 | 0 | 0 | 0 | 0 | 2 | 0.05 | 0 | 0.064 | 298 | 0
5584 | 19 | S32-20-2 | 12 | 0 | Rapport des essais: de tirants sous dÃ©formation imposÃ©e de courte durÃ©e | 1993 | 0 | Switzerland | Ã‰cole Polytechnique FÃ©dÃ©rale de Lausanne | Construction Materials Laboratory | Bicher Farra, Jean-Paul Jaccoud | 1150 | 1150 | 1000 | 1000 | 100 | 100 | [2,7,6] | [6,7,15] | [0,60,0] | [0,21,0] | 0 | [47,63.3,68.8] | [1,160x320,0] | [7,28,90] | [2.98] | [1,160x320,1] | [28] | [36400] | [1,160x320,2] | [28] | [0,0,0,0,0.41,32,0,Sikament320,0] | 197500 | 2 | 531.6 | [20] | [50] | [1] | [40] | [0] | [0] | 0 | 0 | 0 | 0 | 0 | 0 | 0 | 0 | 0 | [0] | [0] | [0] | [0] | [0] | 2 | 1a | 0 | 0 | 2 | 2 | 0 | 1 | 0 | 0 | 109 | 28 | 1 | 0 | 0 | 0 | 0 | 2 | 0.05 | 0 | 0 | 303 | 0
5585 | 19 | S32-20-2 | 17 | 0 | Rapport des essais: de tirants sous dÃ©formation imposÃ©e de courte durÃ©e | 1993 | 0 | Switzerland | Ã‰cole Polytechnique FÃ©dÃ©rale de Lausanne | Construction Materials Laboratory | Bicher Farra, Jean-Paul Jaccoud | 1150 | 1150 | 1000 | 1000 | 100 | 100 | [2,7,6] | [6,7,15] | [0,60,0] | [0,21,0] | 0 | [47,63.3,68.8] | [1,160x320,0] | [7,28,90] | [2.98] | [1,160x320,1] | [28] | [36400] | [1,160x320,2] | [28] | [0,0,0,0,0.41,32,0,Sikament320,0] | 197500 | 2 | 531.6 | [20] | [50] | [1] | [40] | [0] | [0] | 0 | 0 | 0 | 0 | 0 | 0 | 0 | 0 | 0 | [0] | [0] | [0] | [0] | [0] | 2 | 1a | 0 | 0 | 2 | 2 | 0 | 1 | 0 | 0 | 94 | 28 | 1 | 0 | 0 | 0 | 0 | 4 | 0.04 | 0 | 0.07 | 192 | 0
5586 | 19 | S32-20-2 | 5 | 0 | Rapport des essais: de tirants sous dÃ©formation imposÃ©e de courte durÃ©e | 1993 | 0 | Switzerland | Ã‰cole Polytechnique FÃ©dÃ©rale de Lausanne | Construction Materials Laboratory | Bicher Farra, Jean-Paul Jaccoud | 1150 | 1150 | 1000 | 1000 | 100 | 100 | [2,7,6] | [6,7,15] | [0,60,0] | [0,21,0] | 0 | [47,63.3,68.8] | [1,160x320,0] | [7,28,90] | [2.98] | [1,160x320,1] | [28] | [36400] | [1,160x320,2] | [28] | [0,0,0,0,0.41,32,0,Sikament320,0] | 197500 | 2 | 531.6 | [20] | [50] | [1] | [40] | [0] | [0] | 0 | 0 | 0 | 0 | 0 | 0 | 0 | 0 | 0 | [0] | [0] | [0] | [0] | [0] | 2 | 1a | 0 | 0 | 2 | 2 | 0 | 1 | 0 | 0 | 79 | 28 | 1 | 0 | 0 | 0 | 0 | 1 | 0.02 | 0 | 0.037 | 235 | 0
5587 | 19 | S32-20-2 | 7 | 0 | Rapport des essais: de tirants sous dÃ©formation imposÃ©e de courte durÃ©e | 1993 | 0 | Switzerland | Ã‰cole Polytechnique FÃ©dÃ©rale de Lausanne | Construction Materials Laboratory | Bicher Farra, Jean-Paul Jaccoud | 1150 | 1150 | 1000 | 1000 | 100 | 100 | [2,7,6] | [6,7,15] | [0,60,0] | [0,21,0] | 0 | [47,63.3,68.8] | [1,160x320,0] | [7,28,90] | [2.98] | [1,160x320,1] | [28] | [36400] | [1,160x320,2] | [28] | [0,0,0,0,0.41,32,0,Sikament320,0] | 197500 | 2 | 531.6 | [20] | [50] | [1] | [40] | [0] | [0] | 0 | 0 | 0 | 0 | 0 | 0 | 0 | 0 | 0 | [0] | [0] | [0] | [0] | [0] | 2 | 1a | 0 | 0 | 2 | 2 | 0 | 1 | 0 | 0 | 97 | 28 | 1 | 0 | 0 | 0 | 0 | 1 | 0.05 | 0 | 0 | 413 | 0
5588 | 19 | S32-20-2 | 16 | 0 | Rapport des essais: de tirants sous dÃ©formation imposÃ©e de courte durÃ©e | 1993 | 0 | Switzerland | Ã‰cole Polytechnique FÃ©dÃ©rale de Lausanne | Construction Materials Laboratory | Bicher Farra, Jean-Paul Jaccoud | 1150 | 1150 | 1000 | 1000 | 100 | 100 | [2,7,6] | [6,7,15] | [0,60,0] | [0,21,0] | 0 | [47,63.3,68.8] | [1,160x320,0] | [7,28,90] | [2.98] | [1,160x320,1] | [28] | [36400] | [1,160x320,2] | [28] | [0,0,0,0,0.41,32,0,Sikament320,0] | 197500 | 2 | 531.6 | [20] | [50] | [1] | [40] | [0] | [0] | 0 | 0 | 0 | 0 | 0 | 0 | 0 | 0 | 0 | [0] | [0] | [0] | [0] | [0] | 2 | 1a | 0 | 0 | 2 | 2 | 0 | 1 | 0 | 0 | 116 | 28 | 1 | 0 | 0 | 0 | 0 | 4 | 0.04 | 0 | 0 | 192 | 0
5589 | 19 | S32-20-2 | 27 | 0 | Rapport des essais: de tirants sous dÃ©formation imposÃ©e de courte durÃ©e | 1993 | 0 | Switzerland | Ã‰cole Polytechnique FÃ©dÃ©rale de Lausanne | Construction Materials Laboratory | Bicher Farra, Jean-Paul Jaccoud | 1150 | 1150 | 1000 | 1000 | 100 | 100 | [2,7,6] | [6,7,15] | [0,60,0] | [0,21,0] | 0 | [47,63.3,68.8] | [1,160x320,0] | [7,28,90] | [2.98] | [1,160x320,1] | [28] | [36400] | [1,160x320,2] | [28] | [0,0,0,0,0.41,32,0,Sikament320,0] | 197500 | 2 | 531.6 | [20] | [50] | [1] | [40] | [0] | [0] | 0 | 0 | 0 | 0 | 0 | 0 | 0 | 0 | 0 | [0] | [0] | [0] | [0] | [0] | 2 | 1a | 0 | 0 | 2 | 2 | 0 | 1 | 0 | 0 | 149 | 28 | 1 | 0 | 0 | 0 | 0 | 6 | 0.08 | 0 | 0.108 | 152 | 0
5590 | 19 | S32-20-2 | 31 | 0 | Rapport des essais: de tirants sous dÃ©formation imposÃ©e de courte durÃ©e | 1993 | 0 | Switzerland | Ã‰cole Polytechnique FÃ©dÃ©rale de Lausanne | Construction Materials Laboratory | Bicher Farra, Jean-Paul Jaccoud | 1150 | 1150 | 1000 | 1000 | 100 | 100 | [2,7,6] | [6,7,15] | [0,60,0] | [0,21,0] | 0 | [47,63.3,68.8] | [1,160x320,0] | [7,28,90] | [2.98] | [1,160x320,1] | [28] | [36400] | [1,160x320,2] | [28] | [0,0,0,0,0.41,32,0,Sikament320,0] | 197500 | 2 | 531.6 | [20] | [50] | [1] | [40] | [0] | [0] | 0 | 0 | 0 | 0 | 0 | 0 | 0 | 0 | 0 | [0] | [0] | [0] | [0] | [0] | 2 | 1a | 0 | 0 | 2 | 2 | 0 | 1 | 0 | 0 | 201 | 28 | 1 | 0 | 0 | 0 | 0 | 7 | 0.11 | 0 | 0.168 | 135 | 0
5591 | 19 | S32-20-2 | 19 | 0 | Rapport des essais: de tirants sous dÃ©formation imposÃ©e de courte durÃ©e | 1993 | 0 | Switzerland | Ã‰cole Polytechnique FÃ©dÃ©rale de Lausanne | Construction Materials Laboratory | Bicher Farra, Jean-Paul Jaccoud | 1150 | 1150 | 1000 | 1000 | 100 | 100 | [2,7,6] | [6,7,15] | [0,60,0] | [0,21,0] | 0 | [47,63.3,68.8] | [1,160x320,0] | [7,28,90] | [2.98] | [1,160x320,1] | [28] | [36400] | [1,160x320,2] | [28] | [0,0,0,0,0.41,32,0,Sikament320,0] | 197500 | 2 | 531.6 | [20] | [50] | [1] | [40] | [0] | [0] | 0 | 0 | 0 | 0 | 0 | 0 | 0 | 0 | 0 | [0] | [0] | [0] | [0] | [0] | 2 | 1a | 0 | 0 | 2 | 2 | 0 | 1 | 0 | 0 | 116 | 28 | 1 | 0 | 0 | 0 | 0 | 5 | 0.05 | 0 | 0.078 | 168 | 0
5592 | 19 | S32-20-2 | 25 | 0 | Rapport des essais: de tirants sous dÃ©formation imposÃ©e de courte durÃ©e | 1993 | 0 | Switzerland | Ã‰cole Polytechnique FÃ©dÃ©rale de Lausanne | Construction Materials Laboratory | Bicher Farra, Jean-Paul Jaccoud | 1150 | 1150 | 1000 | 1000 | 100 | 100 | [2,7,6] | [6,7,15] | [0,60,0] | [0,21,0] | 0 | [47,63.3,68.8] | [1,160x320,0] | [7,28,90] | [2.98] | [1,160x320,1] | [28] | [36400] | [1,160x320,2] | [28] | [0,0,0,0,0.41,32,0,Sikament320,0] | 197500 | 2 | 531.6 | [20] | [50] | [1] | [40] | [0] | [0] | 0 | 0 | 0 | 0 | 0 | 0 | 0 | 0 | 0 | [0] | [0] | [0] | [0] | [0] | 2 | 1a | 0 | 0 | 2 | 2 | 0 | 1 | 0 | 0 | 115 | 28 | 1 | 0 | 0 | 0 | 0 | 6 | 0.06 | 0 | 0.087 | 149 | 0
5593 | 19 | S32-20-2 | 4 | 0 | Rapport des essais: de tirants sous dÃ©formation imposÃ©e de courte durÃ©e | 1993 | 0 | Switzerland | Ã‰cole Polytechnique FÃ©dÃ©rale de Lausanne | Construction Materials Laboratory | Bicher Farra, Jean-Paul Jaccoud | 1150 | 1150 | 1000 | 1000 | 100 | 100 | [2,7,6] | [6,7,15] | [0,60,0] | [0,21,0] | 0 | [47,63.3,68.8] | [1,160x320,0] | [7,28,90] | [2.98] | [1,160x320,1] | [28] | [36400] | [1,160x320,2] | [28] | [0,0,0,0,0.41,32,0,Sikament320,0] | 197500 | 2 | 531.6 | [20] | [50] | [1] | [40] | [0] | [0] | 0 | 0 | 0 | 0 | 0 | 0 | 0 | 0 | 0 | [0] | [0] | [0] | [0] | [0] | 2 | 1a | 0 | 0 | 2 | 2 | 0 | 1 | 0 | 0 | 99 | 28 | 1 | 0 | 0 | 0 | 0 | 1 | 0.02 | 0 | 0 | 235 | 0
5594 | 19 | S32-20-2 | 23 | 0 | Rapport des essais: de tirants sous dÃ©formation imposÃ©e de courte durÃ©e | 1993 | 0 | Switzerland | Ã‰cole Polytechnique FÃ©dÃ©rale de Lausanne | Construction Materials Laboratory | Bicher Farra, Jean-Paul Jaccoud | 1150 | 1150 | 1000 | 1000 | 100 | 100 | [2,7,6] | [6,7,15] | [0,60,0] | [0,21,0] | 0 | [47,63.3,68.8] | [1,160x320,0] | [7,28,90] | [2.98] | [1,160x320,1] | [28] | [36400] | [1,160x320,2] | [28] | [0,0,0,0,0.41,32,0,Sikament320,0] | 197500 | 2 | 531.6 | [20] | [50] | [1] | [40] | [0] | [0] | 0 | 0 | 0 | 0 | 0 | 0 | 0 | 0 | 0 | [0] | [0] | [0] | [0] | [0] | 2 | 1a | 0 | 0 | 2 | 2 | 0 | 1 | 0 | 0 | 123 | 28 | 1 | 0 | 0 | 0 | 0 | 5 | 0.06 | 0 | 0.088 | 173 | 0
5595 | 19 | S32-20-2 | 28 | 0 | Rapport des essais: de tirants sous dÃ©formation imposÃ©e de courte durÃ©e | 1993 | 0 | Switzerland | Ã‰cole Polytechnique FÃ©dÃ©rale de Lausanne | Construction Materials Laboratory | Bicher Farra, Jean-Paul Jaccoud | 1150 | 1150 | 1000 | 1000 | 100 | 100 | [2,7,6] | [6,7,15] | [0,60,0] | [0,21,0] | 0 | [47,63.3,68.8] | [1,160x320,0] | [7,28,90] | [2.98] | [1,160x320,1] | [28] | [36400] | [1,160x320,2] | [28] | [0,0,0,0,0.41,32,0,Sikament320,0] | 197500 | 2 | 531.6 | [20] | [50] | [1] | [40] | [0] | [0] | 0 | 0 | 0 | 0 | 0 | 0 | 0 | 0 | 0 | [0] | [0] | [0] | [0] | [0] | 2 | 1a | 0 | 0 | 2 | 2 | 0 | 1 | 0 | 0 | 163 | 28 | 1 | 0 | 0 | 0 | 0 | 7 | 0.07 | 0 | 0 | 133 | 0
5596 | 19 | S32-20-2 | 29 | 0 | Rapport des essais: de tirants sous dÃ©formation imposÃ©e de courte durÃ©e | 1993 | 0 | Switzerland | Ã‰cole Polytechnique FÃ©dÃ©rale de Lausanne | Construction Materials Laboratory | Bicher Farra, Jean-Paul Jaccoud | 1150 | 1150 | 1000 | 1000 | 100 | 100 | [2,7,6] | [6,7,15] | [0,60,0] | [0,21,0] | 0 | [47,63.3,68.8] | [1,160x320,0] | [7,28,90] | [2.98] | [1,160x320,1] | [28] | [36400] | [1,160x320,2] | [28] | [0,0,0,0,0.41,32,0,Sikament320,0] | 197500 | 2 | 531.6 | [20] | [50] | [1] | [40] | [0] | [0] | 0 | 0 | 0 | 0 | 0 | 0 | 0 | 0 | 0 | [0] | [0] | [0] | [0] | [0] | 2 | 1a | 0 | 0 | 2 | 2 | 0 | 1 | 0 | 0 | 143 | 28 | 1 | 0 | 0 | 0 | 0 | 7 | 0.07 | 0 | 0.113 | 133 | 0
5597 | 19 | S32-20-2 | 8 | 0 | Rapport des essais: de tirants sous dÃ©formation imposÃ©e de courte durÃ©e | 1993 | 0 | Switzerland | Ã‰cole Polytechnique FÃ©dÃ©rale de Lausanne | Construction Materials Laboratory | Bicher Farra, Jean-Paul Jaccoud | 1150 | 1150 | 1000 | 1000 | 100 | 100 | [2,7,6] | [6,7,15] | [0,60,0] | [0,21,0] | 0 | [47,63.3,68.8] | [1,160x320,0] | [7,28,90] | [2.98] | [1,160x320,1] | [28] | [36400] | [1,160x320,2] | [28] | [0,0,0,0,0.41,32,0,Sikament320,0] | 197500 | 2 | 531.6 | [20] | [50] | [1] | [40] | [0] | [0] | 0 | 0 | 0 | 0 | 0 | 0 | 0 | 0 | 0 | [0] | [0] | [0] | [0] | [0] | 2 | 1a | 0 | 0 | 2 | 2 | 0 | 1 | 0 | 0 | 99 | 28 | 1 | 0 | 0 | 0 | 0 | 2 | 0.03 | 0 | 0.057 | 238 | 0
5598 | 19 | S32-20-2 | 15 | 0 | Rapport des essais: de tirants sous dÃ©formation imposÃ©e de courte durÃ©e | 1993 | 0 | Switzerland | Ã‰cole Polytechnique FÃ©dÃ©rale de Lausanne | Construction Materials Laboratory | Bicher Farra, Jean-Paul Jaccoud | 1150 | 1150 | 1000 | 1000 | 100 | 100 | [2,7,6] | [6,7,15] | [0,60,0] | [0,21,0] | 0 | [47,63.3,68.8] | [1,160x320,0] | [7,28,90] | [2.98] | [1,160x320,1] | [28] | [36400] | [1,160x320,2] | [28] | [0,0,0,0,0.41,32,0,Sikament320,0] | 197500 | 2 | 531.6 | [20] | [50] | [1] | [40] | [0] | [0] | 0 | 0 | 0 | 0 | 0 | 0 | 0 | 0 | 0 | [0] | [0] | [0] | [0] | [0] | 2 | 1a | 0 | 0 | 2 | 2 | 0 | 1 | 0 | 0 | 103 | 28 | 1 | 0 | 0 | 0 | 0 | 3 | 0.05 | 0 | 0.07 | 243 | 0
5599 | 19 | S32-20-2 | 30 | 0 | Rapport des essais: de tirants sous dÃ©formation imposÃ©e de courte durÃ©e | 1993 | 0 | Switzerland | Ã‰cole Polytechnique FÃ©dÃ©rale de Lausanne | Construction Materials Laboratory | Bicher Farra, Jean-Paul Jaccoud | 1150 | 1150 | 1000 | 1000 | 100 | 100 | [2,7,6] | [6,7,15] | [0,60,0] | [0,21,0] | 0 | [47,63.3,68.8] | [1,160x320,0] | [7,28,90] | [2.98] | [1,160x320,1] | [28] | [36400] | [1,160x320,2] | [28] | [0,0,0,0,0.41,32,0,Sikament320,0] | 197500 | 2 | 531.6 | [20] | [50] | [1] | [40] | [0] | [0] | 0 | 0 | 0 | 0 | 0 | 0 | 0 | 0 | 0 | [0] | [0] | [0] | [0] | [0] | 2 | 1a | 0 | 0 | 2 | 2 | 0 | 1 | 0 | 0 | 162 | 28 | 1 | 0 | 0 | 0 | 0 | 7 | 0.08 | 0 | 0.123 | 134 | 0
5600 | 19 | S32-20-2 | 10 | 0 | Rapport des essais: de tirants sous dÃ©formation imposÃ©e de courte durÃ©e | 1993 | 0 | Switzerland | Ã‰cole Polytechnique FÃ©dÃ©rale de Lausanne | Construction Materials Laboratory | Bicher Farra, Jean-Paul Jaccoud | 1150 | 1150 | 1000 | 1000 | 100 | 100 | [2,7,6] | [6,7,15] | [0,60,0] | [0,21,0] | 0 | [47,63.3,68.8] | [1,160x320,0] | [7,28,90] | [2.98] | [1,160x320,1] | [28] | [36400] | [1,160x320,2] | [28] | [0,0,0,0,0.41,32,0,Sikament320,0] | 197500 | 2 | 531.6 | [20] | [50] | [1] | [40] | [0] | [0] | 0 | 0 | 0 | 0 | 0 | 0 | 0 | 0 | 0 | [0] | [0] | [0] | [0] | [0] | 2 | 1a | 0 | 0 | 2 | 2 | 0 | 1 | 0 | 0 | 97 | 28 | 1 | 0 | 0 | 0 | 0 | 2 | 0.04 | 0 | 0.06 | 294 | 0
5601 | 19 | S32-20-2 | 2 | 0 | Rapport des essais: de tirants sous dÃ©formation imposÃ©e de courte durÃ©e | 1993 | 0 | Switzerland | Ã‰cole Polytechnique FÃ©dÃ©rale de Lausanne | Construction Materials Laboratory | Bicher Farra, Jean-Paul Jaccoud | 1150 | 1150 | 1000 | 1000 | 100 | 100 | [2,7,6] | [6,7,15] | [0,60,0] | [0,21,0] | 0 | [47,63.3,68.8] | [1,160x320,0] | [7,28,90] | [2.98] | [1,160x320,1] | [28] | [36400] | [1,160x320,2] | [28] | [0,0,0,0,0.41,32,0,Sikament320,0] | 197500 | 2 | 531.6 | [20] | [50] | [1] | [40] | [0] | [0] | 0 | 0 | 0 | 0 | 0 | 0 | 0 | 0 | 0 | [0] | [0] | [0] | [0] | [0] | 2 | 1a | 0 | 0 | 2 | 2 | 0 | 1 | 0 | 0 | 31 | 28 | 1 | 0 | 0 | 0 | 0 | 0 | 0 | 0 | 0 | 0 | 0
5602 | 19 | S32-20-2 | 32 | 0 | Rapport des essais: de tirants sous dÃ©formation imposÃ©e de courte durÃ©e | 1993 | 0 | Switzerland | Ã‰cole Polytechnique FÃ©dÃ©rale de Lausanne | Construction Materials Laboratory | Bicher Farra, Jean-Paul Jaccoud | 1150 | 1150 | 1000 | 1000 | 100 | 100 | [2,7,6] | [6,7,15] | [0,60,0] | [0,21,0] | 0 | [47,63.3,68.8] | [1,160x320,0] | [7,28,90] | [2.98] | [1,160x320,1] | [28] | [36400] | [1,160x320,2] | [28] | [0,0,0,0,0.41,32,0,Sikament320,0] | 197500 | 2 | 531.6 | [20] | [50] | [1] | [40] | [0] | [0] | 0 | 0 | 0 | 0 | 0 | 0 | 0 | 0 | 0 | [0] | [0] | [0] | [0] | [0] | 2 | 1a | 0 | 0 | 2 | 2 | 0 | 1 | 0 | 0 | 216 | 28 | 1 | 0 | 0 | 0 | 0 | 7 | 0.12 | 0 | 0.195 | 135 | 0
5603 | 19 | S32-20-2 | 1 | 0 | Rapport des essais: de tirants sous dÃ©formation imposÃ©e de courte durÃ©e | 1993 | 0 | Switzerland | Ã‰cole Polytechnique FÃ©dÃ©rale de Lausanne | Construction Materials Laboratory | Bicher Farra, Jean-Paul Jaccoud | 1150 | 1150 | 1000 | 1000 | 100 | 100 | [2,7,6] | [6,7,15] | [0,60,0] | [0,21,0] | 0 | [47,63.3,68.8] | [1,160x320,0] | [7,28,90] | [2.98] | [1,160x320,1] | [28] | [36400] | [1,160x320,2] | [28] | [0,0,0,0,0.41,32,0,Sikament320,0] | 197500 | 2 | 531.6 | [20] | [50] | [1] | [40] | [0] | [0] | 0 | 0 | 0 | 0 | 0 | 0 | 0 | 0 | 0 | [0] | [0] | [0] | [0] | [0] | 2 | 1a | 0 | 0 | 2 | 2 | 0 | 1 | 0 | 0 | 0 | 28 | 1 | 0 | 0 | 0 | 0 | 0 | 0 | 0 | 0 | 0 | 0
5604 | 19 | S32-20-2 | 24 | 0 | Rapport des essais: de tirants sous dÃ©formation imposÃ©e de courte durÃ©e | 1993 | 0 | Switzerland | Ã‰cole Polytechnique FÃ©dÃ©rale de Lausanne | Construction Materials Laboratory | Bicher Farra, Jean-Paul Jaccoud | 1150 | 1150 | 1000 | 1000 | 100 | 100 | [2,7,6] | [6,7,15] | [0,60,0] | [0,21,0] | 0 | [47,63.3,68.8] | [1,160x320,0] | [7,28,90] | [2.98] | [1,160x320,1] | [28] | [36400] | [1,160x320,2] | [28] | [0,0,0,0,0.41,32,0,Sikament320,0] | 197500 | 2 | 531.6 | [20] | [50] | [1] | [40] | [0] | [0] | 0 | 0 | 0 | 0 | 0 | 0 | 0 | 0 | 0 | [0] | [0] | [0] | [0] | [0] | 2 | 1a | 0 | 0 | 2 | 2 | 0 | 1 | 0 | 0 | 130 | 28 | 1 | 0 | 0 | 0 | 0 | 6 | 0.06 | 0 | 0 | 149 | 0
5605 | 19 | S32-20-2 | 9 | 0 | Rapport des essais: de tirants sous dÃ©formation imposÃ©e de courte durÃ©e | 1993 | 0 | Switzerland | Ã‰cole Polytechnique FÃ©dÃ©rale de Lausanne | Construction Materials Laboratory | Bicher Farra, Jean-Paul Jaccoud | 1150 | 1150 | 1000 | 1000 | 100 | 100 | [2,7,6] | [6,7,15] | [0,60,0] | [0,21,0] | 0 | [47,63.3,68.8] | [1,160x320,0] | [7,28,90] | [2.98] | [1,160x320,1] | [28] | [36400] | [1,160x320,2] | [28] | [0,0,0,0,0.41,32,0,Sikament320,0] | 197500 | 2 | 531.6 | [20] | [50] | [1] | [40] | [0] | [0] | 0 | 0 | 0 | 0 | 0 | 0 | 0 | 0 | 0 | [0] | [0] | [0] | [0] | [0] | 2 | 1a | 0 | 0 | 2 | 2 | 0 | 1 | 0 | 0 | 88 | 28 | 1 | 0 | 0 | 0 | 0 | 2 | 0.03 | 0 | 0.057 | 238 | 0
5606 | 19 | S32-20-2 | 13 | 0 | Rapport des essais: de tirants sous dÃ©formation imposÃ©e de courte durÃ©e | 1993 | 0 | Switzerland | Ã‰cole Polytechnique FÃ©dÃ©rale de Lausanne | Construction Materials Laboratory | Bicher Farra, Jean-Paul Jaccoud | 1150 | 1150 | 1000 | 1000 | 100 | 100 | [2,7,6] | [6,7,15] | [0,60,0] | [0,21,0] | 0 | [47,63.3,68.8] | [1,160x320,0] | [7,28,90] | [2.98] | [1,160x320,1] | [28] | [36400] | [1,160x320,2] | [28] | [0,0,0,0,0.41,32,0,Sikament320,0] | 197500 | 2 | 531.6 | [20] | [50] | [1] | [40] | [0] | [0] | 0 | 0 | 0 | 0 | 0 | 0 | 0 | 0 | 0 | [0] | [0] | [0] | [0] | [0] | 2 | 1a | 0 | 0 | 2 | 2 | 0 | 1 | 0 | 0 | 112 | 28 | 1 | 0 | 0 | 0 | 0 | 3 | 0.04 | 0 | 0.069 | 216 | 0
5607 | 19 | S32-20-2 | 33 | 0 | Rapport des essais: de tirants sous dÃ©formation imposÃ©e de courte durÃ©e | 1993 | 0 | Switzerland | Ã‰cole Polytechnique FÃ©dÃ©rale de Lausanne | Construction Materials Laboratory | Bicher Farra, Jean-Paul Jaccoud | 1150 | 1150 | 1000 | 1000 | 100 | 100 | [2,7,6] | [6,7,15] | [0,60,0] | [0,21,0] | 0 | [47,63.3,68.8] | [1,160x320,0] | [7,28,90] | [2.98] | [1,160x320,1] | [28] | [36400] | [1,160x320,2] | [28] | [0,0,0,0,0.41,32,0,Sikament320,0] | 197500 | 2 | 531.6 | [20] | [50] | [1] | [40] | [0] | [0] | 0 | 0 | 0 | 0 | 0 | 0 | 0 | 0 | 0 | [0] | [0] | [0] | [0] | [0] | 2 | 1a | 0 | 0 | 2 | 2 | 0 | 1 | 0 | 0 | 236 | 28 | 1 | 0 | 0 | 0 | 0 | 7 | 0.14 | 0 | 0.198 | 135 | 0
5608 | 19 | S32-20-2 | 21 | 0 | Rapport des essais: de tirants sous dÃ©formation imposÃ©e de courte durÃ©e | 1993 | 0 | Switzerland | Ã‰cole Polytechnique FÃ©dÃ©rale de Lausanne | Construction Materials Laboratory | Bicher Farra, Jean-Paul Jaccoud | 1150 | 1150 | 1000 | 1000 | 100 | 100 | [2,7,6] | [6,7,15] | [0,60,0] | [0,21,0] | 0 | [47,63.3,68.8] | [1,160x320,0] | [7,28,90] | [2.98] | [1,160x320,1] | [28] | [36400] | [1,160x320,2] | [28] | [0,0,0,0,0.41,32,0,Sikament320,0] | 197500 | 2 | 531.6 | [20] | [50] | [1] | [40] | [0] | [0] | 0 | 0 | 0 | 0 | 0 | 0 | 0 | 0 | 0 | [0] | [0] | [0] | [0] | [0] | 2 | 1a | 0 | 0 | 2 | 2 | 0 | 1 | 0 | 0 | 110 | 28 | 1 | 0 | 0 | 0 | 0 | 5 | 0.05 | 0 | 0.077 | 173 | 0
5609 | 19 | S32-20-2 | 22 | 0 | Rapport des essais: de tirants sous dÃ©formation imposÃ©e de courte durÃ©e | 1993 | 0 | Switzerland | Ã‰cole Polytechnique FÃ©dÃ©rale de Lausanne | Construction Materials Laboratory | Bicher Farra, Jean-Paul Jaccoud | 1150 | 1150 | 1000 | 1000 | 100 | 100 | [2,7,6] | [6,7,15] | [0,60,0] | [0,21,0] | 0 | [47,63.3,68.8] | [1,160x320,0] | [7,28,90] | [2.98] | [1,160x320,1] | [28] | [36400] | [1,160x320,2] | [28] | [0,0,0,0,0.41,32,0,Sikament320,0] | 197500 | 2 | 531.6 | [20] | [50] | [1] | [40] | [0] | [0] | 0 | 0 | 0 | 0 | 0 | 0 | 0 | 0 | 0 | [0] | [0] | [0] | [0] | [0] | 2 | 1a | 0 | 0 | 2 | 2 | 0 | 1 | 0 | 0 | 114 | 28 | 1 | 0 | 0 | 0 | 0 | 5 | 0.05 | 0 | 0.08 | 173 | 0
5610 | 19 | S32-20-2 | 3 | 0 | Rapport des essais: de tirants sous dÃ©formation imposÃ©e de courte durÃ©e | 1993 | 0 | Switzerland | Ã‰cole Polytechnique FÃ©dÃ©rale de Lausanne | Construction Materials Laboratory | Bicher Farra, Jean-Paul Jaccoud | 1150 | 1150 | 1000 | 1000 | 100 | 100 | [2,7,6] | [6,7,15] | [0,60,0] | [0,21,0] | 0 | [47,63.3,68.8] | [1,160x320,0] | [7,28,90] | [2.98] | [1,160x320,1] | [28] | [36400] | [1,160x320,2] | [28] | [0,0,0,0,0.41,32,0,Sikament320,0] | 197500 | 2 | 531.6 | [20] | [50] | [1] | [40] | [0] | [0] | 0 | 0 | 0 | 0 | 0 | 0 | 0 | 0 | 0 | [0] | [0] | [0] | [0] | [0] | 2 | 1a | 0 | 0 | 2 | 2 | 0 | 1 | 0 | 0 | 50 | 28 | 1 | 0 | 0 | 0 | 0 | 0 | 0 | 0 | 0 | 0 | 0
5611 | 19 | S32-20-2 | 26 | 0 | Rapport des essais: de tirants sous dÃ©formation imposÃ©e de courte durÃ©e | 1993 | 0 | Switzerland | Ã‰cole Polytechnique FÃ©dÃ©rale de Lausanne | Construction Materials Laboratory | Bicher Farra, Jean-Paul Jaccoud | 1150 | 1150 | 1000 | 1000 | 100 | 100 | [2,7,6] | [6,7,15] | [0,60,0] | [0,21,0] | 0 | [47,63.3,68.8] | [1,160x320,0] | [7,28,90] | [2.98] | [1,160x320,1] | [28] | [36400] | [1,160x320,2] | [28] | [0,0,0,0,0.41,32,0,Sikament320,0] | 197500 | 2 | 531.6 | [20] | [50] | [1] | [40] | [0] | [0] | 0 | 0 | 0 | 0 | 0 | 0 | 0 | 0 | 0 | [0] | [0] | [0] | [0] | [0] | 2 | 1a | 0 | 0 | 2 | 2 | 0 | 1 | 0 | 0 | 128 | 28 | 1 | 0 | 0 | 0 | 0 | 6 | 0.06 | 0 | 0.092 | 151 | 0
5612 | 19 | S32-20-2 | 18 | 0 | Rapport des essais: de tirants sous dÃ©formation imposÃ©e de courte durÃ©e | 1993 | 0 | Switzerland | Ã‰cole Polytechnique FÃ©dÃ©rale de Lausanne | Construction Materials Laboratory | Bicher Farra, Jean-Paul Jaccoud | 1150 | 1150 | 1000 | 1000 | 100 | 100 | [2,7,6] | [6,7,15] | [0,60,0] | [0,21,0] | 0 | [47,63.3,68.8] | [1,160x320,0] | [7,28,90] | [2.98] | [1,160x320,1] | [28] | [36400] | [1,160x320,2] | [28] | [0,0,0,0,0.41,32,0,Sikament320,0] | 197500 | 2 | 531.6 | [20] | [50] | [1] | [40] | [0] | [0] | 0 | 0 | 0 | 0 | 0 | 0 | 0 | 0 | 0 | [0] | [0] | [0] | [0] | [0] | 2 | 1a | 0 | 0 | 2 | 2 | 0 | 1 | 0 | 0 | 113 | 28 | 1 | 0 | 0 | 0 | 0 | 4 | 0.05 | 0 | 0 | 202 | 0
5613 | 19 | S32-20-2 | 20 | 0 | Rapport des essais: de tirants sous dÃ©formation imposÃ©e de courte durÃ©e | 1993 | 0 | Switzerland | Ã‰cole Polytechnique FÃ©dÃ©rale de Lausanne | Construction Materials Laboratory | Bicher Farra, Jean-Paul Jaccoud | 1150 | 1150 | 1000 | 1000 | 100 | 100 | [2,7,6] | [6,7,15] | [0,60,0] | [0,21,0] | 0 | [47,63.3,68.8] | [1,160x320,0] | [7,28,90] | [2.98] | [1,160x320,1] | [28] | [36400] | [1,160x320,2] | [28] | [0,0,0,0,0.41,32,0,Sikament320,0] | 197500 | 2 | 531.6 | [20] | [50] | [1] | [40] | [0] | [0] | 0 | 0 | 0 | 0 | 0 | 0 | 0 | 0 | 0 | [0] | [0] | [0] | [0] | [0] | 2 | 1a | 0 | 0 | 2 | 2 | 0 | 1 | 0 | 0 | 97 | 28 | 1 | 0 | 0 | 0 | 0 | 5 | 0.05 | 0 | 0.073 | 168 | 0
5614 | 19 | S32-20-2 | 14 | 0 | Rapport des essais: de tirants sous dÃ©formation imposÃ©e de courte durÃ©e | 1993 | 0 | Switzerland | Ã‰cole Polytechnique FÃ©dÃ©rale de Lausanne | Construction Materials Laboratory | Bicher Farra, Jean-Paul Jaccoud | 1150 | 1150 | 1000 | 1000 | 100 | 100 | [2,7,6] | [6,7,15] | [0,60,0] | [0,21,0] | 0 | [47,63.3,68.8] | [1,160x320,0] | [7,28,90] | [2.98] | [1,160x320,1] | [28] | [36400] | [1,160x320,2] | [28] | [0,0,0,0,0.41,32,0,Sikament320,0] | 197500 | 2 | 531.6 | [20] | [50] | [1] | [40] | [0] | [0] | 0 | 0 | 0 | 0 | 0 | 0 | 0 | 0 | 0 | [0] | [0] | [0] | [0] | [0] | 2 | 1a | 0 | 0 | 2 | 2 | 0 | 1 | 0 | 0 | 84 | 28 | 1 | 0 | 0 | 0 | 0 | 3 | 0.04 | 0 | 0.063 | 216 | 0
5615 | 19 | S32-20-2 | 6 | 0 | Rapport des essais: de tirants sous dÃ©formation imposÃ©e de courte durÃ©e | 1993 | 0 | Switzerland | Ã‰cole Polytechnique FÃ©dÃ©rale de Lausanne | Construction Materials Laboratory | Bicher Farra, Jean-Paul Jaccoud | 1150 | 1150 | 1000 | 1000 | 100 | 100 | [2,7,6] | [6,7,15] | [0,60,0] | [0,21,0] | 0 | [47,63.3,68.8] | [1,160x320,0] | [7,28,90] | [2.98] | [1,160x320,1] | [28] | [36400] | [1,160x320,2] | [28] | [0,0,0,0,0.41,32,0,Sikament320,0] | 197500 | 2 | 531.6 | [20] | [50] | [1] | [40] | [0] | [0] | 0 | 0 | 0 | 0 | 0 | 0 | 0 | 0 | 0 | [0] | [0] | [0] | [0] | [0] | 2 | 1a | 0 | 0 | 2 | 2 | 0 | 1 | 0 | 0 | 88 | 28 | 1 | 0 | 0 | 0 | 0 | 1 | 0.04 | 0 | 0.046 | 386 | 0
5616 | 19 | S32-20-3 | 1 | 0 | Rapport des essais: de tirants sous dÃ©formation imposÃ©e de courte durÃ©e | 1993 | 0 | Switzerland | Ã‰cole Polytechnique FÃ©dÃ©rale de Lausanne | Construction Materials Laboratory | Bicher Farra, Jean-Paul Jaccoud | 1150 | 1150 | 1000 | 1000 | 100 | 100 | [2,7,6] | [6,7,15] | [0,60,0] | [0,21,0] | 0 | [47,63.3,68.8] | [1,160x320,0] | [7,28,90] | [2.98] | [1,160x320,1] | [28] | [36400] | [1,160x320,2] | [28] | [0,0,0,0,0.41,32,0,Sikament320,0] | 197500 | 2 | 531.6 | [20] | [50] | [1] | [40] | [0] | [0] | 0 | 0 | 0 | 0 | 0 | 0 | 0 | 0 | 0 | [0] | [0] | [0] | [0] | [0] | 2 | 1a | 0 | 0 | 2 | 2 | 0 | 1 | 0 | 0 | 0 | 28 | 1 | 0 | 0 | 0 | 0 | 0 | 0 | 0 | 0 | 0 | 0
5617 | 19 | S32-20-3 | 9 | 0 | Rapport des essais: de tirants sous dÃ©formation imposÃ©e de courte durÃ©e | 1993 | 0 | Switzerland | Ã‰cole Polytechnique FÃ©dÃ©rale de Lausanne | Construction Materials Laboratory | Bicher Farra, Jean-Paul Jaccoud | 1150 | 1150 | 1000 | 1000 | 100 | 100 | [2,7,6] | [6,7,15] | [0,60,0] | [0,21,0] | 0 | [47,63.3,68.8] | [1,160x320,0] | [7,28,90] | [2.98] | [1,160x320,1] | [28] | [36400] | [1,160x320,2] | [28] | [0,0,0,0,0.41,32,0,Sikament320,0] | 197500 | 2 | 531.6 | [20] | [50] | [1] | [40] | [0] | [0] | 0 | 0 | 0 | 0 | 0 | 0 | 0 | 0 | 0 | [0] | [0] | [0] | [0] | [0] | 2 | 1a | 0 | 0 | 2 | 2 | 0 | 1 | 0 | 0 | 100 | 28 | 1 | 0 | 0 | 0 | 0 | 1 | 0.05 | 0 | 0.044 | 430 | 0
5618 | 19 | S32-20-3 | 3 | 0 | Rapport des essais: de tirants sous dÃ©formation imposÃ©e de courte durÃ©e | 1993 | 0 | Switzerland | Ã‰cole Polytechnique FÃ©dÃ©rale de Lausanne | Construction Materials Laboratory | Bicher Farra, Jean-Paul Jaccoud | 1150 | 1150 | 1000 | 1000 | 100 | 100 | [2,7,6] | [6,7,15] | [0,60,0] | [0,21,0] | 0 | [47,63.3,68.8] | [1,160x320,0] | [7,28,90] | [2.98] | [1,160x320,1] | [28] | [36400] | [1,160x320,2] | [28] | [0,0,0,0,0.41,32,0,Sikament320,0] | 197500 | 2 | 531.6 | [20] | [50] | [1] | [40] | [0] | [0] | 0 | 0 | 0 | 0 | 0 | 0 | 0 | 0 | 0 | [0] | [0] | [0] | [0] | [0] | 2 | 1a | 0 | 0 | 2 | 2 | 0 | 1 | 0 | 0 | 50 | 28 | 1 | 0 | 0 | 0 | 0 | 0 | 0 | 0 | 0 | 0 | 0
5619 | 19 | S32-20-3 | 11 | 0 | Rapport des essais: de tirants sous dÃ©formation imposÃ©e de courte durÃ©e | 1993 | 0 | Switzerland | Ã‰cole Polytechnique FÃ©dÃ©rale de Lausanne | Construction Materials Laboratory | Bicher Farra, Jean-Paul Jaccoud | 1150 | 1150 | 1000 | 1000 | 100 | 100 | [2,7,6] | [6,7,15] | [0,60,0] | [0,21,0] | 0 | [47,63.3,68.8] | [1,160x320,0] | [7,28,90] | [2.98] | [1,160x320,1] | [28] | [36400] | [1,160x320,2] | [28] | [0,0,0,0,0.41,32,0,Sikament320,0] | 197500 | 2 | 531.6 | [20] | [50] | [1] | [40] | [0] | [0] | 0 | 0 | 0 | 0 | 0 | 0 | 0 | 0 | 0 | [0] | [0] | [0] | [0] | [0] | 2 | 1a | 0 | 0 | 2 | 2 | 0 | 1 | 0 | 0 | 83 | 28 | 1 | 0 | 0 | 0 | 0 | 2 | 0.03 | 0 | 0.042 | 254 | 0
5620 | 19 | S32-20-3 | 35 | 0 | Rapport des essais: de tirants sous dÃ©formation imposÃ©e de courte durÃ©e | 1993 | 0 | Switzerland | Ã‰cole Polytechnique FÃ©dÃ©rale de Lausanne | Construction Materials Laboratory | Bicher Farra, Jean-Paul Jaccoud | 1150 | 1150 | 1000 | 1000 | 100 | 100 | [2,7,6] | [6,7,15] | [0,60,0] | [0,21,0] | 0 | [47,63.3,68.8] | [1,160x320,0] | [7,28,90] | [2.98] | [1,160x320,1] | [28] | [36400] | [1,160x320,2] | [28] | [0,0,0,0,0.41,32,0,Sikament320,0] | 197500 | 2 | 531.6 | [20] | [50] | [1] | [40] | [0] | [0] | 0 | 0 | 0 | 0 | 0 | 0 | 0 | 0 | 0 | [0] | [0] | [0] | [0] | [0] | 2 | 1a | 0 | 0 | 2 | 2 | 0 | 1 | 0 | 0 | 230 | 28 | 1 | 0 | 0 | 0 | 0 | 7 | 0.14 | 0 | 0.18 | 135 | 0
5621 | 19 | S32-20-3 | 20 | 0 | Rapport des essais: de tirants sous dÃ©formation imposÃ©e de courte durÃ©e | 1993 | 0 | Switzerland | Ã‰cole Polytechnique FÃ©dÃ©rale de Lausanne | Construction Materials Laboratory | Bicher Farra, Jean-Paul Jaccoud | 1150 | 1150 | 1000 | 1000 | 100 | 100 | [2,7,6] | [6,7,15] | [0,60,0] | [0,21,0] | 0 | [47,63.3,68.8] | [1,160x320,0] | [7,28,90] | [2.98] | [1,160x320,1] | [28] | [36400] | [1,160x320,2] | [28] | [0,0,0,0,0.41,32,0,Sikament320,0] | 197500 | 2 | 531.6 | [20] | [50] | [1] | [40] | [0] | [0] | 0 | 0 | 0 | 0 | 0 | 0 | 0 | 0 | 0 | [0] | [0] | [0] | [0] | [0] | 2 | 1a | 0 | 0 | 2 | 2 | 0 | 1 | 0 | 0 | 102 | 28 | 1 | 0 | 0 | 0 | 0 | 4 | 0.05 | 0 | 0.05 | 201 | 0
5622 | 19 | S32-20-3 | 15 | 0 | Rapport des essais: de tirants sous dÃ©formation imposÃ©e de courte durÃ©e | 1993 | 0 | Switzerland | Ã‰cole Polytechnique FÃ©dÃ©rale de Lausanne | Construction Materials Laboratory | Bicher Farra, Jean-Paul Jaccoud | 1150 | 1150 | 1000 | 1000 | 100 | 100 | [2,7,6] | [6,7,15] | [0,60,0] | [0,21,0] | 0 | [47,63.3,68.8] | [1,160x320,0] | [7,28,90] | [2.98] | [1,160x320,1] | [28] | [36400] | [1,160x320,2] | [28] | [0,0,0,0,0.41,32,0,Sikament320,0] | 197500 | 2 | 531.6 | [20] | [50] | [1] | [40] | [0] | [0] | 0 | 0 | 0 | 0 | 0 | 0 | 0 | 0 | 0 | [0] | [0] | [0] | [0] | [0] | 2 | 1a | 0 | 0 | 2 | 2 | 0 | 1 | 0 | 0 | 90 | 28 | 1 | 0 | 0 | 0 | 0 | 3 | 0.03 | 0 | 0.047 | 220 | 0
5623 | 19 | S32-20-3 | 27 | 0 | Rapport des essais: de tirants sous dÃ©formation imposÃ©e de courte durÃ©e | 1993 | 0 | Switzerland | Ã‰cole Polytechnique FÃ©dÃ©rale de Lausanne | Construction Materials Laboratory | Bicher Farra, Jean-Paul Jaccoud | 1150 | 1150 | 1000 | 1000 | 100 | 100 | [2,7,6] | [6,7,15] | [0,60,0] | [0,21,0] | 0 | [47,63.3,68.8] | [1,160x320,0] | [7,28,90] | [2.98] | [1,160x320,1] | [28] | [36400] | [1,160x320,2] | [28] | [0,0,0,0,0.41,32,0,Sikament320,0] | 197500 | 2 | 531.6 | [20] | [50] | [1] | [40] | [0] | [0] | 0 | 0 | 0 | 0 | 0 | 0 | 0 | 0 | 0 | [0] | [0] | [0] | [0] | [0] | 2 | 1a | 0 | 0 | 2 | 2 | 0 | 1 | 0 | 0 | 146 | 28 | 1 | 0 | 0 | 0 | 0 | 6 | 0.07 | 0 | 0 | 151 | 0
5624 | 19 | S32-20-3 | 28 | 0 | Rapport des essais: de tirants sous dÃ©formation imposÃ©e de courte durÃ©e | 1993 | 0 | Switzerland | Ã‰cole Polytechnique FÃ©dÃ©rale de Lausanne | Construction Materials Laboratory | Bicher Farra, Jean-Paul Jaccoud | 1150 | 1150 | 1000 | 1000 | 100 | 100 | [2,7,6] | [6,7,15] | [0,60,0] | [0,21,0] | 0 | [47,63.3,68.8] | [1,160x320,0] | [7,28,90] | [2.98] | [1,160x320,1] | [28] | [36400] | [1,160x320,2] | [28] | [0,0,0,0,0.41,32,0,Sikament320,0] | 197500 | 2 | 531.6 | [20] | [50] | [1] | [40] | [0] | [0] | 0 | 0 | 0 | 0 | 0 | 0 | 0 | 0 | 0 | [0] | [0] | [0] | [0] | [0] | 2 | 1a | 0 | 0 | 2 | 2 | 0 | 1 | 0 | 0 | 126 | 28 | 1 | 0 | 0 | 0 | 0 | 6 | 0.07 | 0 | 0.101 | 151 | 0
5625 | 19 | S32-20-3 | 31 | 0 | Rapport des essais: de tirants sous dÃ©formation imposÃ©e de courte durÃ©e | 1993 | 0 | Switzerland | Ã‰cole Polytechnique FÃ©dÃ©rale de Lausanne | Construction Materials Laboratory | Bicher Farra, Jean-Paul Jaccoud | 1150 | 1150 | 1000 | 1000 | 100 | 100 | [2,7,6] | [6,7,15] | [0,60,0] | [0,21,0] | 0 | [47,63.3,68.8] | [1,160x320,0] | [7,28,90] | [2.98] | [1,160x320,1] | [28] | [36400] | [1,160x320,2] | [28] | [0,0,0,0,0.41,32,0,Sikament320,0] | 197500 | 2 | 531.6 | [20] | [50] | [1] | [40] | [0] | [0] | 0 | 0 | 0 | 0 | 0 | 0 | 0 | 0 | 0 | [0] | [0] | [0] | [0] | [0] | 2 | 1a | 0 | 0 | 2 | 2 | 0 | 1 | 0 | 0 | 177 | 28 | 1 | 0 | 0 | 0 | 0 | 7 | 0.09 | 0 | 0 | 134 | 0
5626 | 19 | S32-20-3 | 17 | 0 | Rapport des essais: de tirants sous dÃ©formation imposÃ©e de courte durÃ©e | 1993 | 0 | Switzerland | Ã‰cole Polytechnique FÃ©dÃ©rale de Lausanne | Construction Materials Laboratory | Bicher Farra, Jean-Paul Jaccoud | 1150 | 1150 | 1000 | 1000 | 100 | 100 | [2,7,6] | [6,7,15] | [0,60,0] | [0,21,0] | 0 | [47,63.3,68.8] | [1,160x320,0] | [7,28,90] | [2.98] | [1,160x320,1] | [28] | [36400] | [1,160x320,2] | [28] | [0,0,0,0,0.41,32,0,Sikament320,0] | 197500 | 2 | 531.6 | [20] | [50] | [1] | [40] | [0] | [0] | 0 | 0 | 0 | 0 | 0 | 0 | 0 | 0 | 0 | [0] | [0] | [0] | [0] | [0] | 2 | 1a | 0 | 0 | 2 | 2 | 0 | 1 | 0 | 0 | 101 | 28 | 1 | 0 | 0 | 0 | 0 | 3 | 0.05 | 0 | 0.05 | 244 | 0
5627 | 19 | S32-20-3 | 29 | 0 | Rapport des essais: de tirants sous dÃ©formation imposÃ©e de courte durÃ©e | 1993 | 0 | Switzerland | Ã‰cole Polytechnique FÃ©dÃ©rale de Lausanne | Construction Materials Laboratory | Bicher Farra, Jean-Paul Jaccoud | 1150 | 1150 | 1000 | 1000 | 100 | 100 | [2,7,6] | [6,7,15] | [0,60,0] | [0,21,0] | 0 | [47,63.3,68.8] | [1,160x320,0] | [7,28,90] | [2.98] | [1,160x320,1] | [28] | [36400] | [1,160x320,2] | [28] | [0,0,0,0,0.41,32,0,Sikament320,0] | 197500 | 2 | 531.6 | [20] | [50] | [1] | [40] | [0] | [0] | 0 | 0 | 0 | 0 | 0 | 0 | 0 | 0 | 0 | [0] | [0] | [0] | [0] | [0] | 2 | 1a | 0 | 0 | 2 | 2 | 0 | 1 | 0 | 0 | 144 | 28 | 1 | 0 | 0 | 0 | 0 | 6 | 0.08 | 0 | 0.108 | 153 | 0
5628 | 19 | S32-20-3 | 13 | 0 | Rapport des essais: de tirants sous dÃ©formation imposÃ©e de courte durÃ©e | 1993 | 0 | Switzerland | Ã‰cole Polytechnique FÃ©dÃ©rale de Lausanne | Construction Materials Laboratory | Bicher Farra, Jean-Paul Jaccoud | 1150 | 1150 | 1000 | 1000 | 100 | 100 | [2,7,6] | [6,7,15] | [0,60,0] | [0,21,0] | 0 | [47,63.3,68.8] | [1,160x320,0] | [7,28,90] | [2.98] | [1,160x320,1] | [28] | [36400] | [1,160x320,2] | [28] | [0,0,0,0,0.41,32,0,Sikament320,0] | 197500 | 2 | 531.6 | [20] | [50] | [1] | [40] | [0] | [0] | 0 | 0 | 0 | 0 | 0 | 0 | 0 | 0 | 0 | [0] | [0] | [0] | [0] | [0] | 2 | 1a | 0 | 0 | 2 | 2 | 0 | 1 | 0 | 0 | 99 | 28 | 1 | 0 | 0 | 0 | 0 | 2 | 0.05 | 0 | 0 | 312 | 0
5629 | 19 | S32-20-3 | 22 | 0 | Rapport des essais: de tirants sous dÃ©formation imposÃ©e de courte durÃ©e | 1993 | 0 | Switzerland | Ã‰cole Polytechnique FÃ©dÃ©rale de Lausanne | Construction Materials Laboratory | Bicher Farra, Jean-Paul Jaccoud | 1150 | 1150 | 1000 | 1000 | 100 | 100 | [2,7,6] | [6,7,15] | [0,60,0] | [0,21,0] | 0 | [47,63.3,68.8] | [1,160x320,0] | [7,28,90] | [2.98] | [1,160x320,1] | [28] | [36400] | [1,160x320,2] | [28] | [0,0,0,0,0.41,32,0,Sikament320,0] | 197500 | 2 | 531.6 | [20] | [50] | [1] | [40] | [0] | [0] | 0 | 0 | 0 | 0 | 0 | 0 | 0 | 0 | 0 | [0] | [0] | [0] | [0] | [0] | 2 | 1a | 0 | 0 | 2 | 2 | 0 | 1 | 0 | 0 | 90 | 28 | 1 | 0 | 0 | 0 | 0 | 5 | 0.04 | 0 | 0.048 | 167 | 0
5630 | 19 | S32-20-3 | 7 | 0 | Rapport des essais: de tirants sous dÃ©formation imposÃ©e de courte durÃ©e | 1993 | 0 | Switzerland | Ã‰cole Polytechnique FÃ©dÃ©rale de Lausanne | Construction Materials Laboratory | Bicher Farra, Jean-Paul Jaccoud | 1150 | 1150 | 1000 | 1000 | 100 | 100 | [2,7,6] | [6,7,15] | [0,60,0] | [0,21,0] | 0 | [47,63.3,68.8] | [1,160x320,0] | [7,28,90] | [2.98] | [1,160x320,1] | [28] | [36400] | [1,160x320,2] | [28] | [0,0,0,0,0.41,32,0,Sikament320,0] | 197500 | 2 | 531.6 | [20] | [50] | [1] | [40] | [0] | [0] | 0 | 0 | 0 | 0 | 0 | 0 | 0 | 0 | 0 | [0] | [0] | [0] | [0] | [0] | 2 | 1a | 0 | 0 | 2 | 2 | 0 | 1 | 0 | 0 | 88 | 28 | 1 | 0 | 0 | 0 | 0 | 1 | 0.04 | 0 | 0.033 | 370 | 0
5631 | 19 | S32-20-3 | 32 | 0 | Rapport des essais: de tirants sous dÃ©formation imposÃ©e de courte durÃ©e | 1993 | 0 | Switzerland | Ã‰cole Polytechnique FÃ©dÃ©rale de Lausanne | Construction Materials Laboratory | Bicher Farra, Jean-Paul Jaccoud | 1150 | 1150 | 1000 | 1000 | 100 | 100 | [2,7,6] | [6,7,15] | [0,60,0] | [0,21,0] | 0 | [47,63.3,68.8] | [1,160x320,0] | [7,28,90] | [2.98] | [1,160x320,1] | [28] | [36400] | [1,160x320,2] | [28] | [0,0,0,0,0.41,32,0,Sikament320,0] | 197500 | 2 | 531.6 | [20] | [50] | [1] | [40] | [0] | [0] | 0 | 0 | 0 | 0 | 0 | 0 | 0 | 0 | 0 | [0] | [0] | [0] | [0] | [0] | 2 | 1a | 0 | 0 | 2 | 2 | 0 | 1 | 0 | 0 | 167 | 28 | 1 | 0 | 0 | 0 | 0 | 7 | 0.09 | 0 | 0.144 | 134 | 0
5632 | 19 | S32-20-3 | 34 | 0 | Rapport des essais: de tirants sous dÃ©formation imposÃ©e de courte durÃ©e | 1993 | 0 | Switzerland | Ã‰cole Polytechnique FÃ©dÃ©rale de Lausanne | Construction Materials Laboratory | Bicher Farra, Jean-Paul Jaccoud | 1150 | 1150 | 1000 | 1000 | 100 | 100 | [2,7,6] | [6,7,15] | [0,60,0] | [0,21,0] | 0 | [47,63.3,68.8] | [1,160x320,0] | [7,28,90] | [2.98] | [1,160x320,1] | [28] | [36400] | [1,160x320,2] | [28] | [0,0,0,0,0.41,32,0,Sikament320,0] | 197500 | 2 | 531.6 | [20] | [50] | [1] | [40] | [0] | [0] | 0 | 0 | 0 | 0 | 0 | 0 | 0 | 0 | 0 | [0] | [0] | [0] | [0] | [0] | 2 | 1a | 0 | 0 | 2 | 2 | 0 | 1 | 0 | 0 | 211 | 28 | 1 | 0 | 0 | 0 | 0 | 7 | 0.12 | 0 | 0.195 | 135 | 0
5633 | 19 | S32-20-3 | 12 | 0 | Rapport des essais: de tirants sous dÃ©formation imposÃ©e de courte durÃ©e | 1993 | 0 | Switzerland | Ã‰cole Polytechnique FÃ©dÃ©rale de Lausanne | Construction Materials Laboratory | Bicher Farra, Jean-Paul Jaccoud | 1150 | 1150 | 1000 | 1000 | 100 | 100 | [2,7,6] | [6,7,15] | [0,60,0] | [0,21,0] | 0 | [47,63.3,68.8] | [1,160x320,0] | [7,28,90] | [2.98] | [1,160x320,1] | [28] | [36400] | [1,160x320,2] | [28] | [0,0,0,0,0.41,32,0,Sikament320,0] | 197500 | 2 | 531.6 | [20] | [50] | [1] | [40] | [0] | [0] | 0 | 0 | 0 | 0 | 0 | 0 | 0 | 0 | 0 | [0] | [0] | [0] | [0] | [0] | 2 | 1a | 0 | 0 | 2 | 2 | 0 | 1 | 0 | 0 | 94 | 28 | 1 | 0 | 0 | 0 | 0 | 2 | 0.04 | 0 | 0.045 | 305 | 0
5634 | 19 | S32-20-3 | 14 | 0 | Rapport des essais: de tirants sous dÃ©formation imposÃ©e de courte durÃ©e | 1993 | 0 | Switzerland | Ã‰cole Polytechnique FÃ©dÃ©rale de Lausanne | Construction Materials Laboratory | Bicher Farra, Jean-Paul Jaccoud | 1150 | 1150 | 1000 | 1000 | 100 | 100 | [2,7,6] | [6,7,15] | [0,60,0] | [0,21,0] | 0 | [47,63.3,68.8] | [1,160x320,0] | [7,28,90] | [2.98] | [1,160x320,1] | [28] | [36400] | [1,160x320,2] | [28] | [0,0,0,0,0.41,32,0,Sikament320,0] | 197500 | 2 | 531.6 | [20] | [50] | [1] | [40] | [0] | [0] | 0 | 0 | 0 | 0 | 0 | 0 | 0 | 0 | 0 | [0] | [0] | [0] | [0] | [0] | 2 | 1a | 0 | 0 | 2 | 2 | 0 | 1 | 0 | 0 | 102 | 28 | 1 | 0 | 0 | 0 | 0 | 3 | 0.03 | 0 | 0.045 | 220 | 0
5635 | 19 | S32-20-3 | 25 | 0 | Rapport des essais: de tirants sous dÃ©formation imposÃ©e de courte durÃ©e | 1993 | 0 | Switzerland | Ã‰cole Polytechnique FÃ©dÃ©rale de Lausanne | Construction Materials Laboratory | Bicher Farra, Jean-Paul Jaccoud | 1150 | 1150 | 1000 | 1000 | 100 | 100 | [2,7,6] | [6,7,15] | [0,60,0] | [0,21,0] | 0 | [47,63.3,68.8] | [1,160x320,0] | [7,28,90] | [2.98] | [1,160x320,1] | [28] | [36400] | [1,160x320,2] | [28] | [0,0,0,0,0.41,32,0,Sikament320,0] | 197500 | 2 | 531.6 | [20] | [50] | [1] | [40] | [0] | [0] | 0 | 0 | 0 | 0 | 0 | 0 | 0 | 0 | 0 | [0] | [0] | [0] | [0] | [0] | 2 | 1a | 0 | 0 | 2 | 2 | 0 | 1 | 0 | 0 | 120 | 28 | 1 | 0 | 0 | 0 | 0 | 5 | 0.06 | 0 | 0.084 | 174 | 0
5636 | 19 | S32-20-3 | 33 | 0 | Rapport des essais: de tirants sous dÃ©formation imposÃ©e de courte durÃ©e | 1993 | 0 | Switzerland | Ã‰cole Polytechnique FÃ©dÃ©rale de Lausanne | Construction Materials Laboratory | Bicher Farra, Jean-Paul Jaccoud | 1150 | 1150 | 1000 | 1000 | 100 | 100 | [2,7,6] | [6,7,15] | [0,60,0] | [0,21,0] | 0 | [47,63.3,68.8] | [1,160x320,0] | [7,28,90] | [2.98] | [1,160x320,1] | [28] | [36400] | [1,160x320,2] | [28] | [0,0,0,0,0.41,32,0,Sikament320,0] | 197500 | 2 | 531.6 | [20] | [50] | [1] | [40] | [0] | [0] | 0 | 0 | 0 | 0 | 0 | 0 | 0 | 0 | 0 | [0] | [0] | [0] | [0] | [0] | 2 | 1a | 0 | 0 | 2 | 2 | 0 | 1 | 0 | 0 | 194 | 28 | 1 | 0 | 0 | 0 | 0 | 7 | 0.11 | 0 | 0.175 | 135 | 0
5637 | 19 | S32-20-3 | 23 | 0 | Rapport des essais: de tirants sous dÃ©formation imposÃ©e de courte durÃ©e | 1993 | 0 | Switzerland | Ã‰cole Polytechnique FÃ©dÃ©rale de Lausanne | Construction Materials Laboratory | Bicher Farra, Jean-Paul Jaccoud | 1150 | 1150 | 1000 | 1000 | 100 | 100 | [2,7,6] | [6,7,15] | [0,60,0] | [0,21,0] | 0 | [47,63.3,68.8] | [1,160x320,0] | [7,28,90] | [2.98] | [1,160x320,1] | [28] | [36400] | [1,160x320,2] | [28] | [0,0,0,0,0.41,32,0,Sikament320,0] | 197500 | 2 | 531.6 | [20] | [50] | [1] | [40] | [0] | [0] | 0 | 0 | 0 | 0 | 0 | 0 | 0 | 0 | 0 | [0] | [0] | [0] | [0] | [0] | 2 | 1a | 0 | 0 | 2 | 2 | 0 | 1 | 0 | 0 | 107 | 28 | 1 | 0 | 0 | 0 | 0 | 5 | 0.05 | 0 | 0.067 | 173 | 0
5638 | 19 | S32-20-3 | 24 | 0 | Rapport des essais: de tirants sous dÃ©formation imposÃ©e de courte durÃ©e | 1993 | 0 | Switzerland | Ã‰cole Polytechnique FÃ©dÃ©rale de Lausanne | Construction Materials Laboratory | Bicher Farra, Jean-Paul Jaccoud | 1150 | 1150 | 1000 | 1000 | 100 | 100 | [2,7,6] | [6,7,15] | [0,60,0] | [0,21,0] | 0 | [47,63.3,68.8] | [1,160x320,0] | [7,28,90] | [2.98] | [1,160x320,1] | [28] | [36400] | [1,160x320,2] | [28] | [0,0,0,0,0.41,32,0,Sikament320,0] | 197500 | 2 | 531.6 | [20] | [50] | [1] | [40] | [0] | [0] | 0 | 0 | 0 | 0 | 0 | 0 | 0 | 0 | 0 | [0] | [0] | [0] | [0] | [0] | 2 | 1a | 0 | 0 | 2 | 2 | 0 | 1 | 0 | 0 | 114 | 28 | 1 | 0 | 0 | 0 | 0 | 5 | 0.06 | 0 | 0.077 | 173 | 0
5639 | 19 | S32-20-3 | 18 | 0 | Rapport des essais: de tirants sous dÃ©formation imposÃ©e de courte durÃ©e | 1993 | 0 | Switzerland | Ã‰cole Polytechnique FÃ©dÃ©rale de Lausanne | Construction Materials Laboratory | Bicher Farra, Jean-Paul Jaccoud | 1150 | 1150 | 1000 | 1000 | 100 | 100 | [2,7,6] | [6,7,15] | [0,60,0] | [0,21,0] | 0 | [47,63.3,68.8] | [1,160x320,0] | [7,28,90] | [2.98] | [1,160x320,1] | [28] | [36400] | [1,160x320,2] | [28] | [0,0,0,0,0.41,32,0,Sikament320,0] | 197500 | 2 | 531.6 | [20] | [50] | [1] | [40] | [0] | [0] | 0 | 0 | 0 | 0 | 0 | 0 | 0 | 0 | 0 | [0] | [0] | [0] | [0] | [0] | 2 | 1a | 0 | 0 | 2 | 2 | 0 | 1 | 0 | 0 | 104 | 28 | 1 | 0 | 0 | 0 | 0 | 4 | 0.04 | 0 | 0 | 194 | 0
5640 | 19 | S32-20-3 | 8 | 0 | Rapport des essais: de tirants sous dÃ©formation imposÃ©e de courte durÃ©e | 1993 | 0 | Switzerland | Ã‰cole Polytechnique FÃ©dÃ©rale de Lausanne | Construction Materials Laboratory | Bicher Farra, Jean-Paul Jaccoud | 1150 | 1150 | 1000 | 1000 | 100 | 100 | [2,7,6] | [6,7,15] | [0,60,0] | [0,21,0] | 0 | [47,63.3,68.8] | [1,160x320,0] | [7,28,90] | [2.98] | [1,160x320,1] | [28] | [36400] | [1,160x320,2] | [28] | [0,0,0,0,0.41,32,0,Sikament320,0] | 197500 | 2 | 531.6 | [20] | [50] | [1] | [40] | [0] | [0] | 0 | 0 | 0 | 0 | 0 | 0 | 0 | 0 | 0 | [0] | [0] | [0] | [0] | [0] | 2 | 1a | 0 | 0 | 2 | 2 | 0 | 1 | 0 | 0 | 94 | 28 | 1 | 0 | 0 | 0 | 0 | 1 | 0.04 | 0 | 0.039 | 399 | 0
5641 | 19 | S32-20-3 | 21 | 0 | Rapport des essais: de tirants sous dÃ©formation imposÃ©e de courte durÃ©e | 1993 | 0 | Switzerland | Ã‰cole Polytechnique FÃ©dÃ©rale de Lausanne | Construction Materials Laboratory | Bicher Farra, Jean-Paul Jaccoud | 1150 | 1150 | 1000 | 1000 | 100 | 100 | [2,7,6] | [6,7,15] | [0,60,0] | [0,21,0] | 0 | [47,63.3,68.8] | [1,160x320,0] | [7,28,90] | [2.98] | [1,160x320,1] | [28] | [36400] | [1,160x320,2] | [28] | [0,0,0,0,0.41,32,0,Sikament320,0] | 197500 | 2 | 531.6 | [20] | [50] | [1] | [40] | [0] | [0] | 0 | 0 | 0 | 0 | 0 | 0 | 0 | 0 | 0 | [0] | [0] | [0] | [0] | [0] | 2 | 1a | 0 | 0 | 2 | 2 | 0 | 1 | 0 | 0 | 109 | 28 | 1 | 0 | 0 | 0 | 0 | 5 | 0.04 | 0 | 0 | 167 | 0
5642 | 19 | S32-20-3 | 4 | 0 | Rapport des essais: de tirants sous dÃ©formation imposÃ©e de courte durÃ©e | 1993 | 0 | Switzerland | Ã‰cole Polytechnique FÃ©dÃ©rale de Lausanne | Construction Materials Laboratory | Bicher Farra, Jean-Paul Jaccoud | 1150 | 1150 | 1000 | 1000 | 100 | 100 | [2,7,6] | [6,7,15] | [0,60,0] | [0,21,0] | 0 | [47,63.3,68.8] | [1,160x320,0] | [7,28,90] | [2.98] | [1,160x320,1] | [28] | [36400] | [1,160x320,2] | [28] | [0,0,0,0,0.41,32,0,Sikament320,0] | 197500 | 2 | 531.6 | [20] | [50] | [1] | [40] | [0] | [0] | 0 | 0 | 0 | 0 | 0 | 0 | 0 | 0 | 0 | [0] | [0] | [0] | [0] | [0] | 2 | 1a | 0 | 0 | 2 | 2 | 0 | 1 | 0 | 0 | 78 | 28 | 1 | 0 | 0 | 0 | 0 | 1 | 0.02 | 0 | 0 | 238 | 0
5643 | 19 | S32-20-3 | 6 | 0 | Rapport des essais: de tirants sous dÃ©formation imposÃ©e de courte durÃ©e | 1993 | 0 | Switzerland | Ã‰cole Polytechnique FÃ©dÃ©rale de Lausanne | Construction Materials Laboratory | Bicher Farra, Jean-Paul Jaccoud | 1150 | 1150 | 1000 | 1000 | 100 | 100 | [2,7,6] | [6,7,15] | [0,60,0] | [0,21,0] | 0 | [47,63.3,68.8] | [1,160x320,0] | [7,28,90] | [2.98] | [1,160x320,1] | [28] | [36400] | [1,160x320,2] | [28] | [0,0,0,0,0.41,32,0,Sikament320,0] | 197500 | 2 | 531.6 | [20] | [50] | [1] | [40] | [0] | [0] | 0 | 0 | 0 | 0 | 0 | 0 | 0 | 0 | 0 | [0] | [0] | [0] | [0] | [0] | 2 | 1a | 0 | 0 | 2 | 2 | 0 | 1 | 0 | 0 | 82 | 28 | 1 | 0 | 0 | 0 | 0 | 1 | 0.03 | 0 | 0.027 | 341 | 0
5644 | 19 | S32-20-3 | 26 | 0 | Rapport des essais: de tirants sous dÃ©formation imposÃ©e de courte durÃ©e | 1993 | 0 | Switzerland | Ã‰cole Polytechnique FÃ©dÃ©rale de Lausanne | Construction Materials Laboratory | Bicher Farra, Jean-Paul Jaccoud | 1150 | 1150 | 1000 | 1000 | 100 | 100 | [2,7,6] | [6,7,15] | [0,60,0] | [0,21,0] | 0 | [47,63.3,68.8] | [1,160x320,0] | [7,28,90] | [2.98] | [1,160x320,1] | [28] | [36400] | [1,160x320,2] | [28] | [0,0,0,0,0.41,32,0,Sikament320,0] | 197500 | 2 | 531.6 | [20] | [50] | [1] | [40] | [0] | [0] | 0 | 0 | 0 | 0 | 0 | 0 | 0 | 0 | 0 | [0] | [0] | [0] | [0] | [0] | 2 | 1a | 0 | 0 | 2 | 2 | 0 | 1 | 0 | 0 | 131 | 28 | 1 | 0 | 0 | 0 | 0 | 5 | 0.07 | 0 | 0.096 | 175 | 0
5645 | 19 | S32-20-3 | 19 | 0 | Rapport des essais: de tirants sous dÃ©formation imposÃ©e de courte durÃ©e | 1993 | 0 | Switzerland | Ã‰cole Polytechnique FÃ©dÃ©rale de Lausanne | Construction Materials Laboratory | Bicher Farra, Jean-Paul Jaccoud | 1150 | 1150 | 1000 | 1000 | 100 | 100 | [2,7,6] | [6,7,15] | [0,60,0] | [0,21,0] | 0 | [47,63.3,68.8] | [1,160x320,0] | [7,28,90] | [2.98] | [1,160x320,1] | [28] | [36400] | [1,160x320,2] | [28] | [0,0,0,0,0.41,32,0,Sikament320,0] | 197500 | 2 | 531.6 | [20] | [50] | [1] | [40] | [0] | [0] | 0 | 0 | 0 | 0 | 0 | 0 | 0 | 0 | 0 | [0] | [0] | [0] | [0] | [0] | 2 | 1a | 0 | 0 | 2 | 2 | 0 | 1 | 0 | 0 | 91 | 28 | 1 | 0 | 0 | 0 | 0 | 4 | 0.04 | 0 | 0.047 | 194 | 0
5646 | 19 | S32-20-3 | 16 | 0 | Rapport des essais: de tirants sous dÃ©formation imposÃ©e de courte durÃ©e | 1993 | 0 | Switzerland | Ã‰cole Polytechnique FÃ©dÃ©rale de Lausanne | Construction Materials Laboratory | Bicher Farra, Jean-Paul Jaccoud | 1150 | 1150 | 1000 | 1000 | 100 | 100 | [2,7,6] | [6,7,15] | [0,60,0] | [0,21,0] | 0 | [47,63.3,68.8] | [1,160x320,0] | [7,28,90] | [2.98] | [1,160x320,1] | [28] | [36400] | [1,160x320,2] | [28] | [0,0,0,0,0.41,32,0,Sikament320,0] | 197500 | 2 | 531.6 | [20] | [50] | [1] | [40] | [0] | [0] | 0 | 0 | 0 | 0 | 0 | 0 | 0 | 0 | 0 | [0] | [0] | [0] | [0] | [0] | 2 | 1a | 0 | 0 | 2 | 2 | 0 | 1 | 0 | 0 | 94 | 28 | 1 | 0 | 0 | 0 | 0 | 3 | 0.04 | 0 | 0.046 | 243 | 0
5647 | 19 | S32-20-3 | 2 | 0 | Rapport des essais: de tirants sous dÃ©formation imposÃ©e de courte durÃ©e | 1993 | 0 | Switzerland | Ã‰cole Polytechnique FÃ©dÃ©rale de Lausanne | Construction Materials Laboratory | Bicher Farra, Jean-Paul Jaccoud | 1150 | 1150 | 1000 | 1000 | 100 | 100 | [2,7,6] | [6,7,15] | [0,60,0] | [0,21,0] | 0 | [47,63.3,68.8] | [1,160x320,0] | [7,28,90] | [2.98] | [1,160x320,1] | [28] | [36400] | [1,160x320,2] | [28] | [0,0,0,0,0.41,32,0,Sikament320,0] | 197500 | 2 | 531.6 | [20] | [50] | [1] | [40] | [0] | [0] | 0 | 0 | 0 | 0 | 0 | 0 | 0 | 0 | 0 | [0] | [0] | [0] | [0] | [0] | 2 | 1a | 0 | 0 | 2 | 2 | 0 | 1 | 0 | 0 | 31 | 28 | 1 | 0 | 0 | 0 | 0 | 0 | 0 | 0 | 0 | 0 | 0
5648 | 19 | S32-20-3 | 5 | 0 | Rapport des essais: de tirants sous dÃ©formation imposÃ©e de courte durÃ©e | 1993 | 0 | Switzerland | Ã‰cole Polytechnique FÃ©dÃ©rale de Lausanne | Construction Materials Laboratory | Bicher Farra, Jean-Paul Jaccoud | 1150 | 1150 | 1000 | 1000 | 100 | 100 | [2,7,6] | [6,7,15] | [0,60,0] | [0,21,0] | 0 | [47,63.3,68.8] | [1,160x320,0] | [7,28,90] | [2.98] | [1,160x320,1] | [28] | [36400] | [1,160x320,2] | [28] | [0,0,0,0,0.41,32,0,Sikament320,0] | 197500 | 2 | 531.6 | [20] | [50] | [1] | [40] | [0] | [0] | 0 | 0 | 0 | 0 | 0 | 0 | 0 | 0 | 0 | [0] | [0] | [0] | [0] | [0] | 2 | 1a | 0 | 0 | 2 | 2 | 0 | 1 | 0 | 0 | 72 | 28 | 1 | 0 | 0 | 0 | 0 | 1 | 0.02 | 0 | 0.016 | 238 | 0
5649 | 19 | S32-20-3 | 10 | 0 | Rapport des essais: de tirants sous dÃ©formation imposÃ©e de courte durÃ©e | 1993 | 0 | Switzerland | Ã‰cole Polytechnique FÃ©dÃ©rale de Lausanne | Construction Materials Laboratory | Bicher Farra, Jean-Paul Jaccoud | 1150 | 1150 | 1000 | 1000 | 100 | 100 | [2,7,6] | [6,7,15] | [0,60,0] | [0,21,0] | 0 | [47,63.3,68.8] | [1,160x320,0] | [7,28,90] | [2.98] | [1,160x320,1] | [28] | [36400] | [1,160x320,2] | [28] | [0,0,0,0,0.41,32,0,Sikament320,0] | 197500 | 2 | 531.6 | [20] | [50] | [1] | [40] | [0] | [0] | 0 | 0 | 0 | 0 | 0 | 0 | 0 | 0 | 0 | [0] | [0] | [0] | [0] | [0] | 2 | 1a | 0 | 0 | 2 | 2 | 0 | 1 | 0 | 0 | 102 | 28 | 1 | 0 | 0 | 0 | 0 | 2 | 0.03 | 0 | 0 | 254 | 0
5650 | 19 | S32-20-3 | 30 | 0 | Rapport des essais: de tirants sous dÃ©formation imposÃ©e de courte durÃ©e | 1993 | 0 | Switzerland | Ã‰cole Polytechnique FÃ©dÃ©rale de Lausanne | Construction Materials Laboratory | Bicher Farra, Jean-Paul Jaccoud | 1150 | 1150 | 1000 | 1000 | 100 | 100 | [2,7,6] | [6,7,15] | [0,60,0] | [0,21,0] | 0 | [47,63.3,68.8] | [1,160x320,0] | [7,28,90] | [2.98] | [1,160x320,1] | [28] | [36400] | [1,160x320,2] | [28] | [0,0,0,0,0.41,32,0,Sikament320,0] | 197500 | 2 | 531.6 | [20] | [50] | [1] | [40] | [0] | [0] | 0 | 0 | 0 | 0 | 0 | 0 | 0 | 0 | 0 | [0] | [0] | [0] | [0] | [0] | 2 | 1a | 0 | 0 | 2 | 2 | 0 | 1 | 0 | 0 | 162 | 28 | 1 | 0 | 0 | 0 | 0 | 6 | 0.09 | 0 | 0.121 | 153 | 0
5651 | 20 | A-FP/f0-0 | 1 | 10.14359/10752 | Crack-Width Prediction for High-Strength Concrete Fully and Partially Prestressed Beam Specimens Containing Steel Fibers | 2001 | Journal of the American Concrete Institute | India | Indian Institute of Science | 0 | S.K. Padmarajaiah, Ananth Ramaswamy | 2200 | 2000 | 500 | 500 | 240 | 105 | [0,3] | [9,20] | [0,0] | [0,0] | 0 | [64.96] | [2,0,1] | [29] | [5.23] | [3,0,2] | [29] | [0] | [0,0,0] | [0] | [1,0,0,0,0.36,12.5,0,high-range-water-reducing-admixture,0] | 0 | 2 | 0 | [6,6] | [37,203] | [2,2] | [27.5,27.5] | [0] | [0] | 0 | 0 | C | 1 | 1599 | 1554 | 0 | 0 | 1 | [2,2] | [7,7] | [38.48,38.48] | [155.5,184.5] | [33.5,33.5] | 1 | 3 | 0 | 0 | 3 | 1 | 0 | 1 | 0 | 20.805 | 0 | 29 | 1 | 141.3 | 1 | 9 | 0 | 0 | 0.038 | 0 | 0 | 0 | 0
5652 | 20 | A-FP/f0-0 | 2 | 10.14359/10752 | Crack-Width Prediction for High-Strength Concrete Fully and Partially Prestressed Beam Specimens Containing Steel Fibers | 2001 | Journal of the American Concrete Institute | India | Indian Institute of Science | 0 | S.K. Padmarajaiah, Ananth Ramaswamy | 2200 | 2000 | 500 | 500 | 240 | 105 | [0,3] | [9,20] | [0,0] | [0,0] | 0 | [64.96] | [2,0,1] | [29] | [5.23] | [3,0,2] | [29] | [0] | [0,0,0] | [0] | [1,0,0,0,0.36,12.5,0,high-range-water-reducing-admixture,0] | 0 | 2 | 0 | [6,6] | [37,203] | [2,2] | [27.5,27.5] | [0] | [0] | 0 | 0 | C | 1 | 1599 | 1554 | 0 | 0 | 1 | [2,2] | [7,7] | [38.48,38.48] | [155.5,184.5] | [33.5,33.5] | 1 | 3 | 0 | 0 | 3 | 1 | 0 | 1 | 0 | 23.965 | 0 | 29 | 1 | 141.3 | 1 | 9 | 0 | 0 | 0.19 | 0 | 0 | 0 | 0
5653 | 20 | A-FP/f0-0 | 3 | 10.14359/10752 | Crack-Width Prediction for High-Strength Concrete Fully and Partially Prestressed Beam Specimens Containing Steel Fibers | 2001 | Journal of the American Concrete Institute | India | Indian Institute of Science | 0 | S.K. Padmarajaiah, Ananth Ramaswamy | 2200 | 2000 | 500 | 500 | 240 | 105 | [0,3] | [9,20] | [0,0] | [0,0] | 0 | [64.96] | [2,0,1] | [29] | [5.23] | [3,0,2] | [29] | [0] | [0,0,0] | [0] | [1,0,0,0,0.36,12.5,0,high-range-water-reducing-admixture,0] | 0 | 2 | 0 | [6,6] | [37,203] | [2,2] | [27.5,27.5] | [0] | [0] | 0 | 0 | C | 1 | 1599 | 1554 | 0 | 0 | 1 | [2,2] | [7,7] | [38.48,38.48] | [155.5,184.5] | [33.5,33.5] | 1 | 3 | 0 | 0 | 3 | 1 | 0 | 1 | 0 | 27.38 | 0 | 29 | 1 | 141.3 | 1 | 9 | 0 | 0 | 0.338 | 0 | 0 | 0 | 0
5654 | 20 | A-FP/f0-0 | 4 | 10.14359/10752 | Crack-Width Prediction for High-Strength Concrete Fully and Partially Prestressed Beam Specimens Containing Steel Fibers | 2001 | Journal of the American Concrete Institute | India | Indian Institute of Science | 0 | S.K. Padmarajaiah, Ananth Ramaswamy | 2200 | 2000 | 500 | 500 | 240 | 105 | [0,3] | [9,20] | [0,0] | [0,0] | 0 | [64.96] | [2,0,1] | [29] | [5.23] | [3,0,2] | [29] | [0] | [0,0,0] | [0] | [1,0,0,0,0.36,12.5,0,high-range-water-reducing-admixture,0] | 0 | 2 | 0 | [6,6] | [37,203] | [2,2] | [27.5,27.5] | [0] | [0] | 0 | 0 | C | 1 | 1599 | 1554 | 0 | 0 | 1 | [2,2] | [7,7] | [38.48,38.48] | [155.5,184.5] | [33.5,33.5] | 1 | 3 | 0 | 0 | 3 | 1 | 0 | 1 | 0 | 30.74 | 0 | 29 | 1 | 141.3 | 1 | 9 | 0 | 0 | 0.556 | 0 | 0 | 0 | 0
5655 | 20 | A-FP/f0-0 | 5 | 10.14359/10752 | Crack-Width Prediction for High-Strength Concrete Fully and Partially Prestressed Beam Specimens Containing Steel Fibers | 2001 | Journal of the American Concrete Institute | India | Indian Institute of Science | 0 | S.K. Padmarajaiah, Ananth Ramaswamy | 2200 | 2000 | 500 | 500 | 240 | 105 | [0,3] | [9,20] | [0,0] | [0,0] | 0 | [64.96] | [2,0,1] | [29] | [5.23] | [3,0,2] | [29] | [0] | [0,0,0] | [0] | [1,0,0,0,0.36,12.5,0,high-range-water-reducing-admixture,0] | 0 | 2 | 0 | [6,6] | [37,203] | [2,2] | [27.5,27.5] | [0] | [0] | 0 | 0 | C | 1 | 1599 | 1554 | 0 | 0 | 1 | [2,2] | [7,7] | [38.48,38.48] | [155.5,184.5] | [33.5,33.5] | 1 | 3 | 0 | 0 | 3 | 1 | 0 | 1 | 0 | 36.34 | 0 | 29 | 1 | 141.3 | 1 | 9 | 0 | 0 | 0.664 | 0 | 0 | 0 | 0
5656 | 20 | A-FP/f0-0 | 6 | 10.14359/10752 | Crack-Width Prediction for High-Strength Concrete Fully and Partially Prestressed Beam Specimens Containing Steel Fibers | 2001 | Journal of the American Concrete Institute | India | Indian Institute of Science | 0 | S.K. Padmarajaiah, Ananth Ramaswamy | 2200 | 2000 | 500 | 500 | 240 | 105 | [0,3] | [9,20] | [0,0] | [0,0] | 0 | [64.96] | [2,0,1] | [29] | [5.23] | [3,0,2] | [29] | [0] | [0,0,0] | [0] | [1,0,0,0,0.36,12.5,0,high-range-water-reducing-admixture,0] | 0 | 2 | 0 | [6,6] | [37,203] | [2,2] | [27.5,27.5] | [0] | [0] | 0 | 0 | C | 1 | 1599 | 1554 | 0 | 0 | 1 | [2,2] | [7,7] | [38.48,38.48] | [155.5,184.5] | [33.5,33.5] | 1 | 3 | 0 | 0 | 3 | 1 | 0 | 1 | 0 | 34.49 | 0 | 29 | 1 | 141.3 | 1 | 9 | 0 | 0 | 0.787 | 0 | 0 | 0 | 0
5657 | 20 | A-FP/f0-0 | 7 | 10.14359/10752 | Crack-Width Prediction for High-Strength Concrete Fully and Partially Prestressed Beam Specimens Containing Steel Fibers | 2001 | Journal of the American Concrete Institute | India | Indian Institute of Science | 0 | S.K. Padmarajaiah, Ananth Ramaswamy | 2200 | 2000 | 500 | 500 | 240 | 105 | [0,3] | [9,20] | [0,0] | [0,0] | 0 | [64.96] | [2,0,1] | [29] | [5.23] | [3,0,2] | [29] | [0] | [0,0,0] | [0] | [1,0,0,0,0.36,12.5,0,high-range-water-reducing-admixture,0] | 0 | 2 | 0 | [6,6] | [37,203] | [2,2] | [27.5,27.5] | [0] | [0] | 0 | 0 | C | 1 | 1599 | 1554 | 0 | 0 | 1 | [2,2] | [7,7] | [38.48,38.48] | [155.5,184.5] | [33.5,33.5] | 1 | 3 | 0 | 0 | 3 | 1 | 0 | 1 | 0 | 33.98 | 0 | 29 | 1 | 141.3 | 1 | 9 | 0 | 0 | 0.82 | 0 | 0 | 0 | 0
5658 | 20 | A-FP/f0-0 | 8 | 10.14359/10752 | Crack-Width Prediction for High-Strength Concrete Fully and Partially Prestressed Beam Specimens Containing Steel Fibers | 2001 | Journal of the American Concrete Institute | India | Indian Institute of Science | 0 | S.K. Padmarajaiah, Ananth Ramaswamy | 2200 | 2000 | 500 | 500 | 240 | 105 | [0,3] | [9,20] | [0,0] | [0,0] | 0 | [64.96] | [2,0,1] | [29] | [5.23] | [3,0,2] | [29] | [0] | [0,0,0] | [0] | [1,0,0,0,0.36,12.5,0,high-range-water-reducing-admixture,0] | 0 | 2 | 0 | [6,6] | [37,203] | [2,2] | [27.5,27.5] | [0] | [0] | 0 | 0 | C | 1 | 1599 | 1554 | 0 | 0 | 1 | [2,2] | [7,7] | [38.48,38.48] | [155.5,184.5] | [33.5,33.5] | 1 | 3 | 0 | 0 | 3 | 1 | 0 | 1 | 0 | 32.32 | 0 | 29 | 1 | 141.3 | 1 | 9 | 0 | 0 | 0.899 | 0 | 0 | 0 | 0
5659 | 20 | A-FP/f0-0 | 9 | 10.14359/10752 | Crack-Width Prediction for High-Strength Concrete Fully and Partially Prestressed Beam Specimens Containing Steel Fibers | 2001 | Journal of the American Concrete Institute | India | Indian Institute of Science | 0 | S.K. Padmarajaiah, Ananth Ramaswamy | 2200 | 2000 | 500 | 500 | 240 | 105 | [0,3] | [9,20] | [0,0] | [0,0] | 0 | [64.96] | [2,0,1] | [29] | [5.23] | [3,0,2] | [29] | [0] | [0,0,0] | [0] | [1,0,0,0,0.36,12.5,0,high-range-water-reducing-admixture,0] | 0 | 2 | 0 | [6,6] | [37,203] | [2,2] | [27.5,27.5] | [0] | [0] | 0 | 0 | C | 1 | 1599 | 1554 | 0 | 0 | 1 | [2,2] | [7,7] | [38.48,38.48] | [155.5,184.5] | [33.5,33.5] | 1 | 3 | 0 | 0 | 3 | 1 | 0 | 1 | 0 | 31.425 | 0 | 29 | 1 | 141.3 | 1 | 9 | 0 | 0 | 0.942 | 0 | 0 | 0 | 0
5660 | 20 | A-FP/f0-0 | 10 | 10.14359/10752 | Crack-Width Prediction for High-Strength Concrete Fully and Partially Prestressed Beam Specimens Containing Steel Fibers | 2001 | Journal of the American Concrete Institute | India | Indian Institute of Science | 0 | S.K. Padmarajaiah, Ananth Ramaswamy | 2200 | 2000 | 500 | 500 | 240 | 105 | [0,3] | [9,20] | [0,0] | [0,0] | 0 | [64.96] | [2,0,1] | [29] | [5.23] | [3,0,2] | [29] | [0] | [0,0,0] | [0] | [1,0,0,0,0.36,12.5,0,high-range-water-reducing-admixture,0] | 0 | 2 | 0 | [6,6] | [37,203] | [2,2] | [27.5,27.5] | [0] | [0] | 0 | 0 | C | 1 | 1599 | 1554 | 0 | 0 | 1 | [2,2] | [7,7] | [38.48,38.48] | [155.5,184.5] | [33.5,33.5] | 1 | 3 | 0 | 0 | 3 | 1 | 0 | 1 | 0 | 30.915 | 0 | 29 | 1 | 141.3 | 1 | 9 | 0 | 0 | 0.975 | 0 | 0 | 0 | 0
5661 | 20 | A-FP/f0-0 | 11 | 10.14359/10752 | Crack-Width Prediction for High-Strength Concrete Fully and Partially Prestressed Beam Specimens Containing Steel Fibers | 2001 | Journal of the American Concrete Institute | India | Indian Institute of Science | 0 | S.K. Padmarajaiah, Ananth Ramaswamy | 2200 | 2000 | 500 | 500 | 240 | 105 | [0,3] | [9,20] | [0,0] | [0,0] | 0 | [64.96] | [2,0,1] | [29] | [5.23] | [3,0,2] | [29] | [0] | [0,0,0] | [0] | [1,0,0,0,0.36,12.5,0,high-range-water-reducing-admixture,0] | 0 | 2 | 0 | [6,6] | [37,203] | [2,2] | [27.5,27.5] | [0] | [0] | 0 | 0 | C | 1 | 1599 | 1554 | 0 | 0 | 1 | [2,2] | [7,7] | [38.48,38.48] | [155.5,184.5] | [33.5,33.5] | 1 | 3 | 0 | 0 | 3 | 1 | 0 | 1 | 0 | 29.76 | 0 | 29 | 1 | 141.3 | 1 | 9 | 0 | 0 | 0.998 | 0 | 0 | 0 | 0
5662 | 20 | A-FPhs/f1-5 | 1 | 10.14359/10752 | Crack-Width Prediction for High-Strength Concrete Fully and Partially Prestressed Beam Specimens Containing Steel Fibers | 2001 | Journal of the American Concrete Institute | India | Indian Institute of Science | 0 | S.K. Padmarajaiah, Ananth Ramaswamy | 2200 | 2000 | 500 | 500 | 240 | 105 | [0,3] | [11,18] | [0,0] | [0,0] | 0 | [67.36] | [2,0,1] | [29] | [5.23] | [3,0,2] | [29] | [0] | [0,0,0] | [0] | [1,0,0,0,0.36,12.5,0,high-range-water-reducing-admixture,0] | 0 | 0 | 0 | [0] | [0] | [0] | [0] | [0] | [0] | 0 | 0 | C | 1 | 1599 | 1554 | 0 | 0 | 1 | [2,2] | [7,7] | [38.48,38.48] | [155.5,184.5] | [33.5,33.5] | 1 | 3 | 0 | 0 | 3 | 1 | 0 | 1 | 0 | 20.93 | 0 | 29 | 1 | 141.3 | 1 | 11 | 0 | 0 | 0.048 | 0 | 0 | 0 | 0
5663 | 20 | A-FPhs/f1-5 | 2 | 10.14359/10752 | Crack-Width Prediction for High-Strength Concrete Fully and Partially Prestressed Beam Specimens Containing Steel Fibers | 2001 | Journal of the American Concrete Institute | India | Indian Institute of Science | 0 | S.K. Padmarajaiah, Ananth Ramaswamy | 2200 | 2000 | 500 | 500 | 240 | 105 | [0,3] | [11,18] | [0,0] | [0,0] | 0 | [67.36] | [2,0,1] | [29] | [5.23] | [3,0,2] | [29] | [0] | [0,0,0] | [0] | [1,0,0,0,0.36,12.5,0,high-range-water-reducing-admixture,0] | 0 | 0 | 0 | [0] | [0] | [0] | [0] | [0] | [0] | 0 | 0 | C | 1 | 1599 | 1554 | 0 | 0 | 1 | [2,2] | [7,7] | [38.48,38.48] | [155.5,184.5] | [33.5,33.5] | 1 | 3 | 0 | 0 | 3 | 1 | 0 | 1 | 0 | 24.095 | 0 | 29 | 1 | 141.3 | 1 | 11 | 0 | 0 | 0.226 | 0 | 0 | 0 | 0
5664 | 20 | A-FPhs/f1-5 | 3 | 10.14359/10752 | Crack-Width Prediction for High-Strength Concrete Fully and Partially Prestressed Beam Specimens Containing Steel Fibers | 2001 | Journal of the American Concrete Institute | India | Indian Institute of Science | 0 | S.K. Padmarajaiah, Ananth Ramaswamy | 2200 | 2000 | 500 | 500 | 240 | 105 | [0,3] | [11,18] | [0,0] | [0,0] | 0 | [67.36] | [2,0,1] | [29] | [5.23] | [3,0,2] | [29] | [0] | [0,0,0] | [0] | [1,0,0,0,0.36,12.5,0,high-range-water-reducing-admixture,0] | 0 | 0 | 0 | [0] | [0] | [0] | [0] | [0] | [0] | 0 | 0 | C | 1 | 1599 | 1554 | 0 | 0 | 1 | [2,2] | [7,7] | [38.48,38.48] | [155.5,184.5] | [33.5,33.5] | 1 | 3 | 0 | 0 | 3 | 1 | 0 | 1 | 0 | 27.695 | 0 | 29 | 1 | 141.3 | 1 | 11 | 0 | 0 | 0.275 | 0 | 0 | 0 | 0
5665 | 20 | A-FPhs/f1-5 | 4 | 10.14359/10752 | Crack-Width Prediction for High-Strength Concrete Fully and Partially Prestressed Beam Specimens Containing Steel Fibers | 2001 | Journal of the American Concrete Institute | India | Indian Institute of Science | 0 | S.K. Padmarajaiah, Ananth Ramaswamy | 2200 | 2000 | 500 | 500 | 240 | 105 | [0,3] | [11,18] | [0,0] | [0,0] | 0 | [67.36] | [2,0,1] | [29] | [5.23] | [3,0,2] | [29] | [0] | [0,0,0] | [0] | [1,0,0,0,0.36,12.5,0,high-range-water-reducing-admixture,0] | 0 | 0 | 0 | [0] | [0] | [0] | [0] | [0] | [0] | 0 | 0 | C | 1 | 1599 | 1554 | 0 | 0 | 1 | [2,2] | [7,7] | [38.48,38.48] | [155.5,184.5] | [33.5,33.5] | 1 | 3 | 0 | 0 | 3 | 1 | 0 | 1 | 0 | 31.185 | 0 | 29 | 1 | 141.3 | 1 | 11 | 0 | 0 | 0.496 | 0 | 0 | 0 | 0
5666 | 20 | A-FPhs/f1-5 | 5 | 10.14359/10752 | Crack-Width Prediction for High-Strength Concrete Fully and Partially Prestressed Beam Specimens Containing Steel Fibers | 2001 | Journal of the American Concrete Institute | India | Indian Institute of Science | 0 | S.K. Padmarajaiah, Ananth Ramaswamy | 2200 | 2000 | 500 | 500 | 240 | 105 | [0,3] | [11,18] | [0,0] | [0,0] | 0 | [67.36] | [2,0,1] | [29] | [5.23] | [3,0,2] | [29] | [0] | [0,0,0] | [0] | [1,0,0,0,0.36,12.5,0,high-range-water-reducing-admixture,0] | 0 | 0 | 0 | [0] | [0] | [0] | [0] | [0] | [0] | 0 | 0 | C | 1 | 1599 | 1554 | 0 | 0 | 1 | [2,2] | [7,7] | [38.48,38.48] | [155.5,184.5] | [33.5,33.5] | 1 | 3 | 0 | 0 | 3 | 1 | 0 | 1 | 0 | 37.945 | 0 | 29 | 1 | 141.3 | 1 | 11 | 0 | 0 | 0.674 | 0 | 0 | 0 | 0
5667 | 20 | A-FPhs/f1-5 | 6 | 10.14359/10752 | Crack-Width Prediction for High-Strength Concrete Fully and Partially Prestressed Beam Specimens Containing Steel Fibers | 2001 | Journal of the American Concrete Institute | India | Indian Institute of Science | 0 | S.K. Padmarajaiah, Ananth Ramaswamy | 2200 | 2000 | 500 | 500 | 240 | 105 | [0,3] | [11,18] | [0,0] | [0,0] | 0 | [67.36] | [2,0,1] | [29] | [5.23] | [3,0,2] | [29] | [0] | [0,0,0] | [0] | [1,0,0,0,0.36,12.5,0,high-range-water-reducing-admixture,0] | 0 | 0 | 0 | [0] | [0] | [0] | [0] | [0] | [0] | 0 | 0 | C | 1 | 1599 | 1554 | 0 | 0 | 1 | [2,2] | [7,7] | [38.48,38.48] | [155.5,184.5] | [33.5,33.5] | 1 | 3 | 0 | 0 | 3 | 1 | 0 | 1 | 0 | 35.9 | 0 | 29 | 1 | 141.3 | 1 | 11 | 0 | 0 | 0.78 | 0 | 0 | 0 | 0
5668 | 20 | A-FPhs/f1-5 | 7 | 10.14359/10752 | Crack-Width Prediction for High-Strength Concrete Fully and Partially Prestressed Beam Specimens Containing Steel Fibers | 2001 | Journal of the American Concrete Institute | India | Indian Institute of Science | 0 | S.K. Padmarajaiah, Ananth Ramaswamy | 2200 | 2000 | 500 | 500 | 240 | 105 | [0,3] | [11,18] | [0,0] | [0,0] | 0 | [67.36] | [2,0,1] | [29] | [5.23] | [3,0,2] | [29] | [0] | [0,0,0] | [0] | [1,0,0,0,0.36,12.5,0,high-range-water-reducing-admixture,0] | 0 | 0 | 0 | [0] | [0] | [0] | [0] | [0] | [0] | 0 | 0 | C | 1 | 1599 | 1554 | 0 | 0 | 1 | [2,2] | [7,7] | [38.48,38.48] | [155.5,184.5] | [33.5,33.5] | 1 | 3 | 0 | 0 | 3 | 1 | 0 | 1 | 0 | 34.38 | 0 | 29 | 1 | 141.3 | 1 | 11 | 0 | 0 | 1.001 | 0 | 0 | 0 | 0
5669 | 20 | A-PP/f0-0 | 1 | 10.14359/10752 | Crack-Width Prediction for High-Strength Concrete Fully and Partially Prestressed Beam Specimens Containing Steel Fibers | 2001 | Journal of the American Concrete Institute | India | Indian Institute of Science | 0 | S.K. Padmarajaiah, Ananth Ramaswamy | 2200 | 2000 | 500 | 500 | 240 | 105 | [0,3] | [6,24] | [0,0] | [0,0] | 0 | [65.18] | [2,0,1] | [30] | [5.23] | [3,0,2] | [30] | [0] | [0,0,0] | [0] | [1,0,0,0,0.36,12.5,0,high-range-water-reducing-admixture,0] | 0 | 2 | 0 | [6,10] | [37,209] | [2,2] | [27.5,27.5] | [0] | [0] | 0 | 0 | C | 1 | 1599 | 1554 | 0 | 0 | 1 | [2] | [7] | [38.48] | [155.5] | [33.5] | 1 | 3 | 0 | 0 | 3 | 1 | 0 | 1 | 0 | 15.95 | 0 | 30 | 1 | 70.6 | 1 | 6 | 0 | 0 | 0.04 | 0 | 0 | 0 | 0
5670 | 20 | A-PP/f0-0 | 2 | 10.14359/10752 | Crack-Width Prediction for High-Strength Concrete Fully and Partially Prestressed Beam Specimens Containing Steel Fibers | 2001 | Journal of the American Concrete Institute | India | Indian Institute of Science | 0 | S.K. Padmarajaiah, Ananth Ramaswamy | 2200 | 2000 | 500 | 500 | 240 | 105 | [0,3] | [6,24] | [0,0] | [0,0] | 0 | [65.18] | [2,0,1] | [30] | [5.23] | [3,0,2] | [30] | [0] | [0,0,0] | [0] | [1,0,0,0,0.36,12.5,0,high-range-water-reducing-admixture,0] | 0 | 2 | 0 | [6,10] | [37,209] | [2,2] | [27.5,27.5] | [0] | [0] | 0 | 0 | C | 1 | 1599 | 1554 | 0 | 0 | 1 | [2] | [7] | [38.48] | [155.5] | [33.5] | 1 | 3 | 0 | 0 | 3 | 1 | 0 | 1 | 0 | 17.275 | 0 | 30 | 1 | 70.6 | 1 | 6 | 0 | 0 | 0.155 | 0 | 0 | 0 | 0
5671 | 20 | A-PP/f0-0 | 3 | 10.14359/10752 | Crack-Width Prediction for High-Strength Concrete Fully and Partially Prestressed Beam Specimens Containing Steel Fibers | 2001 | Journal of the American Concrete Institute | India | Indian Institute of Science | 0 | S.K. Padmarajaiah, Ananth Ramaswamy | 2200 | 2000 | 500 | 500 | 240 | 105 | [0,3] | [6,24] | [0,0] | [0,0] | 0 | [65.18] | [2,0,1] | [30] | [5.23] | [3,0,2] | [30] | [0] | [0,0,0] | [0] | [1,0,0,0,0.36,12.5,0,high-range-water-reducing-admixture,0] | 0 | 2 | 0 | [6,10] | [37,209] | [2,2] | [27.5,27.5] | [0] | [0] | 0 | 0 | C | 1 | 1599 | 1554 | 0 | 0 | 1 | [2] | [7] | [38.48] | [155.5] | [33.5] | 1 | 3 | 0 | 0 | 3 | 1 | 0 | 1 | 0 | 20.665 | 0 | 30 | 1 | 70.6 | 1 | 6 | 0 | 0 | 0.262 | 0 | 0 | 0 | 0
5672 | 20 | A-PP/f0-0 | 4 | 10.14359/10752 | Crack-Width Prediction for High-Strength Concrete Fully and Partially Prestressed Beam Specimens Containing Steel Fibers | 2001 | Journal of the American Concrete Institute | India | Indian Institute of Science | 0 | S.K. Padmarajaiah, Ananth Ramaswamy | 2200 | 2000 | 500 | 500 | 240 | 105 | [0,3] | [6,24] | [0,0] | [0,0] | 0 | [65.18] | [2,0,1] | [30] | [5.23] | [3,0,2] | [30] | [0] | [0,0,0] | [0] | [1,0,0,0,0.36,12.5,0,high-range-water-reducing-admixture,0] | 0 | 2 | 0 | [6,10] | [37,209] | [2,2] | [27.5,27.5] | [0] | [0] | 0 | 0 | C | 1 | 1599 | 1554 | 0 | 0 | 1 | [2] | [7] | [38.48] | [155.5] | [33.5] | 1 | 3 | 0 | 0 | 3 | 1 | 0 | 1 | 0 | 24.18 | 0 | 30 | 1 | 70.6 | 1 | 6 | 0 | 0 | 0.329 | 0 | 0 | 0 | 0
5673 | 20 | A-PP/f0-0 | 5 | 10.14359/10752 | Crack-Width Prediction for High-Strength Concrete Fully and Partially Prestressed Beam Specimens Containing Steel Fibers | 2001 | Journal of the American Concrete Institute | India | Indian Institute of Science | 0 | S.K. Padmarajaiah, Ananth Ramaswamy | 2200 | 2000 | 500 | 500 | 240 | 105 | [0,3] | [6,24] | [0,0] | [0,0] | 0 | [65.18] | [2,0,1] | [30] | [5.23] | [3,0,2] | [30] | [0] | [0,0,0] | [0] | [1,0,0,0,0.36,12.5,0,high-range-water-reducing-admixture,0] | 0 | 2 | 0 | [6,10] | [37,209] | [2,2] | [27.5,27.5] | [0] | [0] | 0 | 0 | C | 1 | 1599 | 1554 | 0 | 0 | 1 | [2] | [7] | [38.48] | [155.5] | [33.5] | 1 | 3 | 0 | 0 | 3 | 1 | 0 | 1 | 0 | 29.74 | 0 | 30 | 1 | 70.6 | 1 | 6 | 0 | 0 | 0.588 | 0 | 0 | 0 | 0
5674 | 20 | A-PP/f0-0 | 6 | 10.14359/10752 | Crack-Width Prediction for High-Strength Concrete Fully and Partially Prestressed Beam Specimens Containing Steel Fibers | 2001 | Journal of the American Concrete Institute | India | Indian Institute of Science | 0 | S.K. Padmarajaiah, Ananth Ramaswamy | 2200 | 2000 | 500 | 500 | 240 | 105 | [0,3] | [6,24] | [0,0] | [0,0] | 0 | [65.18] | [2,0,1] | [30] | [5.23] | [3,0,2] | [30] | [0] | [0,0,0] | [0] | [1,0,0,0,0.36,12.5,0,high-range-water-reducing-admixture,0] | 0 | 2 | 0 | [6,10] | [37,209] | [2,2] | [27.5,27.5] | [0] | [0] | 0 | 0 | C | 1 | 1599 | 1554 | 0 | 0 | 1 | [2] | [7] | [38.48] | [155.5] | [33.5] | 1 | 3 | 0 | 0 | 3 | 1 | 0 | 1 | 0 | 33.185 | 0 | 30 | 1 | 70.6 | 1 | 6 | 0 | 0 | 0.81 | 0 | 0 | 0 | 0
5675 | 20 | A-PP/f0-0 | 7 | 10.14359/10752 | Crack-Width Prediction for High-Strength Concrete Fully and Partially Prestressed Beam Specimens Containing Steel Fibers | 2001 | Journal of the American Concrete Institute | India | Indian Institute of Science | 0 | S.K. Padmarajaiah, Ananth Ramaswamy | 2200 | 2000 | 500 | 500 | 240 | 105 | [0,3] | [6,24] | [0,0] | [0,0] | 0 | [65.18] | [2,0,1] | [30] | [5.23] | [3,0,2] | [30] | [0] | [0,0,0] | [0] | [1,0,0,0,0.36,12.5,0,high-range-water-reducing-admixture,0] | 0 | 2 | 0 | [6,10] | [37,209] | [2,2] | [27.5,27.5] | [0] | [0] | 0 | 0 | C | 1 | 1599 | 1554 | 0 | 0 | 1 | [2] | [7] | [38.48] | [155.5] | [33.5] | 1 | 3 | 0 | 0 | 3 | 1 | 0 | 1 | 0 | 34.26 | 0 | 30 | 1 | 70.6 | 1 | 6 | 0 | 0 | 1.108 | 0 | 0 | 0 | 0
5676 | 20 | A-PP/f0-0 | 8 | 10.14359/10752 | Crack-Width Prediction for High-Strength Concrete Fully and Partially Prestressed Beam Specimens Containing Steel Fibers | 2001 | Journal of the American Concrete Institute | India | Indian Institute of Science | 0 | S.K. Padmarajaiah, Ananth Ramaswamy | 2200 | 2000 | 500 | 500 | 240 | 105 | [0,3] | [6,24] | [0,0] | [0,0] | 0 | [65.18] | [2,0,1] | [30] | [5.23] | [3,0,2] | [30] | [0] | [0,0,0] | [0] | [1,0,0,0,0.36,12.5,0,high-range-water-reducing-admixture,0] | 0 | 2 | 0 | [6,10] | [37,209] | [2,2] | [27.5,27.5] | [0] | [0] | 0 | 0 | C | 1 | 1599 | 1554 | 0 | 0 | 1 | [2] | [7] | [38.48] | [155.5] | [33.5] | 1 | 3 | 0 | 0 | 3 | 1 | 0 | 1 | 0 | 33.16 | 0 | 30 | 1 | 70.6 | 1 | 6 | 0 | 0 | 1.217 | 0 | 0 | 0 | 0
5677 | 20 | A-PP/f0-0 | 9 | 10.14359/10752 | Crack-Width Prediction for High-Strength Concrete Fully and Partially Prestressed Beam Specimens Containing Steel Fibers | 2001 | Journal of the American Concrete Institute | India | Indian Institute of Science | 0 | S.K. Padmarajaiah, Ananth Ramaswamy | 2200 | 2000 | 500 | 500 | 240 | 105 | [0,3] | [6,24] | [0,0] | [0,0] | 0 | [65.18] | [2,0,1] | [30] | [5.23] | [3,0,2] | [30] | [0] | [0,0,0] | [0] | [1,0,0,0,0.36,12.5,0,high-range-water-reducing-admixture,0] | 0 | 2 | 0 | [6,10] | [37,209] | [2,2] | [27.5,27.5] | [0] | [0] | 0 | 0 | C | 1 | 1599 | 1554 | 0 | 0 | 1 | [2] | [7] | [38.48] | [155.5] | [33.5] | 1 | 3 | 0 | 0 | 3 | 1 | 0 | 1 | 0 | 32.55 | 0 | 30 | 1 | 70.6 | 1 | 6 | 0 | 0 | 1.323 | 0 | 0 | 0 | 0
5678 | 20 | A-PPhs/f1-5 | 1 | 10.14359/10752 | Crack-Width Prediction for High-Strength Concrete Fully and Partially Prestressed Beam Specimens Containing Steel Fibers | 2001 | Journal of the American Concrete Institute | India | Indian Institute of Science | 0 | S.K. Padmarajaiah, Ananth Ramaswamy | 2200 | 2000 | 500 | 500 | 240 | 105 | [0,3] | [7,23] | [0,0] | [0,0] | 0 | [68.23] | [2,0,1] | [30] | [5.23] | [3,0,2] | [30] | [0] | [0,0,0] | [0] | [1,0,0,0,0.36,12.5,0,high-range-water-reducing-admixture,0] | 0 | 2 | 0 | [6,10] | [37,209] | [2,2] | [27.5,27.5] | [0] | [0] | 0 | 0 | C | 1 | 1599 | 1554 | 0 | 0 | 1 | [2] | [7] | [38.48] | [155.5] | [33.5] | 1 | 3 | 0 | 0 | 3 | 1 | 0 | 1 | 0 | 17.345 | 0 | 30 | 1 | 70.6 | 1 | 7 | 0 | 0 | 0.04 | 0 | 0 | 0 | 0
5679 | 20 | A-PPhs/f1-5 | 2 | 10.14359/10752 | Crack-Width Prediction for High-Strength Concrete Fully and Partially Prestressed Beam Specimens Containing Steel Fibers | 2001 | Journal of the American Concrete Institute | India | Indian Institute of Science | 0 | S.K. Padmarajaiah, Ananth Ramaswamy | 2200 | 2000 | 500 | 500 | 240 | 105 | [0,3] | [7,23] | [0,0] | [0,0] | 0 | [68.23] | [2,0,1] | [30] | [5.23] | [3,0,2] | [30] | [0] | [0,0,0] | [0] | [1,0,0,0,0.36,12.5,0,high-range-water-reducing-admixture,0] | 0 | 2 | 0 | [6,10] | [37,209] | [2,2] | [27.5,27.5] | [0] | [0] | 0 | 0 | C | 1 | 1599 | 1554 | 0 | 0 | 1 | [2] | [7] | [38.48] | [155.5] | [33.5] | 1 | 3 | 0 | 0 | 3 | 1 | 0 | 1 | 0 | 20.735 | 0 | 30 | 1 | 70.6 | 1 | 7 | 0 | 0 | 0.132 | 0 | 0 | 0 | 0
5680 | 20 | A-PPhs/f1-5 | 3 | 10.14359/10752 | Crack-Width Prediction for High-Strength Concrete Fully and Partially Prestressed Beam Specimens Containing Steel Fibers | 2001 | Journal of the American Concrete Institute | India | Indian Institute of Science | 0 | S.K. Padmarajaiah, Ananth Ramaswamy | 2200 | 2000 | 500 | 500 | 240 | 105 | [0,3] | [7,23] | [0,0] | [0,0] | 0 | [68.23] | [2,0,1] | [30] | [5.23] | [3,0,2] | [30] | [0] | [0,0,0] | [0] | [1,0,0,0,0.36,12.5,0,high-range-water-reducing-admixture,0] | 0 | 2 | 0 | [6,10] | [37,209] | [2,2] | [27.5,27.5] | [0] | [0] | 0 | 0 | C | 1 | 1599 | 1554 | 0 | 0 | 1 | [2] | [7] | [38.48] | [155.5] | [33.5] | 1 | 3 | 0 | 0 | 3 | 1 | 0 | 1 | 0 | 24.06 | 0 | 30 | 1 | 70.6 | 1 | 7 | 0 | 0 | 0.239 | 0 | 0 | 0 | 0
5681 | 20 | A-PPhs/f1-5 | 4 | 10.14359/10752 | Crack-Width Prediction for High-Strength Concrete Fully and Partially Prestressed Beam Specimens Containing Steel Fibers | 2001 | Journal of the American Concrete Institute | India | Indian Institute of Science | 0 | S.K. Padmarajaiah, Ananth Ramaswamy | 2200 | 2000 | 500 | 500 | 240 | 105 | [0,3] | [7,23] | [0,0] | [0,0] | 0 | [68.23] | [2,0,1] | [30] | [5.23] | [3,0,2] | [30] | [0] | [0,0,0] | [0] | [1,0,0,0,0.36,12.5,0,high-range-water-reducing-admixture,0] | 0 | 2 | 0 | [6,10] | [37,209] | [2,2] | [27.5,27.5] | [0] | [0] | 0 | 0 | C | 1 | 1599 | 1554 | 0 | 0 | 1 | [2] | [7] | [38.48] | [155.5] | [33.5] | 1 | 3 | 0 | 0 | 3 | 1 | 0 | 1 | 0 | 27.575 | 0 | 30 | 1 | 70.6 | 1 | 7 | 0 | 0 | 0.31 | 0 | 0 | 0 | 0
5682 | 20 | A-PPhs/f1-5 | 5 | 10.14359/10752 | Crack-Width Prediction for High-Strength Concrete Fully and Partially Prestressed Beam Specimens Containing Steel Fibers | 2001 | Journal of the American Concrete Institute | India | Indian Institute of Science | 0 | S.K. Padmarajaiah, Ananth Ramaswamy | 2200 | 2000 | 500 | 500 | 240 | 105 | [0,3] | [7,23] | [0,0] | [0,0] | 0 | [68.23] | [2,0,1] | [30] | [5.23] | [3,0,2] | [30] | [0] | [0,0,0] | [0] | [1,0,0,0,0.36,12.5,0,high-range-water-reducing-admixture,0] | 0 | 2 | 0 | [6,10] | [37,209] | [2,2] | [27.5,27.5] | [0] | [0] | 0 | 0 | C | 1 | 1599 | 1554 | 0 | 0 | 1 | [2] | [7] | [38.48] | [155.5] | [33.5] | 1 | 3 | 0 | 0 | 3 | 1 | 0 | 1 | 0 | 30.895 | 0 | 30 | 1 | 70.6 | 1 | 7 | 0 | 0 | 0.568 | 0 | 0 | 0 | 0
5683 | 20 | A-PPhs/f1-5 | 6 | 10.14359/10752 | Crack-Width Prediction for High-Strength Concrete Fully and Partially Prestressed Beam Specimens Containing Steel Fibers | 2001 | Journal of the American Concrete Institute | India | Indian Institute of Science | 0 | S.K. Padmarajaiah, Ananth Ramaswamy | 2200 | 2000 | 500 | 500 | 240 | 105 | [0,3] | [7,23] | [0,0] | [0,0] | 0 | [68.23] | [2,0,1] | [30] | [5.23] | [3,0,2] | [30] | [0] | [0,0,0] | [0] | [1,0,0,0,0.36,12.5,0,high-range-water-reducing-admixture,0] | 0 | 2 | 0 | [6,10] | [37,209] | [2,2] | [27.5,27.5] | [0] | [0] | 0 | 0 | C | 1 | 1599 | 1554 | 0 | 0 | 1 | [2] | [7] | [38.48] | [155.5] | [33.5] | 1 | 3 | 0 | 0 | 3 | 1 | 0 | 1 | 0 | 37.17 | 0 | 30 | 1 | 70.6 | 1 | 7 | 0 | 0 | 1.109 | 0 | 0 | 0 | 0
5684 | 20 | A-PPhs/f1-5 | 7 | 10.14359/10752 | Crack-Width Prediction for High-Strength Concrete Fully and Partially Prestressed Beam Specimens Containing Steel Fibers | 2001 | Journal of the American Concrete Institute | India | Indian Institute of Science | 0 | S.K. Padmarajaiah, Ananth Ramaswamy | 2200 | 2000 | 500 | 500 | 240 | 105 | [0,3] | [7,23] | [0,0] | [0,0] | 0 | [68.23] | [2,0,1] | [30] | [5.23] | [3,0,2] | [30] | [0] | [0,0,0] | [0] | [1,0,0,0,0.36,12.5,0,high-range-water-reducing-admixture,0] | 0 | 2 | 0 | [6,10] | [37,209] | [2,2] | [27.5,27.5] | [0] | [0] | 0 | 0 | C | 1 | 1599 | 1554 | 0 | 0 | 1 | [2] | [7] | [38.48] | [155.5] | [33.5] | 1 | 3 | 0 | 0 | 3 | 1 | 0 | 1 | 0 | 34.425 | 0 | 30 | 1 | 70.6 | 1 | 7 | 0 | 0 | 1.406 | 0 | 0 | 0 | 0
5685 | 20 | A-PPhs/f1-5 | 8 | 10.14359/10752 | Crack-Width Prediction for High-Strength Concrete Fully and Partially Prestressed Beam Specimens Containing Steel Fibers | 2001 | Journal of the American Concrete Institute | India | Indian Institute of Science | 0 | S.K. Padmarajaiah, Ananth Ramaswamy | 2200 | 2000 | 500 | 500 | 240 | 105 | [0,3] | [7,23] | [0,0] | [0,0] | 0 | [68.23] | [2,0,1] | [30] | [5.23] | [3,0,2] | [30] | [0] | [0,0,0] | [0] | [1,0,0,0,0.36,12.5,0,high-range-water-reducing-admixture,0] | 0 | 2 | 0 | [6,10] | [37,209] | [2,2] | [27.5,27.5] | [0] | [0] | 0 | 0 | C | 1 | 1599 | 1554 | 0 | 0 | 1 | [2] | [7] | [38.48] | [155.5] | [33.5] | 1 | 3 | 0 | 0 | 3 | 1 | 0 | 1 | 0 | 30.89 | 0 | 30 | 1 | 70.6 | 1 | 7 | 0 | 0 | 1.62 | 0 | 0 | 0 | 0
5686 | 20 | A-PPhs/f1-5 | 9 | 10.14359/10752 | Crack-Width Prediction for High-Strength Concrete Fully and Partially Prestressed Beam Specimens Containing Steel Fibers | 2001 | Journal of the American Concrete Institute | India | Indian Institute of Science | 0 | S.K. Padmarajaiah, Ananth Ramaswamy | 2200 | 2000 | 500 | 500 | 240 | 105 | [0,3] | [7,23] | [0,0] | [0,0] | 0 | [68.23] | [2,0,1] | [30] | [5.23] | [3,0,2] | [30] | [0] | [0,0,0] | [0] | [1,0,0,0,0.36,12.5,0,high-range-water-reducing-admixture,0] | 0 | 2 | 0 | [6,10] | [37,209] | [2,2] | [27.5,27.5] | [0] | [0] | 0 | 0 | C | 1 | 1599 | 1554 | 0 | 0 | 1 | [2] | [7] | [38.48] | [155.5] | [33.5] | 1 | 3 | 0 | 0 | 3 | 1 | 0 | 1 | 0 | 27.49 | 0 | 30 | 1 | 70.6 | 1 | 7 | 0 | 0 | 1.728 | 0 | 0 | 0 | 0
5687 | 21 | B1-a | 1 | 0 | An experimental study of flexural cracking in reinforced concrete members under short term loads | 2004 | 0 | Australia | University of New South Wales | 0 | R.I. Gilbert, S. Nejadi | 3800 | 3500 | 1167 | 1167 | 348 | 250 | [1,2,6] | [3,25,20] | [0,0,0] | [0,0,0] | 2 | [21,36,36.3,36.6,37.3,39.1,40.1] | [1,150x300,0] | [14,27,28,48,55,63,68] | [3.85,4.29,4.67] | [3,500x100x100,3] | [7,17,28] | [26930,28920] | [3,500x100x100,1] | [27,68] | [0,0,0,0,0,20,0,0,0] | 0 | 2 | 500 | [16] | [300] | [2] | [40] | [0] | [0] | 0 | 0 | 0 | 0 | 0 | 0 | 0 | 0 | 0 | [0] | [0] | [0] | [0] | [0] | 1 | 2 | 0 | 2 | 3 | 2 | 0 | 1 | 0 | 14.5875 | 0 | 48 | 1 | 0 | 0 | 0 | 0 | 1 | 0.08 | 0 | 0.08 | 0 | 0
5688 | 21 | B1-a | 2 | 0 | An experimental study of flexural cracking in reinforced concrete members under short term loads | 2004 | 0 | Australia | University of New South Wales | 0 | R.I. Gilbert, S. Nejadi | 3800 | 3500 | 1167 | 1167 | 348 | 250 | [1,2,6] | [3,25,20] | [0,0,0] | [0,0,0] | 2 | [21,36,36.3,36.6,37.3,39.1,40.1] | [1,150x300,0] | [14,27,28,48,55,63,68] | [3.85,4.29,4.67] | [3,500x100x100,3] | [7,17,28] | [26930,28920] | [3,500x100x100,1] | [27,68] | [0,0,0,0,0,20,0,0,0] | 0 | 2 | 500 | [16] | [300] | [2] | [40] | [0] | [0] | 0 | 0 | 0 | 0 | 0 | 0 | 0 | 0 | 0 | [0] | [0] | [0] | [0] | [0] | 1 | 2 | 0 | 2 | 3 | 2 | 0 | 1 | 0 | 17.505 | 0 | 48 | 1 | 0 | 0 | 0 | 0 | 2 | 0.09 | 0 | 0.1 | 252 | 252
5689 | 21 | B1-a | 3 | 0 | An experimental study of flexural cracking in reinforced concrete members under short term loads | 2004 | 0 | Australia | University of New South Wales | 0 | R.I. Gilbert, S. Nejadi | 3800 | 3500 | 1167 | 1167 | 348 | 250 | [1,2,6] | [3,25,20] | [0,0,0] | [0,0,0] | 2 | [21,36,36.3,36.6,37.3,39.1,40.1] | [1,150x300,0] | [14,27,28,48,55,63,68] | [3.85,4.29,4.67] | [3,500x100x100,3] | [7,17,28] | [26930,28920] | [3,500x100x100,1] | [27,68] | [0,0,0,0,0,20,0,0,0] | 0 | 2 | 500 | [16] | [300] | [2] | [40] | [0] | [0] | 0 | 0 | 0 | 0 | 0 | 0 | 0 | 0 | 0 | [0] | [0] | [0] | [0] | [0] | 1 | 2 | 0 | 2 | 3 | 2 | 0 | 1 | 0 | 20.4225 | 0 | 48 | 1 | 0 | 0 | 0 | 0 | 5 | 0.102 | 0 | 0.15 | 225.75 | 265