5690 | 21 | B1-a | 4 | 0 | An experimental study of flexural cracking in reinforced concrete members under short term loads | 2004 | 0 | Australia | University of New South Wales | 0 | R.I. Gilbert, S. Nejadi | 3800 | 3500 | 1167 | 1167 | 348 | 250 | [1,2,6] | [3,25,20] | [0,0,0] | [0,0,0] | 2 | [21,36,36.3,36.6,37.3,39.1,40.1] | [1,150x300,0] | [14,27,28,48,55,63,68] | [3.85,4.29,4.67] | [3,500x100x100,3] | [7,17,28] | [26930,28920] | [3,500x100x100,1] | [27,68] | [0,0,0,0,0,20,0,0,0] | 0 | 2 | 500 | [16] | [300] | [2] | [40] | [0] | [0] | 0 | 0 | 0 | 0 | 0 | 0 | 0 | 0 | 0 | [0] | [0] | [0] | [0] | [0] | 1 | 2 | 0 | 2 | 3 | 2 | 0 | 1 | 0 | 23.34 | 0 | 48 | 1 | 0 | 0 | 0 | 0 | 6 | 0.128 | 0 | 0.2 | 230.2 | 265
5691 | 21 | B1-a | 5 | 0 | An experimental study of flexural cracking in reinforced concrete members under short term loads | 2004 | 0 | Australia | University of New South Wales | 0 | R.I. Gilbert, S. Nejadi | 3800 | 3500 | 1167 | 1167 | 348 | 250 | [1,2,6] | [3,25,20] | [0,0,0] | [0,0,0] | 2 | [21,36,36.3,36.6,37.3,39.1,40.1] | [1,150x300,0] | [14,27,28,48,55,63,68] | [3.85,4.29,4.67] | [3,500x100x100,3] | [7,17,28] | [26930,28920] | [3,500x100x100,1] | [27,68] | [0,0,0,0,0,20,0,0,0] | 0 | 2 | 500 | [16] | [300] | [2] | [40] | [0] | [0] | 0 | 0 | 0 | 0 | 0 | 0 | 0 | 0 | 0 | [0] | [0] | [0] | [0] | [0] | 1 | 2 | 0 | 2 | 3 | 2 | 0 | 1 | 0 | 26.2575 | 0 | 48 | 1 | 0 | 0 | 0 | 0 | 6 | 0.176 | 0 | 0.25 | 230.2 | 265
5692 | 21 | B1-a | 6 | 0 | An experimental study of flexural cracking in reinforced concrete members under short term loads | 2004 | 0 | Australia | University of New South Wales | 0 | R.I. Gilbert, S. Nejadi | 3800 | 3500 | 1167 | 1167 | 348 | 250 | [1,2,6] | [3,25,20] | [0,0,0] | [0,0,0] | 2 | [21,36,36.3,36.6,37.3,39.1,40.1] | [1,150x300,0] | [14,27,28,48,55,63,68] | [3.85,4.29,4.67] | [3,500x100x100,3] | [7,17,28] | [26930,28920] | [3,500x100x100,1] | [27,68] | [0,0,0,0,0,20,0,0,0] | 0 | 2 | 500 | [16] | [300] | [2] | [40] | [0] | [0] | 0 | 0 | 0 | 0 | 0 | 0 | 0 | 0 | 0 | [0] | [0] | [0] | [0] | [0] | 1 | 2 | 0 | 2 | 3 | 2 | 0 | 1 | 0 | 29.175 | 0 | 48 | 1 | 0 | 0 | 0 | 0 | 6 | 0.2 | 0 | 0.28 | 230.2 | 265
5693 | 21 | B1-a | 7 | 0 | An experimental study of flexural cracking in reinforced concrete members under short term loads | 2004 | 0 | Australia | University of New South Wales | 0 | R.I. Gilbert, S. Nejadi | 3800 | 3500 | 1167 | 1167 | 348 | 250 | [1,2,6] | [3,25,20] | [0,0,0] | [0,0,0] | 2 | [21,36,36.3,36.6,37.3,39.1,40.1] | [1,150x300,0] | [14,27,28,48,55,63,68] | [3.85,4.29,4.67] | [3,500x100x100,3] | [7,17,28] | [26930,28920] | [3,500x100x100,1] | [27,68] | [0,0,0,0,0,20,0,0,0] | 0 | 2 | 500 | [16] | [300] | [2] | [40] | [0] | [0] | 0 | 0 | 0 | 0 | 0 | 0 | 0 | 0 | 0 | [0] | [0] | [0] | [0] | [0] | 1 | 2 | 0 | 2 | 3 | 2 | 0 | 1 | 0 | 32.0925 | 0 | 48 | 1 | 0 | 0 | 0 | 0 | 6 | 0.208 | 0 | 0.28 | 230.2 | 265
5694 | 21 | B1-a | 8 | 0 | An experimental study of flexural cracking in reinforced concrete members under short term loads | 2004 | 0 | Australia | University of New South Wales | 0 | R.I. Gilbert, S. Nejadi | 3800 | 3500 | 1167 | 1167 | 348 | 250 | [1,2,6] | [3,25,20] | [0,0,0] | [0,0,0] | 2 | [21,36,36.3,36.6,37.3,39.1,40.1] | [1,150x300,0] | [14,27,28,48,55,63,68] | [3.85,4.29,4.67] | [3,500x100x100,3] | [7,17,28] | [26930,28920] | [3,500x100x100,1] | [27,68] | [0,0,0,0,0,20,0,0,0] | 0 | 2 | 500 | [16] | [300] | [2] | [40] | [0] | [0] | 0 | 0 | 0 | 0 | 0 | 0 | 0 | 0 | 0 | [0] | [0] | [0] | [0] | [0] | 1 | 2 | 0 | 2 | 3 | 2 | 0 | 1 | 0 | 35.01 | 0 | 48 | 1 | 0 | 0 | 0 | 0 | 6 | 0.232 | 0 | 0.3 | 230.2 | 265
5695 | 21 | B1-a | 9 | 0 | An experimental study of flexural cracking in reinforced concrete members under short term loads | 2004 | 0 | Australia | University of New South Wales | 0 | R.I. Gilbert, S. Nejadi | 3800 | 3500 | 1167 | 1167 | 348 | 250 | [1,2,6] | [3,25,20] | [0,0,0] | [0,0,0] | 2 | [21,36,36.3,36.6,37.3,39.1,40.1] | [1,150x300,0] | [14,27,28,48,55,63,68] | [3.85,4.29,4.67] | [3,500x100x100,3] | [7,17,28] | [26930,28920] | [3,500x100x100,1] | [27,68] | [0,0,0,0,0,20,0,0,0] | 0 | 2 | 500 | [16] | [300] | [2] | [40] | [0] | [0] | 0 | 0 | 0 | 0 | 0 | 0 | 0 | 0 | 0 | [0] | [0] | [0] | [0] | [0] | 1 | 2 | 0 | 2 | 3 | 2 | 0 | 1 | 0 | 37.9275 | 0 | 48 | 1 | 0 | 0 | 0 | 0 | 7 | 0.213 | 0 | 0.33 | 191.8333333 | 265
5696 | 21 | B1-a | 10 | 0 | An experimental study of flexural cracking in reinforced concrete members under short term loads | 2004 | 0 | Australia | University of New South Wales | 0 | R.I. Gilbert, S. Nejadi | 3800 | 3500 | 1167 | 1167 | 348 | 250 | [1,2,6] | [3,25,20] | [0,0,0] | [0,0,0] | 2 | [21,36,36.3,36.6,37.3,39.1,40.1] | [1,150x300,0] | [14,27,28,48,55,63,68] | [3.85,4.29,4.67] | [3,500x100x100,3] | [7,17,28] | [26930,28920] | [3,500x100x100,1] | [27,68] | [0,0,0,0,0,20,0,0,0] | 0 | 2 | 500 | [16] | [300] | [2] | [40] | [0] | [0] | 0 | 0 | 0 | 0 | 0 | 0 | 0 | 0 | 0 | [0] | [0] | [0] | [0] | [0] | 1 | 2 | 0 | 2 | 3 | 2 | 0 | 1 | 0 | 40.845 | 0 | 48 | 1 | 0 | 0 | 0 | 0 | 7 | 0.228 | 0 | 0.33 | 191.8333333 | 265
5697 | 21 | B1-b | 1 | 0 | An experimental study of flexural cracking in reinforced concrete members under short term loads | 2004 | 0 | Australia | University of New South Wales | 0 | R.I. Gilbert, S. Nejadi | 3800 | 3500 | 1167 | 1167 | 348 | 250 | [1,2,6] | [3,25,25] | [0,0,0] | [0,0,0] | 2 | [21,36,36.3,36.6,37.3,39.1,40.1] | [1,150x300,0] | [14,27,28,48,55,63,68] | [3.85,4.29,4.67] | [3,500x100x100,3] | [7,17,28] | [26930,28920] | [3,500x100x100,1] | [27,68] | [0,0,0,0,0,20,0,0,0] | 0 | 2 | 500 | [16] | [300] | [2] | [40] | [0] | [0] | 0 | 0 | 0 | 0 | 0 | 0 | 0 | 0 | 0 | [0] | [0] | [0] | [0] | [0] | 1 | 2 | 0 | 2 | 3 | 2 | 0 | 1 | 0 | 17.505 | 0 | 53 | 1 | 0 | 0 | 0 | 0 | 2 | 0.065 | 0 | 0.08 | 241 | 241
5698 | 21 | B1-b | 2 | 0 | An experimental study of flexural cracking in reinforced concrete members under short term loads | 2004 | 0 | Australia | University of New South Wales | 0 | R.I. Gilbert, S. Nejadi | 3800 | 3500 | 1167 | 1167 | 348 | 250 | [1,2,6] | [3,25,25] | [0,0,0] | [0,0,0] | 2 | [21,36,36.3,36.6,37.3,39.1,40.1] | [1,150x300,0] | [14,27,28,48,55,63,68] | [3.85,4.29,4.67] | [3,500x100x100,3] | [7,17,28] | [26930,28920] | [3,500x100x100,1] | [27,68] | [0,0,0,0,0,20,0,0,0] | 0 | 2 | 500 | [16] | [300] | [2] | [40] | [0] | [0] | 0 | 0 | 0 | 0 | 0 | 0 | 0 | 0 | 0 | [0] | [0] | [0] | [0] | [0] | 1 | 2 | 0 | 2 | 3 | 2 | 0 | 1 | 0 | 20.4225 | 0 | 53 | 1 | 0 | 0 | 0 | 0 | 5 | 0.082 | 0 | 0.13 | 233 | 260
5699 | 21 | B1-b | 3 | 0 | An experimental study of flexural cracking in reinforced concrete members under short term loads | 2004 | 0 | Australia | University of New South Wales | 0 | R.I. Gilbert, S. Nejadi | 3800 | 3500 | 1167 | 1167 | 348 | 250 | [1,2,6] | [3,25,25] | [0,0,0] | [0,0,0] | 2 | [21,36,36.3,36.6,37.3,39.1,40.1] | [1,150x300,0] | [14,27,28,48,55,63,68] | [3.85,4.29,4.67] | [3,500x100x100,3] | [7,17,28] | [26930,28920] | [3,500x100x100,1] | [27,68] | [0,0,0,0,0,20,0,0,0] | 0 | 2 | 500 | [16] | [300] | [2] | [40] | [0] | [0] | 0 | 0 | 0 | 0 | 0 | 0 | 0 | 0 | 0 | [0] | [0] | [0] | [0] | [0] | 1 | 2 | 0 | 2 | 3 | 2 | 0 | 1 | 0 | 23.34 | 0 | 53 | 1 | 0 | 0 | 0 | 0 | 5 | 0.118 | 0 | 0.15 | 233 | 260
5700 | 21 | B1-b | 4 | 0 | An experimental study of flexural cracking in reinforced concrete members under short term loads | 2004 | 0 | Australia | University of New South Wales | 0 | R.I. Gilbert, S. Nejadi | 3800 | 3500 | 1167 | 1167 | 348 | 250 | [1,2,6] | [3,25,25] | [0,0,0] | [0,0,0] | 2 | [21,36,36.3,36.6,37.3,39.1,40.1] | [1,150x300,0] | [14,27,28,48,55,63,68] | [3.85,4.29,4.67] | [3,500x100x100,3] | [7,17,28] | [26930,28920] | [3,500x100x100,1] | [27,68] | [0,0,0,0,0,20,0,0,0] | 0 | 2 | 500 | [16] | [300] | [2] | [40] | [0] | [0] | 0 | 0 | 0 | 0 | 0 | 0 | 0 | 0 | 0 | [0] | [0] | [0] | [0] | [0] | 1 | 2 | 0 | 2 | 3 | 2 | 0 | 1 | 0 | 26.2575 | 0 | 53 | 1 | 0 | 0 | 0 | 0 | 5 | 0.138 | 0 | 0.18 | 233 | 260
5701 | 21 | B1-b | 5 | 0 | An experimental study of flexural cracking in reinforced concrete members under short term loads | 2004 | 0 | Australia | University of New South Wales | 0 | R.I. Gilbert, S. Nejadi | 3800 | 3500 | 1167 | 1167 | 348 | 250 | [1,2,6] | [3,25,25] | [0,0,0] | [0,0,0] | 2 | [21,36,36.3,36.6,37.3,39.1,40.1] | [1,150x300,0] | [14,27,28,48,55,63,68] | [3.85,4.29,4.67] | [3,500x100x100,3] | [7,17,28] | [26930,28920] | [3,500x100x100,1] | [27,68] | [0,0,0,0,0,20,0,0,0] | 0 | 2 | 500 | [16] | [300] | [2] | [40] | [0] | [0] | 0 | 0 | 0 | 0 | 0 | 0 | 0 | 0 | 0 | [0] | [0] | [0] | [0] | [0] | 1 | 2 | 0 | 2 | 3 | 2 | 0 | 1 | 0 | 29.175 | 0 | 53 | 1 | 0 | 0 | 0 | 0 | 5 | 0.168 | 0 | 0.2 | 233 | 260
5702 | 21 | B1-b | 6 | 0 | An experimental study of flexural cracking in reinforced concrete members under short term loads | 2004 | 0 | Australia | University of New South Wales | 0 | R.I. Gilbert, S. Nejadi | 3800 | 3500 | 1167 | 1167 | 348 | 250 | [1,2,6] | [3,25,25] | [0,0,0] | [0,0,0] | 2 | [21,36,36.3,36.6,37.3,39.1,40.1] | [1,150x300,0] | [14,27,28,48,55,63,68] | [3.85,4.29,4.67] | [3,500x100x100,3] | [7,17,28] | [26930,28920] | [3,500x100x100,1] | [27,68] | [0,0,0,0,0,20,0,0,0] | 0 | 2 | 500 | [16] | [300] | [2] | [40] | [0] | [0] | 0 | 0 | 0 | 0 | 0 | 0 | 0 | 0 | 0 | [0] | [0] | [0] | [0] | [0] | 1 | 2 | 0 | 2 | 3 | 2 | 0 | 1 | 0 | 32.0925 | 0 | 53 | 1 | 0 | 0 | 0 | 0 | 6 | 0.185 | 0 | 0.25 | 186.4 | 248
5703 | 21 | B1-b | 7 | 0 | An experimental study of flexural cracking in reinforced concrete members under short term loads | 2004 | 0 | Australia | University of New South Wales | 0 | R.I. Gilbert, S. Nejadi | 3800 | 3500 | 1167 | 1167 | 348 | 250 | [1,2,6] | [3,25,25] | [0,0,0] | [0,0,0] | 2 | [21,36,36.3,36.6,37.3,39.1,40.1] | [1,150x300,0] | [14,27,28,48,55,63,68] | [3.85,4.29,4.67] | [3,500x100x100,3] | [7,17,28] | [26930,28920] | [3,500x100x100,1] | [27,68] | [0,0,0,0,0,20,0,0,0] | 0 | 2 | 500 | [16] | [300] | [2] | [40] | [0] | [0] | 0 | 0 | 0 | 0 | 0 | 0 | 0 | 0 | 0 | [0] | [0] | [0] | [0] | [0] | 1 | 2 | 0 | 2 | 3 | 2 | 0 | 1 | 0 | 35.01 | 0 | 53 | 1 | 0 | 0 | 0 | 0 | 6 | 0.223 | 0 | 0.3 | 186.4 | 248
5704 | 21 | B1-b | 8 | 0 | An experimental study of flexural cracking in reinforced concrete members under short term loads | 2004 | 0 | Australia | University of New South Wales | 0 | R.I. Gilbert, S. Nejadi | 3800 | 3500 | 1167 | 1167 | 348 | 250 | [1,2,6] | [3,25,25] | [0,0,0] | [0,0,0] | 2 | [21,36,36.3,36.6,37.3,39.1,40.1] | [1,150x300,0] | [14,27,28,48,55,63,68] | [3.85,4.29,4.67] | [3,500x100x100,3] | [7,17,28] | [26930,28920] | [3,500x100x100,1] | [27,68] | [0,0,0,0,0,20,0,0,0] | 0 | 2 | 500 | [16] | [300] | [2] | [40] | [0] | [0] | 0 | 0 | 0 | 0 | 0 | 0 | 0 | 0 | 0 | [0] | [0] | [0] | [0] | [0] | 1 | 2 | 0 | 2 | 3 | 2 | 0 | 1 | 0 | 37.9275 | 0 | 53 | 1 | 0 | 0 | 0 | 0 | 6 | 0.25 | 0 | 0.33 | 186.4 | 248
5705 | 21 | B1-b | 9 | 0 | An experimental study of flexural cracking in reinforced concrete members under short term loads | 2004 | 0 | Australia | University of New South Wales | 0 | R.I. Gilbert, S. Nejadi | 3800 | 3500 | 1167 | 1167 | 348 | 250 | [1,2,6] | [3,25,25] | [0,0,0] | [0,0,0] | 2 | [21,36,36.3,36.6,37.3,39.1,40.1] | [1,150x300,0] | [14,27,28,48,55,63,68] | [3.85,4.29,4.67] | [3,500x100x100,3] | [7,17,28] | [26930,28920] | [3,500x100x100,1] | [27,68] | [0,0,0,0,0,20,0,0,0] | 0 | 2 | 500 | [16] | [300] | [2] | [40] | [0] | [0] | 0 | 0 | 0 | 0 | 0 | 0 | 0 | 0 | 0 | [0] | [0] | [0] | [0] | [0] | 1 | 2 | 0 | 2 | 3 | 2 | 0 | 1 | 0 | 40.845 | 0 | 53 | 1 | 0 | 0 | 0 | 0 | 6 | 0.283 | 0 | 0.38 | 186.4 | 248
5706 | 21 | B2-a | 1 | 0 | An experimental study of flexural cracking in reinforced concrete members under short term loads | 2004 | 0 | Australia | University of New South Wales | 0 | R.I. Gilbert, S. Nejadi | 3800 | 3500 | 1167 | 1167 | 333 | 250 | [1,2,6] | [3,25,14] | [0,0,0] | [0,0,0] | 2 | [21,36,36.3,36.6,37.3,39.1,40.1] | [1,150x300,0] | [14,27,28,48,55,63,68] | [3.85,4.29,4.67] | [3,500x100x100,3] | [7,17,28] | [26930,28920] | [3,500x100x100,1] | [27,68] | [0,0,0,0,0,20,0,0,0] | 0 | 2 | 500 | [16] | [300] | [2] | [25] | [0] | [0] | 0 | 0 | 0 | 0 | 0 | 0 | 0 | 0 | 0 | [0] | [0] | [0] | [0] | [0] | 1 | 2 | 0 | 2 | 3 | 2 | 0 | 1 | 0 | 17.505 | 0 | 42 | 1 | 0 | 0 | 0 | 0 | 5 | 0.068 | 0 | 0.08 | 248 | 320
5707 | 21 | B2-a | 2 | 0 | An experimental study of flexural cracking in reinforced concrete members under short term loads | 2004 | 0 | Australia | University of New South Wales | 0 | R.I. Gilbert, S. Nejadi | 3800 | 3500 | 1167 | 1167 | 333 | 250 | [1,2,6] | [3,25,14] | [0,0,0] | [0,0,0] | 2 | [21,36,36.3,36.6,37.3,39.1,40.1] | [1,150x300,0] | [14,27,28,48,55,63,68] | [3.85,4.29,4.67] | [3,500x100x100,3] | [7,17,28] | [26930,28920] | [3,500x100x100,1] | [27,68] | [0,0,0,0,0,20,0,0,0] | 0 | 2 | 500 | [16] | [300] | [2] | [25] | [0] | [0] | 0 | 0 | 0 | 0 | 0 | 0 | 0 | 0 | 0 | [0] | [0] | [0] | [0] | [0] | 1 | 2 | 0 | 2 | 3 | 2 | 0 | 1 | 0 | 20.4225 | 0 | 42 | 1 | 0 | 0 | 0 | 0 | 5 | 0.102 | 0 | 0.13 | 248 | 320
5708 | 21 | B2-a | 3 | 0 | An experimental study of flexural cracking in reinforced concrete members under short term loads | 2004 | 0 | Australia | University of New South Wales | 0 | R.I. Gilbert, S. Nejadi | 3800 | 3500 | 1167 | 1167 | 333 | 250 | [1,2,6] | [3,25,14] | [0,0,0] | [0,0,0] | 2 | [21,36,36.3,36.6,37.3,39.1,40.1] | [1,150x300,0] | [14,27,28,48,55,63,68] | [3.85,4.29,4.67] | [3,500x100x100,3] | [7,17,28] | [26930,28920] | [3,500x100x100,1] | [27,68] | [0,0,0,0,0,20,0,0,0] | 0 | 2 | 500 | [16] | [300] | [2] | [25] | [0] | [0] | 0 | 0 | 0 | 0 | 0 | 0 | 0 | 0 | 0 | [0] | [0] | [0] | [0] | [0] | 1 | 2 | 0 | 2 | 3 | 2 | 0 | 1 | 0 | 23.34 | 0 | 42 | 1 | 0 | 0 | 0 | 0 | 5 | 0.122 | 0 | 0.15 | 248 | 320
5709 | 21 | B2-a | 4 | 0 | An experimental study of flexural cracking in reinforced concrete members under short term loads | 2004 | 0 | Australia | University of New South Wales | 0 | R.I. Gilbert, S. Nejadi | 3800 | 3500 | 1167 | 1167 | 333 | 250 | [1,2,6] | [3,25,14] | [0,0,0] | [0,0,0] | 2 | [21,36,36.3,36.6,37.3,39.1,40.1] | [1,150x300,0] | [14,27,28,48,55,63,68] | [3.85,4.29,4.67] | [3,500x100x100,3] | [7,17,28] | [26930,28920] | [3,500x100x100,1] | [27,68] | [0,0,0,0,0,20,0,0,0] | 0 | 2 | 500 | [16] | [300] | [2] | [25] | [0] | [0] | 0 | 0 | 0 | 0 | 0 | 0 | 0 | 0 | 0 | [0] | [0] | [0] | [0] | [0] | 1 | 2 | 0 | 2 | 3 | 2 | 0 | 1 | 0 | 26.2575 | 0 | 42 | 1 | 0 | 0 | 0 | 0 | 6 | 0.143 | 0 | 0.18 | 198.4 | 320
5710 | 21 | B2-a | 5 | 0 | An experimental study of flexural cracking in reinforced concrete members under short term loads | 2004 | 0 | Australia | University of New South Wales | 0 | R.I. Gilbert, S. Nejadi | 3800 | 3500 | 1167 | 1167 | 333 | 250 | [1,2,6] | [3,25,14] | [0,0,0] | [0,0,0] | 2 | [21,36,36.3,36.6,37.3,39.1,40.1] | [1,150x300,0] | [14,27,28,48,55,63,68] | [3.85,4.29,4.67] | [3,500x100x100,3] | [7,17,28] | [26930,28920] | [3,500x100x100,1] | [27,68] | [0,0,0,0,0,20,0,0,0] | 0 | 2 | 500 | [16] | [300] | [2] | [25] | [0] | [0] | 0 | 0 | 0 | 0 | 0 | 0 | 0 | 0 | 0 | [0] | [0] | [0] | [0] | [0] | 1 | 2 | 0 | 2 | 3 | 2 | 0 | 1 | 0 | 29.175 | 0 | 42 | 1 | 0 | 0 | 0 | 0 | 7 | 0.151 | 0 | 0.2 | 165.3333333 | 212
5711 | 21 | B2-a | 6 | 0 | An experimental study of flexural cracking in reinforced concrete members under short term loads | 2004 | 0 | Australia | University of New South Wales | 0 | R.I. Gilbert, S. Nejadi | 3800 | 3500 | 1167 | 1167 | 333 | 250 | [1,2,6] | [3,25,14] | [0,0,0] | [0,0,0] | 2 | [21,36,36.3,36.6,37.3,39.1,40.1] | [1,150x300,0] | [14,27,28,48,55,63,68] | [3.85,4.29,4.67] | [3,500x100x100,3] | [7,17,28] | [26930,28920] | [3,500x100x100,1] | [27,68] | [0,0,0,0,0,20,0,0,0] | 0 | 2 | 500 | [16] | [300] | [2] | [25] | [0] | [0] | 0 | 0 | 0 | 0 | 0 | 0 | 0 | 0 | 0 | [0] | [0] | [0] | [0] | [0] | 1 | 2 | 0 | 2 | 3 | 2 | 0 | 1 | 0 | 32.0925 | 0 | 42 | 1 | 0 | 0 | 0 | 0 | 7 | 0.164 | 0 | 0.23 | 165.3333333 | 212
5712 | 21 | B2-a | 7 | 0 | An experimental study of flexural cracking in reinforced concrete members under short term loads | 2004 | 0 | Australia | University of New South Wales | 0 | R.I. Gilbert, S. Nejadi | 3800 | 3500 | 1167 | 1167 | 333 | 250 | [1,2,6] | [3,25,14] | [0,0,0] | [0,0,0] | 2 | [21,36,36.3,36.6,37.3,39.1,40.1] | [1,150x300,0] | [14,27,28,48,55,63,68] | [3.85,4.29,4.67] | [3,500x100x100,3] | [7,17,28] | [26930,28920] | [3,500x100x100,1] | [27,68] | [0,0,0,0,0,20,0,0,0] | 0 | 2 | 500 | [16] | [300] | [2] | [25] | [0] | [0] | 0 | 0 | 0 | 0 | 0 | 0 | 0 | 0 | 0 | [0] | [0] | [0] | [0] | [0] | 1 | 2 | 0 | 2 | 3 | 2 | 0 | 1 | 0 | 35.01 | 0 | 42 | 1 | 0 | 0 | 0 | 0 | 7 | 0.187 | 0 | 0.25 | 165.3333333 | 212
5713 | 21 | B2-a | 8 | 0 | An experimental study of flexural cracking in reinforced concrete members under short term loads | 2004 | 0 | Australia | University of New South Wales | 0 | R.I. Gilbert, S. Nejadi | 3800 | 3500 | 1167 | 1167 | 333 | 250 | [1,2,6] | [3,25,14] | [0,0,0] | [0,0,0] | 2 | [21,36,36.3,36.6,37.3,39.1,40.1] | [1,150x300,0] | [14,27,28,48,55,63,68] | [3.85,4.29,4.67] | [3,500x100x100,3] | [7,17,28] | [26930,28920] | [3,500x100x100,1] | [27,68] | [0,0,0,0,0,20,0,0,0] | 0 | 2 | 500 | [16] | [300] | [2] | [25] | [0] | [0] | 0 | 0 | 0 | 0 | 0 | 0 | 0 | 0 | 0 | [0] | [0] | [0] | [0] | [0] | 1 | 2 | 0 | 2 | 3 | 2 | 0 | 1 | 0 | 37.9275 | 0 | 42 | 1 | 0 | 0 | 0 | 0 | 7 | 0.209 | 0 | 0.3 | 165.3333333 | 212
5714 | 21 | B2-a | 9 | 0 | An experimental study of flexural cracking in reinforced concrete members under short term loads | 2004 | 0 | Australia | University of New South Wales | 0 | R.I. Gilbert, S. Nejadi | 3800 | 3500 | 1167 | 1167 | 333 | 250 | [1,2,6] | [3,25,14] | [0,0,0] | [0,0,0] | 2 | [21,36,36.3,36.6,37.3,39.1,40.1] | [1,150x300,0] | [14,27,28,48,55,63,68] | [3.85,4.29,4.67] | [3,500x100x100,3] | [7,17,28] | [26930,28920] | [3,500x100x100,1] | [27,68] | [0,0,0,0,0,20,0,0,0] | 0 | 2 | 500 | [16] | [300] | [2] | [25] | [0] | [0] | 0 | 0 | 0 | 0 | 0 | 0 | 0 | 0 | 0 | [0] | [0] | [0] | [0] | [0] | 1 | 2 | 0 | 2 | 3 | 2 | 0 | 1 | 0 | 40.845 | 0 | 42 | 1 | 0 | 0 | 0 | 0 | 7 | 0.213 | 0 | 0.3 | 165.3333333 | 212
5715 | 21 | B2-b | 1 | 0 | An experimental study of flexural cracking in reinforced concrete members under short term loads | 2004 | 0 | Australia | University of New South Wales | 0 | R.I. Gilbert, S. Nejadi | 3800 | 3500 | 1167 | 1167 | 333 | 250 | [1,2,6] | [3,25,17] | [0,0,0] | [0,0,0] | 2 | [21,36,36.3,36.6,37.3,39.1,40.1] | [1,150x300,0] | [14,27,28,48,55,63,68] | [3.85,4.29,4.67] | [3,500x100x100,3] | [7,17,28] | [26930,28920] | [3,500x100x100,1] | [27,68] | [0,0,0,0,0,20,0,0,0] | 0 | 2 | 500 | [16] | [300] | [2] | [25] | [0] | [0] | 0 | 0 | 0 | 0 | 0 | 0 | 0 | 0 | 0 | [0] | [0] | [0] | [0] | [0] | 1 | 2 | 0 | 2 | 3 | 2 | 0 | 1 | 0 | 14.5875 | 0 | 45 | 1 | 0 | 0 | 0 | 0 | 1 | 0.08 | 0 | 0.08 | 0 | 0
5716 | 21 | B2-b | 2 | 0 | An experimental study of flexural cracking in reinforced concrete members under short term loads | 2004 | 0 | Australia | University of New South Wales | 0 | R.I. Gilbert, S. Nejadi | 3800 | 3500 | 1167 | 1167 | 333 | 250 | [1,2,6] | [3,25,17] | [0,0,0] | [0,0,0] | 2 | [21,36,36.3,36.6,37.3,39.1,40.1] | [1,150x300,0] | [14,27,28,48,55,63,68] | [3.85,4.29,4.67] | [3,500x100x100,3] | [7,17,28] | [26930,28920] | [3,500x100x100,1] | [27,68] | [0,0,0,0,0,20,0,0,0] | 0 | 2 | 500 | [16] | [300] | [2] | [25] | [0] | [0] | 0 | 0 | 0 | 0 | 0 | 0 | 0 | 0 | 0 | [0] | [0] | [0] | [0] | [0] | 1 | 2 | 0 | 2 | 3 | 2 | 0 | 1 | 0 | 17.505 | 0 | 45 | 1 | 0 | 0 | 0 | 0 | 6 | 0.082 | 0 | 0.1 | 218 | 301
5717 | 21 | B2-b | 3 | 0 | An experimental study of flexural cracking in reinforced concrete members under short term loads | 2004 | 0 | Australia | University of New South Wales | 0 | R.I. Gilbert, S. Nejadi | 3800 | 3500 | 1167 | 1167 | 333 | 250 | [1,2,6] | [3,25,17] | [0,0,0] | [0,0,0] | 2 | [21,36,36.3,36.6,37.3,39.1,40.1] | [1,150x300,0] | [14,27,28,48,55,63,68] | [3.85,4.29,4.67] | [3,500x100x100,3] | [7,17,28] | [26930,28920] | [3,500x100x100,1] | [27,68] | [0,0,0,0,0,20,0,0,0] | 0 | 2 | 500 | [16] | [300] | [2] | [25] | [0] | [0] | 0 | 0 | 0 | 0 | 0 | 0 | 0 | 0 | 0 | [0] | [0] | [0] | [0] | [0] | 1 | 2 | 0 | 2 | 3 | 2 | 0 | 1 | 0 | 20.4225 | 0 | 45 | 1 | 0 | 0 | 0 | 0 | 6 | 0.118 | 0 | 0.15 | 218 | 301
5718 | 21 | B2-b | 4 | 0 | An experimental study of flexural cracking in reinforced concrete members under short term loads | 2004 | 0 | Australia | University of New South Wales | 0 | R.I. Gilbert, S. Nejadi | 3800 | 3500 | 1167 | 1167 | 333 | 250 | [1,2,6] | [3,25,17] | [0,0,0] | [0,0,0] | 2 | [21,36,36.3,36.6,37.3,39.1,40.1] | [1,150x300,0] | [14,27,28,48,55,63,68] | [3.85,4.29,4.67] | [3,500x100x100,3] | [7,17,28] | [26930,28920] | [3,500x100x100,1] | [27,68] | [0,0,0,0,0,20,0,0,0] | 0 | 2 | 500 | [16] | [300] | [2] | [25] | [0] | [0] | 0 | 0 | 0 | 0 | 0 | 0 | 0 | 0 | 0 | [0] | [0] | [0] | [0] | [0] | 1 | 2 | 0 | 2 | 3 | 2 | 0 | 1 | 0 | 23.34 | 0 | 45 | 1 | 0 | 0 | 0 | 0 | 6 | 0.135 | 0 | 0.18 | 218 | 301
5719 | 21 | B2-b | 5 | 0 | An experimental study of flexural cracking in reinforced concrete members under short term loads | 2004 | 0 | Australia | University of New South Wales | 0 | R.I. Gilbert, S. Nejadi | 3800 | 3500 | 1167 | 1167 | 333 | 250 | [1,2,6] | [3,25,17] | [0,0,0] | [0,0,0] | 2 | [21,36,36.3,36.6,37.3,39.1,40.1] | [1,150x300,0] | [14,27,28,48,55,63,68] | [3.85,4.29,4.67] | [3,500x100x100,3] | [7,17,28] | [26930,28920] | [3,500x100x100,1] | [27,68] | [0,0,0,0,0,20,0,0,0] | 0 | 2 | 500 | [16] | [300] | [2] | [25] | [0] | [0] | 0 | 0 | 0 | 0 | 0 | 0 | 0 | 0 | 0 | [0] | [0] | [0] | [0] | [0] | 1 | 2 | 0 | 2 | 3 | 2 | 0 | 1 | 0 | 26.2575 | 0 | 45 | 1 | 0 | 0 | 0 | 0 | 6 | 0.158 | 0 | 0.18 | 218 | 301
5720 | 21 | B2-b | 6 | 0 | An experimental study of flexural cracking in reinforced concrete members under short term loads | 2004 | 0 | Australia | University of New South Wales | 0 | R.I. Gilbert, S. Nejadi | 3800 | 3500 | 1167 | 1167 | 333 | 250 | [1,2,6] | [3,25,17] | [0,0,0] | [0,0,0] | 2 | [21,36,36.3,36.6,37.3,39.1,40.1] | [1,150x300,0] | [14,27,28,48,55,63,68] | [3.85,4.29,4.67] | [3,500x100x100,3] | [7,17,28] | [26930,28920] | [3,500x100x100,1] | [27,68] | [0,0,0,0,0,20,0,0,0] | 0 | 2 | 500 | [16] | [300] | [2] | [25] | [0] | [0] | 0 | 0 | 0 | 0 | 0 | 0 | 0 | 0 | 0 | [0] | [0] | [0] | [0] | [0] | 1 | 2 | 0 | 2 | 3 | 2 | 0 | 1 | 0 | 29.175 | 0 | 45 | 1 | 0 | 0 | 0 | 0 | 6 | 0.19 | 0 | 0.25 | 218 | 301
5721 | 21 | B2-b | 7 | 0 | An experimental study of flexural cracking in reinforced concrete members under short term loads | 2004 | 0 | Australia | University of New South Wales | 0 | R.I. Gilbert, S. Nejadi | 3800 | 3500 | 1167 | 1167 | 333 | 250 | [1,2,6] | [3,25,17] | [0,0,0] | [0,0,0] | 2 | [21,36,36.3,36.6,37.3,39.1,40.1] | [1,150x300,0] | [14,27,28,48,55,63,68] | [3.85,4.29,4.67] | [3,500x100x100,3] | [7,17,28] | [26930,28920] | [3,500x100x100,1] | [27,68] | [0,0,0,0,0,20,0,0,0] | 0 | 2 | 500 | [16] | [300] | [2] | [25] | [0] | [0] | 0 | 0 | 0 | 0 | 0 | 0 | 0 | 0 | 0 | [0] | [0] | [0] | [0] | [0] | 1 | 2 | 0 | 2 | 3 | 2 | 0 | 1 | 0 | 32.0925 | 0 | 45 | 1 | 0 | 0 | 0 | 0 | 7 | 0.191 | 0 | 0.28 | 181.6666667 | 266
5722 | 21 | B2-b | 8 | 0 | An experimental study of flexural cracking in reinforced concrete members under short term loads | 2004 | 0 | Australia | University of New South Wales | 0 | R.I. Gilbert, S. Nejadi | 3800 | 3500 | 1167 | 1167 | 333 | 250 | [1,2,6] | [3,25,17] | [0,0,0] | [0,0,0] | 2 | [21,36,36.3,36.6,37.3,39.1,40.1] | [1,150x300,0] | [14,27,28,48,55,63,68] | [3.85,4.29,4.67] | [3,500x100x100,3] | [7,17,28] | [26930,28920] | [3,500x100x100,1] | [27,68] | [0,0,0,0,0,20,0,0,0] | 0 | 2 | 500 | [16] | [300] | [2] | [25] | [0] | [0] | 0 | 0 | 0 | 0 | 0 | 0 | 0 | 0 | 0 | [0] | [0] | [0] | [0] | [0] | 1 | 2 | 0 | 2 | 3 | 2 | 0 | 1 | 0 | 35.01 | 0 | 45 | 1 | 0 | 0 | 0 | 0 | 7 | 0.217 | 0 | 0.33 | 181.6666667 | 266
5723 | 21 | B2-b | 9 | 0 | An experimental study of flexural cracking in reinforced concrete members under short term loads | 2004 | 0 | Australia | University of New South Wales | 0 | R.I. Gilbert, S. Nejadi | 3800 | 3500 | 1167 | 1167 | 333 | 250 | [1,2,6] | [3,25,17] | [0,0,0] | [0,0,0] | 2 | [21,36,36.3,36.6,37.3,39.1,40.1] | [1,150x300,0] | [14,27,28,48,55,63,68] | [3.85,4.29,4.67] | [3,500x100x100,3] | [7,17,28] | [26930,28920] | [3,500x100x100,1] | [27,68] | [0,0,0,0,0,20,0,0,0] | 0 | 2 | 500 | [16] | [300] | [2] | [25] | [0] | [0] | 0 | 0 | 0 | 0 | 0 | 0 | 0 | 0 | 0 | [0] | [0] | [0] | [0] | [0] | 1 | 2 | 0 | 2 | 3 | 2 | 0 | 1 | 0 | 37.9275 | 0 | 45 | 1 | 0 | 0 | 0 | 0 | 7 | 0.239 | 0 | 0.38 | 181.6666667 | 266
5724 | 21 | B2-b | 10 | 0 | An experimental study of flexural cracking in reinforced concrete members under short term loads | 2004 | 0 | Australia | University of New South Wales | 0 | R.I. Gilbert, S. Nejadi | 3800 | 3500 | 1167 | 1167 | 333 | 250 | [1,2,6] | [3,25,17] | [0,0,0] | [0,0,0] | 2 | [21,36,36.3,36.6,37.3,39.1,40.1] | [1,150x300,0] | [14,27,28,48,55,63,68] | [3.85,4.29,4.67] | [3,500x100x100,3] | [7,17,28] | [26930,28920] | [3,500x100x100,1] | [27,68] | [0,0,0,0,0,20,0,0,0] | 0 | 2 | 500 | [16] | [300] | [2] | [25] | [0] | [0] | 0 | 0 | 0 | 0 | 0 | 0 | 0 | 0 | 0 | [0] | [0] | [0] | [0] | [0] | 1 | 2 | 0 | 2 | 3 | 2 | 0 | 1 | 0 | 40.845 | 0 | 45 | 1 | 0 | 0 | 0 | 0 | 7 | 0.267 | 0 | 0.43 | 181.6666667 | 266
5725 | 21 | B3-a | 1 | 0 | An experimental study of flexural cracking in reinforced concrete members under short term loads | 2004 | 0 | Australia | University of New South Wales | 0 | R.I. Gilbert, S. Nejadi | 3800 | 3500 | 1167 | 1167 | 333 | 250 | [1,2,6] | [3,25,26] | [0,0,0] | [0,0,0] | 2 | [21,36,36.3,36.6,37.3,39.1,40.1] | [1,150x300,0] | [14,27,28,48,55,63,68] | [3.85,4.29,4.67] | [3,500x100x100,3] | [7,17,28] | [26930,28920] | [3,500x100x100,1] | [27,68] | [0,0,0,0,0,20,0,0,0] | 0 | 2 | 500 | [16] | [300] | [3] | [25] | [0] | [0] | 0 | 0 | 0 | 0 | 0 | 0 | 0 | 0 | 0 | [0] | [0] | [0] | [0] | [0] | 1 | 2 | 0 | 2 | 3 | 2 | 0 | 1 | 0 | 26.2575 | 0 | 54 | 1 | 0 | 0 | 0 | 0 | 9 | 0.054 | 0 | 0.08 | 135.625 | 191
5726 | 21 | B3-a | 2 | 0 | An experimental study of flexural cracking in reinforced concrete members under short term loads | 2004 | 0 | Australia | University of New South Wales | 0 | R.I. Gilbert, S. Nejadi | 3800 | 3500 | 1167 | 1167 | 333 | 250 | [1,2,6] | [3,25,26] | [0,0,0] | [0,0,0] | 2 | [21,36,36.3,36.6,37.3,39.1,40.1] | [1,150x300,0] | [14,27,28,48,55,63,68] | [3.85,4.29,4.67] | [3,500x100x100,3] | [7,17,28] | [26930,28920] | [3,500x100x100,1] | [27,68] | [0,0,0,0,0,20,0,0,0] | 0 | 2 | 500 | [16] | [300] | [3] | [25] | [0] | [0] | 0 | 0 | 0 | 0 | 0 | 0 | 0 | 0 | 0 | [0] | [0] | [0] | [0] | [0] | 1 | 2 | 0 | 2 | 3 | 2 | 0 | 1 | 0 | 29.175 | 0 | 54 | 1 | 0 | 0 | 0 | 0 | 9 | 0.063 | 0 | 0.08 | 135.625 | 191
5727 | 21 | B3-a | 3 | 0 | An experimental study of flexural cracking in reinforced concrete members under short term loads | 2004 | 0 | Australia | University of New South Wales | 0 | R.I. Gilbert, S. Nejadi | 3800 | 3500 | 1167 | 1167 | 333 | 250 | [1,2,6] | [3,25,26] | [0,0,0] | [0,0,0] | 2 | [21,36,36.3,36.6,37.3,39.1,40.1] | [1,150x300,0] | [14,27,28,48,55,63,68] | [3.85,4.29,4.67] | [3,500x100x100,3] | [7,17,28] | [26930,28920] | [3,500x100x100,1] | [27,68] | [0,0,0,0,0,20,0,0,0] | 0 | 2 | 500 | [16] | [300] | [3] | [25] | [0] | [0] | 0 | 0 | 0 | 0 | 0 | 0 | 0 | 0 | 0 | [0] | [0] | [0] | [0] | [0] | 1 | 2 | 0 | 2 | 3 | 2 | 0 | 1 | 0 | 32.0925 | 0 | 54 | 1 | 0 | 0 | 0 | 0 | 10 | 0.07 | 0 | 0.1 | 120.5555556 | 191
5728 | 21 | B3-a | 4 | 0 | An experimental study of flexural cracking in reinforced concrete members under short term loads | 2004 | 0 | Australia | University of New South Wales | 0 | R.I. Gilbert, S. Nejadi | 3800 | 3500 | 1167 | 1167 | 333 | 250 | [1,2,6] | [3,25,26] | [0,0,0] | [0,0,0] | 2 | [21,36,36.3,36.6,37.3,39.1,40.1] | [1,150x300,0] | [14,27,28,48,55,63,68] | [3.85,4.29,4.67] | [3,500x100x100,3] | [7,17,28] | [26930,28920] | [3,500x100x100,1] | [27,68] | [0,0,0,0,0,20,0,0,0] | 0 | 2 | 500 | [16] | [300] | [3] | [25] | [0] | [0] | 0 | 0 | 0 | 0 | 0 | 0 | 0 | 0 | 0 | [0] | [0] | [0] | [0] | [0] | 1 | 2 | 0 | 2 | 3 | 2 | 0 | 1 | 0 | 35.01 | 0 | 54 | 1 | 0 | 0 | 0 | 0 | 10 | 0.088 | 0 | 0.13 | 120.5555556 | 191
5729 | 21 | B3-a | 5 | 0 | An experimental study of flexural cracking in reinforced concrete members under short term loads | 2004 | 0 | Australia | University of New South Wales | 0 | R.I. Gilbert, S. Nejadi | 3800 | 3500 | 1167 | 1167 | 333 | 250 | [1,2,6] | [3,25,26] | [0,0,0] | [0,0,0] | 2 | [21,36,36.3,36.6,37.3,39.1,40.1] | [1,150x300,0] | [14,27,28,48,55,63,68] | [3.85,4.29,4.67] | [3,500x100x100,3] | [7,17,28] | [26930,28920] | [3,500x100x100,1] | [27,68] | [0,0,0,0,0,20,0,0,0] | 0 | 2 | 500 | [16] | [300] | [3] | [25] | [0] | [0] | 0 | 0 | 0 | 0 | 0 | 0 | 0 | 0 | 0 | [0] | [0] | [0] | [0] | [0] | 1 | 2 | 0 | 2 | 3 | 2 | 0 | 1 | 0 | 37.9275 | 0 | 54 | 1 | 0 | 0 | 0 | 0 | 10 | 0.094 | 0 | 0.15 | 120.5555556 | 191
5730 | 21 | B3-a | 6 | 0 | An experimental study of flexural cracking in reinforced concrete members under short term loads | 2004 | 0 | Australia | University of New South Wales | 0 | R.I. Gilbert, S. Nejadi | 3800 | 3500 | 1167 | 1167 | 333 | 250 | [1,2,6] | [3,25,26] | [0,0,0] | [0,0,0] | 2 | [21,36,36.3,36.6,37.3,39.1,40.1] | [1,150x300,0] | [14,27,28,48,55,63,68] | [3.85,4.29,4.67] | [3,500x100x100,3] | [7,17,28] | [26930,28920] | [3,500x100x100,1] | [27,68] | [0,0,0,0,0,20,0,0,0] | 0 | 2 | 500 | [16] | [300] | [3] | [25] | [0] | [0] | 0 | 0 | 0 | 0 | 0 | 0 | 0 | 0 | 0 | [0] | [0] | [0] | [0] | [0] | 1 | 2 | 0 | 2 | 3 | 2 | 0 | 1 | 0 | 40.845 | 0 | 54 | 1 | 0 | 0 | 0 | 0 | 10 | 0.109 | 0 | 0.18 | 120.5555556 | 191
5731 | 21 | B3-a | 7 | 0 | An experimental study of flexural cracking in reinforced concrete members under short term loads | 2004 | 0 | Australia | University of New South Wales | 0 | R.I. Gilbert, S. Nejadi | 3800 | 3500 | 1167 | 1167 | 333 | 250 | [1,2,6] | [3,25,26] | [0,0,0] | [0,0,0] | 2 | [21,36,36.3,36.6,37.3,39.1,40.1] | [1,150x300,0] | [14,27,28,48,55,63,68] | [3.85,4.29,4.67] | [3,500x100x100,3] | [7,17,28] | [26930,28920] | [3,500x100x100,1] | [27,68] | [0,0,0,0,0,20,0,0,0] | 0 | 2 | 500 | [16] | [300] | [3] | [25] | [0] | [0] | 0 | 0 | 0 | 0 | 0 | 0 | 0 | 0 | 0 | [0] | [0] | [0] | [0] | [0] | 1 | 2 | 0 | 2 | 3 | 2 | 0 | 1 | 0 | 43.7625 | 0 | 54 | 1 | 0 | 0 | 0 | 0 | 11 | 0.115 | 0 | 0.18 | 108.5 | 191
5732 | 21 | B3-a | 8 | 0 | An experimental study of flexural cracking in reinforced concrete members under short term loads | 2004 | 0 | Australia | University of New South Wales | 0 | R.I. Gilbert, S. Nejadi | 3800 | 3500 | 1167 | 1167 | 333 | 250 | [1,2,6] | [3,25,26] | [0,0,0] | [0,0,0] | 2 | [21,36,36.3,36.6,37.3,39.1,40.1] | [1,150x300,0] | [14,27,28,48,55,63,68] | [3.85,4.29,4.67] | [3,500x100x100,3] | [7,17,28] | [26930,28920] | [3,500x100x100,1] | [27,68] | [0,0,0,0,0,20,0,0,0] | 0 | 2 | 500 | [16] | [300] | [3] | [25] | [0] | [0] | 0 | 0 | 0 | 0 | 0 | 0 | 0 | 0 | 0 | [0] | [0] | [0] | [0] | [0] | 1 | 2 | 0 | 2 | 3 | 2 | 0 | 1 | 0 | 46.68 | 0 | 54 | 1 | 0 | 0 | 0 | 0 | 11 | 0.12 | 0 | 0.2 | 108.5 | 191
5733 | 21 | B3-a | 9 | 0 | An experimental study of flexural cracking in reinforced concrete members under short term loads | 2004 | 0 | Australia | University of New South Wales | 0 | R.I. Gilbert, S. Nejadi | 3800 | 3500 | 1167 | 1167 | 333 | 250 | [1,2,6] | [3,25,26] | [0,0,0] | [0,0,0] | 2 | [21,36,36.3,36.6,37.3,39.1,40.1] | [1,150x300,0] | [14,27,28,48,55,63,68] | [3.85,4.29,4.67] | [3,500x100x100,3] | [7,17,28] | [26930,28920] | [3,500x100x100,1] | [27,68] | [0,0,0,0,0,20,0,0,0] | 0 | 2 | 500 | [16] | [300] | [3] | [25] | [0] | [0] | 0 | 0 | 0 | 0 | 0 | 0 | 0 | 0 | 0 | [0] | [0] | [0] | [0] | [0] | 1 | 2 | 0 | 2 | 3 | 2 | 0 | 1 | 0 | 49.5975 | 0 | 54 | 1 | 0 | 0 | 0 | 0 | 11 | 0.125 | 0 | 0.2 | 108.5 | 191
5734 | 21 | B3-b | 1 | 0 | An experimental study of flexural cracking in reinforced concrete members under short term loads | 2004 | 0 | Australia | University of New South Wales | 0 | R.I. Gilbert, S. Nejadi | 3800 | 3500 | 1167 | 1167 | 333 | 250 | [1,2,6] | [3,25,27] | [0,0,0] | [0,0,0] | 2 | [21,36,36.3,36.6,37.3,39.1,40.1] | [1,150x300,0] | [14,27,28,48,55,63,68] | [3.85,4.29,4.67] | [3,500x100x100,3] | [7,17,28] | [26930,28920] | [3,500x100x100,1] | [27,68] | [0,0,0,0,0,20,0,0,0] | 0 | 2 | 500 | [16] | [300] | [3] | [25] | [0] | [0] | 0 | 0 | 0 | 0 | 0 | 0 | 0 | 0 | 0 | [0] | [0] | [0] | [0] | [0] | 1 | 2 | 0 | 2 | 3 | 2 | 0 | 1 | 0 | 17.505 | 0 | 55 | 1 | 0 | 0 | 0 | 0 | 1 | 0.03 | 0 | 0.03 | 0 | 0
5735 | 21 | B3-b | 2 | 0 | An experimental study of flexural cracking in reinforced concrete members under short term loads | 2004 | 0 | Australia | University of New South Wales | 0 | R.I. Gilbert, S. Nejadi | 3800 | 3500 | 1167 | 1167 | 333 | 250 | [1,2,6] | [3,25,27] | [0,0,0] | [0,0,0] | 2 | [21,36,36.3,36.6,37.3,39.1,40.1] | [1,150x300,0] | [14,27,28,48,55,63,68] | [3.85,4.29,4.67] | [3,500x100x100,3] | [7,17,28] | [26930,28920] | [3,500x100x100,1] | [27,68] | [0,0,0,0,0,20,0,0,0] | 0 | 2 | 500 | [16] | [300] | [3] | [25] | [0] | [0] | 0 | 0 | 0 | 0 | 0 | 0 | 0 | 0 | 0 | [0] | [0] | [0] | [0] | [0] | 1 | 2 | 0 | 2 | 3 | 2 | 0 | 1 | 0 | 23.34 | 0 | 55 | 1 | 0 | 0 | 0 | 0 | 5 | 0.05 | 0 | 0.05 | 239.25 | 353
5736 | 21 | B3-b | 3 | 0 | An experimental study of flexural cracking in reinforced concrete members under short term loads | 2004 | 0 | Australia | University of New South Wales | 0 | R.I. Gilbert, S. Nejadi | 3800 | 3500 | 1167 | 1167 | 333 | 250 | [1,2,6] | [3,25,27] | [0,0,0] | [0,0,0] | 2 | [21,36,36.3,36.6,37.3,39.1,40.1] | [1,150x300,0] | [14,27,28,48,55,63,68] | [3.85,4.29,4.67] | [3,500x100x100,3] | [7,17,28] | [26930,28920] | [3,500x100x100,1] | [27,68] | [0,0,0,0,0,20,0,0,0] | 0 | 2 | 500 | [16] | [300] | [3] | [25] | [0] | [0] | 0 | 0 | 0 | 0 | 0 | 0 | 0 | 0 | 0 | [0] | [0] | [0] | [0] | [0] | 1 | 2 | 0 | 2 | 3 | 2 | 0 | 1 | 0 | 26.2575 | 0 | 55 | 1 | 0 | 0 | 0 | 0 | 5 | 0.062 | 0 | 0.08 | 239.25 | 353
5737 | 21 | B3-b | 4 | 0 | An experimental study of flexural cracking in reinforced concrete members under short term loads | 2004 | 0 | Australia | University of New South Wales | 0 | R.I. Gilbert, S. Nejadi | 3800 | 3500 | 1167 | 1167 | 333 | 250 | [1,2,6] | [3,25,27] | [0,0,0] | [0,0,0] | 2 | [21,36,36.3,36.6,37.3,39.1,40.1] | [1,150x300,0] | [14,27,28,48,55,63,68] | [3.85,4.29,4.67] | [3,500x100x100,3] | [7,17,28] | [26930,28920] | [3,500x100x100,1] | [27,68] | [0,0,0,0,0,20,0,0,0] | 0 | 2 | 500 | [16] | [300] | [3] | [25] | [0] | [0] | 0 | 0 | 0 | 0 | 0 | 0 | 0 | 0 | 0 | [0] | [0] | [0] | [0] | [0] | 1 | 2 | 0 | 2 | 3 | 2 | 0 | 1 | 0 | 29.175 | 0 | 55 | 1 | 0 | 0 | 0 | 0 | 8 | 0.069 | 0 | 0.1 | 136.7142857 | 196
5738 | 21 | B3-b | 5 | 0 | An experimental study of flexural cracking in reinforced concrete members under short term loads | 2004 | 0 | Australia | University of New South Wales | 0 | R.I. Gilbert, S. Nejadi | 3800 | 3500 | 1167 | 1167 | 333 | 250 | [1,2,6] | [3,25,27] | [0,0,0] | [0,0,0] | 2 | [21,36,36.3,36.6,37.3,39.1,40.1] | [1,150x300,0] | [14,27,28,48,55,63,68] | [3.85,4.29,4.67] | [3,500x100x100,3] | [7,17,28] | [26930,28920] | [3,500x100x100,1] | [27,68] | [0,0,0,0,0,20,0,0,0] | 0 | 2 | 500 | [16] | [300] | [3] | [25] | [0] | [0] | 0 | 0 | 0 | 0 | 0 | 0 | 0 | 0 | 0 | [0] | [0] | [0] | [0] | [0] | 1 | 2 | 0 | 2 | 3 | 2 | 0 | 1 | 0 | 32.0925 | 0 | 55 | 1 | 0 | 0 | 0 | 0 | 9 | 0.069 | 0 | 0.1 | 129.875 | 196
5739 | 21 | B3-b | 6 | 0 | An experimental study of flexural cracking in reinforced concrete members under short term loads | 2004 | 0 | Australia | University of New South Wales | 0 | R.I. Gilbert, S. Nejadi | 3800 | 3500 | 1167 | 1167 | 333 | 250 | [1,2,6] | [3,25,27] | [0,0,0] | [0,0,0] | 2 | [21,36,36.3,36.6,37.3,39.1,40.1] | [1,150x300,0] | [14,27,28,48,55,63,68] | [3.85,4.29,4.67] | [3,500x100x100,3] | [7,17,28] | [26930,28920] | [3,500x100x100,1] | [27,68] | [0,0,0,0,0,20,0,0,0] | 0 | 2 | 500 | [16] | [300] | [3] | [25] | [0] | [0] | 0 | 0 | 0 | 0 | 0 | 0 | 0 | 0 | 0 | [0] | [0] | [0] | [0] | [0] | 1 | 2 | 0 | 2 | 3 | 2 | 0 | 1 | 0 | 35.01 | 0 | 55 | 1 | 0 | 0 | 0 | 0 | 9 | 0.081 | 0 | 0.13 | 129.875 | 196
5740 | 21 | B3-b | 7 | 0 | An experimental study of flexural cracking in reinforced concrete members under short term loads | 2004 | 0 | Australia | University of New South Wales | 0 | R.I. Gilbert, S. Nejadi | 3800 | 3500 | 1167 | 1167 | 333 | 250 | [1,2,6] | [3,25,27] | [0,0,0] | [0,0,0] | 2 | [21,36,36.3,36.6,37.3,39.1,40.1] | [1,150x300,0] | [14,27,28,48,55,63,68] | [3.85,4.29,4.67] | [3,500x100x100,3] | [7,17,28] | [26930,28920] | [3,500x100x100,1] | [27,68] | [0,0,0,0,0,20,0,0,0] | 0 | 2 | 500 | [16] | [300] | [3] | [25] | [0] | [0] | 0 | 0 | 0 | 0 | 0 | 0 | 0 | 0 | 0 | [0] | [0] | [0] | [0] | [0] | 1 | 2 | 0 | 2 | 3 | 2 | 0 | 1 | 0 | 37.9275 | 0 | 55 | 1 | 0 | 0 | 0 | 0 | 9 | 0.086 | 0 | 0.13 | 129.875 | 196
5741 | 21 | B3-b | 8 | 0 | An experimental study of flexural cracking in reinforced concrete members under short term loads | 2004 | 0 | Australia | University of New South Wales | 0 | R.I. Gilbert, S. Nejadi | 3800 | 3500 | 1167 | 1167 | 333 | 250 | [1,2,6] | [3,25,27] | [0,0,0] | [0,0,0] | 2 | [21,36,36.3,36.6,37.3,39.1,40.1] | [1,150x300,0] | [14,27,28,48,55,63,68] | [3.85,4.29,4.67] | [3,500x100x100,3] | [7,17,28] | [26930,28920] | [3,500x100x100,1] | [27,68] | [0,0,0,0,0,20,0,0,0] | 0 | 2 | 500 | [16] | [300] | [3] | [25] | [0] | [0] | 0 | 0 | 0 | 0 | 0 | 0 | 0 | 0 | 0 | [0] | [0] | [0] | [0] | [0] | 1 | 2 | 0 | 2 | 3 | 2 | 0 | 1 | 0 | 40.845 | 0 | 55 | 1 | 0 | 0 | 0 | 0 | 11 | 0.085 | 0 | 0.15 | 103.9 | 165
5742 | 21 | B3-b | 9 | 0 | An experimental study of flexural cracking in reinforced concrete members under short term loads | 2004 | 0 | Australia | University of New South Wales | 0 | R.I. Gilbert, S. Nejadi | 3800 | 3500 | 1167 | 1167 | 333 | 250 | [1,2,6] | [3,25,27] | [0,0,0] | [0,0,0] | 2 | [21,36,36.3,36.6,37.3,39.1,40.1] | [1,150x300,0] | [14,27,28,48,55,63,68] | [3.85,4.29,4.67] | [3,500x100x100,3] | [7,17,28] | [26930,28920] | [3,500x100x100,1] | [27,68] | [0,0,0,0,0,20,0,0,0] | 0 | 2 | 500 | [16] | [300] | [3] | [25] | [0] | [0] | 0 | 0 | 0 | 0 | 0 | 0 | 0 | 0 | 0 | [0] | [0] | [0] | [0] | [0] | 1 | 2 | 0 | 2 | 3 | 2 | 0 | 1 | 0 | 43.7625 | 0 | 55 | 1 | 0 | 0 | 0 | 0 | 11 | 0.098 | 0 | 0.18 | 103.9 | 165
5743 | 21 | B3-b | 10 | 0 | An experimental study of flexural cracking in reinforced concrete members under short term loads | 2004 | 0 | Australia | University of New South Wales | 0 | R.I. Gilbert, S. Nejadi | 3800 | 3500 | 1167 | 1167 | 333 | 250 | [1,2,6] | [3,25,27] | [0,0,0] | [0,0,0] | 2 | [21,36,36.3,36.6,37.3,39.1,40.1] | [1,150x300,0] | [14,27,28,48,55,63,68] | [3.85,4.29,4.67] | [3,500x100x100,3] | [7,17,28] | [26930,28920] | [3,500x100x100,1] | [27,68] | [0,0,0,0,0,20,0,0,0] | 0 | 2 | 500 | [16] | [300] | [3] | [25] | [0] | [0] | 0 | 0 | 0 | 0 | 0 | 0 | 0 | 0 | 0 | [0] | [0] | [0] | [0] | [0] | 1 | 2 | 0 | 2 | 3 | 2 | 0 | 1 | 0 | 46.68 | 0 | 55 | 1 | 0 | 0 | 0 | 0 | 11 | 0.112 | 0 | 0.2 | 103.9 | 165
5744 | 21 | B3-b | 11 | 0 | An experimental study of flexural cracking in reinforced concrete members under short term loads | 2004 | 0 | Australia | University of New South Wales | 0 | R.I. Gilbert, S. Nejadi | 3800 | 3500 | 1167 | 1167 | 333 | 250 | [1,2,6] | [3,25,27] | [0,0,0] | [0,0,0] | 2 | [21,36,36.3,36.6,37.3,39.1,40.1] | [1,150x300,0] | [14,27,28,48,55,63,68] | [3.85,4.29,4.67] | [3,500x100x100,3] | [7,17,28] | [26930,28920] | [3,500x100x100,1] | [27,68] | [0,0,0,0,0,20,0,0,0] | 0 | 2 | 500 | [16] | [300] | [3] | [25] | [0] | [0] | 0 | 0 | 0 | 0 | 0 | 0 | 0 | 0 | 0 | [0] | [0] | [0] | [0] | [0] | 1 | 2 | 0 | 2 | 3 | 2 | 0 | 1 | 0 | 49.5975 | 0 | 55 | 1 | 0 | 0 | 0 | 0 | 12 | 0.108 | 0 | 0.2 | 94.45454545 | 165
5745 | 21 | S1-a | 1 | 0 | An experimental study of flexural cracking in reinforced concrete members under short term loads | 2004 | 0 | Australia | University of New South Wales | 0 | R.I. Gilbert, S. Nejadi | 3800 | 3500 | 1167 | 1167 | 161 | 400 | [1,2,6] | [3,25,28] | [0,0,0] | [0,0,0] | 2 | [21,36,36.3,36.6,37.3,39.1,40.1] | [1,150x300,0] | [14,27,28,48,55,63,68] | [3.85,4.29,4.67] | [3,500x100x100,3] | [7,17,28] | [26930,28920] | [3,500x100x100,1] | [27,68] | [0,0,0,0,0,20,0,0,0] | 0 | 2 | 500 | [12] | [130] | [2] | [40] | [0] | [0] | 0 | 0 | 0 | 0 | 0 | 0 | 0 | 0 | 0 | [0] | [0] | [0] | [0] | [0] | 1 | 2 | 0 | 2 | 3 | 2 | 0 | 1 | 0 | 2.9175 | 0 | 56 | 1 | 0 | 0 | 0 | 0 | 2 | 0.115 | 0 | 0.13 | 199 | 199
5746 | 21 | S1-a | 2 | 0 | An experimental study of flexural cracking in reinforced concrete members under short term loads | 2004 | 0 | Australia | University of New South Wales | 0 | R.I. Gilbert, S. Nejadi | 3800 | 3500 | 1167 | 1167 | 161 | 400 | [1,2,6] | [3,25,28] | [0,0,0] | [0,0,0] | 2 | [21,36,36.3,36.6,37.3,39.1,40.1] | [1,150x300,0] | [14,27,28,48,55,63,68] | [3.85,4.29,4.67] | [3,500x100x100,3] | [7,17,28] | [26930,28920] | [3,500x100x100,1] | [27,68] | [0,0,0,0,0,20,0,0,0] | 0 | 2 | 500 | [12] | [130] | [2] | [40] | [0] | [0] | 0 | 0 | 0 | 0 | 0 | 0 | 0 | 0 | 0 | [0] | [0] | [0] | [0] | [0] | 1 | 2 | 0 | 2 | 3 | 2 | 0 | 1 | 0 | 4.668 | 0 | 56 | 1 | 0 | 0 | 0 | 0 | 8 | 0.144 | 0 | 0.2 | 142 | 199
5747 | 21 | S1-a | 3 | 0 | An experimental study of flexural cracking in reinforced concrete members under short term loads | 2004 | 0 | Australia | University of New South Wales | 0 | R.I. Gilbert, S. Nejadi | 3800 | 3500 | 1167 | 1167 | 161 | 400 | [1,2,6] | [3,25,28] | [0,0,0] | [0,0,0] | 2 | [21,36,36.3,36.6,37.3,39.1,40.1] | [1,150x300,0] | [14,27,28,48,55,63,68] | [3.85,4.29,4.67] | [3,500x100x100,3] | [7,17,28] | [26930,28920] | [3,500x100x100,1] | [27,68] | [0,0,0,0,0,20,0,0,0] | 0 | 2 | 500 | [12] | [130] | [2] | [40] | [0] | [0] | 0 | 0 | 0 | 0 | 0 | 0 | 0 | 0 | 0 | [0] | [0] | [0] | [0] | [0] | 1 | 2 | 0 | 2 | 3 | 2 | 0 | 1 | 0 | 6.4185 | 0 | 56 | 1 | 0 | 0 | 0 | 0 | 9 | 0.197 | 0 | 0.25 | 147.5 | 199
5748 | 21 | S1-a | 4 | 0 | An experimental study of flexural cracking in reinforced concrete members under short term loads | 2004 | 0 | Australia | University of New South Wales | 0 | R.I. Gilbert, S. Nejadi | 3800 | 3500 | 1167 | 1167 | 161 | 400 | [1,2,6] | [3,25,28] | [0,0,0] | [0,0,0] | 2 | [21,36,36.3,36.6,37.3,39.1,40.1] | [1,150x300,0] | [14,27,28,48,55,63,68] | [3.85,4.29,4.67] | [3,500x100x100,3] | [7,17,28] | [26930,28920] | [3,500x100x100,1] | [27,68] | [0,0,0,0,0,20,0,0,0] | 0 | 2 | 500 | [12] | [130] | [2] | [40] | [0] | [0] | 0 | 0 | 0 | 0 | 0 | 0 | 0 | 0 | 0 | [0] | [0] | [0] | [0] | [0] | 1 | 2 | 0 | 2 | 3 | 2 | 0 | 1 | 0 | 8.169 | 0 | 56 | 1 | 0 | 0 | 0 | 0 | 10 | 0.24 | 0 | 0.33 | 131.1111111 | 186
5749 | 21 | S1-b | 1 | 0 | An experimental study of flexural cracking in reinforced concrete members under short term loads | 2004 | 0 | Australia | University of New South Wales | 0 | R.I. Gilbert, S. Nejadi | 3800 | 3500 | 1167 | 1167 | 161 | 400 | [1,2,6] | [3,25,31] | [0,0,0] | [0,0,0] | 2 | [21,36,36.3,36.6,37.3,39.1,40.1] | [1,150x300,0] | [14,27,28,48,55,63,68] | [3.85,4.29,4.67] | [3,500x100x100,3] | [7,17,28] | [26930,28920] | [3,500x100x100,1] | [27,68] | [0,0,0,0,0,20,0,0,0] | 0 | 2 | 500 | [12] | [130] | [2] | [40] | [0] | [0] | 0 | 0 | 0 | 0 | 0 | 0 | 0 | 0 | 0 | [0] | [0] | [0] | [0] | [0] | 1 | 2 | 0 | 2 | 3 | 2 | 0 | 1 | 0 | 4.668 | 0 | 59 | 1 | 0 | 0 | 0 | 0 | 6 | 0.09 | 0 | 0.13 | 181.8 | 246
5750 | 21 | S1-b | 2 | 0 | An experimental study of flexural cracking in reinforced concrete members under short term loads | 2004 | 0 | Australia | University of New South Wales | 0 | R.I. Gilbert, S. Nejadi | 3800 | 3500 | 1167 | 1167 | 161 | 400 | [1,2,6] | [3,25,31] | [0,0,0] | [0,0,0] | 2 | [21,36,36.3,36.6,37.3,39.1,40.1] | [1,150x300,0] | [14,27,28,48,55,63,68] | [3.85,4.29,4.67] | [3,500x100x100,3] | [7,17,28] | [26930,28920] | [3,500x100x100,1] | [27,68] | [0,0,0,0,0,20,0,0,0] | 0 | 2 | 500 | [12] | [130] | [2] | [40] | [0] | [0] | 0 | 0 | 0 | 0 | 0 | 0 | 0 | 0 | 0 | [0] | [0] | [0] | [0] | [0] | 1 | 2 | 0 | 2 | 3 | 2 | 0 | 1 | 0 | 6.4185 | 0 | 59 | 1 | 0 | 0 | 0 | 0 | 8 | 0.144 | 0 | 0.23 | 129.9 | 164
5751 | 21 | S1-b | 3 | 0 | An experimental study of flexural cracking in reinforced concrete members under short term loads | 2004 | 0 | Australia | University of New South Wales | 0 | R.I. Gilbert, S. Nejadi | 3800 | 3500 | 1167 | 1167 | 161 | 400 | [1,2,6] | [3,25,31] | [0,0,0] | [0,0,0] | 2 | [21,36,36.3,36.6,37.3,39.1,40.1] | [1,150x300,0] | [14,27,28,48,55,63,68] | [3.85,4.29,4.67] | [3,500x100x100,3] | [7,17,28] | [26930,28920] | [3,500x100x100,1] | [27,68] | [0,0,0,0,0,20,0,0,0] | 0 | 2 | 500 | [12] | [130] | [2] | [40] | [0] | [0] | 0 | 0 | 0 | 0 | 0 | 0 | 0 | 0 | 0 | [0] | [0] | [0] | [0] | [0] | 1 | 2 | 0 | 2 | 3 | 2 | 0 | 1 | 0 | 8.169 | 0 | 59 | 1 | 0 | 0 | 0 | 0 | 9 | 0.179 | 0 | 0.28 | 128.5 | 164
5752 | 21 | S2-a | 1 | 0 | An experimental study of flexural cracking in reinforced concrete members under short term loads | 2004 | 0 | Australia | University of New South Wales | 0 | R.I. Gilbert, S. Nejadi | 3800 | 3500 | 1167 | 1167 | 161 | 400 | [1,2,6] | [3,25,32] | [0,0,0] | [0,0,0] | 2 | [21,36,36.3,36.6,37.3,39.1,40.1] | [1,150x300,0] | [14,27,28,48,55,63,68] | [3.85,4.29,4.67] | [3,500x100x100,3] | [7,17,28] | [26930,28920] | [3,500x100x100,1] | [27,68] | [0,0,0,0,0,20,0,0,0] | 0 | 2 | 500 | [12] | [130] | [3] | [40] | [0] | [0] | 0 | 0 | 0 | 0 | 0 | 0 | 0 | 0 | 0 | [0] | [0] | [0] | [0] | [0] | 1 | 2 | 0 | 2 | 3 | 2 | 0 | 1 | 0 | 4.668 | 0 | 60 | 1 | 0 | 0 | 0 | 0 | 6 | 0.051 | 0 | 0.08 | 166.5 | 318
5753 | 21 | S2-a | 2 | 0 | An experimental study of flexural cracking in reinforced concrete members under short term loads | 2004 | 0 | Australia | University of New South Wales | 0 | R.I. Gilbert, S. Nejadi | 3800 | 3500 | 1167 | 1167 | 161 | 400 | [1,2,6] | [3,25,32] | [0,0,0] | [0,0,0] | 2 | [21,36,36.3,36.6,37.3,39.1,40.1] | [1,150x300,0] | [14,27,28,48,55,63,68] | [3.85,4.29,4.67] | [3,500x100x100,3] | [7,17,28] | [26930,28920] | [3,500x100x100,1] | [27,68] | [0,0,0,0,0,20,0,0,0] | 0 | 2 | 500 | [12] | [130] | [3] | [40] | [0] | [0] | 0 | 0 | 0 | 0 | 0 | 0 | 0 | 0 | 0 | [0] | [0] | [0] | [0] | [0] | 1 | 2 | 0 | 2 | 3 | 2 | 0 | 1 | 0 | 6.4185 | 0 | 60 | 1 | 0 | 0 | 0 | 0 | 8 | 0.067 | 0 | 0.13 | 111 | 172
5754 | 21 | S2-a | 3 | 0 | An experimental study of flexural cracking in reinforced concrete members under short term loads | 2004 | 0 | Australia | University of New South Wales | 0 | R.I. Gilbert, S. Nejadi | 3800 | 3500 | 1167 | 1167 | 161 | 400 | [1,2,6] | [3,25,32] | [0,0,0] | [0,0,0] | 2 | [21,36,36.3,36.6,37.3,39.1,40.1] | [1,150x300,0] | [14,27,28,48,55,63,68] | [3.85,4.29,4.67] | [3,500x100x100,3] | [7,17,28] | [26930,28920] | [3,500x100x100,1] | [27,68] | [0,0,0,0,0,20,0,0,0] | 0 | 2 | 500 | [12] | [130] | [3] | [40] | [0] | [0] | 0 | 0 | 0 | 0 | 0 | 0 | 0 | 0 | 0 | [0] | [0] | [0] | [0] | [0] | 1 | 2 | 0 | 2 | 3 | 2 | 0 | 1 | 0 | 8.169 | 0 | 60 | 1 | 0 | 0 | 0 | 0 | 8 | 0.096 | 0 | 0.18 | 111 | 172
5755 | 21 | S2-a | 4 | 0 | An experimental study of flexural cracking in reinforced concrete members under short term loads | 2004 | 0 | Australia | University of New South Wales | 0 | R.I. Gilbert, S. Nejadi | 3800 | 3500 | 1167 | 1167 | 161 | 400 | [1,2,6] | [3,25,32] | [0,0,0] | [0,0,0] | 2 | [21,36,36.3,36.6,37.3,39.1,40.1] | [1,150x300,0] | [14,27,28,48,55,63,68] | [3.85,4.29,4.67] | [3,500x100x100,3] | [7,17,28] | [26930,28920] | [3,500x100x100,1] | [27,68] | [0,0,0,0,0,20,0,0,0] | 0 | 2 | 500 | [12] | [130] | [3] | [40] | [0] | [0] | 0 | 0 | 0 | 0 | 0 | 0 | 0 | 0 | 0 | [0] | [0] | [0] | [0] | [0] | 1 | 2 | 0 | 2 | 3 | 2 | 0 | 1 | 0 | 9.9195 | 0 | 60 | 1 | 0 | 0 | 0 | 0 | 8 | 0.128 | 0 | 0.23 | 111 | 172
5756 | 21 | S2-a | 5 | 0 | An experimental study of flexural cracking in reinforced concrete members under short term loads | 2004 | 0 | Australia | University of New South Wales | 0 | R.I. Gilbert, S. Nejadi | 3800 | 3500 | 1167 | 1167 | 161 | 400 | [1,2,6] | [3,25,32] | [0,0,0] | [0,0,0] | 2 | [21,36,36.3,36.6,37.3,39.1,40.1] | [1,150x300,0] | [14,27,28,48,55,63,68] | [3.85,4.29,4.67] | [3,500x100x100,3] | [7,17,28] | [26930,28920] | [3,500x100x100,1] | [27,68] | [0,0,0,0,0,20,0,0,0] | 0 | 2 | 500 | [12] | [130] | [3] | [40] | [0] | [0] | 0 | 0 | 0 | 0 | 0 | 0 | 0 | 0 | 0 | [0] | [0] | [0] | [0] | [0] | 1 | 2 | 0 | 2 | 3 | 2 | 0 | 1 | 0 | 11.67 | 0 | 60 | 1 | 0 | 0 | 0 | 0 | 9 | 0.131 | 0 | 0.25 | 90.8 | 172
5757 | 21 | S2-b | 1 | 0 | An experimental study of flexural cracking in reinforced concrete members under short term loads | 2004 | 0 | Australia | University of New South Wales | 0 | R.I. Gilbert, S. Nejadi | 3800 | 3500 | 1167 | 1167 | 161 | 400 | [1,2,6] | [3,25,33] | [0,0,0] | [0,0,0] | 2 | [21,36,36.3,36.6,37.3,39.1,40.1] | [1,150x300,0] | [14,27,28,48,55,63,68] | [3.85,4.29,4.67] | [3,500x100x100,3] | [7,17,28] | [26930,28920] | [3,500x100x100,1] | [27,68] | [0,0,0,0,0,20,0,0,0] | 0 | 2 | 500 | [12] | [130] | [3] | [40] | [0] | [0] | 0 | 0 | 0 | 0 | 0 | 0 | 0 | 0 | 0 | [0] | [0] | [0] | [0] | [0] | 1 | 2 | 0 | 2 | 3 | 2 | 0 | 1 | 0 | 4.668 | 0 | 61 | 1 | 0 | 0 | 0 | 0 | 7 | 0.054 | 0 | 0.08 | 175.5 | 188
5758 | 21 | S2-b | 2 | 0 | An experimental study of flexural cracking in reinforced concrete members under short term loads | 2004 | 0 | Australia | University of New South Wales | 0 | R.I. Gilbert, S. Nejadi | 3800 | 3500 | 1167 | 1167 | 161 | 400 | [1,2,6] | [3,25,33] | [0,0,0] | [0,0,0] | 2 | [21,36,36.3,36.6,37.3,39.1,40.1] | [1,150x300,0] | [14,27,28,48,55,63,68] | [3.85,4.29,4.67] | [3,500x100x100,3] | [7,17,28] | [26930,28920] | [3,500x100x100,1] | [27,68] | [0,0,0,0,0,20,0,0,0] | 0 | 2 | 500 | [12] | [130] | [3] | [40] | [0] | [0] | 0 | 0 | 0 | 0 | 0 | 0 | 0 | 0 | 0 | [0] | [0] | [0] | [0] | [0] | 1 | 2 | 0 | 2 | 3 | 2 | 0 | 1 | 0 | 6.4185 | 0 | 61 | 1 | 0 | 0 | 0 | 0 | 8 | 0.088 | 0 | 0.13 | 150.43 | 188
5759 | 21 | S2-b | 3 | 0 | An experimental study of flexural cracking in reinforced concrete members under short term loads | 2004 | 0 | Australia | University of New South Wales | 0 | R.I. Gilbert, S. Nejadi | 3800 | 3500 | 1167 | 1167 | 161 | 400 | [1,2,6] | [3,25,33] | [0,0,0] | [0,0,0] | 2 | [21,36,36.3,36.6,37.3,39.1,40.1] | [1,150x300,0] | [14,27,28,48,55,63,68] | [3.85,4.29,4.67] | [3,500x100x100,3] | [7,17,28] | [26930,28920] | [3,500x100x100,1] | [27,68] | [0,0,0,0,0,20,0,0,0] | 0 | 2 | 500 | [12] | [130] | [3] | [40] | [0] | [0] | 0 | 0 | 0 | 0 | 0 | 0 | 0 | 0 | 0 | [0] | [0] | [0] | [0] | [0] | 1 | 2 | 0 | 2 | 3 | 2 | 0 | 1 | 0 | 8.169 | 0 | 61 | 1 | 0 | 0 | 0 | 0 | 8 | 0.115 | 0 | 0.18 | 150.4 | 188
5760 | 21 | S2-b | 4 | 0 | An experimental study of flexural cracking in reinforced concrete members under short term loads | 2004 | 0 | Australia | University of New South Wales | 0 | R.I. Gilbert, S. Nejadi | 3800 | 3500 | 1167 | 1167 | 161 | 400 | [1,2,6] | [3,25,33] | [0,0,0] | [0,0,0] | 2 | [21,36,36.3,36.6,37.3,39.1,40.1] | [1,150x300,0] | [14,27,28,48,55,63,68] | [3.85,4.29,4.67] | [3,500x100x100,3] | [7,17,28] | [26930,28920] | [3,500x100x100,1] | [27,68] | [0,0,0,0,0,20,0,0,0] | 0 | 2 | 500 | [12] | [130] | [3] | [40] | [0] | [0] | 0 | 0 | 0 | 0 | 0 | 0 | 0 | 0 | 0 | [0] | [0] | [0] | [0] | [0] | 1 | 2 | 0 | 2 | 3 | 2 | 0 | 1 | 0 | 9.9195 | 0 | 61 | 1 | 0 | 0 | 0 | 0 | 9 | 0.147 | 0 | 0.23 | 131.625 | 179
5761 | 21 | S2-b | 5 | 0 | An experimental study of flexural cracking in reinforced concrete members under short term loads | 2004 | 0 | Australia | University of New South Wales | 0 | R.I. Gilbert, S. Nejadi | 3800 | 3500 | 1167 | 1167 | 161 | 400 | [1,2,6] | [3,25,33] | [0,0,0] | [0,0,0] | 2 | [21,36,36.3,36.6,37.3,39.1,40.1] | [1,150x300,0] | [14,27,28,48,55,63,68] | [3.85,4.29,4.67] | [3,500x100x100,3] | [7,17,28] | [26930,28920] | [3,500x100x100,1] | [27,68] | [0,0,0,0,0,20,0,0,0] | 0 | 2 | 500 | [12] | [130] | [3] | [40] | [0] | [0] | 0 | 0 | 0 | 0 | 0 | 0 | 0 | 0 | 0 | [0] | [0] | [0] | [0] | [0] | 1 | 2 | 0 | 2 | 3 | 2 | 0 | 1 | 0 | 11.67 | 0 | 61 | 1 | 0 | 0 | 0 | 0 | 9 | 0.177 | 0 | 0.25 | 131.625 | 179
5762 | 21 | S3-a | 1 | 0 | An experimental study of flexural cracking in reinforced concrete members under short term loads | 2004 | 0 | Australia | University of New South Wales | 0 | R.I. Gilbert, S. Nejadi | 3800 | 3500 | 1167 | 1167 | 161 | 400 | [1,2,6] | [3,25,34] | [0,0,0] | [0,0,0] | 2 | [21,36,36.3,36.6,37.3,39.1,40.1] | [1,150x300,0] | [14,27,28,48,55,63,68] | [3.85,4.29,4.67] | [3,500x100x100,3] | [7,17,28] | [26930,28920] | [3,500x100x100,1] | [27,68] | [0,0,0,0,0,20,0,0,0] | 0 | 2 | 500 | [12] | [130] | [4] | [40] | [0] | [0] | 0 | 0 | 0 | 0 | 0 | 0 | 0 | 0 | 0 | [0] | [0] | [0] | [0] | [0] | 1 | 2 | 0 | 2 | 3 | 2 | 0 | 1 | 0 | 4.668 | 0 | 62 | 1 | 0 | 0 | 0 | 0 | 6 | 0.047 | 0 | 0.05 | 159.2 | 179
5763 | 21 | S3-a | 2 | 0 | An experimental study of flexural cracking in reinforced concrete members under short term loads | 2004 | 0 | Australia | University of New South Wales | 0 | R.I. Gilbert, S. Nejadi | 3800 | 3500 | 1167 | 1167 | 161 | 400 | [1,2,6] | [3,25,34] | [0,0,0] | [0,0,0] | 2 | [21,36,36.3,36.6,37.3,39.1,40.1] | [1,150x300,0] | [14,27,28,48,55,63,68] | [3.85,4.29,4.67] | [3,500x100x100,3] | [7,17,28] | [26930,28920] | [3,500x100x100,1] | [27,68] | [0,0,0,0,0,20,0,0,0] | 0 | 2 | 500 | [12] | [130] | [4] | [40] | [0] | [0] | 0 | 0 | 0 | 0 | 0 | 0 | 0 | 0 | 0 | [0] | [0] | [0] | [0] | [0] | 1 | 2 | 0 | 2 | 3 | 2 | 0 | 1 | 0 | 6.4185 | 0 | 62 | 1 | 0 | 0 | 0 | 0 | 8 | 0.051 | 0 | 0.08 | 157.9 | 179
5764 | 21 | S3-a | 3 | 0 | An experimental study of flexural cracking in reinforced concrete members under short term loads | 2004 | 0 | Australia | University of New South Wales | 0 | R.I. Gilbert, S. Nejadi | 3800 | 3500 | 1167 | 1167 | 161 | 400 | [1,2,6] | [3,25,34] | [0,0,0] | [0,0,0] | 2 | [21,36,36.3,36.6,37.3,39.1,40.1] | [1,150x300,0] | [14,27,28,48,55,63,68] | [3.85,4.29,4.67] | [3,500x100x100,3] | [7,17,28] | [26930,28920] | [3,500x100x100,1] | [27,68] | [0,0,0,0,0,20,0,0,0] | 0 | 2 | 500 | [12] | [130] | [4] | [40] | [0] | [0] | 0 | 0 | 0 | 0 | 0 | 0 | 0 | 0 | 0 | [0] | [0] | [0] | [0] | [0] | 1 | 2 | 0 | 2 | 3 | 2 | 0 | 1 | 0 | 8.169 | 0 | 62 | 1 | 0 | 0 | 0 | 0 | 11 | 0.066 | 0 | 0.1 | 110.5 | 173
5765 | 21 | S3-a | 4 | 0 | An experimental study of flexural cracking in reinforced concrete members under short term loads | 2004 | 0 | Australia | University of New South Wales | 0 | R.I. Gilbert, S. Nejadi | 3800 | 3500 | 1167 | 1167 | 161 | 400 | [1,2,6] | [3,25,34] | [0,0,0] | [0,0,0] | 2 | [21,36,36.3,36.6,37.3,39.1,40.1] | [1,150x300,0] | [14,27,28,48,55,63,68] | [3.85,4.29,4.67] | [3,500x100x100,3] | [7,17,28] | [26930,28920] | [3,500x100x100,1] | [27,68] | [0,0,0,0,0,20,0,0,0] | 0 | 2 | 500 | [12] | [130] | [4] | [40] | [0] | [0] | 0 | 0 | 0 | 0 | 0 | 0 | 0 | 0 | 0 | [0] | [0] | [0] | [0] | [0] | 1 | 2 | 0 | 2 | 3 | 2 | 0 | 1 | 0 | 9.9195 | 0 | 62 | 1 | 0 | 0 | 0 | 0 | 13 | 0.076 | 0 | 0.13 | 96.75 | 152
5766 | 21 | S3-a | 5 | 0 | An experimental study of flexural cracking in reinforced concrete members under short term loads | 2004 | 0 | Australia | University of New South Wales | 0 | R.I. Gilbert, S. Nejadi | 3800 | 3500 | 1167 | 1167 | 161 | 400 | [1,2,6] | [3,25,34] | [0,0,0] | [0,0,0] | 2 | [21,36,36.3,36.6,37.3,39.1,40.1] | [1,150x300,0] | [14,27,28,48,55,63,68] | [3.85,4.29,4.67] | [3,500x100x100,3] | [7,17,28] | [26930,28920] | [3,500x100x100,1] | [27,68] | [0,0,0,0,0,20,0,0,0] | 0 | 2 | 500 | [12] | [130] | [4] | [40] | [0] | [0] | 0 | 0 | 0 | 0 | 0 | 0 | 0 | 0 | 0 | [0] | [0] | [0] | [0] | [0] | 1 | 2 | 0 | 2 | 3 | 2 | 0 | 1 | 0 | 11.67 | 0 | 62 | 1 | 0 | 0 | 0 | 0 | 13 | 0.101 | 0 | 0.15 | 96.75 | 132
5767 | 21 | S3-a | 6 | 0 | An experimental study of flexural cracking in reinforced concrete members under short term loads | 2004 | 0 | Australia | University of New South Wales | 0 | R.I. Gilbert, S. Nejadi | 3800 | 3500 | 1167 | 1167 | 161 | 400 | [1,2,6] | [3,25,34] | [0,0,0] | [0,0,0] | 2 | [21,36,36.3,36.6,37.3,39.1,40.1] | [1,150x300,0] | [14,27,28,48,55,63,68] | [3.85,4.29,4.67] | [3,500x100x100,3] | [7,17,28] | [26930,28920] | [3,500x100x100,1] | [27,68] | [0,0,0,0,0,20,0,0,0] | 0 | 2 | 500 | [12] | [130] | [4] | [40] | [0] | [0] | 0 | 0 | 0 | 0 | 0 | 0 | 0 | 0 | 0 | [0] | [0] | [0] | [0] | [0] | 1 | 2 | 0 | 2 | 3 | 2 | 0 | 1 | 0 | 13.4205 | 0 | 62 | 1 | 0 | 0 | 0 | 0 | 14 | 0.119 | 0 | 0.15 | 89.3 | 132
5768 | 21 | S3-a | 7 | 0 | An experimental study of flexural cracking in reinforced concrete members under short term loads | 2004 | 0 | Australia | University of New South Wales | 0 | R.I. Gilbert, S. Nejadi | 3800 | 3500 | 1167 | 1167 | 161 | 400 | [1,2,6] | [3,25,34] | [0,0,0] | [0,0,0] | 2 | [21,36,36.3,36.6,37.3,39.1,40.1] | [1,150x300,0] | [14,27,28,48,55,63,68] | [3.85,4.29,4.67] | [3,500x100x100,3] | [7,17,28] | [26930,28920] | [3,500x100x100,1] | [27,68] | [0,0,0,0,0,20,0,0,0] | 0 | 2 | 500 | [12] | [130] | [4] | [40] | [0] | [0] | 0 | 0 | 0 | 0 | 0 | 0 | 0 | 0 | 0 | [0] | [0] | [0] | [0] | [0] | 1 | 2 | 0 | 2 | 3 | 2 | 0 | 1 | 0 | 15.171 | 0 | 62 | 1 | 0 | 0 | 0 | 0 | 14 | 0.129 | 0 | 0.18 | 89.3 | 132
5769 | 21 | S3-b | 1 | 0 | An experimental study of flexural cracking in reinforced concrete members under short term loads | 2004 | 0 | Australia | University of New South Wales | 0 | R.I. Gilbert, S. Nejadi | 3800 | 3500 | 1167 | 1167 | 161 | 400 | [1,2,6] | [3,25,35] | [0,0,0] | [0,0,0] | 2 | [21,36,36.3,36.6,37.3,39.1,40.1] | [1,150x300,0] | [14,27,28,48,55,63,68] | [3.85,4.29,4.67] | [3,500x100x100,3] | [7,17,28] | [26930,28920] | [3,500x100x100,1] | [27,68] | [0,0,0,0,0,20,0,0,0] | 0 | 2 | 500 | [12] | [130] | [4] | [40] | [0] | [0] | 0 | 0 | 0 | 0 | 0 | 0 | 0 | 0 | 0 | [0] | [0] | [0] | [0] | [0] | 1 | 2 | 0 | 2 | 3 | 2 | 0 | 1 | 0 | 4.668 | 0 | 63 | 1 | 0 | 0 | 0 | 0 | 6 | 0.043 | 0 | 0.05 | 160.8 | 211
5770 | 21 | S3-b | 2 | 0 | An experimental study of flexural cracking in reinforced concrete members under short term loads | 2004 | 0 | Australia | University of New South Wales | 0 | R.I. Gilbert, S. Nejadi | 3800 | 3500 | 1167 | 1167 | 161 | 400 | [1,2,6] | [3,25,35] | [0,0,0] | [0,0,0] | 2 | [21,36,36.3,36.6,37.3,39.1,40.1] | [1,150x300,0] | [14,27,28,48,55,63,68] | [3.85,4.29,4.67] | [3,500x100x100,3] | [7,17,28] | [26930,28920] | [3,500x100x100,1] | [27,68] | [0,0,0,0,0,20,0,0,0] | 0 | 2 | 500 | [12] | [130] | [4] | [40] | [0] | [0] | 0 | 0 | 0 | 0 | 0 | 0 | 0 | 0 | 0 | [0] | [0] | [0] | [0] | [0] | 1 | 2 | 0 | 2 | 3 | 2 | 0 | 1 | 0 | 6.4185 | 0 | 63 | 1 | 0 | 0 | 0 | 0 | 9 | 0.061 | 0 | 0.08 | 131.625 | 211
5771 | 21 | S3-b | 3 | 0 | An experimental study of flexural cracking in reinforced concrete members under short term loads | 2004 | 0 | Australia | University of New South Wales | 0 | R.I. Gilbert, S. Nejadi | 3800 | 3500 | 1167 | 1167 | 161 | 400 | [1,2,6] | [3,25,35] | [0,0,0] | [0,0,0] | 2 | [21,36,36.3,36.6,37.3,39.1,40.1] | [1,150x300,0] | [14,27,28,48,55,63,68] | [3.85,4.29,4.67] | [3,500x100x100,3] | [7,17,28] | [26930,28920] | [3,500x100x100,1] | [27,68] | [0,0,0,0,0,20,0,0,0] | 0 | 2 | 500 | [12] | [130] | [4] | [40] | [0] | [0] | 0 | 0 | 0 | 0 | 0 | 0 | 0 | 0 | 0 | [0] | [0] | [0] | [0] | [0] | 1 | 2 | 0 | 2 | 3 | 2 | 0 | 1 | 0 | 8.169 | 0 | 63 | 1 | 0 | 0 | 0 | 0 | 10 | 0.076 | 0 | 0.1 | 117 | 152
5772 | 21 | S3-b | 4 | 0 | An experimental study of flexural cracking in reinforced concrete members under short term loads | 2004 | 0 | Australia | University of New South Wales | 0 | R.I. Gilbert, S. Nejadi | 3800 | 3500 | 1167 | 1167 | 161 | 400 | [1,2,6] | [3,25,35] | [0,0,0] | [0,0,0] | 2 | [21,36,36.3,36.6,37.3,39.1,40.1] | [1,150x300,0] | [14,27,28,48,55,63,68] | [3.85,4.29,4.67] | [3,500x100x100,3] | [7,17,28] | [26930,28920] | [3,500x100x100,1] | [27,68] | [0,0,0,0,0,20,0,0,0] | 0 | 2 | 500 | [12] | [130] | [4] | [40] | [0] | [0] | 0 | 0 | 0 | 0 | 0 | 0 | 0 | 0 | 0 | [0] | [0] | [0] | [0] | [0] | 1 | 2 | 0 | 2 | 3 | 2 | 0 | 1 | 0 | 9.9195 | 0 | 63 | 1 | 0 | 0 | 0 | 0 | 10 | 0.108 | 0 | 0.13 | 117 | 152
5773 | 21 | S3-b | 5 | 0 | An experimental study of flexural cracking in reinforced concrete members under short term loads | 2004 | 0 | Australia | University of New South Wales | 0 | R.I. Gilbert, S. Nejadi | 3800 | 3500 | 1167 | 1167 | 161 | 400 | [1,2,6] | [3,25,35] | [0,0,0] | [0,0,0] | 2 | [21,36,36.3,36.6,37.3,39.1,40.1] | [1,150x300,0] | [14,27,28,48,55,63,68] | [3.85,4.29,4.67] | [3,500x100x100,3] | [7,17,28] | [26930,28920] | [3,500x100x100,1] | [27,68] | [0,0,0,0,0,20,0,0,0] | 0 | 2 | 500 | [12] | [130] | [4] | [40] | [0] | [0] | 0 | 0 | 0 | 0 | 0 | 0 | 0 | 0 | 0 | [0] | [0] | [0] | [0] | [0] | 1 | 2 | 0 | 2 | 3 | 2 | 0 | 1 | 0 | 11.67 | 0 | 63 | 1 | 0 | 0 | 0 | 0 | 10 | 0.133 | 0 | 0.18 | 117 | 152
5774 | 21 | S3-b | 6 | 0 | An experimental study of flexural cracking in reinforced concrete members under short term loads | 2004 | 0 | Australia | University of New South Wales | 0 | R.I. Gilbert, S. Nejadi | 3800 | 3500 | 1167 | 1167 | 161 | 400 | [1,2,6] | [3,25,35] | [0,0,0] | [0,0,0] | 2 | [21,36,36.3,36.6,37.3,39.1,40.1] | [1,150x300,0] | [14,27,28,48,55,63,68] | [3.85,4.29,4.67] | [3,500x100x100,3] | [7,17,28] | [26930,28920] | [3,500x100x100,1] | [27,68] | [0,0,0,0,0,20,0,0,0] | 0 | 2 | 500 | [12] | [130] | [4] | [40] | [0] | [0] | 0 | 0 | 0 | 0 | 0 | 0 | 0 | 0 | 0 | [0] | [0] | [0] | [0] | [0] | 1 | 2 | 0 | 2 | 3 | 2 | 0 | 1 | 0 | 13.4205 | 0 | 63 | 1 | 0 | 0 | 0 | 0 | 10 | 0.154 | 0 | 0.2 | 117 | 152
5775 | 21 | S3-b | 7 | 0 | An experimental study of flexural cracking in reinforced concrete members under short term loads | 2004 | 0 | Australia | University of New South Wales | 0 | R.I. Gilbert, S. Nejadi | 3800 | 3500 | 1167 | 1167 | 161 | 400 | [1,2,6] | [3,25,35] | [0,0,0] | [0,0,0] | 2 | [21,36,36.3,36.6,37.3,39.1,40.1] | [1,150x300,0] | [14,27,28,48,55,63,68] | [3.85,4.29,4.67] | [3,500x100x100,3] | [7,17,28] | [26930,28920] | [3,500x100x100,1] | [27,68] | [0,0,0,0,0,20,0,0,0] | 0 | 2 | 500 | [12] | [130] | [4] | [40] | [0] | [0] | 0 | 0 | 0 | 0 | 0 | 0 | 0 | 0 | 0 | [0] | [0] | [0] | [0] | [0] | 1 | 2 | 0 | 2 | 3 | 2 | 0 | 1 | 0 | 15.171 | 0 | 63 | 1 | 0 | 0 | 0 | 0 | 10 | 0.18 | 0 | 0.23 | 117 | 152
5776 | 22 | HS_B_15_2_5_6_4 | 1 | 10.1016/j.engstruct.2009.10.009 | An analytical model for crack spacing of thick reinforced concrete plates | 2010 | Engineering Structures | Canda | Memorial University of Newfoundland | Structural Laboratory | N. Dawood, H. Marzouk | 600 | 600 | 600 | 600 | 190 | 600 | [3,0] | [21,0] | [0,0] | [0,0] | 0 | [75] | [1,100x200,0] | [0] | [0] | [0,0,0] | [0] | [0] | [0,0,0] | [0] | [0,0,0,0,0,0,0,0,0] | 200000 | 2 | 400 | [15,15] | [37.5,152.5] | [3,3] | [142.5,142.5] | [15,15] | [150,150] | 0 | 0 | 0 | 0 | 0 | 0 | 0 | 0 | 0 | [0] | [0] | [0] | [0] | [0] | 0 | 1b | 0 | 0 | 0 | 2 | 0 | 1 | 0 | 0 | 267 | 0 | 1 | 0 | 0 | 0 | 0 | 0 | 0 | 0 | 0 | 151 | 0
5777 | 22 | HS_B_20_2_5_4_8 | 1 | 10.1016/j.engstruct.2009.10.009 | An analytical model for crack spacing of thick reinforced concrete plates | 2010 | Engineering Structures | Canda | Memorial University of Newfoundland | Structural Laboratory | N. Dawood, H. Marzouk | 600 | 600 | 600 | 600 | 190 | 600 | [3,0] | [21,0] | [0,0] | [0,0] | 0 | [70] | [1,100x200,0] | [0] | [0] | [0,0,0] | [0] | [0] | [0,0,0] | [0] | [0,0,0,0,0,0,0,0,0] | 200000 | 2 | 650 | [20,20] | [37.5,152.5] | [3,3] | [140,140] | [20,20] | [150,150] | 0 | 0 | 0 | 0 | 0 | 0 | 0 | 0 | 0 | [0] | [0] | [0] | [0] | [0] | 0 | 1b | 0 | 0 | 0 | 2 | 0 | 1 | 0 | 0 | 267 | 0 | 1 | 0 | 0 | 0 | 0 | 0 | 0 | 0 | 0 | 275 | 0
5778 | 22 | HS_B_20_2_5_4_9 | 1 | 10.1016/j.engstruct.2009.10.009 | An analytical model for crack spacing of thick reinforced concrete plates | 2010 | Engineering Structures | Canda | Memorial University of Newfoundland | Structural Laboratory | N. Dawood, H. Marzouk | 600 | 600 | 600 | 600 | 190 | 600 | [3,0] | [21,0] | [0,0] | [0,0] | 0 | [70] | [1,100x200,0] | [0] | [0] | [0,0,0] | [0] | [0] | [0,0,0] | [0] | [0,0,0,0,0,0,0,0,0] | 200000 | 2 | 650 | [20,20] | [37.5,152.5] | [3,3] | [140,140] | [20,20] | [150,150] | 0 | 0 | 0 | 0 | 0 | 0 | 0 | 0 | 0 | [0] | [0] | [0] | [0] | [0] | 0 | 1b | 0 | 0 | 0 | 2 | 0 | 1 | 0 | 0 | 267 | 0 | 1 | 0 | 0 | 0 | 0 | 0 | 0 | 0 | 0 | 255 | 0
5779 | 22 | HS_B_20_2_5_6_6 | 1 | 10.1016/j.engstruct.2009.10.009 | An analytical model for crack spacing of thick reinforced concrete plates | 2010 | Engineering Structures | Canda | Memorial University of Newfoundland | Structural Laboratory | N. Dawood, H. Marzouk | 600 | 600 | 600 | 600 | 190 | 600 | [3,0] | [21,0] | [0,0] | [0,0] | 0 | [75] | [1,100x200,0] | [0] | [0] | [0,0,0] | [0] | [0] | [0,0,0] | [0] | [0,0,0,0,0,0,0,0,0] | 200000 | 2 | 650 | [20,20] | [37.5,152.5] | [3,3] | [140,140] | [20,20] | [150,150] | 0 | 0 | 0 | 0 | 0 | 0 | 0 | 0 | 0 | [0] | [0] | [0] | [0] | [0] | 0 | 1b | 0 | 0 | 0 | 2 | 0 | 1 | 0 | 0 | 267 | 0 | 1 | 0 | 0 | 0 | 0 | 0 | 0 | 0 | 0 | 148 | 0
5780 | 22 | HS_U_15_2_5_6_3 | 1 | 10.1016/j.engstruct.2009.10.009 | An analytical model for crack spacing of thick reinforced concrete plates | 2010 | Engineering Structures | Canda | Memorial University of Newfoundland | Structural Laboratory | N. Dawood, H. Marzouk | 600 | 600 | 600 | 600 | 190 | 600 | [3,0] | [21,0] | [0,0] | [0,0] | 0 | [90] | [1,100x200,0] | [0] | [0] | [0,0,0] | [0] | [0] | [0,0,0] | [0] | [0,0,0,0,0,0,0,0,0] | 200000 | 2 | 400 | [15,15] | [37.5,152.5] | [3,3] | [142.5,142.5] | [15,15] | [150,150] | 0 | 0 | 0 | 0 | 0 | 0 | 0 | 0 | 0 | [0] | [0] | [0] | [0] | [0] | 0 | 1a | 0 | 0 | 0 | 2 | 0 | 1 | 0 | 0 | 267 | 0 | 1 | 0 | 0 | 0 | 0 | 0 | 0 | 0 | 0 | 152 | 0
5781 | 22 | HS_U_20_2-5_4_7 | 1 | 10.1016/j.engstruct.2009.10.009 | An analytical model for crack spacing of thick reinforced concrete plates | 2010 | Engineering Structures | Canda | Memorial University of Newfoundland | Structural Laboratory | N. Dawood, H. Marzouk | 600 | 600 | 600 | 600 | 190 | 600 | [3,0] | [21,0] | [0,0] | [0,0] | 0 | [80] | [1,100x200,0] | [0] | [0] | [0,0,0] | [0] | [0] | [0,0,0] | [0] | [0,0,0,0,0,0,0,0,0] | 200000 | 2 | 650 | [20,20] | [37.5,152.5] | [3,3] | [140,140] | [20,20] | [150,150] | 0 | 0 | 0 | 0 | 0 | 0 | 0 | 0 | 0 | [0] | [0] | [0] | [0] | [0] | 0 | 1a | 0 | 0 | 0 | 2 | 0 | 1 | 0 | 0 | 267 | 0 | 1 | 0 | 0 | 0 | 0 | 0 | 0 | 0 | 0 | 240 | 0
5782 | 22 | HS_U_20_2_5_6_5 | 1 | 10.1016/j.engstruct.2009.10.009 | An analytical model for crack spacing of thick reinforced concrete plates | 2010 | Engineering Structures | Canda | Memorial University of Newfoundland | Structural Laboratory | N. Dawood, H. Marzouk | 600 | 600 | 600 | 600 | 190 | 600 | [3,0] | [21,0] | [0,0] | [0,0] | 0 | [75] | [1,100x200,0] | [0] | [0] | [0,0,0] | [0] | [0] | [0,0,0] | [0] | [0,0,0,0,0,0,0,0,0] | 200000 | 2 | 650 | [20,20] | [37.5,152.5] | [3,3] | [140,140] | [20,20] | [150,150] | 0 | 0 | 0 | 0 | 0 | 0 | 0 | 0 | 0 | [0] | [0] | [0] | [0] | [0] | 0 | 1a | 0 | 0 | 0 | 2 | 0 | 1 | 0 | 0 | 250.5 | 0 | 1 | 0 | 0 | 0 | 0 | 0 | 0.089 | 0 | 0 | 0 | 0
5783 | 22 | HS_U_20_2_5_6_5 | 2 | 10.1016/j.engstruct.2009.10.009 | An analytical model for crack spacing of thick reinforced concrete plates | 2010 | Engineering Structures | Canda | Memorial University of Newfoundland | Structural Laboratory | N. Dawood, H. Marzouk | 600 | 600 | 600 | 600 | 190 | 600 | [3,0] | [21,0] | [0,0] | [0,0] | 0 | [75] | [1,100x200,0] | [0] | [0] | [0,0,0] | [0] | [0] | [0,0,0] | [0] | [0,0,0,0,0,0,0,0,0] | 200000 | 2 | 650 | [20,20] | [37.5,152.5] | [3,3] | [140,140] | [20,20] | [150,150] | 0 | 0 | 0 | 0 | 0 | 0 | 0 | 0 | 0 | [0] | [0] | [0] | [0] | [0] | 0 | 1a | 0 | 0 | 0 | 2 | 0 | 1 | 0 | 0 | 271.4 | 0 | 1 | 0 | 0 | 0 | 0 | 0 | 0.1 | 0 | 0 | 0 | 0
5784 | 22 | HS_U_20_2_5_6_5 | 3 | 10.1016/j.engstruct.2009.10.009 | An analytical model for crack spacing of thick reinforced concrete plates | 2010 | Engineering Structures | Canda | Memorial University of Newfoundland | Structural Laboratory | N. Dawood, H. Marzouk | 600 | 600 | 600 | 600 | 190 | 600 | [3,0] | [21,0] | [0,0] | [0,0] | 0 | [75] | [1,100x200,0] | [0] | [0] | [0,0,0] | [0] | [0] | [0,0,0] | [0] | [0,0,0,0,0,0,0,0,0] | 200000 | 2 | 650 | [20,20] | [37.5,152.5] | [3,3] | [140,140] | [20,20] | [150,150] | 0 | 0 | 0 | 0 | 0 | 0 | 0 | 0 | 0 | [0] | [0] | [0] | [0] | [0] | 0 | 1a | 0 | 0 | 0 | 2 | 0 | 1 | 0 | 0 | 300.7 | 0 | 1 | 0 | 0 | 0 | 0 | 0 | 0.122 | 0 | 0 | 0 | 0
5785 | 22 | HS_U_20_2_5_6_5 | 4 | 10.1016/j.engstruct.2009.10.009 | An analytical model for crack spacing of thick reinforced concrete plates | 2010 | Engineering Structures | Canda | Memorial University of Newfoundland | Structural Laboratory | N. Dawood, H. Marzouk | 600 | 600 | 600 | 600 | 190 | 600 | [3,0] | [21,0] | [0,0] | [0,0] | 0 | [75] | [1,100x200,0] | [0] | [0] | [0,0,0] | [0] | [0] | [0,0,0] | [0] | [0,0,0,0,0,0,0,0,0] | 200000 | 2 | 650 | [20,20] | [37.5,152.5] | [3,3] | [140,140] | [20,20] | [150,150] | 0 | 0 | 0 | 0 | 0 | 0 | 0 | 0 | 0 | [0] | [0] | [0] | [0] | [0] | 0 | 1a | 0 | 0 | 0 | 2 | 0 | 1 | 0 | 0 | 349.9 | 0 | 1 | 0 | 0 | 0 | 0 | 0 | 0.164 | 0 | 0 | 0 | 0
5786 | 22 | HS_U_20_2_5_6_5 | 5 | 10.1016/j.engstruct.2009.10.009 | An analytical model for crack spacing of thick reinforced concrete plates | 2010 | Engineering Structures | Canda | Memorial University of Newfoundland | Structural Laboratory | N. Dawood, H. Marzouk | 600 | 600 | 600 | 600 | 190 | 600 | [3,0] | [21,0] | [0,0] | [0,0] | 0 | [75] | [1,100x200,0] | [0] | [0] | [0,0,0] | [0] | [0] | [0,0,0] | [0] | [0,0,0,0,0,0,0,0,0] | 200000 | 2 | 650 | [20,20] | [37.5,152.5] | [3,3] | [140,140] | [20,20] | [150,150] | 0 | 0 | 0 | 0 | 0 | 0 | 0 | 0 | 0 | [0] | [0] | [0] | [0] | [0] | 0 | 1a | 0 | 0 | 0 | 2 | 0 | 1 | 0 | 0 | 378.2 | 0 | 1 | 0 | 0 | 0 | 0 | 0 | 0.199 | 0 | 0 | 0 | 0
5787 | 22 | HS_U_20_2_5_6_5 | 6 | 10.1016/j.engstruct.2009.10.009 | An analytical model for crack spacing of thick reinforced concrete plates | 2010 | Engineering Structures | Canda | Memorial University of Newfoundland | Structural Laboratory | N. Dawood, H. Marzouk | 600 | 600 | 600 | 600 | 190 | 600 | [3,0] | [21,0] | [0,0] | [0,0] | 0 | [75] | [1,100x200,0] | [0] | [0] | [0,0,0] | [0] | [0] | [0,0,0] | [0] | [0,0,0,0,0,0,0,0,0] | 200000 | 2 | 650 | [20,20] | [37.5,152.5] | [3,3] | [140,140] | [20,20] | [150,150] | 0 | 0 | 0 | 0 | 0 | 0 | 0 | 0 | 0 | [0] | [0] | [0] | [0] | [0] | 0 | 1a | 0 | 0 | 0 | 2 | 0 | 1 | 0 | 0 | 399.6 | 0 | 1 | 0 | 0 | 0 | 0 | 0 | 0.216 | 0 | 0 | 0 | 0
5788 | 22 | HS_U_20_2_5_6_5 | 7 | 10.1016/j.engstruct.2009.10.009 | An analytical model for crack spacing of thick reinforced concrete plates | 2010 | Engineering Structures | Canda | Memorial University of Newfoundland | Structural Laboratory | N. Dawood, H. Marzouk | 600 | 600 | 600 | 600 | 190 | 600 | [3,0] | [21,0] | [0,0] | [0,0] | 0 | [75] | [1,100x200,0] | [0] | [0] | [0,0,0] | [0] | [0] | [0,0,0] | [0] | [0,0,0,0,0,0,0,0,0] | 200000 | 2 | 650 | [20,20] | [37.5,152.5] | [3,3] | [140,140] | [20,20] | [150,150] | 0 | 0 | 0 | 0 | 0 | 0 | 0 | 0 | 0 | [0] | [0] | [0] | [0] | [0] | 0 | 1a | 0 | 0 | 0 | 2 | 0 | 1 | 0 | 0 | 427.4 | 0 | 1 | 0 | 0 | 0 | 0 | 0 | 0.254 | 0 | 0 | 0 | 0
5789 | 22 | HS_U_20_2_5_6_5 | 8 | 10.1016/j.engstruct.2009.10.009 | An analytical model for crack spacing of thick reinforced concrete plates | 2010 | Engineering Structures | Canda | Memorial University of Newfoundland | Structural Laboratory | N. Dawood, H. Marzouk | 600 | 600 | 600 | 600 | 190 | 600 | [3,0] | [21,0] | [0,0] | [0,0] | 0 | [75] | [1,100x200,0] | [0] | [0] | [0,0,0] | [0] | [0] | [0,0,0] | [0] | [0,0,0,0,0,0,0,0,0] | 200000 | 2 | 650 | [20,20] | [37.5,152.5] | [3,3] | [140,140] | [20,20] | [150,150] | 0 | 0 | 0 | 0 | 0 | 0 | 0 | 0 | 0 | [0] | [0] | [0] | [0] | [0] | 0 | 1a | 0 | 0 | 0 | 2 | 0 | 1 | 0 | 0 | 441 | 0 | 1 | 0 | 0 | 0 | 0 | 0 | 0.298 | 0 | 0 | 150 | 0
5790 | 22 | NS_B_15_2_5_6_1 | 1 | 10.1016/j.engstruct.2009.10.009 | An analytical model for crack spacing of thick reinforced concrete plates | 2010 | Engineering Structures | Canda | Memorial University of Newfoundland | Structural Laboratory | N. Dawood, H. Marzouk | 600 | 600 | 600 | 600 | 190 | 600 | [3,0] | [21,0] | [0,0] | [0,0] | 0 | [35] | [1,100x200,0] | [0] | [0] | [0,0,0] | [0] | [0] | [0,0,0] | [0] | [0,0,0,0,0,0,0,0,0] | 200000 | 2 | 400 | [15,15] | [37.5,152.5] | [3,3] | [142.5,142.5] | [15,15] | [150,150] | 0 | 0 | 0 | 0 | 0 | 0 | 0 | 0 | 0 | [0] | [0] | [0] | [0] | [0] | 0 | 1b | 0 | 0 | 0 | 2 | 0 | 1 | 0 | 0 | 267 | 0 | 1 | 0 | 0 | 0 | 0 | 0 | 0 | 0 | 0 | 151 | 0
5791 | 22 | NS_B_15_2_5_6_2 | 1 | 10.1016/j.engstruct.2009.10.009 | An analytical model for crack spacing of thick reinforced concrete plates | 2010 | Engineering Structures | Canda | Memorial University of Newfoundland | Structural Laboratory | N. Dawood, H. Marzouk | 600 | 600 | 600 | 600 | 190 | 600 | [3,0] | [21,0] | [0,0] | [0,0] | 0 | [35] | [1,100x200,0] | [0] | [0] | [0,0,0] | [0] | [0] | [0,0,0] | [0] | [0,0,0,0,0,0,0,0,0] | 200000 | 2 | 400 | [15,15] | [37.5,152.5] | [3,3] | [142.5,142.5] | [15,15] | [150,150] | 0 | 0 | 0 | 0 | 0 | 0 | 0 | 0 | 0 | [0] | [0] | [0] | [0] | [0] | 0 | 1b | 0 | 0 | 0 | 2 | 0 | 1 | 0 | 0 | 267 | 0 | 1 | 0 | 0 | 0 | 0 | 0 | 0 | 0 | 0 | 144 | 0
5792 | 23 | BSTN2-16 | 1 | https://doi.org/10.26190/unsworks/23066 | Tension Stiffening in Reinforced Concrete - Instantaneous and time-dependent behaviour | 2010 | 0 | Australia | University of New South Wales | heavy Structure Laboratory | Mark Han Qing Wu | 2650 | 2400 | 800 | 800 | 400 | 200 | [4] | [14] | [0] | [0] | 2 | [26] | [1,100x200,0] | [14] | [3.5] | [3,600x100x100,3] | [14] | [25000] | [1,100x200,1] | [14] | [0,0,0,0,00.6,20,0,0,0] | 204000 | 2 | 500 | [16] | [342] | [2] | [50] | [0] | [0] | 0 | 0 | 0 | 0 | 0 | 0 | 0 | 0 | 0 | [0] | [0] | [0] | [0] | [0] | 2 | 2 | 0 | 2 | 3 | 1 | 0 | 1 | 0 | 25.6 | 0 | 14 | 1 | 0 | 0 | 0 | 0 | 0 | 0.028 | 0 | 0.05 | 0 | 0
5793 | 23 | BSTN2-16 | 2 | https://doi.org/10.26190/unsworks/23066 | Tension Stiffening in Reinforced Concrete - Instantaneous and time-dependent behaviour | 2010 | 0 | Australia | University of New South Wales | heavy Structure Laboratory | Mark Han Qing Wu | 2650 | 2400 | 800 | 800 | 400 | 200 | [4] | [14] | [0] | [0] | 2 | [26] | [1,100x200,0] | [14] | [3.5] | [3,600x100x100,3] | [14] | [25000] | [1,100x200,1] | [14] | [0,0,0,0,00.6,20,0,0,0] | 204000 | 2 | 500 | [16] | [342] | [2] | [50] | [0] | [0] | 0 | 0 | 0 | 0 | 0 | 0 | 0 | 0 | 0 | [0] | [0] | [0] | [0] | [0] | 2 | 2 | 0 | 2 | 3 | 1 | 0 | 1 | 0 | 36.8 | 0 | 14 | 1 | 0 | 0 | 0 | 0 | 0 | 0.069 | 0 | 0.1 | 0 | 0
5794 | 23 | BSTN2-16 | 3 | https://doi.org/10.26190/unsworks/23066 | Tension Stiffening in Reinforced Concrete - Instantaneous and time-dependent behaviour | 2010 | 0 | Australia | University of New South Wales | heavy Structure Laboratory | Mark Han Qing Wu | 2650 | 2400 | 800 | 800 | 400 | 200 | [4] | [14] | [0] | [0] | 2 | [26] | [1,100x200,0] | [14] | [3.5] | [3,600x100x100,3] | [14] | [25000] | [1,100x200,1] | [14] | [0,0,0,0,00.6,20,0,0,0] | 204000 | 2 | 500 | [16] | [342] | [2] | [50] | [0] | [0] | 0 | 0 | 0 | 0 | 0 | 0 | 0 | 0 | 0 | [0] | [0] | [0] | [0] | [0] | 2 | 2 | 0 | 2 | 3 | 1 | 0 | 1 | 0 | 44.8 | 0 | 14 | 1 | 0 | 0 | 0 | 0 | 5 | 0.118 | 0 | 0.15 | 154.3 | 243
5795 | 23 | BSTN3-16 | 1 | https://doi.org/10.26190/unsworks/23066 | Tension Stiffening in Reinforced Concrete - Instantaneous and time-dependent behaviour | 2010 | 0 | Australia | University of New South Wales | heavy Structure Laboratory | Mark Han Qing Wu | 2650 | 2400 | 800 | 800 | 400 | 200 | [4] | [14] | [0] | [0] | 2 | [26] | [1,100x200,0] | [14] | [3.5] | [3,600x100x100,3] | [14] | [25000] | [1,100x200,1] | [14] | [0,0,0,0,00.6,20,0,0,0] | 204000 | 2 | 500 | [16] | [342] | [3] | [50] | [0] | [0] | 0 | 0 | 0 | 0 | 0 | 0 | 0 | 0 | 0 | [0] | [0] | [0] | [0] | [0] | 2 | 2 | 0 | 2 | 3 | 1 | 0 | 1 | 0 | 26 | 0 | 14 | 1 | 0 | 0 | 0 | 0 | 0 | 0.021 | 0 | 0.033 | 0 | 0
5796 | 23 | BSTN3-16 | 2 | https://doi.org/10.26190/unsworks/23066 | Tension Stiffening in Reinforced Concrete - Instantaneous and time-dependent behaviour | 2010 | 0 | Australia | University of New South Wales | heavy Structure Laboratory | Mark Han Qing Wu | 2650 | 2400 | 800 | 800 | 400 | 200 | [4] | [14] | [0] | [0] | 2 | [26] | [1,100x200,0] | [14] | [3.5] | [3,600x100x100,3] | [14] | [25000] | [1,100x200,1] | [14] | [0,0,0,0,00.6,20,0,0,0] | 204000 | 2 | 500 | [16] | [342] | [3] | [50] | [0] | [0] | 0 | 0 | 0 | 0 | 0 | 0 | 0 | 0 | 0 | [0] | [0] | [0] | [0] | [0] | 2 | 2 | 0 | 2 | 3 | 1 | 0 | 1 | 0 | 36 | 0 | 14 | 1 | 0 | 0 | 0 | 0 | 0 | 0.038 | 0 | 0.05 | 0 | 0
5797 | 23 | BSTN3-16 | 3 | https://doi.org/10.26190/unsworks/23066 | Tension Stiffening in Reinforced Concrete - Instantaneous and time-dependent behaviour | 2010 | 0 | Australia | University of New South Wales | heavy Structure Laboratory | Mark Han Qing Wu | 2650 | 2400 | 800 | 800 | 400 | 200 | [4] | [14] | [0] | [0] | 2 | [26] | [1,100x200,0] | [14] | [3.5] | [3,600x100x100,3] | [14] | [25000] | [1,100x200,1] | [14] | [0,0,0,0,00.6,20,0,0,0] | 204000 | 2 | 500 | [16] | [342] | [3] | [50] | [0] | [0] | 0 | 0 | 0 | 0 | 0 | 0 | 0 | 0 | 0 | [0] | [0] | [0] | [0] | [0] | 2 | 2 | 0 | 2 | 3 | 1 | 0 | 1 | 0 | 46 | 0 | 14 | 1 | 0 | 0 | 0 | 0 | 0 | 0.063 | 0 | 0.1 | 0 | 0
5798 | 23 | BSTN3-16 | 4 | https://doi.org/10.26190/unsworks/23066 | Tension Stiffening in Reinforced Concrete - Instantaneous and time-dependent behaviour | 2010 | 0 | Australia | University of New South Wales | heavy Structure Laboratory | Mark Han Qing Wu | 2650 | 2400 | 800 | 800 | 400 | 200 | [4] | [14] | [0] | [0] | 2 | [26] | [1,100x200,0] | [14] | [3.5] | [3,600x100x100,3] | [14] | [25000] | [1,100x200,1] | [14] | [0,0,0,0,00.6,20,0,0,0] | 204000 | 2 | 500 | [16] | [342] | [3] | [50] | [0] | [0] | 0 | 0 | 0 | 0 | 0 | 0 | 0 | 0 | 0 | [0] | [0] | [0] | [0] | [0] | 2 | 2 | 0 | 2 | 3 | 1 | 0 | 1 | 0 | 60 | 0 | 14 | 1 | 0 | 0 | 0 | 0 | 6 | 0.117 | 0 | 0.15 | 120.8 | 153
5799 | 23 | BSTS2-16 | 1 | https://doi.org/10.26190/unsworks/23066 | Tension Stiffening in Reinforced Concrete - Instantaneous and time-dependent behaviour | 2010 | 0 | Australia | University of New South Wales | heavy Structure Laboratory | Mark Han Qing Wu | 2650 | 2400 | 800 | 800 | 400 | 200 | [4,6] | [14,46] | [0,0] | [0,0] | 2 | [40] | [1,100x200,0] | [60] | [3.9] | [3,600x100x100,3] | [60] | [32000] | [1,100x200,1] | [60] | [0,0,0,0,00.6,20,0,0,0] | 204000 | 2 | 500 | [16] | [342] | [2] | [50] | [0] | [0] | 0 | 0 | 0 | 0 | 0 | 0 | 0 | 0 | 0 | [0] | [0] | [0] | [0] | [0] | 2 | 2 | 0 | 2 | 3 | 1 | 220 | 1 | 0 | 20 | 0 | 60 | 1 | 0 | 0 | 0 | 0 | 0 | 0.034 | 0 | 0.05 | 0 | 0
5800 | 23 | BSTS2-16 | 2 | https://doi.org/10.26190/unsworks/23066 | Tension Stiffening in Reinforced Concrete - Instantaneous and time-dependent behaviour | 2010 | 0 | Australia | University of New South Wales | heavy Structure Laboratory | Mark Han Qing Wu | 2650 | 2400 | 800 | 800 | 400 | 200 | [4,6] | [14,46] | [0,0] | [0,0] | 2 | [40] | [1,100x200,0] | [60] | [3.9] | [3,600x100x100,3] | [60] | [32000] | [1,100x200,1] | [60] | [0,0,0,0,00.6,20,0,0,0] | 204000 | 2 | 500 | [16] | [342] | [2] | [50] | [0] | [0] | 0 | 0 | 0 | 0 | 0 | 0 | 0 | 0 | 0 | [0] | [0] | [0] | [0] | [0] | 2 | 2 | 0 | 2 | 3 | 1 | 220 | 1 | 0 | 30 | 0 | 60 | 1 | 0 | 0 | 0 | 0 | 0 | 0.068 | 0 | 0.1 | 0 | 0
5801 | 23 | BSTS2-16 | 3 | https://doi.org/10.26190/unsworks/23066 | Tension Stiffening in Reinforced Concrete - Instantaneous and time-dependent behaviour | 2010 | 0 | Australia | University of New South Wales | heavy Structure Laboratory | Mark Han Qing Wu | 2650 | 2400 | 800 | 800 | 400 | 200 | [4,6] | [14,46] | [0,0] | [0,0] | 2 | [40] | [1,100x200,0] | [60] | [3.9] | [3,600x100x100,3] | [60] | [32000] | [1,100x200,1] | [60] | [0,0,0,0,00.6,20,0,0,0] | 204000 | 2 | 500 | [16] | [342] | [2] | [50] | [0] | [0] | 0 | 0 | 0 | 0 | 0 | 0 | 0 | 0 | 0 | [0] | [0] | [0] | [0] | [0] | 2 | 2 | 0 | 2 | 3 | 1 | 220 | 1 | 0 | 40 | 0 | 60 | 1 | 0 | 0 | 0 | 0 | 0 | 0.103 | 0 | 0.125 | 0 | 0
5802 | 23 | BSTS2-16 | 4 | https://doi.org/10.26190/unsworks/23066 | Tension Stiffening in Reinforced Concrete - Instantaneous and time-dependent behaviour | 2010 | 0 | Australia | University of New South Wales | heavy Structure Laboratory | Mark Han Qing Wu | 2650 | 2400 | 800 | 800 | 400 | 200 | [4,6] | [14,46] | [0,0] | [0,0] | 2 | [40] | [1,100x200,0] | [60] | [3.9] | [3,600x100x100,3] | [60] | [32000] | [1,100x200,1] | [60] | [0,0,0,0,00.6,20,0,0,0] | 204000 | 2 | 500 | [16] | [342] | [2] | [50] | [0] | [0] | 0 | 0 | 0 | 0 | 0 | 0 | 0 | 0 | 0 | [0] | [0] | [0] | [0] | [0] | 2 | 2 | 0 | 2 | 3 | 1 | 220 | 1 | 0 | 48 | 0 | 60 | 1 | 0 | 0 | 0 | 0 | 9 | 0.102 | 0 | 0.15 | 110 | 122
5803 | 23 | BSTS3-16 | 1 | https://doi.org/10.26190/unsworks/23066 | Tension Stiffening in Reinforced Concrete - Instantaneous and time-dependent behaviour | 2010 | 0 | Australia | University of New South Wales | heavy Structure Laboratory | Mark Han Qing Wu | 2650 | 2400 | 800 | 800 | 400 | 200 | [4,6] | [14,46] | [0,0] | [0,0] | 2 | [40] | [1,100x200,0] | [60] | [3.9] | [3,600x100x100,3] | [60] | [32000] | [1,100x200,1] | [60] | [0,0,0,0,00.6,20,0,0,0] | 204000 | 2 | 500 | [16] | [342] | [3] | [50] | [0] | [0] | 0 | 0 | 0 | 0 | 0 | 0 | 0 | 0 | 0 | [0] | [0] | [0] | [0] | [0] | 2 | 2 | 0 | 2 | 3 | 1 | 220 | 1 | 0 | 30 | 0 | 60 | 1 | 0 | 0 | 0 | 0 | 0 | 0.025 | 0 | 0.0375 | 0 | 0
5804 | 23 | BSTS3-16 | 2 | https://doi.org/10.26190/unsworks/23066 | Tension Stiffening in Reinforced Concrete - Instantaneous and time-dependent behaviour | 2010 | 0 | Australia | University of New South Wales | heavy Structure Laboratory | Mark Han Qing Wu | 2650 | 2400 | 800 | 800 | 400 | 200 | [4,6] | [14,46] | [0,0] | [0,0] | 2 | [40] | [1,100x200,0] | [60] | [3.9] | [3,600x100x100,3] | [60] | [32000] | [1,100x200,1] | [60] | [0,0,0,0,00.6,20,0,0,0] | 204000 | 2 | 500 | [16] | [342] | [3] | [50] | [0] | [0] | 0 | 0 | 0 | 0 | 0 | 0 | 0 | 0 | 0 | [0] | [0] | [0] | [0] | [0] | 2 | 2 | 0 | 2 | 3 | 1 | 220 | 1 | 0 | 40 | 0 | 60 | 1 | 0 | 0 | 0 | 0 | 0 | 0.058 | 0 | 0.075 | 0 | 0
5805 | 23 | BSTS3-16 | 3 | https://doi.org/10.26190/unsworks/23066 | Tension Stiffening in Reinforced Concrete - Instantaneous and time-dependent behaviour | 2010 | 0 | Australia | University of New South Wales | heavy Structure Laboratory | Mark Han Qing Wu | 2650 | 2400 | 800 | 800 | 400 | 200 | [4,6] | [14,46] | [0,0] | [0,0] | 2 | [40] | [1,100x200,0] | [60] | [3.9] | [3,600x100x100,3] | [60] | [32000] | [1,100x200,1] | [60] | [0,0,0,0,00.6,20,0,0,0] | 204000 | 2 | 500 | [16] | [342] | [3] | [50] | [0] | [0] | 0 | 0 | 0 | 0 | 0 | 0 | 0 | 0 | 0 | [0] | [0] | [0] | [0] | [0] | 2 | 2 | 0 | 2 | 3 | 1 | 220 | 1 | 0 | 48 | 0 | 60 | 1 | 0 | 0 | 0 | 0 | 0 | 0.085 | 0 | 0.125 | 0 | 0
5806 | 23 | BSTS3-16 | 4 | https://doi.org/10.26190/unsworks/23066 | Tension Stiffening in Reinforced Concrete - Instantaneous and time-dependent behaviour | 2010 | 0 | Australia | University of New South Wales | heavy Structure Laboratory | Mark Han Qing Wu | 2650 | 2400 | 800 | 800 | 400 | 200 | [4,6] | [14,46] | [0,0] | [0,0] | 2 | [40] | [1,100x200,0] | [60] | [3.9] | [3,600x100x100,3] | [60] | [32000] | [1,100x200,1] | [60] | [0,0,0,0,00.6,20,0,0,0] | 204000 | 2 | 500 | [16] | [342] | [3] | [50] | [0] | [0] | 0 | 0 | 0 | 0 | 0 | 0 | 0 | 0 | 0 | [0] | [0] | [0] | [0] | [0] | 2 | 2 | 0 | 2 | 3 | 1 | 220 | 1 | 0 | 60 | 0 | 60 | 1 | 0 | 0 | 0 | 0 | 5 | 0.14 | 0 | 0.175 | 133.3 | 162
5807 | 23 | LTN12A | 1 | https://doi.org/10.26190/unsworks/23066 | Tension Stiffening in Reinforced Concrete - Instantaneous and time-dependent behaviour | 2010 | 0 | Australia | University of New South Wales | heavy Structure Laboratory | Mark Han Qing Wu | 1100 | 1100 | 600 | 600 | 100 | 100 | [3] | [28] | [0] | [0] | 2 | [21.56,24.88] | [1,100x200,0] | [32,83] | [2.04,2.44] | [1,100x200,2] | [32,83] | [22400,23600] | [1,100x200,1] | [32,83] | [0,0,0,0,00.6,20,0,0,0] | 200000 | 2 | 500 | [12] | [50] | [1] | [44] | [0] | [0] | 0 | 0 | 0 | 0 | 0 | 0 | 0 | 0 | 0 | [0] | [0] | [0] | [0] | [0] | 2 | 1a | 0 | 2 | 3 | 2 | 310 | 1 | 40 | 0 | 0 | 28 | 4 | 0 | 0 | 0 | 0 | 5 | 0.24 | 0 | 0.375 | 194 | 295
5808 | 23 | LTN12A | 2 | https://doi.org/10.26190/unsworks/23066 | Tension Stiffening in Reinforced Concrete - Instantaneous and time-dependent behaviour | 2010 | 0 | Australia | University of New South Wales | heavy Structure Laboratory | Mark Han Qing Wu | 1100 | 1100 | 600 | 600 | 100 | 100 | [3] | [28] | [0] | [0] | 2 | [21.56,24.88] | [1,100x200,0] | [32,83] | [2.04,2.44] | [1,100x200,2] | [32,83] | [22400,23600] | [1,100x200,1] | [32,83] | [0,0,0,0,00.6,20,0,0,0] | 200000 | 2 | 500 | [12] | [50] | [1] | [44] | [0] | [0] | 0 | 0 | 0 | 0 | 0 | 0 | 0 | 0 | 0 | [0] | [0] | [0] | [0] | [0] | 2 | 1a | 0 | 2 | 3 | 2 | 310 | 1 | 40 | 0 | 0 | 28 | 51 | 0 | 0 | 0 | 0 | 5 | 0.335 | 0 | 0.675 | 194 | 295
5809 | 23 | LTN12B | 1 | https://doi.org/10.26190/unsworks/23066 | Tension Stiffening in Reinforced Concrete - Instantaneous and time-dependent behaviour | 2010 | 0 | Australia | University of New South Wales | heavy Structure Laboratory | Mark Han Qing Wu | 1100 | 1100 | 600 | 600 | 100 | 100 | [3] | [28] | [0] | [0] | 2 | [21.56,24.88] | [1,100x200,0] | [32,83] | [2.04,2.44] | [1,100x200,2] | [32,83] | [22400,23600] | [1,100x200,1] | [32,83] | [0,0,0,0,00.6,20,0,0,0] | 200000 | 2 | 500 | [12] | [50] | [1] | [44] | [0] | [0] | 0 | 0 | 0 | 0 | 0 | 0 | 0 | 0 | 0 | [0] | [0] | [0] | [0] | [0] | 2 | 1a | 0 | 2 | 3 | 2 | 310 | 1 | 20 | 0 | 0 | 28 | 4 | 0 | 0 | 0 | 0 | 1 | 0.24 | 0 | 0.24 | 0 | 0
5810 | 23 | LTN12B | 2 | https://doi.org/10.26190/unsworks/23066 | Tension Stiffening in Reinforced Concrete - Instantaneous and time-dependent behaviour | 2010 | 0 | Australia | University of New South Wales | heavy Structure Laboratory | Mark Han Qing Wu | 1100 | 1100 | 600 | 600 | 100 | 100 | [3] | [28] | [0] | [0] | 2 | [21.56,24.88] | [1,100x200,0] | [32,83] | [2.04,2.44] | [1,100x200,2] | [32,83] | [22400,23600] | [1,100x200,1] | [32,83] | [0,0,0,0,00.6,20,0,0,0] | 200000 | 2 | 500 | [12] | [50] | [1] | [44] | [0] | [0] | 0 | 0 | 0 | 0 | 0 | 0 | 0 | 0 | 0 | [0] | [0] | [0] | [0] | [0] | 2 | 1a | 0 | 2 | 3 | 2 | 310 | 1 | 20 | 0 | 0 | 28 | 51 | 0 | 0 | 0 | 0 | 4 | 0.15 | 0 | 0.335 | 202 | 265
5811 | 23 | LTN12C | 1 | https://doi.org/10.26190/unsworks/23066 | Tension Stiffening in Reinforced Concrete - Instantaneous and time-dependent behaviour | 2010 | 0 | Australia | University of New South Wales | heavy Structure Laboratory | Mark Han Qing Wu | 1100 | 1100 | 600 | 600 | 100 | 100 | [3] | [28] | [0] | [0] | 2 | [27.73,29.02] | [1,100x200,0] | [32,83] | [2.85,3.02] | [1,100x200,2] | [32,83] | [20500,22300] | [1,100x200,1] | [32,83] | [0,0,0,0,00.6,20,0,0,0] | 200000 | 2 | 500 | [12] | [50] | [1] | [44] | [0] | [0] | 0 | 0 | 0 | 0 | 0 | 0 | 0 | 0 | 0 | [0] | [0] | [0] | [0] | [0] | 2 | 1a | 0 | 2 | 3 | 2 | 356 | 1 | 40 | 0 | 0 | 28 | 4 | 0 | 0 | 0 | 0 | 5 | 0.285 | 0 | 0.475 | 196 | 290
5812 | 23 | LTN12C | 2 | https://doi.org/10.26190/unsworks/23066 | Tension Stiffening in Reinforced Concrete - Instantaneous and time-dependent behaviour | 2010 | 0 | Australia | University of New South Wales | heavy Structure Laboratory | Mark Han Qing Wu | 1100 | 1100 | 600 | 600 | 100 | 100 | [3] | [28] | [0] | [0] | 2 | [27.73,29.02] | [1,100x200,0] | [32,83] | [2.85,3.02] | [1,100x200,2] | [32,83] | [20500,22300] | [1,100x200,1] | [32,83] | [0,0,0,0,00.6,20,0,0,0] | 200000 | 2 | 500 | [12] | [50] | [1] | [44] | [0] | [0] | 0 | 0 | 0 | 0 | 0 | 0 | 0 | 0 | 0 | [0] | [0] | [0] | [0] | [0] | 2 | 1a | 0 | 2 | 3 | 2 | 356 | 1 | 40 | 0 | 0 | 28 | 51 | 0 | 0 | 0 | 0 | 5 | 0.345 | 0 | 0.55 | 196 | 290
5813 | 23 | LTN12D | 1 | https://doi.org/10.26190/unsworks/23066 | Tension Stiffening in Reinforced Concrete - Instantaneous and time-dependent behaviour | 2010 | 0 | Australia | University of New South Wales | heavy Structure Laboratory | Mark Han Qing Wu | 1100 | 1100 | 600 | 600 | 100 | 100 | [3] | [28] | [0] | [0] | 2 | [27.73,29.02] | [1,100x200,0] | [32,83] | [2.85,3.02] | [1,100x200,2] | [32,83] | [20500,22300] | [1,100x200,1] | [32,83] | [0,0,0,0,00.6,20,0,0,0] | 200000 | 2 | 500 | [12] | [50] | [1] | [44] | [0] | [0] | 0 | 0 | 0 | 0 | 0 | 0 | 0 | 0 | 0 | [0] | [0] | [0] | [0] | [0] | 2 | 1a | 0 | 2 | 3 | 2 | 356 | 1 | 20 | 0 | 0 | 28 | 4 | 0 | 0 | 0 | 0 | 1 | 0.15 | 0 | 0.15 | 0 | 0
5814 | 23 | SLTN4-12A | 1 | https://doi.org/10.26190/unsworks/23066 | Tension Stiffening in Reinforced Concrete - Instantaneous and time-dependent behaviour | 2010 | 0 | Australia | University of New South Wales | heavy Structure Laboratory | Mark Han Qing Wu | 2650 | 2400 | 800 | 800 | 140 | 800 | [4] | [14] | [0] | [0] | 2 | [28.6,33.7] | [1,100x200,0] | [15,85] | [3,3.3] | [3,600x100x100,3] | [15,85] | [25000,29500] | [1,100x200,1] | [15,85] | [0,0,0,0,00.6,20,0,0,0] | 200000 | 2 | 500 | [12] | [114] | [4] | [94] | [0] | [0] | 0 | 0 | 0 | 0 | 0 | 0 | 0 | 0 | 0 | [0] | [0] | [0] | [0] | [0] | 2 | 2 | 0 | 2 | 3 | 1 | 0 | 1 | 0 | 17.9 | 0 | 15 | 1 | 0 | 0 | 0 | 0 | 6 | 0.126 | 0 | 0.175 | 0 | 0
5815 | 23 | SLTN4-12A | 2 | https://doi.org/10.26190/unsworks/23066 | Tension Stiffening in Reinforced Concrete - Instantaneous and time-dependent behaviour | 2010 | 0 | Australia | University of New South Wales | heavy Structure Laboratory | Mark Han Qing Wu | 2650 | 2400 | 800 | 800 | 140 | 800 | [4] | [14] | [0] | [0] | 2 | [28.6,33.7] | [1,100x200,0] | [15,85] | [3,3.3] | [3,600x100x100,3] | [15,85] | [25000,29500] | [1,100x200,1] | [15,85] | [0,0,0,0,00.6,20,0,0,0] | 200000 | 2 | 500 | [12] | [114] | [4] | [94] | [0] | [0] | 0 | 0 | 0 | 0 | 0 | 0 | 0 | 0 | 0 | [0] | [0] | [0] | [0] | [0] | 2 | 2 | 0 | 2 | 3 | 1 | 0 | 1 | 0 | 17.9 | 0 | 15 | 70 | 0 | 0 | 0 | 0 | 7 | 0.178 | 0 | 0.3 | 159 | 166
5816 | 23 | SLTN4-12B | 1 | https://doi.org/10.26190/unsworks/23066 | Tension Stiffening in Reinforced Concrete - Instantaneous and time-dependent behaviour | 2010 | 0 | Australia | University of New South Wales | heavy Structure Laboratory | Mark Han Qing Wu | 2650 | 2400 | 800 | 800 | 140 | 800 | [4] | [14] | [0] | [0] | 2 | [28.6,33.7] | [1,100x200,0] | [15,85] | [3,3.3] | [3,600x100x100,3] | [15,85] | [25000,29500] | [1,100x200,1] | [15,85] | [0,0,0,0,00.6,20,0,0,0] | 200000 | 2 | 500 | [12] | [114] | [4] | [94] | [0] | [0] | 0 | 0 | 0 | 0 | 0 | 0 | 0 | 0 | 0 | [0] | [0] | [0] | [0] | [0] | 2 | 2 | 0 | 2 | 3 | 1 | 0 | 1 | 0 | 13.9 | 0 | 15 | 1 | 0 | 0 | 0 | 0 | 4 | 0.112 | 0 | 0.125 | 159 | 166
5817 | 23 | SLTN4-12B | 2 | https://doi.org/10.26190/unsworks/23066 | Tension Stiffening in Reinforced Concrete - Instantaneous and time-dependent behaviour | 2010 | 0 | Australia | University of New South Wales | heavy Structure Laboratory | Mark Han Qing Wu | 2650 | 2400 | 800 | 800 | 140 | 800 | [4] | [14] | [0] | [0] | 2 | [28.6,33.7] | [1,100x200,0] | [15,85] | [3,3.3] | [3,600x100x100,3] | [15,85] | [25000,29500] | [1,100x200,1] | [15,85] | [0,0,0,0,00.6,20,0,0,0] | 200000 | 2 | 500 | [12] | [114] | [4] | [94] | [0] | [0] | 0 | 0 | 0 | 0 | 0 | 0 | 0 | 0 | 0 | [0] | [0] | [0] | [0] | [0] | 2 | 2 | 0 | 2 | 3 | 1 | 0 | 1 | 0 | 13.9 | 0 | 15 | 70 | 0 | 0 | 0 | 0 | 6 | 0.158 | 0 | 0.225 | 292 | 291
5818 | 23 | SSTN4-12 | 1 | https://doi.org/10.26190/unsworks/23066 | Tension Stiffening in Reinforced Concrete - Instantaneous and time-dependent behaviour | 2010 | 0 | Australia | University of New South Wales | heavy Structure Laboratory | Mark Han Qing Wu | 2650 | 2400 | 800 | 800 | 140 | 800 | [4] | [14] | [0] | [0] | 2 | [28.6] | [1,100x200,0] | [14] | [3] | [3,600x100x100,3] | [14] | [25000] | [1,100x200,1] | [14] | [0,0,0,0,00.6,20,0,0,0] | 200000 | 2 | 500 | [12] | [114] | [4] | [50] | [0] | [0] | 0 | 0 | 0 | 0 | 0 | 0 | 0 | 0 | 0 | [0] | [0] | [0] | [0] | [0] | 2 | 2 | 0 | 2 | 3 | 1 | 0 | 1 | 0 | 12 | 0 | 14 | 1 | 0 | 0 | 0 | 0 | 0 | 0.08 | 0 | 0.075 | 0 | 0
5819 | 23 | SSTN4-12 | 2 | https://doi.org/10.26190/unsworks/23066 | Tension Stiffening in Reinforced Concrete - Instantaneous and time-dependent behaviour | 2010 | 0 | Australia | University of New South Wales | heavy Structure Laboratory | Mark Han Qing Wu | 2650 | 2400 | 800 | 800 | 140 | 800 | [4] | [14] | [0] | [0] | 2 | [28.6] | [1,100x200,0] | [14] | [3] | [3,600x100x100,3] | [14] | [25000] | [1,100x200,1] | [14] | [0,0,0,0,00.6,20,0,0,0] | 200000 | 2 | 500 | [12] | [114] | [4] | [50] | [0] | [0] | 0 | 0 | 0 | 0 | 0 | 0 | 0 | 0 | 0 | [0] | [0] | [0] | [0] | [0] | 2 | 2 | 0 | 2 | 3 | 1 | 0 | 1 | 0 | 16 | 0 | 14 | 1 | 0 | 0 | 0 | 0 | 0 | 0.136 | 0 | 0.175 | 0 | 0
5820 | 23 | SSTN4-12 | 3 | https://doi.org/10.26190/unsworks/23066 | Tension Stiffening in Reinforced Concrete - Instantaneous and time-dependent behaviour | 2010 | 0 | Australia | University of New South Wales | heavy Structure Laboratory | Mark Han Qing Wu | 2650 | 2400 | 800 | 800 | 140 | 800 | [4] | [14] | [0] | [0] | 2 | [28.6] | [1,100x200,0] | [14] | [3] | [3,600x100x100,3] | [14] | [25000] | [1,100x200,1] | [14] | [0,0,0,0,00.6,20,0,0,0] | 200000 | 2 | 500 | [12] | [114] | [4] | [50] | [0] | [0] | 0 | 0 | 0 | 0 | 0 | 0 | 0 | 0 | 0 | [0] | [0] | [0] | [0] | [0] | 2 | 2 | 0 | 2 | 3 | 1 | 0 | 1 | 0 | 20 | 0 | 14 | 1 | 0 | 0 | 0 | 0 | 7 | 0.2 | 0 | 0.25 | 122 | 157
5821 | 23 | SSTS4-12 | 1 | https://doi.org/10.26190/unsworks/23066 | Tension Stiffening in Reinforced Concrete - Instantaneous and time-dependent behaviour | 2010 | 0 | Australia | University of New South Wales | heavy Structure Laboratory | Mark Han Qing Wu | 2650 | 2400 | 800 | 800 | 140 | 800 | [4] | [14,45] | [0,0] | [0,0] | 2 | [32.6] | [1,100x200,0] | [59] | [3.3] | [3,600x100x100,3] | [59] | [29000] | [1,100x200,1] | [59] | [0,0,0,0,00.6,20,0,0,0] | 200000 | 2 | 500 | [12] | [114] | [4] | [94] | [0] | [0] | 0 | 0 | 0 | 0 | 0 | 0 | 0 | 0 | 0 | [0] | [0] | [0] | [0] | [0] | 2 | 2 | 0 | 2 | 3 | 1 | 320 | 1 | 0 | 12 | 0 | 59 | 1 | 0 | 0 | 0 | 0 | 0 | 0.096 | 0 | 0.125 | 0 | 0
5822 | 23 | SSTS4-12 | 2 | https://doi.org/10.26190/unsworks/23066 | Tension Stiffening in Reinforced Concrete - Instantaneous and time-dependent behaviour | 2010 | 0 | Australia | University of New South Wales | heavy Structure Laboratory | Mark Han Qing Wu | 2650 | 2400 | 800 | 800 | 140 | 800 | [4] | [14,45] | [0,0] | [0,0] | 2 | [32.6] | [1,100x200,0] | [59] | [3.3] | [3,600x100x100,3] | [59] | [29000] | [1,100x200,1] | [59] | [0,0,0,0,00.6,20,0,0,0] | 200000 | 2 | 500 | [12] | [114] | [4] | [94] | [0] | [0] | 0 | 0 | 0 | 0 | 0 | 0 | 0 | 0 | 0 | [0] | [0] | [0] | [0] | [0] | 2 | 2 | 0 | 2 | 3 | 1 | 320 | 1 | 0 | 16 | 0 | 59 | 1 | 0 | 0 | 0 | 0 | 0 | 0.133 | 0 | 0.175 | 0 | 0
5823 | 23 | SSTS4-12 | 3 | https://doi.org/10.26190/unsworks/23066 | Tension Stiffening in Reinforced Concrete - Instantaneous and time-dependent behaviour | 2010 | 0 | Australia | University of New South Wales | heavy Structure Laboratory | Mark Han Qing Wu | 2650 | 2400 | 800 | 800 | 140 | 800 | [4] | [14,45] | [0,0] | [0,0] | 2 | [32.6] | [1,100x200,0] | [59] | [3.3] | [3,600x100x100,3] | [59] | [29000] | [1,100x200,1] | [59] | [0,0,0,0,00.6,20,0,0,0] | 200000 | 2 | 500 | [12] | [114] | [4] | [94] | [0] | [0] | 0 | 0 | 0 | 0 | 0 | 0 | 0 | 0 | 0 | [0] | [0] | [0] | [0] | [0] | 2 | 2 | 0 | 2 | 3 | 1 | 320 | 1 | 0 | 20 | 0 | 59 | 1 | 0 | 0 | 0 | 0 | 6 | 0.229 | 0 | 0.275 | 138.6 | 168
5824 | 23 | STN12 | 1 | https://doi.org/10.26190/unsworks/23066 | Tension Stiffening in Reinforced Concrete - Instantaneous and time-dependent behaviour | 2010 | 0 | Australia | University of New South Wales | heavy Structure Laboratory | Mark Han Qing Wu | 1100 | 1100 | 600 | 600 | 100 | 100 | [3] | [32] | [0] | [0] | 2 | [21.56] | [1,100x200,0] | [32] | [2.04] | [1,100x200,2] | [32] | [22400] | [1,100x200,1] | [32] | [0,0,0,0,00.6,20,0,0,0] | 200000 | 2 | 500 | [12] | [50] | [1] | [44] | [0] | [0] | 0 | 0 | 0 | 0 | 0 | 0 | 0 | 0 | 0 | [0] | [0] | [0] | [0] | [0] | 2 | 1a | 0 | 2 | 3 | 2 | 28 | 1 | 0 | 0 | 158 | 32 | 1 | 0 | 0 | 0 | 0 | 1 | 0.075 | 0 | 0.075 | 0 | 0
5825 | 23 | STN12 | 2 | https://doi.org/10.26190/unsworks/23066 | Tension Stiffening in Reinforced Concrete - Instantaneous and time-dependent behaviour | 2010 | 0 | Australia | University of New South Wales | heavy Structure Laboratory | Mark Han Qing Wu | 1100 | 1100 | 600 | 600 | 100 | 100 | [3] | [32] | [0] | [0] | 2 | [21.56] | [1,100x200,0] | [32] | [2.04] | [1,100x200,2] | [32] | [22400] | [1,100x200,1] | [32] | [0,0,0,0,00.6,20,0,0,0] | 200000 | 2 | 500 | [12] | [50] | [1] | [44] | [0] | [0] | 0 | 0 | 0 | 0 | 0 | 0 | 0 | 0 | 0 | [0] | [0] | [0] | [0] | [0] | 2 | 1a | 0 | 2 | 3 | 2 | 28 | 1 | 0 | 0 | 154 | 32 | 1 | 0 | 0 | 0 | 0 | 2 | 0.063 | 0 | 0.075 | 495 | 495
5826 | 23 | STN12 | 3 | https://doi.org/10.26190/unsworks/23066 | Tension Stiffening in Reinforced Concrete - Instantaneous and time-dependent behaviour | 2010 | 0 | Australia | University of New South Wales | heavy Structure Laboratory | Mark Han Qing Wu | 1100 | 1100 | 600 | 600 | 100 | 100 | [3] | [32] | [0] | [0] | 2 | [21.56] | [1,100x200,0] | [32] | [2.04] | [1,100x200,2] | [32] | [22400] | [1,100x200,1] | [32] | [0,0,0,0,00.6,20,0,0,0] | 200000 | 2 | 500 | [12] | [50] | [1] | [44] | [0] | [0] | 0 | 0 | 0 | 0 | 0 | 0 | 0 | 0 | 0 | [0] | [0] | [0] | [0] | [0] | 2 | 1a | 0 | 2 | 3 | 2 | 28 | 1 | 0 | 0 | 173 | 32 | 1 | 0 | 0 | 0 | 0 | 3 | 0.092 | 0 | 0.125 | 247.5 | 320
5827 | 23 | STN12 | 4 | https://doi.org/10.26190/unsworks/23066 | Tension Stiffening in Reinforced Concrete - Instantaneous and time-dependent behaviour | 2010 | 0 | Australia | University of New South Wales | heavy Structure Laboratory | Mark Han Qing Wu | 1100 | 1100 | 600 | 600 | 100 | 100 | [3] | [32] | [0] | [0] | 2 | [21.56] | [1,100x200,0] | [32] | [2.04] | [1,100x200,2] | [32] | [22400] | [1,100x200,1] | [32] | [0,0,0,0,00.6,20,0,0,0] | 200000 | 2 | 500 | [12] | [50] | [1] | [44] | [0] | [0] | 0 | 0 | 0 | 0 | 0 | 0 | 0 | 0 | 0 | [0] | [0] | [0] | [0] | [0] | 2 | 1a | 0 | 2 | 3 | 2 | 28 | 1 | 0 | 0 | 212 | 32 | 1 | 0 | 0 | 0 | 0 | 4 | 0.125 | 0 | 0.25 | 228 | 320
5828 | 23 | STN12 | 5 | https://doi.org/10.26190/unsworks/23066 | Tension Stiffening in Reinforced Concrete - Instantaneous and time-dependent behaviour | 2010 | 0 | Australia | University of New South Wales | heavy Structure Laboratory | Mark Han Qing Wu | 1100 | 1100 | 600 | 600 | 100 | 100 | [3] | [32] | [0] | [0] | 2 | [21.56] | [1,100x200,0] | [32] | [2.04] | [1,100x200,2] | [32] | [22400] | [1,100x200,1] | [32] | [0,0,0,0,00.6,20,0,0,0] | 200000 | 2 | 500 | [12] | [50] | [1] | [44] | [0] | [0] | 0 | 0 | 0 | 0 | 0 | 0 | 0 | 0 | 0 | [0] | [0] | [0] | [0] | [0] | 2 | 1a | 0 | 2 | 3 | 2 | 28 | 1 | 0 | 0 | 338 | 32 | 1 | 0 | 0 | 0 | 0 | 5 | 0.15 | 0 | 0.3 | 195 | 320
5829 | 23 | STN12 | 6 | https://doi.org/10.26190/unsworks/23066 | Tension Stiffening in Reinforced Concrete - Instantaneous and time-dependent behaviour | 2010 | 0 | Australia | University of New South Wales | heavy Structure Laboratory | Mark Han Qing Wu | 1100 | 1100 | 600 | 600 | 100 | 100 | [3] | [32] | [0] | [0] | 2 | [21.56] | [1,100x200,0] | [32] | [2.04] | [1,100x200,2] | [32] | [22400] | [1,100x200,1] | [32] | [0,0,0,0,00.6,20,0,0,0] | 200000 | 2 | 500 | [12] | [50] | [1] | [44] | [0] | [0] | 0 | 0 | 0 | 0 | 0 | 0 | 0 | 0 | 0 | [0] | [0] | [0] | [0] | [0] | 2 | 1a | 0 | 2 | 3 | 2 | 28 | 1 | 0 | 0 | 354 | 32 | 1 | 0 | 0 | 0 | 0 | 5 | 0.185 | 0 | 0.3 | 195 | 320
5830 | 23 | STN12 | 7 | https://doi.org/10.26190/unsworks/23066 | Tension Stiffening in Reinforced Concrete - Instantaneous and time-dependent behaviour | 2010 | 0 | Australia | University of New South Wales | heavy Structure Laboratory | Mark Han Qing Wu | 1100 | 1100 | 600 | 600 | 100 | 100 | [3] | [32] | [0] | [0] | 2 | [21.56] | [1,100x200,0] | [32] | [2.04] | [1,100x200,2] | [32] | [22400] | [1,100x200,1] | [32] | [0,0,0,0,00.6,20,0,0,0] | 200000 | 2 | 500 | [12] | [50] | [1] | [44] | [0] | [0] | 0 | 0 | 0 | 0 | 0 | 0 | 0 | 0 | 0 | [0] | [0] | [0] | [0] | [0] | 2 | 1a | 0 | 2 | 3 | 2 | 28 | 1 | 0 | 0 | 442 | 32 | 1 | 0 | 0 | 0 | 0 | 5 | 0.2 | 0 | 0.375 | 195 | 320
5831 | 23 | STN16 | 1 | https://doi.org/10.26190/unsworks/23066 | Tension Stiffening in Reinforced Concrete - Instantaneous and time-dependent behaviour | 2010 | 0 | Australia | University of New South Wales | heavy Structure Laboratory | Mark Han Qing Wu | 1100 | 1100 | 600 | 600 | 100 | 100 | [3] | [32] | [0] | [0] | 2 | [21.56] | [1,100x200,0] | [32] | [2.04] | [1,100x200,2] | [32] | [22400] | [1,100x200,1] | [32] | [0,0,0,0,00.6,20,0,0,0] | 204000 | 2 | 500 | [16] | [50] | [1] | [42] | [0] | [0] | 0 | 0 | 0 | 0 | 0 | 0 | 0 | 0 | 0 | [0] | [0] | [0] | [0] | [0] | 2 | 1a | 0 | 2 | 3 | 2 | 28 | 1 | 0 | 0 | 104 | 32 | 1 | 0 | 0 | 0 | 0 | 1 | 0.013 | 0 | 0.013 | 0 | 0
5832 | 23 | STN16 | 2 | https://doi.org/10.26190/unsworks/23066 | Tension Stiffening in Reinforced Concrete - Instantaneous and time-dependent behaviour | 2010 | 0 | Australia | University of New South Wales | heavy Structure Laboratory | Mark Han Qing Wu | 1100 | 1100 | 600 | 600 | 100 | 100 | [3] | [32] | [0] | [0] | 2 | [21.56] | [1,100x200,0] | [32] | [2.04] | [1,100x200,2] | [32] | [22400] | [1,100x200,1] | [32] | [0,0,0,0,00.6,20,0,0,0] | 204000 | 2 | 500 | [16] | [50] | [1] | [42] | [0] | [0] | 0 | 0 | 0 | 0 | 0 | 0 | 0 | 0 | 0 | [0] | [0] | [0] | [0] | [0] | 2 | 1a | 0 | 2 | 3 | 2 | 28 | 1 | 0 | 0 | 113 | 32 | 1 | 0 | 0 | 0 | 0 | 2 | 0.038 | 0 | 0.05 | 240 | 240
5833 | 23 | STN16 | 3 | https://doi.org/10.26190/unsworks/23066 | Tension Stiffening in Reinforced Concrete - Instantaneous and time-dependent behaviour | 2010 | 0 | Australia | University of New South Wales | heavy Structure Laboratory | Mark Han Qing Wu | 1100 | 1100 | 600 | 600 | 100 | 100 | [3] | [32] | [0] | [0] | 2 | [21.56] | [1,100x200,0] | [32] | [2.04] | [1,100x200,2] | [32] | [22400] | [1,100x200,1] | [32] | [0,0,0,0,00.6,20,0,0,0] | 204000 | 2 | 500 | [16] | [50] | [1] | [42] | [0] | [0] | 0 | 0 | 0 | 0 | 0 | 0 | 0 | 0 | 0 | [0] | [0] | [0] | [0] | [0] | 2 | 1a | 0 | 2 | 3 | 2 | 28 | 1 | 0 | 0 | 114 | 32 | 1 | 0 | 0 | 0 | 0 | 3 | 0.058 | 0 | 0.075 | 273 | 305
5834 | 23 | STN16 | 4 | https://doi.org/10.26190/unsworks/23066 | Tension Stiffening in Reinforced Concrete - Instantaneous and time-dependent behaviour | 2010 | 0 | Australia | University of New South Wales | heavy Structure Laboratory | Mark Han Qing Wu | 1100 | 1100 | 600 | 600 | 100 | 100 | [3] | [32] | [0] | [0] | 2 | [21.56] | [1,100x200,0] | [32] | [2.04] | [1,100x200,2] | [32] | [22400] | [1,100x200,1] | [32] | [0,0,0,0,00.6,20,0,0,0] | 204000 | 2 | 500 | [16] | [50] | [1] | [42] | [0] | [0] | 0 | 0 | 0 | 0 | 0 | 0 | 0 | 0 | 0 | [0] | [0] | [0] | [0] | [0] | 2 | 1a | 0 | 2 | 3 | 2 | 28 | 1 | 0 | 0 | 196 | 32 | 1 | 0 | 0 | 0 | 0 | 4 | 0.131 | 0 | 0.25 | 182 | 240
5835 | 23 | STN16 | 5 | https://doi.org/10.26190/unsworks/23066 | Tension Stiffening in Reinforced Concrete - Instantaneous and time-dependent behaviour | 2010 | 0 | Australia | University of New South Wales | heavy Structure Laboratory | Mark Han Qing Wu | 1100 | 1100 | 600 | 600 | 100 | 100 | [3] | [32] | [0] | [0] | 2 | [21.56] | [1,100x200,0] | [32] | [2.04] | [1,100x200,2] | [32] | [22400] | [1,100x200,1] | [32] | [0,0,0,0,00.6,20,0,0,0] | 204000 | 2 | 500 | [16] | [50] | [1] | [42] | [0] | [0] | 0 | 0 | 0 | 0 | 0 | 0 | 0 | 0 | 0 | [0] | [0] | [0] | [0] | [0] | 2 | 1a | 0 | 2 | 3 | 2 | 28 | 1 | 0 | 0 | 299 | 32 | 1 | 0 | 0 | 0 | 0 | 5 | 0.16 | 0 | 0.325 | 165 | 240
5836 | 23 | STN16 | 6 | https://doi.org/10.26190/unsworks/23066 | Tension Stiffening in Reinforced Concrete - Instantaneous and time-dependent behaviour | 2010 | 0 | Australia | University of New South Wales | heavy Structure Laboratory | Mark Han Qing Wu | 1100 | 1100 | 600 | 600 | 100 | 100 | [3] | [32] | [0] | [0] | 2 | [21.56] | [1,100x200,0] | [32] | [2.04] | [1,100x200,2] | [32] | [22400] | [1,100x200,1] | [32] | [0,0,0,0,00.6,20,0,0,0] | 204000 | 2 | 500 | [16] | [50] | [1] | [42] | [0] | [0] | 0 | 0 | 0 | 0 | 0 | 0 | 0 | 0 | 0 | [0] | [0] | [0] | [0] | [0] | 2 | 1a | 0 | 2 | 3 | 2 | 28 | 1 | 0 | 0 | 373 | 32 | 1 | 0 | 0 | 0 | 0 | 5 | 0.215 | 0 | 0.325 | 165 | 240
5837 | 23 | STN16 | 7 | https://doi.org/10.26190/unsworks/23066 | Tension Stiffening in Reinforced Concrete - Instantaneous and time-dependent behaviour | 2010 | 0 | Australia | University of New South Wales | heavy Structure Laboratory | Mark Han Qing Wu | 1100 | 1100 | 600 | 600 | 100 | 100 | [3] | [32] | [0] | [0] | 2 | [21.56] | [1,100x200,0] | [32] | [2.04] | [1,100x200,2] | [32] | [22400] | [1,100x200,1] | [32] | [0,0,0,0,00.6,20,0,0,0] | 204000 | 2 | 500 | [16] | [50] | [1] | [42] | [0] | [0] | 0 | 0 | 0 | 0 | 0 | 0 | 0 | 0 | 0 | [0] | [0] | [0] | [0] | [0] | 2 | 1a | 0 | 2 | 3 | 2 | 28 | 1 | 0 | 0 | 447 | 32 | 1 | 0 | 0 | 0 | 0 | 5 | 0.245 | 0 | 0.375 | 165 | 240
5838 | 23 | STN16 | 8 | https://doi.org/10.26190/unsworks/23066 | Tension Stiffening in Reinforced Concrete - Instantaneous and time-dependent behaviour | 2010 | 0 | Australia | University of New South Wales | heavy Structure Laboratory | Mark Han Qing Wu | 1100 | 1100 | 600 | 600 | 100 | 100 | [3] | [32] | [0] | [0] | 2 | [21.56] | [1,100x200,0] | [32] | [2.04] | [1,100x200,2] | [32] | [22400] | [1,100x200,1] | [32] | [0,0,0,0,00.6,20,0,0,0] | 204000 | 2 | 500 | [16] | [50] | [1] | [42] | [0] | [0] | 0 | 0 | 0 | 0 | 0 | 0 | 0 | 0 | 0 | [0] | [0] | [0] | [0] | [0] | 2 | 1a | 0 | 2 | 3 | 2 | 28 | 1 | 0 | 0 | 522 | 32 | 1 | 0 | 0 | 0 | 0 | 5 | 0.3 | 0 | 0.5 | 165 | 240
5839 | 23 | STS12 | 1 | https://doi.org/10.26190/unsworks/23066 | Tension Stiffening in Reinforced Concrete - Instantaneous and time-dependent behaviour | 2010 | 0 | Australia | University of New South Wales | heavy Structure Laboratory | Mark Han Qing Wu | 1100 | 1100 | 600 | 600 | 100 | 100 | [3,6] | [32,25] | [0,0] | [0,0] | 2 | [24.73] | [1,100x200,0] | [57] | [2.15] | [1,100x200,2] | [57] | [21600] | [1,100x200,1] | [57] | [0,0,0,0,00.6,20,0,0,0] | 200000 | 2 | 500 | [12] | [50] | [1] | [44] | [0] | [0] | 0 | 0 | 0 | 0 | 0 | 0 | 0 | 0 | 0 | [0] | [0] | [0] | [0] | [0] | 2 | 1a | 0 | 2 | 3 | 2 | 249 | 1 | 0 | 0 | 98 | 57 | 1 | 0 | 0 | 0 | 0 | 1 | 0.025 | 0 | 0.025 | 0 | 0
5840 | 23 | STS12 | 2 | https://doi.org/10.26190/unsworks/23066 | Tension Stiffening in Reinforced Concrete - Instantaneous and time-dependent behaviour | 2010 | 0 | Australia | University of New South Wales | heavy Structure Laboratory | Mark Han Qing Wu | 1100 | 1100 | 600 | 600 | 100 | 100 | [3,6] | [32,25] | [0,0] | [0,0] | 2 | [24.73] | [1,100x200,0] | [57] | [2.15] | [1,100x200,2] | [57] | [21600] | [1,100x200,1] | [57] | [0,0,0,0,00.6,20,0,0,0] | 200000 | 2 | 500 | [12] | [50] | [1] | [44] | [0] | [0] | 0 | 0 | 0 | 0 | 0 | 0 | 0 | 0 | 0 | [0] | [0] | [0] | [0] | [0] | 2 | 1a | 0 | 2 | 3 | 2 | 249 | 1 | 0 | 0 | 118 | 57 | 1 | 0 | 0 | 0 | 0 | 2 | 0.063 | 0 | 0.075 | 105 | 105
5841 | 23 | STS12 | 3 | https://doi.org/10.26190/unsworks/23066 | Tension Stiffening in Reinforced Concrete - Instantaneous and time-dependent behaviour | 2010 | 0 | Australia | University of New South Wales | heavy Structure Laboratory | Mark Han Qing Wu | 1100 | 1100 | 600 | 600 | 100 | 100 | [3,6] | [32,25] | [0,0] | [0,0] | 2 | [24.73] | [1,100x200,0] | [57] | [2.15] | [1,100x200,2] | [57] | [21600] | [1,100x200,1] | [57] | [0,0,0,0,00.6,20,0,0,0] | 200000 | 2 | 500 | [12] | [50] | [1] | [44] | [0] | [0] | 0 | 0 | 0 | 0 | 0 | 0 | 0 | 0 | 0 | [0] | [0] | [0] | [0] | [0] | 2 | 1a | 0 | 2 | 3 | 2 | 249 | 1 | 0 | 0 | 132 | 57 | 1 | 0 | 0 | 0 | 0 | 3 | 0.15 | 0 | 0.2 | 275 | 445
5842 | 23 | STS12 | 4 | https://doi.org/10.26190/unsworks/23066 | Tension Stiffening in Reinforced Concrete - Instantaneous and time-dependent behaviour | 2010 | 0 | Australia | University of New South Wales | heavy Structure Laboratory | Mark Han Qing Wu | 1100 | 1100 | 600 | 600 | 100 | 100 | [3,6] | [32,25] | [0,0] | [0,0] | 2 | [24.73] | [1,100x200,0] | [57] | [2.15] | [1,100x200,2] | [57] | [21600] | [1,100x200,1] | [57] | [0,0,0,0,00.6,20,0,0,0] | 200000 | 2 | 500 | [12] | [50] | [1] | [44] | [0] | [0] | 0 | 0 | 0 | 0 | 0 | 0 | 0 | 0 | 0 | [0] | [0] | [0] | [0] | [0] | 2 | 1a | 0 | 2 | 3 | 2 | 249 | 1 | 0 | 0 | 141 | 57 | 1 | 0 | 0 | 0 | 0 | 4 | 0.175 | 0 | 0.25 | 183 | 245
5843 | 23 | STS12 | 5 | https://doi.org/10.26190/unsworks/23066 | Tension Stiffening in Reinforced Concrete - Instantaneous and time-dependent behaviour | 2010 | 0 | Australia | University of New South Wales | heavy Structure Laboratory | Mark Han Qing Wu | 1100 | 1100 | 600 | 600 | 100 | 100 | [3,6] | [32,25] | [0,0] | [0,0] | 2 | [24.73] | [1,100x200,0] | [57] | [2.15] | [1,100x200,2] | [57] | [21600] | [1,100x200,1] | [57] | [0,0,0,0,00.6,20,0,0,0] | 200000 | 2 | 500 | [12] | [50] | [1] | [44] | [0] | [0] | 0 | 0 | 0 | 0 | 0 | 0 | 0 | 0 | 0 | [0] | [0] | [0] | [0] | [0] | 2 | 1a | 0 | 2 | 3 | 2 | 249 | 1 | 0 | 0 | 265 | 57 | 1 | 0 | 0 | 0 | 0 | 5 | 0.195 | 0 | 0.35 | 178 | 245
5844 | 23 | STS12 | 6 | https://doi.org/10.26190/unsworks/23066 | Tension Stiffening in Reinforced Concrete - Instantaneous and time-dependent behaviour | 2010 | 0 | Australia | University of New South Wales | heavy Structure Laboratory | Mark Han Qing Wu | 1100 | 1100 | 600 | 600 | 100 | 100 | [3,6] | [32,25] | [0,0] | [0,0] | 2 | [24.73] | [1,100x200,0] | [57] | [2.15] | [1,100x200,2] | [57] | [21600] | [1,100x200,1] | [57] | [0,0,0,0,00.6,20,0,0,0] | 200000 | 2 | 500 | [12] | [50] | [1] | [44] | [0] | [0] | 0 | 0 | 0 | 0 | 0 | 0 | 0 | 0 | 0 | [0] | [0] | [0] | [0] | [0] | 2 | 1a | 0 | 2 | 3 | 2 | 249 | 1 | 0 | 0 | 354 | 57 | 1 | 0 | 0 | 0 | 0 | 5 | 0.34 | 0 | 0.5 | 178 | 245
5845 | 23 | STS12 | 7 | https://doi.org/10.26190/unsworks/23066 | Tension Stiffening in Reinforced Concrete - Instantaneous and time-dependent behaviour | 2010 | 0 | Australia | University of New South Wales | heavy Structure Laboratory | Mark Han Qing Wu | 1100 | 1100 | 600 | 600 | 100 | 100 | [3,6] | [32,25] | [0,0] | [0,0] | 2 | [24.73] | [1,100x200,0] | [57] | [2.15] | [1,100x200,2] | [57] | [21600] | [1,100x200,1] | [57] | [0,0,0,0,00.6,20,0,0,0] | 200000 | 2 | 500 | [12] | [50] | [1] | [44] | [0] | [0] | 0 | 0 | 0 | 0 | 0 | 0 | 0 | 0 | 0 | [0] | [0] | [0] | [0] | [0] | 2 | 1a | 0 | 2 | 3 | 2 | 249 | 1 | 0 | 0 | 442 | 57 | 1 | 0 | 0 | 0 | 0 | 5 | 0.385 | 0 | 0.525 | 178 | 245
5846 | 23 | STS16 | 1 | https://doi.org/10.26190/unsworks/23066 | Tension Stiffening in Reinforced Concrete - Instantaneous and time-dependent behaviour | 2010 | 0 | Australia | University of New South Wales | heavy Structure Laboratory | Mark Han Qing Wu | 1100 | 1100 | 600 | 600 | 100 | 100 | [3,6] | [32,25] | [0,0] | [0,0] | 2 | [24.73] | [1,100x200,0] | [57] | [2.15] | [1,100x200,2] | [57] | [21600] | [1,100x200,1] | [57] | [0,0,0,0,00.6,20,0,0,0] | 204000 | 2 | 500 | [16] | [50] | [1] | [42] | [0] | [0] | 0 | 0 | 0 | 0 | 0 | 0 | 0 | 0 | 0 | [0] | [0] | [0] | [0] | [0] | 2 | 1a | 0 | 2 | 3 | 2 | 249 | 1 | 0 | 0 | 55 | 57 | 1 | 0 | 0 | 0 | 0 | 1 | 0.05 | 0 | 0.05 | 0 | 0
5847 | 23 | STS16 | 2 | https://doi.org/10.26190/unsworks/23066 | Tension Stiffening in Reinforced Concrete - Instantaneous and time-dependent behaviour | 2010 | 0 | Australia | University of New South Wales | heavy Structure Laboratory | Mark Han Qing Wu | 1100 | 1100 | 600 | 600 | 100 | 100 | [3,6] | [32,25] | [0,0] | [0,0] | 2 | [24.73] | [1,100x200,0] | [57] | [2.15] | [1,100x200,2] | [57] | [21600] | [1,100x200,1] | [57] | [0,0,0,0,00.6,20,0,0,0] | 204000 | 2 | 500 | [16] | [50] | [1] | [42] | [0] | [0] | 0 | 0 | 0 | 0 | 0 | 0 | 0 | 0 | 0 | [0] | [0] | [0] | [0] | [0] | 2 | 1a | 0 | 2 | 3 | 2 | 249 | 1 | 0 | 0 | 63 | 57 | 1 | 0 | 0 | 0 | 0 | 2 | 0.038 | 0 | 0.05 | 480 | 480
5848 | 23 | STS16 | 3 | https://doi.org/10.26190/unsworks/23066 | Tension Stiffening in Reinforced Concrete - Instantaneous and time-dependent behaviour | 2010 | 0 | Australia | University of New South Wales | heavy Structure Laboratory | Mark Han Qing Wu | 1100 | 1100 | 600 | 600 | 100 | 100 | [3,6] | [32,25] | [0,0] | [0,0] | 2 | [24.73] | [1,100x200,0] | [57] | [2.15] | [1,100x200,2] | [57] | [21600] | [1,100x200,1] | [57] | [0,0,0,0,00.6,20,0,0,0] | 204000 | 2 | 500 | [16] | [50] | [1] | [42] | [0] | [0] | 0 | 0 | 0 | 0 | 0 | 0 | 0 | 0 | 0 | [0] | [0] | [0] | [0] | [0] | 2 | 1a | 0 | 2 | 3 | 2 | 249 | 1 | 0 | 0 | 65 | 57 | 1 | 0 | 0 | 0 | 0 | 3 | 0.058 | 0 | 0.075 | 240 | 340
5849 | 23 | STS16 | 4 | https://doi.org/10.26190/unsworks/23066 | Tension Stiffening in Reinforced Concrete - Instantaneous and time-dependent behaviour | 2010 | 0 | Australia | University of New South Wales | heavy Structure Laboratory | Mark Han Qing Wu | 1100 | 1100 | 600 | 600 | 100 | 100 | [3,6] | [32,25] | [0,0] | [0,0] | 2 | [24.73] | [1,100x200,0] | [57] | [2.15] | [1,100x200,2] | [57] | [21600] | [1,100x200,1] | [57] | [0,0,0,0,00.6,20,0,0,0] | 204000 | 2 | 500 | [16] | [50] | [1] | [42] | [0] | [0] | 0 | 0 | 0 | 0 | 0 | 0 | 0 | 0 | 0 | [0] | [0] | [0] | [0] | [0] | 2 | 1a | 0 | 2 | 3 | 2 | 249 | 1 | 0 | 0 | 78 | 57 | 1 | 0 | 0 | 0 | 0 | 4 | 0.056 | 0 | 0.075 | 160 | 205
5850 | 23 | STS16 | 5 | https://doi.org/10.26190/unsworks/23066 | Tension Stiffening in Reinforced Concrete - Instantaneous and time-dependent behaviour | 2010 | 0 | Australia | University of New South Wales | heavy Structure Laboratory | Mark Han Qing Wu | 1100 | 1100 | 600 | 600 | 100 | 100 | [3,6] | [32,25] | [0,0] | [0,0] | 2 | [24.73] | [1,100x200,0] | [57] | [2.15] | [1,100x200,2] | [57] | [21600] | [1,100x200,1] | [57] | [0,0,0,0,00.6,20,0,0,0] | 204000 | 2 | 500 | [16] | [50] | [1] | [42] | [0] | [0] | 0 | 0 | 0 | 0 | 0 | 0 | 0 | 0 | 0 | [0] | [0] | [0] | [0] | [0] | 2 | 1a | 0 | 2 | 3 | 2 | 249 | 1 | 0 | 0 | 82 | 57 | 1 | 0 | 0 | 0 | 0 | 5 | 0.125 | 0 | 0.15 | 156 | 205
5851 | 23 | STS16 | 6 | https://doi.org/10.26190/unsworks/23066 | Tension Stiffening in Reinforced Concrete - Instantaneous and time-dependent behaviour | 2010 | 0 | Australia | University of New South Wales | heavy Structure Laboratory | Mark Han Qing Wu | 1100 | 1100 | 600 | 600 | 100 | 100 | [3,6] | [32,25] | [0,0] | [0,0] | 2 | [24.73] | [1,100x200,0] | [57] | [2.15] | [1,100x200,2] | [57] | [21600] | [1,100x200,1] | [57] | [0,0,0,0,00.6,20,0,0,0] | 204000 | 2 | 500 | [16] | [50] | [1] | [42] | [0] | [0] | 0 | 0 | 0 | 0 | 0 | 0 | 0 | 0 | 0 | [0] | [0] | [0] | [0] | [0] | 2 | 1a | 0 | 2 | 3 | 2 | 249 | 1 | 0 | 0 | 136 | 57 | 1 | 0 | 0 | 0 | 0 | 6 | 0.121 | 0 | 0.175 | 125 | 145
5852 | 23 | STS16 | 7 | https://doi.org/10.26190/unsworks/23066 | Tension Stiffening in Reinforced Concrete - Instantaneous and time-dependent behaviour | 2010 | 0 | Australia | University of New South Wales | heavy Structure Laboratory | Mark Han Qing Wu | 1100 | 1100 | 600 | 600 | 100 | 100 | [3,6] | [32,25] | [0,0] | [0,0] | 2 | [24.73] | [1,100x200,0] | [57] | [2.15] | [1,100x200,2] | [57] | [21600] | [1,100x200,1] | [57] | [0,0,0,0,00.6,20,0,0,0] | 204000 | 2 | 500 | [16] | [50] | [1] | [42] | [0] | [0] | 0 | 0 | 0 | 0 | 0 | 0 | 0 | 0 | 0 | [0] | [0] | [0] | [0] | [0] | 2 | 1a | 0 | 2 | 3 | 2 | 249 | 1 | 0 | 0 | 249 | 57 | 1 | 0 | 0 | 0 | 0 | 6 | 0.167 | 0 | 0.325 | 125 | 145
5853 | 23 | STS16 | 8 | https://doi.org/10.26190/unsworks/23066 | Tension Stiffening in Reinforced Concrete - Instantaneous and time-dependent behaviour | 2010 | 0 | Australia | University of New South Wales | heavy Structure Laboratory | Mark Han Qing Wu | 1100 | 1100 | 600 | 600 | 100 | 100 | [3,6] | [32,25] | [0,0] | [0,0] | 2 | [24.73] | [1,100x200,0] | [57] | [2.15] | [1,100x200,2] | [57] | [21600] | [1,100x200,1] | [57] | [0,0,0,0,00.6,20,0,0,0] | 204000 | 2 | 500 | [16] | [50] | [1] | [42] | [0] | [0] | 0 | 0 | 0 | 0 | 0 | 0 | 0 | 0 | 0 | [0] | [0] | [0] | [0] | [0] | 2 | 1a | 0 | 2 | 3 | 2 | 249 | 1 | 0 | 0 | 373 | 57 | 1 | 0 | 0 | 0 | 0 | 6 | 0.246 | 0 | 0.375 | 125 | 145
5854 | 23 | STS16 | 9 | https://doi.org/10.26190/unsworks/23066 | Tension Stiffening in Reinforced Concrete - Instantaneous and time-dependent behaviour | 2010 | 0 | Australia | University of New South Wales | heavy Structure Laboratory | Mark Han Qing Wu | 1100 | 1100 | 600 | 600 | 100 | 100 | [3,6] | [32,25] | [0,0] | [0,0] | 2 | [24.73] | [1,100x200,0] | [57] | [2.15] | [1,100x200,2] | [57] | [21600] | [1,100x200,1] | [57] | [0,0,0,0,00.6,20,0,0,0] | 204000 | 2 | 500 | [16] | [50] | [1] | [42] | [0] | [0] | 0 | 0 | 0 | 0 | 0 | 0 | 0 | 0 | 0 | [0] | [0] | [0] | [0] | [0] | 2 | 1a | 0 | 2 | 3 | 2 | 249 | 1 | 0 | 0 | 448 | 57 | 1 | 0 | 0 | 0 | 0 | 6 | 0.288 | 0 | 0.425 | 125 | 145
5855 | 24 | 12-20-00 | 1 | 10.1002/suco.201200016 | Cracking of RC members revisited: influence of cover, âŒ€/Ïs,ef and stirrup spacing - an experimental and theoretical study | 2013 | Structural Concrete | Spain | Polytechnic University of Madrid | Structures Laboratory | Alejandro PÃ©rez Caldentey, Hugo Corres Peiretti, Joan Peset Iribarren, Alejandro Giraldo Soto | 5220 | 3420 | 3420 | 3420 | 450 | 350 | [3,0] | [3,33] | [0] | [0] | 2 | [21.9,26.9] | 2,150x150x150,1] | [7,28] | [0] | [0,0,0] | [0] | [0] | [0,0,0] | [0] | [1,3,0,0,0.55,0,0,Plastifier MPOZZOLITH 472N,0] | 200000 | 2 | 500 | [12,12,12] | [38,225,412] | [2,2,4] | [32,32,32] | [0] | [0] | 0 | 0 | 0 | 0 | 0 | 0 | 0 | 0 | 0 | [0] | [0] | [0] | [0] | [0] | 1 | 2 | 1 | 2 | 2 | 1 | 124 | 1 | 0 | 30 | 0 | 0 | 1 | 0 | 0 | 0 | 0 | 4 | 0.04 | 0 | 0.055 | 0 | 0
5856 | 24 | 12-20-00 | 2 | 10.1002/suco.201200016 | Cracking of RC members revisited: influence of cover, âŒ€/Ïs,ef and stirrup spacing - an experimental and theoretical study | 2013 | Structural Concrete | Spain | Polytechnic University of Madrid | Structures Laboratory | Alejandro PÃ©rez Caldentey, Hugo Corres Peiretti, Joan Peset Iribarren, Alejandro Giraldo Soto | 5220 | 3420 | 3420 | 3420 | 450 | 350 | [3,0] | [3,33] | [0] | [0] | 2 | [21.9,26.9] | 2,150x150x150,1] | [7,28] | [0] | [0,0,0] | [0] | [0] | [0,0,0] | [0] | [1,3,0,0,0.55,0,0,Plastifier MPOZZOLITH 472N,0] | 200000 | 2 | 500 | [12,12,12] | [38,225,412] | [2,2,4] | [32,32,32] | [0] | [0] | 0 | 0 | 0 | 0 | 0 | 0 | 0 | 0 | 0 | [0] | [0] | [0] | [0] | [0] | 1 | 2 | 1 | 2 | 2 | 1 | 124 | 1 | 0 | 33.8 | 0 | 0 | 1 | 0 | 0 | 0 | 0 | 5 | 0.049 | 0 | 0.07 | 0 | 0
5857 | 24 | 12-20-00 | 3 | 10.1002/suco.201200016 | Cracking of RC members revisited: influence of cover, âŒ€/Ïs,ef and stirrup spacing - an experimental and theoretical study | 2013 | Structural Concrete | Spain | Polytechnic University of Madrid | Structures Laboratory | Alejandro PÃ©rez Caldentey, Hugo Corres Peiretti, Joan Peset Iribarren, Alejandro Giraldo Soto | 5220 | 3420 | 3420 | 3420 | 450 | 350 | [3,0] | [3,33] | [0] | [0] | 2 | [21.9,26.9] | 2,150x150x150,1] | [7,28] | [0] | [0,0,0] | [0] | [0] | [0,0,0] | [0] | [1,3,0,0,0.55,0,0,Plastifier MPOZZOLITH 472N,0] | 200000 | 2 | 500 | [12,12,12] | [38,225,412] | [2,2,4] | [32,32,32] | [0] | [0] | 0 | 0 | 0 | 0 | 0 | 0 | 0 | 0 | 0 | [0] | [0] | [0] | [0] | [0] | 1 | 2 | 1 | 2 | 2 | 1 | 124 | 1 | 0 | 37.5 | 0 | 0 | 1 | 0 | 0 | 0 | 0 | 7 | 0.059 | 0 | 0.101 | 0 | 0
5858 | 24 | 12-20-00 | 4 | 10.1002/suco.201200016 | Cracking of RC members revisited: influence of cover, âŒ€/Ïs,ef and stirrup spacing - an experimental and theoretical study | 2013 | Structural Concrete | Spain | Polytechnic University of Madrid | Structures Laboratory | Alejandro PÃ©rez Caldentey, Hugo Corres Peiretti, Joan Peset Iribarren, Alejandro Giraldo Soto | 5220 | 3420 | 3420 | 3420 | 450 | 350 | [3,0] | [3,33] | [0] | [0] | 2 | [21.9,26.9] | 2,150x150x150,1] | [7,28] | [0] | [0,0,0] | [0] | [0] | [0,0,0] | [0] | [1,3,0,0,0.55,0,0,Plastifier MPOZZOLITH 472N,0] | 200000 | 2 | 500 | [12,12,12] | [38,225,412] | [2,2,4] | [32,32,32] | [0] | [0] | 0 | 0 | 0 | 0 | 0 | 0 | 0 | 0 | 0 | [0] | [0] | [0] | [0] | [0] | 1 | 2 | 1 | 2 | 2 | 1 | 124 | 1 | 0 | 52.5 | 0 | 0 | 1 | 0 | 0 | 0 | 0 | 15 | 0.162 | 0 | 0.344 | 0 | 0
5859 | 24 | 12-20-00 | 5 | 10.1002/suco.201200016 | Cracking of RC members revisited: influence of cover, âŒ€/Ïs,ef and stirrup spacing - an experimental and theoretical study | 2013 | Structural Concrete | Spain | Polytechnic University of Madrid | Structures Laboratory | Alejandro PÃ©rez Caldentey, Hugo Corres Peiretti, Joan Peset Iribarren, Alejandro Giraldo Soto | 5220 | 3420 | 3420 | 3420 | 450 | 350 | [3,0] | [3,33] | [0] | [0] | 2 | [21.9,26.9] | 2,150x150x150,1] | [7,28] | [0] | [0,0,0] | [0] | [0] | [0,0,0] | [0] | [1,3,0,0,0.55,0,0,Plastifier MPOZZOLITH 472N,0] | 200000 | 2 | 500 | [12,12,12] | [38,225,412] | [2,2,4] | [32,32,32] | [0] | [0] | 0 | 0 | 0 | 0 | 0 | 0 | 0 | 0 | 0 | [0] | [0] | [0] | [0] | [0] | 1 | 2 | 1 | 2 | 2 | 1 | 124 | 1 | 0 | 67.5 | 0 | 0 | 1 | 0 | 0 | 0 | 0 | 18 | 0.254 | 0 | 0.449 | 191.7 | 0
5860 | 24 | 12-20-00 | 6 | 10.1002/suco.201200016 | Cracking of RC members revisited: influence of cover, âŒ€/Ïs,ef and stirrup spacing - an experimental and theoretical study | 2013 | Structural Concrete | Spain | Polytechnic University of Madrid | Structures Laboratory | Alejandro PÃ©rez Caldentey, Hugo Corres Peiretti, Joan Peset Iribarren, Alejandro Giraldo Soto | 5220 | 3420 | 3420 | 3420 | 450 | 350 | [3,0] | [3,33] | [0] | [0] | 2 | [21.9,26.9] | 2,150x150x150,1] | [7,28] | [0] | [0,0,0] | [0] | [0] | [0,0,0] | [0] | [1,3,0,0,0.55,0,0,Plastifier MPOZZOLITH 472N,0] | 200000 | 2 | 500 | [12,12,12] | [38,225,412] | [2,2,4] | [32,32,32] | [0] | [0] | 0 | 0 | 0 | 0 | 0 | 0 | 0 | 0 | 0 | [0] | [0] | [0] | [0] | [0] | 1 | 2 | 1 | 2 | 2 | 1 | 124 | 1 | 0 | 90 | 0 | 0 | 1 | 0 | 0 | 0 | 0 | 22 | 0.344 | 0 | 0.541 | 183.2 | 0
5861 | 24 | 12-20-00 | 7 | 10.1002/suco.201200016 | Cracking of RC members revisited: influence of cover, âŒ€/Ïs,ef and stirrup spacing - an experimental and theoretical study | 2013 | Structural Concrete | Spain | Polytechnic University of Madrid | Structures Laboratory | Alejandro PÃ©rez Caldentey, Hugo Corres Peiretti, Joan Peset Iribarren, Alejandro Giraldo Soto | 5220 | 3420 | 3420 | 3420 | 450 | 350 | [3,0] | [3,33] | [0] | [0] | 2 | [21.9,26.9] | 2,150x150x150,1] | [7,28] | [0] | [0,0,0] | [0] | [0] | [0,0,0] | [0] | [1,3,0,0,0.55,0,0,Plastifier MPOZZOLITH 472N,0] | 200000 | 2 | 500 | [12,12,12] | [38,225,412] | [2,2,4] | [32,32,32] | [0] | [0] | 0 | 0 | 0 | 0 | 0 | 0 | 0 | 0 | 0 | [0] | [0] | [0] | [0] | [0] | 1 | 2 | 1 | 2 | 2 | 1 | 124 | 1 | 0 | 112.5 | 0 | 0 | 1 | 0 | 0 | 0 | 0 | 22 | 0.456 | 0 | 0.689 | 0 | 0
5862 | 24 | 12-20-00 | 8 | 10.1002/suco.201200016 | Cracking of RC members revisited: influence of cover, âŒ€/Ïs,ef and stirrup spacing - an experimental and theoretical study | 2013 | Structural Concrete | Spain | Polytechnic University of Madrid | Structures Laboratory | Alejandro PÃ©rez Caldentey, Hugo Corres Peiretti, Joan Peset Iribarren, Alejandro Giraldo Soto | 5220 | 3420 | 3420 | 3420 | 450 | 350 | [3,0] | [3,33] | [0] | [0] | 2 | [21.9,26.9] | 2,150x150x150,1] | [7,28] | [0] | [0,0,0] | [0] | [0] | [0,0,0] | [0] | [1,3,0,0,0.55,0,0,Plastifier MPOZZOLITH 472N,0] | 200000 | 2 | 500 | [12,12,12] | [38,225,412] | [2,2,4] | [32,32,32] | [0] | [0] | 0 | 0 | 0 | 0 | 0 | 0 | 0 | 0 | 0 | [0] | [0] | [0] | [0] | [0] | 1 | 2 | 1 | 2 | 2 | 1 | 124 | 1 | 0 | 120 | 0 | 0 | 1 | 0 | 0 | 0 | 0 | 22 | 0.499 | 0 | 0.743 | 0 | 0
5863 | 24 | 12-20-00 | 9 | 10.1002/suco.201200016 | Cracking of RC members revisited: influence of cover, âŒ€/Ïs,ef and stirrup spacing - an experimental and theoretical study | 2013 | Structural Concrete | Spain | Polytechnic University of Madrid | Structures Laboratory | Alejandro PÃ©rez Caldentey, Hugo Corres Peiretti, Joan Peset Iribarren, Alejandro Giraldo Soto | 5220 | 3420 | 3420 | 3420 | 450 | 350 | [3,0] | [3,33] | [0] | [0] | 2 | [21.9,26.9] | 2,150x150x150,1] | [7,28] | [0] | [0,0,0] | [0] | [0] | [0,0,0] | [0] | [1,3,0,0,0.55,0,0,Plastifier MPOZZOLITH 472N,0] | 200000 | 2 | 500 | [12,12,12] | [38,225,412] | [2,2,4] | [32,32,32] | [0] | [0] | 0 | 0 | 0 | 0 | 0 | 0 | 0 | 0 | 0 | [0] | [0] | [0] | [0] | [0] | 1 | 2 | 1 | 2 | 2 | 1 | 124 | 1 | 0 | 127.5 | 0 | 0 | 1 | 0 | 0 | 0 | 0 | 22 | 0.559 | 0 | 0.814 | 0 | 0
5864 | 24 | 12-20-00 | 10 | 10.1002/suco.201200016 | Cracking of RC members revisited: influence of cover, âŒ€/Ïs,ef and stirrup spacing - an experimental and theoretical study | 2013 | Structural Concrete | Spain | Polytechnic University of Madrid | Structures Laboratory | Alejandro PÃ©rez Caldentey, Hugo Corres Peiretti, Joan Peset Iribarren, Alejandro Giraldo Soto | 5220 | 3420 | 3420 | 3420 | 450 | 350 | [3,0] | [3,33] | [0] | [0] | 2 | [21.9,26.9] | 2,150x150x150,1] | [7,28] | [0] | [0,0,0] | [0] | [0] | [0,0,0] | [0] | [1,3,0,0,0.55,0,0,Plastifier MPOZZOLITH 472N,0] | 200000 | 2 | 500 | [12,12,12] | [38,225,412] | [2,2,4] | [32,32,32] | [0] | [0] | 0 | 0 | 0 | 0 | 0 | 0 | 0 | 0 | 0 | [0] | [0] | [0] | [0] | [0] | 1 | 2 | 1 | 2 | 2 | 1 | 124 | 1 | 0 | 131.3 | 0 | 0 | 1 | 0 | 0 | 0 | 0 | 22 | 0.597 | 0 | 0.869 | 0 | 0
5865 | 24 | 12-20-00 | 1 | 10.1002/suco.201200016 | Cracking of RC members revisited: influence of cover, âŒ€/Ïs,ef and stirrup spacing - an experimental and theoretical study | 2013 | Structural Concrete | Spain | Polytechnic University of Madrid | Structures Laboratory | Alejandro PÃ©rez Caldentey, Hugo Corres Peiretti, Joan Peset Iribarren, Alejandro Giraldo Soto | 5220 | 3420 | 3420 | 3420 | 450 | 350 | [3,0] | [3,33] | [0] | [0] | 2 | [21.9,26.9] | 2,150x150x150,1] | [7,28] | [0] | [0,0,0] | [0] | [0] | [0,0,0] | [0] | [1,3,0,0,0.55,0,0,Plastifier MPOZZOLITH 472N,0] | 200000 | 2 | 500 | [12,12,12] | [38,225,412] | [2,2,4] | [32,32,32] | [0] | [0] | 0 | 0 | 0 | 0 | 0 | 0 | 0 | 0 | 0 | [0] | [0] | [0] | [0] | [0] | 1 | 2 | 1 | 2 | 2 | 2 | 124 | 1 | 0 | 30 | 0 | 0 | 1 | 0 | 0 | 0 | 0 | 4 | 0.046 | 0 | 0.06 | 0 | 0
5866 | 24 | 12-20-00 | 2 | 10.1002/suco.201200016 | Cracking of RC members revisited: influence of cover, âŒ€/Ïs,ef and stirrup spacing - an experimental and theoretical study | 2013 | Structural Concrete | Spain | Polytechnic University of Madrid | Structures Laboratory | Alejandro PÃ©rez Caldentey, Hugo Corres Peiretti, Joan Peset Iribarren, Alejandro Giraldo Soto | 5220 | 3420 | 3420 | 3420 | 450 | 350 | [3,0] | [3,33] | [0] | [0] | 2 | [21.9,26.9] | 2,150x150x150,1] | [7,28] | [0] | [0,0,0] | [0] | [0] | [0,0,0] | [0] | [1,3,0,0,0.55,0,0,Plastifier MPOZZOLITH 472N,0] | 200000 | 2 | 500 | [12,12,12] | [38,225,412] | [2,2,4] | [32,32,32] | [0] | [0] | 0 | 0 | 0 | 0 | 0 | 0 | 0 | 0 | 0 | [0] | [0] | [0] | [0] | [0] | 1 | 2 | 1 | 2 | 2 | 2 | 124 | 1 | 0 | 33.8 | 0 | 0 | 1 | 0 | 0 | 0 | 0 | 4 | 0.052 | 0 | 0.077 | 0 | 0
5867 | 24 | 12-20-00 | 3 | 10.1002/suco.201200016 | Cracking of RC members revisited: influence of cover, âŒ€/Ïs,ef and stirrup spacing - an experimental and theoretical study | 2013 | Structural Concrete | Spain | Polytechnic University of Madrid | Structures Laboratory | Alejandro PÃ©rez Caldentey, Hugo Corres Peiretti, Joan Peset Iribarren, Alejandro Giraldo Soto | 5220 | 3420 | 3420 | 3420 | 450 | 350 | [3,0] | [3,33] | [0] | [0] | 2 | [21.9,26.9] | 2,150x150x150,1] | [7,28] | [0] | [0,0,0] | [0] | [0] | [0,0,0] | [0] | [1,3,0,0,0.55,0,0,Plastifier MPOZZOLITH 472N,0] | 200000 | 2 | 500 | [12,12,12] | [38,225,412] | [2,2,4] | [32,32,32] | [0] | [0] | 0 | 0 | 0 | 0 | 0 | 0 | 0 | 0 | 0 | [0] | [0] | [0] | [0] | [0] | 1 | 2 | 1 | 2 | 2 | 2 | 124 | 1 | 0 | 37.5 | 0 | 0 | 1 | 0 | 0 | 0 | 0 | 6 | 0.059 | 0 | 0.105 | 0 | 0
5868 | 24 | 12-20-00 | 4 | 10.1002/suco.201200016 | Cracking of RC members revisited: influence of cover, âŒ€/Ïs,ef and stirrup spacing - an experimental and theoretical study | 2013 | Structural Concrete | Spain | Polytechnic University of Madrid | Structures Laboratory | Alejandro PÃ©rez Caldentey, Hugo Corres Peiretti, Joan Peset Iribarren, Alejandro Giraldo Soto | 5220 | 3420 | 3420 | 3420 | 450 | 350 | [3,0] | [3,33] | [0] | [0] | 2 | [21.9,26.9] | 2,150x150x150,1] | [7,28] | [0] | [0,0,0] | [0] | [0] | [0,0,0] | [0] | [1,3,0,0,0.55,0,0,Plastifier MPOZZOLITH 472N,0] | 200000 | 2 | 500 | [12,12,12] | [38,225,412] | [2,2,4] | [32,32,32] | [0] | [0] | 0 | 0 | 0 | 0 | 0 | 0 | 0 | 0 | 0 | [0] | [0] | [0] | [0] | [0] | 1 | 2 | 1 | 2 | 2 | 2 | 124 | 1 | 0 | 52.5 | 0 | 0 | 1 | 0 | 0 | 0 | 0 | 14 | 0.164 | 0 | 0.37 | 0 | 0
5869 | 24 | 12-20-00 | 5 | 10.1002/suco.201200016 | Cracking of RC members revisited: influence of cover, âŒ€/Ïs,ef and stirrup spacing - an experimental and theoretical study | 2013 | Structural Concrete | Spain | Polytechnic University of Madrid | Structures Laboratory | Alejandro PÃ©rez Caldentey, Hugo Corres Peiretti, Joan Peset Iribarren, Alejandro Giraldo Soto | 5220 | 3420 | 3420 | 3420 | 450 | 350 | [3,0] | [3,33] | [0] | [0] | 2 | [21.9,26.9] | 2,150x150x150,1] | [7,28] | [0] | [0,0,0] | [0] | [0] | [0,0,0] | [0] | [1,3,0,0,0.55,0,0,Plastifier MPOZZOLITH 472N,0] | 200000 | 2 | 500 | [12,12,12] | [38,225,412] | [2,2,4] | [32,32,32] | [0] | [0] | 0 | 0 | 0 | 0 | 0 | 0 | 0 | 0 | 0 | [0] | [0] | [0] | [0] | [0] | 1 | 2 | 1 | 2 | 2 | 2 | 124 | 1 | 0 | 67.5 | 0 | 0 | 1 | 0 | 0 | 0 | 0 | 18 | 0.243 | 0 | 0.41 | 0 | 0
5870 | 24 | 12-20-00 | 6 | 10.1002/suco.201200016 | Cracking of RC members revisited: influence of cover, âŒ€/Ïs,ef and stirrup spacing - an experimental and theoretical study | 2013 | Structural Concrete | Spain | Polytechnic University of Madrid | Structures Laboratory | Alejandro PÃ©rez Caldentey, Hugo Corres Peiretti, Joan Peset Iribarren, Alejandro Giraldo Soto | 5220 | 3420 | 3420 | 3420 | 450 | 350 | [3,0] | [3,33] | [0] | [0] | 2 | [21.9,26.9] | 2,150x150x150,1] | [7,28] | [0] | [0,0,0] | [0] | [0] | [0,0,0] | [0] | [1,3,0,0,0.55,0,0,Plastifier MPOZZOLITH 472N,0] | 200000 | 2 | 500 | [12,12,12] | [38,225,412] | [2,2,4] | [32,32,32] | [0] | [0] | 0 | 0 | 0 | 0 | 0 | 0 | 0 | 0 | 0 | [0] | [0] | [0] | [0] | [0] | 1 | 2 | 1 | 2 | 2 | 2 | 124 | 1 | 0 | 90 | 0 | 0 | 1 | 0 | 0 | 0 | 0 | 22 | 0.352 | 0 | 0.582 | 0 | 0
5871 | 24 | 12-20-00 | 7 | 10.1002/suco.201200016 | Cracking of RC members revisited: influence of cover, âŒ€/Ïs,ef and stirrup spacing - an experimental and theoretical study | 2013 | Structural Concrete | Spain | Polytechnic University of Madrid | Structures Laboratory | Alejandro PÃ©rez Caldentey, Hugo Corres Peiretti, Joan Peset Iribarren, Alejandro Giraldo Soto | 5220 | 3420 | 3420 | 3420 | 450 | 350 | [3,0] | [3,33] | [0] | [0] | 2 | [21.9,26.9] | 2,150x150x150,1] | [7,28] | [0] | [0,0,0] | [0] | [0] | [0,0,0] | [0] | [1,3,0,0,0.55,0,0,Plastifier MPOZZOLITH 472N,0] | 200000 | 2 | 500 | [12,12,12] | [38,225,412] | [2,2,4] | [32,32,32] | [0] | [0] | 0 | 0 | 0 | 0 | 0 | 0 | 0 | 0 | 0 | [0] | [0] | [0] | [0] | [0] | 1 | 2 | 1 | 2 | 2 | 2 | 124 | 1 | 0 | 112.5 | 0 | 0 | 1 | 0 | 0 | 0 | 0 | 22 | 0.479 | 0 | 0.727 | 0 | 0
5872 | 24 | 12-20-00 | 8 | 10.1002/suco.201200016 | Cracking of RC members revisited: influence of cover, âŒ€/Ïs,ef and stirrup spacing - an experimental and theoretical study | 2013 | Structural Concrete | Spain | Polytechnic University of Madrid | Structures Laboratory | Alejandro PÃ©rez Caldentey, Hugo Corres Peiretti, Joan Peset Iribarren, Alejandro Giraldo Soto | 5220 | 3420 | 3420 | 3420 | 450 | 350 | [3,0] | [3,33] | [0] | [0] | 2 | [21.9,26.9] | 2,150x150x150,1] | [7,28] | [0] | [0,0,0] | [0] | [0] | [0,0,0] | [0] | [1,3,0,0,0.55,0,0,Plastifier MPOZZOLITH 472N,0] | 200000 | 2 | 500 | [12,12,12] | [38,225,412] | [2,2,4] | [32,32,32] | [0] | [0] | 0 | 0 | 0 | 0 | 0 | 0 | 0 | 0 | 0 | [0] | [0] | [0] | [0] | [0] | 1 | 2 | 1 | 2 | 2 | 2 | 124 | 1 | 0 | 120 | 0 | 0 | 1 | 0 | 0 | 0 | 0 | 22 | 0.518 | 0 | 0.836 | 0 | 0
5873 | 24 | 12-20-00 | 9 | 10.1002/suco.201200016 | Cracking of RC members revisited: influence of cover, âŒ€/Ïs,ef and stirrup spacing - an experimental and theoretical study | 2013 | Structural Concrete | Spain | Polytechnic University of Madrid | Structures Laboratory | Alejandro PÃ©rez Caldentey, Hugo Corres Peiretti, Joan Peset Iribarren, Alejandro Giraldo Soto | 5220 | 3420 | 3420 | 3420 | 450 | 350 | [3,0] | [3,33] | [0] | [0] | 2 | [21.9,26.9] | 2,150x150x150,1] | [7,28] | [0] | [0,0,0] | [0] | [0] | [0,0,0] | [0] | [1,3,0,0,0.55,0,0,Plastifier MPOZZOLITH 472N,0] | 200000 | 2 | 500 | [12,12,12] | [38,225,412] | [2,2,4] | [32,32,32] | [0] | [0] | 0 | 0 | 0 | 0 | 0 | 0 | 0 | 0 | 0 | [0] | [0] | [0] | [0] | [0] | 1 | 2 | 1 | 2 | 2 | 2 | 124 | 1 | 0 | 127.5 | 0 | 0 | 1 | 0 | 0 | 0 | 0 | 22 | 0.587 | 0 | 0.915 | 0 | 0
5874 | 24 | 12-20-00 | 10 | 10.1002/suco.201200016 | Cracking of RC members revisited: influence of cover, âŒ€/Ïs,ef and stirrup spacing - an experimental and theoretical study | 2013 | Structural Concrete | Spain | Polytechnic University of Madrid | Structures Laboratory | Alejandro PÃ©rez Caldentey, Hugo Corres Peiretti, Joan Peset Iribarren, Alejandro Giraldo Soto | 5220 | 3420 | 3420 | 3420 | 450 | 350 | [3,0] | [3,33] | [0] | [0] | 2 | [21.9,26.9] | 2,150x150x150,1] | [7,28] | [0] | [0,0,0] | [0] | [0] | [0,0,0] | [0] | [1,3,0,0,0.55,0,0,Plastifier MPOZZOLITH 472N,0] | 200000 | 2 | 500 | [12,12,12] | [38,225,412] | [2,2,4] | [32,32,32] | [0] | [0] | 0 | 0 | 0 | 0 | 0 | 0 | 0 | 0 | 0 | [0] | [0] | [0] | [0] | [0] | 1 | 2 | 1 | 2 | 2 | 2 | 124 | 1 | 0 | 131.3 | 0 | 0 | 1 | 0 | 0 | 0 | 0 | 22 | 0.632 | 0 | 0.97 | 0 | 0
5875 | 24 | 12-20-10 | 1 | 10.1002/suco.201200016 | Cracking of RC members revisited: influence of cover, âŒ€/Ïs,ef and stirrup spacing - an experimental and theoretical study | 2013 | Structural Concrete | Spain | Polytechnic University of Madrid | Structures Laboratory | Alejandro PÃ©rez Caldentey, Hugo Corres Peiretti, Joan Peset Iribarren, Alejandro Giraldo Soto | 5220 | 3420 | 3420 | 3420 | 450 | 350 | [3,0] | [0,0] | [0] | [0] | 2 | [21.9,26.9] | 2,150x150x150,1] | [7,28] | [0] | [0,0,0] | [0] | [0] | [0,0,0] | [0] | [1,3,0,0,0.55,0,0,Plastifier MPOZZOLITH 472N,0] | 200000 | 2 | 500 | [12,12,12] | [38,225,412] | [2,2,4] | [32,32,32] | [0] | [0] | 8 | 100 | 0 | 0 | 0 | 0 | 0 | 0 | 0 | [0] | [0] | [0] | [0] | [0] | 1 | 2 | 1 | 2 | 2 | 1 | 0 | 1 | 0 | 15 | 0 | 0 | 1 | 0 | 0 | 0 | 0 | 1 | 0.005 | 0 | 0.005 | 0 | 0
5876 | 24 | 12-20-10 | 2 | 10.1002/suco.201200016 | Cracking of RC members revisited: influence of cover, âŒ€/Ïs,ef and stirrup spacing - an experimental and theoretical study | 2013 | Structural Concrete | Spain | Polytechnic University of Madrid | Structures Laboratory | Alejandro PÃ©rez Caldentey, Hugo Corres Peiretti, Joan Peset Iribarren, Alejandro Giraldo Soto | 5220 | 3420 | 3420 | 3420 | 450 | 350 | [3,0] | [0,0] | [0] | [0] | 2 | [21.9,26.9] | 2,150x150x150,1] | [7,28] | [0] | [0,0,0] | [0] | [0] | [0,0,0] | [0] | [1,3,0,0,0.55,0,0,Plastifier MPOZZOLITH 472N,0] | 200000 | 2 | 500 | [12,12,12] | [38,225,412] | [2,2,4] | [32,32,32] | [0] | [0] | 8 | 100 | 0 | 0 | 0 | 0 | 0 | 0 | 0 | [0] | [0] | [0] | [0] | [0] | 1 | 2 | 1 | 2 | 2 | 1 | 0 | 1 | 0 | 30 | 0 | 0 | 1 | 0 | 0 | 0 | 0 | 5 | 0.066 | 0 | 0.107 | 0 | 0
5877 | 24 | 12-20-10 | 3 | 10.1002/suco.201200016 | Cracking of RC members revisited: influence of cover, âŒ€/Ïs,ef and stirrup spacing - an experimental and theoretical study | 2013 | Structural Concrete | Spain | Polytechnic University of Madrid | Structures Laboratory | Alejandro PÃ©rez Caldentey, Hugo Corres Peiretti, Joan Peset Iribarren, Alejandro Giraldo Soto | 5220 | 3420 | 3420 | 3420 | 450 | 350 | [3,0] | [0,0] | [0] | [0] | 2 | [21.9,26.9] | 2,150x150x150,1] | [7,28] | [0] | [0,0,0] | [0] | [0] | [0,0,0] | [0] | [1,3,0,0,0.55,0,0,Plastifier MPOZZOLITH 472N,0] | 200000 | 2 | 500 | [12,12,12] | [38,225,412] | [2,2,4] | [32,32,32] | [0] | [0] | 8 | 100 | 0 | 0 | 0 | 0 | 0 | 0 | 0 | [0] | [0] | [0] | [0] | [0] | 1 | 2 | 1 | 2 | 2 | 1 | 0 | 1 | 0 | 37.5 | 0 | 0 | 1 | 0 | 0 | 0 | 0 | 14 | 0.087 | 0 | 0.218 | 0 | 0
5878 | 24 | 12-20-10 | 4 | 10.1002/suco.201200016 | Cracking of RC members revisited: influence of cover, âŒ€/Ïs,ef and stirrup spacing - an experimental and theoretical study | 2013 | Structural Concrete | Spain | Polytechnic University of Madrid | Structures Laboratory | Alejandro PÃ©rez Caldentey, Hugo Corres Peiretti, Joan Peset Iribarren, Alejandro Giraldo Soto | 5220 | 3420 | 3420 | 3420 | 450 | 350 | [3,0] | [0,0] | [0] | [0] | 2 | [21.9,26.9] | 2,150x150x150,1] | [7,28] | [0] | [0,0,0] | [0] | [0] | [0,0,0] | [0] | [1,3,0,0,0.55,0,0,Plastifier MPOZZOLITH 472N,0] | 200000 | 2 | 500 | [12,12,12] | [38,225,412] | [2,2,4] | [32,32,32] | [0] | [0] | 8 | 100 | 0 | 0 | 0 | 0 | 0 | 0 | 0 | [0] | [0] | [0] | [0] | [0] | 1 | 2 | 1 | 2 | 2 | 1 | 0 | 1 | 0 | 45 | 0 | 0 | 1 | 0 | 0 | 0 | 0 | 15 | 0.151 | 0 | 0.281 | 0 | 0
5879 | 24 | 12-20-10 | 5 | 10.1002/suco.201200016 | Cracking of RC members revisited: influence of cover, âŒ€/Ïs,ef and stirrup spacing - an experimental and theoretical study | 2013 | Structural Concrete | Spain | Polytechnic University of Madrid | Structures Laboratory | Alejandro PÃ©rez Caldentey, Hugo Corres Peiretti, Joan Peset Iribarren, Alejandro Giraldo Soto | 5220 | 3420 | 3420 | 3420 | 450 | 350 | [3,0] | [0,0] | [0] | [0] | 2 | [21.9,26.9] | 2,150x150x150,1] | [7,28] | [0] | [0,0,0] | [0] | [0] | [0,0,0] | [0] | [1,3,0,0,0.55,0,0,Plastifier MPOZZOLITH 472N,0] | 200000 | 2 | 500 | [12,12,12] | [38,225,412] | [2,2,4] | [32,32,32] | [0] | [0] | 8 | 100 | 0 | 0 | 0 | 0 | 0 | 0 | 0 | [0] | [0] | [0] | [0] | [0] | 1 | 2 | 1 | 2 | 2 | 1 | 0 | 1 | 0 | 52.5 | 0 | 0 | 1 | 0 | 0 | 0 | 0 | 16 | 0.205 | 0 | 0.345 | 0 | 0
5880 | 24 | 12-20-10 | 6 | 10.1002/suco.201200016 | Cracking of RC members revisited: influence of cover, âŒ€/Ïs,ef and stirrup spacing - an experimental and theoretical study | 2013 | Structural Concrete | Spain | Polytechnic University of Madrid | Structures Laboratory | Alejandro PÃ©rez Caldentey, Hugo Corres Peiretti, Joan Peset Iribarren, Alejandro Giraldo Soto | 5220 | 3420 | 3420 | 3420 | 450 | 350 | [3,0] | [0,0] | [0] | [0] | 2 | [21.9,26.9] | 2,150x150x150,1] | [7,28] | [0] | [0,0,0] | [0] | [0] | [0,0,0] | [0] | [1,3,0,0,0.55,0,0,Plastifier MPOZZOLITH 472N,0] | 200000 | 2 | 500 | [12,12,12] | [38,225,412] | [2,2,4] | [32,32,32] | [0] | [0] | 8 | 100 | 0 | 0 | 0 | 0 | 0 | 0 | 0 | [0] | [0] | [0] | [0] | [0] | 1 | 2 | 1 | 2 | 2 | 1 | 0 | 1 | 0 | 67.5 | 0 | 0 | 1 | 0 | 0 | 0 | 0 | 18 | 0.285 | 0 | 0.47 | 0 | 0
5881 | 24 | 12-20-10 | 7 | 10.1002/suco.201200016 | Cracking of RC members revisited: influence of cover, âŒ€/Ïs,ef and stirrup spacing - an experimental and theoretical study | 2013 | Structural Concrete | Spain | Polytechnic University of Madrid | Structures Laboratory | Alejandro PÃ©rez Caldentey, Hugo Corres Peiretti, Joan Peset Iribarren, Alejandro Giraldo Soto | 5220 | 3420 | 3420 | 3420 | 450 | 350 | [3,0] | [0,0] | [0] | [0] | 2 | [21.9,26.9] | 2,150x150x150,1] | [7,28] | [0] | [0,0,0] | [0] | [0] | [0,0,0] | [0] | [1,3,0,0,0.55,0,0,Plastifier MPOZZOLITH 472N,0] | 200000 | 2 | 500 | [12,12,12] | [38,225,412] | [2,2,4] | [32,32,32] | [0] | [0] | 8 | 100 | 0 | 0 | 0 | 0 | 0 | 0 | 0 | [0] | [0] | [0] | [0] | [0] | 1 | 2 | 1 | 2 | 2 | 1 | 0 | 1 | 0 | 90 | 0 | 0 | 1 | 0 | 0 | 0 | 0 | 19 | 0.387 | 0 | 0.644 | 0 | 0
5882 | 24 | 12-20-10 | 8 | 10.1002/suco.201200016 | Cracking of RC members revisited: influence of cover, âŒ€/Ïs,ef and stirrup spacing - an experimental and theoretical study | 2013 | Structural Concrete | Spain | Polytechnic University of Madrid | Structures Laboratory | Alejandro PÃ©rez Caldentey, Hugo Corres Peiretti, Joan Peset Iribarren, Alejandro Giraldo Soto | 5220 | 3420 | 3420 | 3420 | 450 | 350 | [3,0] | [0,0] | [0] | [0] | 2 | [21.9,26.9] | 2,150x150x150,1] | [7,28] | [0] | [0,0,0] | [0] | [0] | [0,0,0] | [0] | [1,3,0,0,0.55,0,0,Plastifier MPOZZOLITH 472N,0] | 200000 | 2 | 500 | [12,12,12] | [38,225,412] | [2,2,4] | [32,32,32] | [0] | [0] | 8 | 100 | 0 | 0 | 0 | 0 | 0 | 0 | 0 | [0] | [0] | [0] | [0] | [0] | 1 | 2 | 1 | 2 | 2 | 1 | 0 | 1 | 0 | 112.5 | 0 | 0 | 1 | 0 | 0 | 0 | 0 | 20 | 0.491 | 0 | 0.795 | 180 | 0
5883 | 24 | 12-20-10 | 9 | 10.1002/suco.201200016 | Cracking of RC members revisited: influence of cover, âŒ€/Ïs,ef and stirrup spacing - an experimental and theoretical study | 2013 | Structural Concrete | Spain | Polytechnic University of Madrid | Structures Laboratory | Alejandro PÃ©rez Caldentey, Hugo Corres Peiretti, Joan Peset Iribarren, Alejandro Giraldo Soto | 5220 | 3420 | 3420 | 3420 | 450 | 350 | [3,0] | [0,0] | [0] | [0] | 2 | [21.9,26.9] | 2,150x150x150,1] | [7,28] | [0] | [0,0,0] | [0] | [0] | [0,0,0] | [0] | [1,3,0,0,0.55,0,0,Plastifier MPOZZOLITH 472N,0] | 200000 | 2 | 500 | [12,12,12] | [38,225,412] | [2,2,4] | [32,32,32] | [0] | [0] | 8 | 100 | 0 | 0 | 0 | 0 | 0 | 0 | 0 | [0] | [0] | [0] | [0] | [0] | 1 | 2 | 1 | 2 | 2 | 1 | 0 | 1 | 0 | 120 | 0 | 0 | 1 | 0 | 0 | 0 | 0 | 20 | 0.539 | 0 | 0.859 | 0 | 0
5884 | 24 | 12-20-10 | 10 | 10.1002/suco.201200016 | Cracking of RC members revisited: influence of cover, âŒ€/Ïs,ef and stirrup spacing - an experimental and theoretical study | 2013 | Structural Concrete | Spain | Polytechnic University of Madrid | Structures Laboratory | Alejandro PÃ©rez Caldentey, Hugo Corres Peiretti, Joan Peset Iribarren, Alejandro Giraldo Soto | 5220 | 3420 | 3420 | 3420 | 450 | 350 | [3,0] | [0,0] | [0] | [0] | 2 | [21.9,26.9] | 2,150x150x150,1] | [7,28] | [0] | [0,0,0] | [0] | [0] | [0,0,0] | [0] | [1,3,0,0,0.55,0,0,Plastifier MPOZZOLITH 472N,0] | 200000 | 2 | 500 | [12,12,12] | [38,225,412] | [2,2,4] | [32,32,32] | [0] | [0] | 8 | 100 | 0 | 0 | 0 | 0 | 0 | 0 | 0 | [0] | [0] | [0] | [0] | [0] | 1 | 2 | 1 | 2 | 2 | 1 | 0 | 1 | 0 | 127.5 | 0 | 0 | 1 | 0 | 0 | 0 | 0 | 21 | 0.575 | 0 | 0.939 | 0 | 0
5885 | 24 | 12-20-10 | 1 | 10.1002/suco.201200016 | Cracking of RC members revisited: influence of cover, âŒ€/Ïs,ef and stirrup spacing - an experimental and theoretical study | 2013 | Structural Concrete | Spain | Polytechnic University of Madrid | Structures Laboratory | Alejandro PÃ©rez Caldentey, Hugo Corres Peiretti, Joan Peset Iribarren, Alejandro Giraldo Soto | 5220 | 3420 | 3420 | 3420 | 450 | 350 | [3,0] | [0,0] | [0] | [0] | 2 | [21.9,26.9] | 2,150x150x150,1] | [7,28] | [0] | [0,0,0] | [0] | [0] | [0,0,0] | [0] | [1,3,0,0,0.55,0,0,Plastifier MPOZZOLITH 472N,0] | 200000 | 2 | 500 | [12,12,12] | [38,225,412] | [2,2,4] | [32,32,32] | [0] | [0] | 8 | 100 | 0 | 0 | 0 | 0 | 0 | 0 | 0 | [0] | [0] | [0] | [0] | [0] | 1 | 2 | 1 | 2 | 2 | 2 | 0 | 1 | 0 | 15 | 0 | 0 | 1 | 0 | 0 | 0 | 0 | 1 | 0.006 | 0 | 0.006 | 0 | 0
5886 | 24 | 12-20-10 | 2 | 10.1002/suco.201200016 | Cracking of RC members revisited: influence of cover, âŒ€/Ïs,ef and stirrup spacing - an experimental and theoretical study | 2013 | Structural Concrete | Spain | Polytechnic University of Madrid | Structures Laboratory | Alejandro PÃ©rez Caldentey, Hugo Corres Peiretti, Joan Peset Iribarren, Alejandro Giraldo Soto | 5220 | 3420 | 3420 | 3420 | 450 | 350 | [3,0] | [0,0] | [0] | [0] | 2 | [21.9,26.9] | 2,150x150x150,1] | [7,28] | [0] | [0,0,0] | [0] | [0] | [0,0,0] | [0] | [1,3,0,0,0.55,0,0,Plastifier MPOZZOLITH 472N,0] | 200000 | 2 | 500 | [12,12,12] | [38,225,412] | [2,2,4] | [32,32,32] | [0] | [0] | 8 | 100 | 0 | 0 | 0 | 0 | 0 | 0 | 0 | [0] | [0] | [0] | [0] | [0] | 1 | 2 | 1 | 2 | 2 | 2 | 0 | 1 | 0 | 30 | 0 | 0 | 1 | 0 | 0 | 0 | 0 | 5 | 0.053 | 0 | 0.066 | 0 | 0
5887 | 24 | 12-20-10 | 3 | 10.1002/suco.201200016 | Cracking of RC members revisited: influence of cover, âŒ€/Ïs,ef and stirrup spacing - an experimental and theoretical study | 2013 | Structural Concrete | Spain | Polytechnic University of Madrid | Structures Laboratory | Alejandro PÃ©rez Caldentey, Hugo Corres Peiretti, Joan Peset Iribarren, Alejandro Giraldo Soto | 5220 | 3420 | 3420 | 3420 | 450 | 350 | [3,0] | [0,0] | [0] | [0] | 2 | [21.9,26.9] | 2,150x150x150,1] | [7,28] | [0] | [0,0,0] | [0] | [0] | [0,0,0] | [0] | [1,3,0,0,0.55,0,0,Plastifier MPOZZOLITH 472N,0] | 200000 | 2 | 500 | [12,12,12] | [38,225,412] | [2,2,4] | [32,32,32] | [0] | [0] | 8 | 100 | 0 | 0 | 0 | 0 | 0 | 0 | 0 | [0] | [0] | [0] | [0] | [0] | 1 | 2 | 1 | 2 | 2 | 2 | 0 | 1 | 0 | 37.5 | 0 | 0 | 1 | 0 | 0 | 0 | 0 | 14 | 0.087 | 0 | 0.195 | 0 | 0
5888 | 24 | 12-20-10 | 4 | 10.1002/suco.201200016 | Cracking of RC members revisited: influence of cover, âŒ€/Ïs,ef and stirrup spacing - an experimental and theoretical study | 2013 | Structural Concrete | Spain | Polytechnic University of Madrid | Structures Laboratory | Alejandro PÃ©rez Caldentey, Hugo Corres Peiretti, Joan Peset Iribarren, Alejandro Giraldo Soto | 5220 | 3420 | 3420 | 3420 | 450 | 350 | [3,0] | [0,0] | [0] | [0] | 2 | [21.9,26.9] | 2,150x150x150,1] | [7,28] | [0] | [0,0,0] | [0] | [0] | [0,0,0] | [0] | [1,3,0,0,0.55,0,0,Plastifier MPOZZOLITH 472N,0] | 200000 | 2 | 500 | [12,12,12] | [38,225,412] | [2,2,4] | [32,32,32] | [0] | [0] | 8 | 100 | 0 | 0 | 0 | 0 | 0 | 0 | 0 | [0] | [0] | [0] | [0] | [0] | 1 | 2 | 1 | 2 | 2 | 2 | 0 | 1 | 0 | 45 | 0 | 0 | 1 | 0 | 0 | 0 | 0 | 15 | 0.171 | 0 | 0.33 | 0 | 0
5889 | 24 | 12-20-10 | 5 | 10.1002/suco.201200016 | Cracking of RC members revisited: influence of cover, âŒ€/Ïs,ef and stirrup spacing - an experimental and theoretical study | 2013 | Structural Concrete | Spain | Polytechnic University of Madrid | Structures Laboratory | Alejandro PÃ©rez Caldentey, Hugo Corres Peiretti, Joan Peset Iribarren, Alejandro Giraldo Soto | 5220 | 3420 | 3420 | 3420 | 450 | 350 | [3,0] | [0,0] | [0] | [0] | 2 | [21.9,26.9] | 2,150x150x150,1] | [7,28] | [0] | [0,0,0] | [0] | [0] | [0,0,0] | [0] | [1,3,0,0,0.55,0,0,Plastifier MPOZZOLITH 472N,0] | 200000 | 2 | 500 | [12,12,12] | [38,225,412] | [2,2,4] | [32,32,32] | [0] | [0] | 8 | 100 | 0 | 0 | 0 | 0 | 0 | 0 | 0 | [0] | [0] | [0] | [0] | [0] | 1 | 2 | 1 | 2 | 2 | 2 | 0 | 1 | 0 | 52.5 | 0 | 0 | 1 | 0 | 0 | 0 | 0 | 16 | 0.236 | 0 | 0.416 | 0 | 0
5890 | 24 | 12-20-10 | 6 | 10.1002/suco.201200016 | Cracking of RC members revisited: influence of cover, âŒ€/Ïs,ef and stirrup spacing - an experimental and theoretical study | 2013 | Structural Concrete | Spain | Polytechnic University of Madrid | Structures Laboratory | Alejandro PÃ©rez Caldentey, Hugo Corres Peiretti, Joan Peset Iribarren, Alejandro Giraldo Soto | 5220 | 3420 | 3420 | 3420 | 450 | 350 | [3,0] | [0,0] | [0] | [0] | 2 | [21.9,26.9] | 2,150x150x150,1] | [7,28] | [0] | [0,0,0] | [0] | [0] | [0,0,0] | [0] | [1,3,0,0,0.55,0,0,Plastifier MPOZZOLITH 472N,0] | 200000 | 2 | 500 | [12,12,12] | [38,225,412] | [2,2,4] | [32,32,32] | [0] | [0] | 8 | 100 | 0 | 0 | 0 | 0 | 0 | 0 | 0 | [0] | [0] | [0] | [0] | [0] | 1 | 2 | 1 | 2 | 2 | 2 | 0 | 1 | 0 | 67.5 | 0 | 0 | 1 | 0 | 0 | 0 | 0 | 18 | 0.325 | 0 | 0.577 | 0 | 0
5891 | 24 | 12-20-10 | 7 | 10.1002/suco.201200016 | Cracking of RC members revisited: influence of cover, âŒ€/Ïs,ef and stirrup spacing - an experimental and theoretical study | 2013 | Structural Concrete | Spain | Polytechnic University of Madrid | Structures Laboratory | Alejandro PÃ©rez Caldentey, Hugo Corres Peiretti, Joan Peset Iribarren, Alejandro Giraldo Soto | 5220 | 3420 | 3420 | 3420 | 450 | 350 | [3,0] | [0,0] | [0] | [0] | 2 | [21.9,26.9] | 2,150x150x150,1] | [7,28] | [0] | [0,0,0] | [0] | [0] | [0,0,0] | [0] | [1,3,0,0,0.55,0,0,Plastifier MPOZZOLITH 472N,0] | 200000 | 2 | 500 | [12,12,12] | [38,225,412] | [2,2,4] | [32,32,32] | [0] | [0] | 8 | 100 | 0 | 0 | 0 | 0 | 0 | 0 | 0 | [0] | [0] | [0] | [0] | [0] | 1 | 2 | 1 | 2 | 2 | 2 | 0 | 1 | 0 | 90 | 0 | 0 | 1 | 0 | 0 | 0 | 0 | 19 | 0.458 | 0 | 0.827 | 0 | 0
5892 | 24 | 12-20-10 | 8 | 10.1002/suco.201200016 | Cracking of RC members revisited: influence of cover, âŒ€/Ïs,ef and stirrup spacing - an experimental and theoretical study | 2013 | Structural Concrete | Spain | Polytechnic University of Madrid | Structures Laboratory | Alejandro PÃ©rez Caldentey, Hugo Corres Peiretti, Joan Peset Iribarren, Alejandro Giraldo Soto | 5220 | 3420 | 3420 | 3420 | 450 | 350 | [3,0] | [0,0] | [0] | [0] | 2 | [21.9,26.9] | 2,150x150x150,1] | [7,28] | [0] | [0,0,0] | [0] | [0] | [0,0,0] | [0] | [1,3,0,0,0.55,0,0,Plastifier MPOZZOLITH 472N,0] | 200000 | 2 | 500 | [12,12,12] | [38,225,412] | [2,2,4] | [32,32,32] | [0] | [0] | 8 | 100 | 0 | 0 | 0 | 0 | 0 | 0 | 0 | [0] | [0] | [0] | [0] | [0] | 1 | 2 | 1 | 2 | 2 | 2 | 0 | 1 | 0 | 112.5 | 0 | 0 | 1 | 0 | 0 | 0 | 0 | 20 | 0.556 | 0 | 0.983 | 0 | 0
5893 | 24 | 12-20-10 | 9 | 10.1002/suco.201200016 | Cracking of RC members revisited: influence of cover, âŒ€/Ïs,ef and stirrup spacing - an experimental and theoretical study | 2013 | Structural Concrete | Spain | Polytechnic University of Madrid | Structures Laboratory | Alejandro PÃ©rez Caldentey, Hugo Corres Peiretti, Joan Peset Iribarren, Alejandro Giraldo Soto | 5220 | 3420 | 3420 | 3420 | 450 | 350 | [3,0] | [0,0] | [0] | [0] | 2 | [21.9,26.9] | 2,150x150x150,1] | [7,28] | [0] | [0,0,0] | [0] | [0] | [0,0,0] | [0] | [1,3,0,0,0.55,0,0,Plastifier MPOZZOLITH 472N,0] | 200000 | 2 | 500 | [12,12,12] | [38,225,412] | [2,2,4] | [32,32,32] | [0] | [0] | 8 | 100 | 0 | 0 | 0 | 0 | 0 | 0 | 0 | [0] | [0] | [0] | [0] | [0] | 1 | 2 | 1 | 2 | 2 | 2 | 0 | 1 | 0 | 120 | 0 | 0 | 1 | 0 | 0 | 0 | 0 | 20 | 0.606 | 0 | 0.947 | 0 | 0
5894 | 24 | 12-20-10 | 10 | 10.1002/suco.201200016 | Cracking of RC members revisited: influence of cover, âŒ€/Ïs,ef and stirrup spacing - an experimental and theoretical study | 2013 | Structural Concrete | Spain | Polytechnic University of Madrid | Structures Laboratory | Alejandro PÃ©rez Caldentey, Hugo Corres Peiretti, Joan Peset Iribarren, Alejandro Giraldo Soto | 5220 | 3420 | 3420 | 3420 | 450 | 350 | [3,0] | [0,0] | [0] | [0] | 2 | [21.9,26.9] | 2,150x150x150,1] | [7,28] | [0] | [0,0,0] | [0] | [0] | [0,0,0] | [0] | [1,3,0,0,0.55,0,0,Plastifier MPOZZOLITH 472N,0] | 200000 | 2 | 500 | [12,12,12] | [38,225,412] | [2,2,4] | [32,32,32] | [0] | [0] | 8 | 100 | 0 | 0 | 0 | 0 | 0 | 0 | 0 | [0] | [0] | [0] | [0] | [0] | 1 | 2 | 1 | 2 | 2 | 2 | 0 | 1 | 0 | 127.5 | 0 | 0 | 1 | 0 | 0 | 0 | 0 | 21 | 0.651 | 0 | 1.138 | 0 | 0
5895 | 24 | 12-20-30 | 1 | 10.1002/suco.201200016 | Cracking of RC members revisited: influence of cover, âŒ€/Ïs,ef and stirrup spacing - an experimental and theoretical study | 2013 | Structural Concrete | Spain | Polytechnic University of Madrid | Structures Laboratory | Alejandro PÃ©rez Caldentey, Hugo Corres Peiretti, Joan Peset Iribarren, Alejandro Giraldo Soto | 5220 | 3420 | 3420 | 3420 | 450 | 350 | [3,0] | [0,0] | [0] | [0] | 2 | [21.9,26.9] | 2,150x150x150,1] | [7,28] | [0] | [0,0,0] | [0] | [0] | [0,0,0] | [0] | [1,3,0,0,0.55,0,0,Plastifier MPOZZOLITH 472N,0] | 200000 | 2 | 500 | [12,12,12] | [38,225,412] | [2,2,4] | [32,32,32] | [0] | [0] | 8 | 300 | 0 | 0 | 0 | 0 | 0 | 0 | 0 | [0] | [0] | [0] | [0] | [0] | 1 | 2 | 1 | 2 | 2 | 1 | 0 | 1 | 0 | 30 | 0 | 0 | 1 | 0 | 0 | 0 | 0 | 11 | 0.047 | 0 | 0.073 | 0 | 0
5896 | 24 | 12-20-30 | 2 | 10.1002/suco.201200016 | Cracking of RC members revisited: influence of cover, âŒ€/Ïs,ef and stirrup spacing - an experimental and theoretical study | 2013 | Structural Concrete | Spain | Polytechnic University of Madrid | Structures Laboratory | Alejandro PÃ©rez Caldentey, Hugo Corres Peiretti, Joan Peset Iribarren, Alejandro Giraldo Soto | 5220 | 3420 | 3420 | 3420 | 450 | 350 | [3,0] | [0,0] | [0] | [0] | 2 | [21.9,26.9] | 2,150x150x150,1] | [7,28] | [0] | [0,0,0] | [0] | [0] | [0,0,0] | [0] | [1,3,0,0,0.55,0,0,Plastifier MPOZZOLITH 472N,0] | 200000 | 2 | 500 | [12,12,12] | [38,225,412] | [2,2,4] | [32,32,32] | [0] | [0] | 8 | 300 | 0 | 0 | 0 | 0 | 0 | 0 | 0 | [0] | [0] | [0] | [0] | [0] | 1 | 2 | 1 | 2 | 2 | 1 | 0 | 1 | 0 | 37.5 | 0 | 0 | 1 | 0 | 0 | 0 | 0 | 11 | 0.108 | 0 | 0.164 | 0 | 0
5897 | 24 | 12-20-30 | 3 | 10.1002/suco.201200016 | Cracking of RC members revisited: influence of cover, âŒ€/Ïs,ef and stirrup spacing - an experimental and theoretical study | 2013 | Structural Concrete | Spain | Polytechnic University of Madrid | Structures Laboratory | Alejandro PÃ©rez Caldentey, Hugo Corres Peiretti, Joan Peset Iribarren, Alejandro Giraldo Soto | 5220 | 3420 | 3420 | 3420 | 450 | 350 | [3,0] | [0,0] | [0] | [0] | 2 | [21.9,26.9] | 2,150x150x150,1] | [7,28] | [0] | [0,0,0] | [0] | [0] | [0,0,0] | [0] | [1,3,0,0,0.55,0,0,Plastifier MPOZZOLITH 472N,0] | 200000 | 2 | 500 | [12,12,12] | [38,225,412] | [2,2,4] | [32,32,32] | [0] | [0] | 8 | 300 | 0 | 0 | 0 | 0 | 0 | 0 | 0 | [0] | [0] | [0] | [0] | [0] | 1 | 2 | 1 | 2 | 2 | 1 | 0 | 1 | 0 | 52.5 | 0 | 0 | 1 | 0 | 0 | 0 | 0 | 11 | 0.289 | 0 | 0.352 | 0 | 0
5898 | 24 | 12-20-30 | 4 | 10.1002/suco.201200016 | Cracking of RC members revisited: influence of cover, âŒ€/Ïs,ef and stirrup spacing - an experimental and theoretical study | 2013 | Structural Concrete | Spain | Polytechnic University of Madrid | Structures Laboratory | Alejandro PÃ©rez Caldentey, Hugo Corres Peiretti, Joan Peset Iribarren, Alejandro Giraldo Soto | 5220 | 3420 | 3420 | 3420 | 450 | 350 | [3,0] | [0,0] | [0] | [0] | 2 | [21.9,26.9] | 2,150x150x150,1] | [7,28] | [0] | [0,0,0] | [0] | [0] | [0,0,0] | [0] | [1,3,0,0,0.55,0,0,Plastifier MPOZZOLITH 472N,0] | 200000 | 2 | 500 | [12,12,12] | [38,225,412] | [2,2,4] | [32,32,32] | [0] | [0] | 8 | 300 | 0 | 0 | 0 | 0 | 0 | 0 | 0 | [0] | [0] | [0] | [0] | [0] | 1 | 2 | 1 | 2 | 2 | 1 | 0 | 1 | 0 | 67.5 | 0 | 0 | 1 | 0 | 0 | 0 | 0 | 11 | 0.423 | 0 | 0.539 | 0 | 0
5899 | 24 | 12-20-30 | 5 | 10.1002/suco.201200016 | Cracking of RC members revisited: influence of cover, âŒ€/Ïs,ef and stirrup spacing - an experimental and theoretical study | 2013 | Structural Concrete | Spain | Polytechnic University of Madrid | Structures Laboratory | Alejandro PÃ©rez Caldentey, Hugo Corres Peiretti, Joan Peset Iribarren, Alejandro Giraldo Soto | 5220 | 3420 | 3420 | 3420 | 450 | 350 | [3,0] | [0,0] | [0] | [0] | 2 | [21.9,26.9] | 2,150x150x150,1] | [7,28] | [0] | [0,0,0] | [0] | [0] | [0,0,0] | [0] | [1,3,0,0,0.55,0,0,Plastifier MPOZZOLITH 472N,0] | 200000 | 2 | 500 | [12,12,12] | [38,225,412] | [2,2,4] | [32,32,32] | [0] | [0] | 8 | 300 | 0 | 0 | 0 | 0 | 0 | 0 | 0 | [0] | [0] | [0] | [0] | [0] | 1 | 2 | 1 | 2 | 2 | 1 | 0 | 1 | 0 | 90 | 0 | 0 | 1 | 0 | 0 | 0 | 0 | 12 | 0.577 | 0 | 0.748 | 0 | 0
5900 | 24 | 12-20-30 | 6 | 10.1002/suco.201200016 | Cracking of RC members revisited: influence of cover, âŒ€/Ïs,ef and stirrup spacing - an experimental and theoretical study | 2013 | Structural Concrete | Spain | Polytechnic University of Madrid | Structures Laboratory | Alejandro PÃ©rez Caldentey, Hugo Corres Peiretti, Joan Peset Iribarren, Alejandro Giraldo Soto | 5220 | 3420 | 3420 | 3420 | 450 | 350 | [3,0] | [0,0] | [0] | [0] | 2 | [21.9,26.9] | 2,150x150x150,1] | [7,28] | [0] | [0,0,0] | [0] | [0] | [0,0,0] | [0] | [1,3,0,0,0.55,0,0,Plastifier MPOZZOLITH 472N,0] | 200000 | 2 | 500 | [12,12,12] | [38,225,412] | [2,2,4] | [32,32,32] | [0] | [0] | 8 | 300 | 0 | 0 | 0 | 0 | 0 | 0 | 0 | [0] | [0] | [0] | [0] | [0] | 1 | 2 | 1 | 2 | 2 | 1 | 0 | 1 | 0 | 112.5 | 0 | 0 | 1 | 0 | 0 | 0 | 0 | 12 | 0.755 | 0 | 0.952 | 0 | 0
5901 | 24 | 12-20-30 | 7 | 10.1002/suco.201200016 | Cracking of RC members revisited: influence of cover, âŒ€/Ïs,ef and stirrup spacing - an experimental and theoretical study | 2013 | Structural Concrete | Spain | Polytechnic University of Madrid | Structures Laboratory | Alejandro PÃ©rez Caldentey, Hugo Corres Peiretti, Joan Peset Iribarren, Alejandro Giraldo Soto | 5220 | 3420 | 3420 | 3420 | 450 | 350 | [3,0] | [0,0] | [0] | [0] | 2 | [21.9,26.9] | 2,150x150x150,1] | [7,28] | [0] | [0,0,0] | [0] | [0] | [0,0,0] | [0] | [1,3,0,0,0.55,0,0,Plastifier MPOZZOLITH 472N,0] | 200000 | 2 | 500 | [12,12,12] | [38,225,412] | [2,2,4] | [32,32,32] | [0] | [0] | 8 | 300 | 0 | 0 | 0 | 0 | 0 | 0 | 0 | [0] | [0] | [0] | [0] | [0] | 1 | 2 | 1 | 2 | 2 | 1 | 0 | 1 | 0 | 120 | 0 | 0 | 1 | 0 | 0 | 0 | 0 | 12 | 0.826 | 0 | 1.022 | 0 | 0
5902 | 24 | 12-20-30 | 8 | 10.1002/suco.201200016 | Cracking of RC members revisited: influence of cover, âŒ€/Ïs,ef and stirrup spacing - an experimental and theoretical study | 2013 | Structural Concrete | Spain | Polytechnic University of Madrid | Structures Laboratory | Alejandro PÃ©rez Caldentey, Hugo Corres Peiretti, Joan Peset Iribarren, Alejandro Giraldo Soto | 5220 | 3420 | 3420 | 3420 | 450 | 350 | [3,0] | [0,0] | [0] | [0] | 2 | [21.9,26.9] | 2,150x150x150,1] | [7,28] | [0] | [0,0,0] | [0] | [0] | [0,0,0] | [0] | [1,3,0,0,0.55,0,0,Plastifier MPOZZOLITH 472N,0] | 200000 | 2 | 500 | [12,12,12] | [38,225,412] | [2,2,4] | [32,32,32] | [0] | [0] | 8 | 300 | 0 | 0 | 0 | 0 | 0 | 0 | 0 | [0] | [0] | [0] | [0] | [0] | 1 | 2 | 1 | 2 | 2 | 1 | 0 | 1 | 0 | 127.5 | 0 | 0 | 1 | 0 | 0 | 0 | 0 | 12 | 0.883 | 0 | 1.114 | 0 | 0
5903 | 24 | 12-20-30 | 9 | 10.1002/suco.201200016 | Cracking of RC members revisited: influence of cover, âŒ€/Ïs,ef and stirrup spacing - an experimental and theoretical study | 2013 | Structural Concrete | Spain | Polytechnic University of Madrid | Structures Laboratory | Alejandro PÃ©rez Caldentey, Hugo Corres Peiretti, Joan Peset Iribarren, Alejandro Giraldo Soto | 5220 | 3420 | 3420 | 3420 | 450 | 350 | [3,0] | [0,0] | [0] | [0] | 2 | [21.9,26.9] | 2,150x150x150,1] | [7,28] | [0] | [0,0,0] | [0] | [0] | [0,0,0] | [0] | [1,3,0,0,0.55,0,0,Plastifier MPOZZOLITH 472N,0] | 200000 | 2 | 500 | [12,12,12] | [38,225,412] | [2,2,4] | [32,32,32] | [0] | [0] | 8 | 300 | 0 | 0 | 0 | 0 | 0 | 0 | 0 | [0] | [0] | [0] | [0] | [0] | 1 | 2 | 1 | 2 | 2 | 1 | 0 | 1 | 0 | 131.3 | 0 | 0 | 1 | 0 | 0 | 0 | 0 | 12 | 0.943 | 0 | 1.164 | 0 | 0
5904 | 24 | 12-20-30 | 1 | 10.1002/suco.201200016 | Cracking of RC members revisited: influence of cover, âŒ€/Ïs,ef and stirrup spacing - an experimental and theoretical study | 2013 | Structural Concrete | Spain | Polytechnic University of Madrid | Structures Laboratory | Alejandro PÃ©rez Caldentey, Hugo Corres Peiretti, Joan Peset Iribarren, Alejandro Giraldo Soto | 5220 | 3420 | 3420 | 3420 | 450 | 350 | [3,0] | [0,0] | [0] | [0] | 2 | [21.9,26.9] | 2,150x150x150,1] | [7,28] | [0] | [0,0,0] | [0] | [0] | [0,0,0] | [0] | [1,3,0,0,0.55,0,0,Plastifier MPOZZOLITH 472N,0] | 200000 | 2 | 500 | [12,12,12] | [38,225,412] | [2,2,4] | [32,32,32] | [0] | [0] | 8 | 300 | 0 | 0 | 0 | 0 | 0 | 0 | 0 | [0] | [0] | [0] | [0] | [0] | 1 | 2 | 1 | 2 | 2 | 2 | 0 | 1 | 0 | 30 | 0 | 0 | 1 | 0 | 0 | 0 | 0 | 11 | 0.055 | 0 | 0.087 | 0 | 0
5905 | 24 | 12-20-30 | 2 | 10.1002/suco.201200016 | Cracking of RC members revisited: influence of cover, âŒ€/Ïs,ef and stirrup spacing - an experimental and theoretical study | 2013 | Structural Concrete | Spain | Polytechnic University of Madrid | Structures Laboratory | Alejandro PÃ©rez Caldentey, Hugo Corres Peiretti, Joan Peset Iribarren, Alejandro Giraldo Soto | 5220 | 3420 | 3420 | 3420 | 450 | 350 | [3,0] | [0,0] | [0] | [0] | 2 | [21.9,26.9] | 2,150x150x150,1] | [7,28] | [0] | [0,0,0] | [0] | [0] | [0,0,0] | [0] | [1,3,0,0,0.55,0,0,Plastifier MPOZZOLITH 472N,0] | 200000 | 2 | 500 | [12,12,12] | [38,225,412] | [2,2,4] | [32,32,32] | [0] | [0] | 8 | 300 | 0 | 0 | 0 | 0 | 0 | 0 | 0 | [0] | [0] | [0] | [0] | [0] | 1 | 2 | 1 | 2 | 2 | 2 | 0 | 1 | 0 | 37.5 | 0 | 0 | 1 | 0 | 0 | 0 | 0 | 11 | 0.125 | 0 | 0.185 | 0 | 0
5906 | 24 | 12-20-30 | 3 | 10.1002/suco.201200016 | Cracking of RC members revisited: influence of cover, âŒ€/Ïs,ef and stirrup spacing - an experimental and theoretical study | 2013 | Structural Concrete | Spain | Polytechnic University of Madrid | Structures Laboratory | Alejandro PÃ©rez Caldentey, Hugo Corres Peiretti, Joan Peset Iribarren, Alejandro Giraldo Soto | 5220 | 3420 | 3420 | 3420 | 450 | 350 | [3,0] | [0,0] | [0] | [0] | 2 | [21.9,26.9] | 2,150x150x150,1] | [7,28] | [0] | [0,0,0] | [0] | [0] | [0,0,0] | [0] | [1,3,0,0,0.55,0,0,Plastifier MPOZZOLITH 472N,0] | 200000 | 2 | 500 | [12,12,12] | [38,225,412] | [2,2,4] | [32,32,32] | [0] | [0] | 8 | 300 | 0 | 0 | 0 | 0 | 0 | 0 | 0 | [0] | [0] | [0] | [0] | [0] | 1 | 2 | 1 | 2 | 2 | 2 | 0 | 1 | 0 | 52.5 | 0 | 0 | 1 | 0 | 0 | 0 | 0 | 11 | 0.33 | 0 | 0.374 | 0 | 0
5907 | 24 | 12-20-30 | 4 | 10.1002/suco.201200016 | Cracking of RC members revisited: influence of cover, âŒ€/Ïs,ef and stirrup spacing - an experimental and theoretical study | 2013 | Structural Concrete | Spain | Polytechnic University of Madrid | Structures Laboratory | Alejandro PÃ©rez Caldentey, Hugo Corres Peiretti, Joan Peset Iribarren, Alejandro Giraldo Soto | 5220 | 3420 | 3420 | 3420 | 450 | 350 | [3,0] | [0,0] | [0] | [0] | 2 | [21.9,26.9] | 2,150x150x150,1] | [7,28] | [0] | [0,0,0] | [0] | [0] | [0,0,0] | [0] | [1,3,0,0,0.55,0,0,Plastifier MPOZZOLITH 472N,0] | 200000 | 2 | 500 | [12,12,12] | [38,225,412] | [2,2,4] | [32,32,32] | [0] | [0] | 8 | 300 | 0 | 0 | 0 | 0 | 0 | 0 | 0 | [0] | [0] | [0] | [0] | [0] | 1 | 2 | 1 | 2 | 2 | 2 | 0 | 1 | 0 | 67.5 | 0 | 0 | 1 | 0 | 0 | 0 | 0 | 11 | 0.487 | 0 | 0.583 | 0 | 0
5908 | 24 | 12-20-30 | 5 | 10.1002/suco.201200016 | Cracking of RC members revisited: influence of cover, âŒ€/Ïs,ef and stirrup spacing - an experimental and theoretical study | 2013 | Structural Concrete | Spain | Polytechnic University of Madrid | Structures Laboratory | Alejandro PÃ©rez Caldentey, Hugo Corres Peiretti, Joan Peset Iribarren, Alejandro Giraldo Soto | 5220 | 3420 | 3420 | 3420 | 450 | 350 | [3,0] | [0,0] | [0] | [0] | 2 | [21.9,26.9] | 2,150x150x150,1] | [7,28] | [0] | [0,0,0] | [0] | [0] | [0,0,0] | [0] | [1,3,0,0,0.55,0,0,Plastifier MPOZZOLITH 472N,0] | 200000 | 2 | 500 | [12,12,12] | [38,225,412] | [2,2,4] | [32,32,32] | [0] | [0] | 8 | 300 | 0 | 0 | 0 | 0 | 0 | 0 | 0 | [0] | [0] | [0] | [0] | [0] | 1 | 2 | 1 | 2 | 2 | 2 | 0 | 1 | 0 | 90 | 0 | 0 | 1 | 0 | 0 | 0 | 0 | 12 | 0.665 | 0 | 0.814 | 0 | 0
5909 | 24 | 12-20-30 | 6 | 10.1002/suco.201200016 | Cracking of RC members revisited: influence of cover, âŒ€/Ïs,ef and stirrup spacing - an experimental and theoretical study | 2013 | Structural Concrete | Spain | Polytechnic University of Madrid | Structures Laboratory | Alejandro PÃ©rez Caldentey, Hugo Corres Peiretti, Joan Peset Iribarren, Alejandro Giraldo Soto | 5220 | 3420 | 3420 | 3420 | 450 | 350 | [3,0] | [0,0] | [0] | [0] | 2 | [21.9,26.9] | 2,150x150x150,1] | [7,28] | [0] | [0,0,0] | [0] | [0] | [0,0,0] | [0] | [1,3,0,0,0.55,0,0,Plastifier MPOZZOLITH 472N,0] | 200000 | 2 | 500 | [12,12,12] | [38,225,412] | [2,2,4] | [32,32,32] | [0] | [0] | 8 | 300 | 0 | 0 | 0 | 0 | 0 | 0 | 0 | [0] | [0] | [0] | [0] | [0] | 1 | 2 | 1 | 2 | 2 | 2 | 0 | 1 | 0 | 112.5 | 0 | 0 | 1 | 0 | 0 | 0 | 0 | 12 | 0.866 | 0 | 1.041 | 0 | 0
5910 | 24 | 12-20-30 | 7 | 10.1002/suco.201200016 | Cracking of RC members revisited: influence of cover, âŒ€/Ïs,ef and stirrup spacing - an experimental and theoretical study | 2013 | Structural Concrete | Spain | Polytechnic University of Madrid | Structures Laboratory | Alejandro PÃ©rez Caldentey, Hugo Corres Peiretti, Joan Peset Iribarren, Alejandro Giraldo Soto | 5220 | 3420 | 3420 | 3420 | 450 | 350 | [3,0] | [0,0] | [0] | [0] | 2 | [21.9,26.9] | 2,150x150x150,1] | [7,28] | [0] | [0,0,0] | [0] | [0] | [0,0,0] | [0] | [1,3,0,0,0.55,0,0,Plastifier MPOZZOLITH 472N,0] | 200000 | 2 | 500 | [12,12,12] | [38,225,412] | [2,2,4] | [32,32,32] | [0] | [0] | 8 | 300 | 0 | 0 | 0 | 0 | 0 | 0 | 0 | [0] | [0] | [0] | [0] | [0] | 1 | 2 | 1 | 2 | 2 | 2 | 0 | 1 | 0 | 120 | 0 | 0 | 1 | 0 | 0 | 0 | 0 | 12 | 0.952 | 0 | 1.124 | 0 | 0
5911 | 24 | 12-20-30 | 8 | 10.1002/suco.201200016 | Cracking of RC members revisited: influence of cover, âŒ€/Ïs,ef and stirrup spacing - an experimental and theoretical study | 2013 | Structural Concrete | Spain | Polytechnic University of Madrid | Structures Laboratory | Alejandro PÃ©rez Caldentey, Hugo Corres Peiretti, Joan Peset Iribarren, Alejandro Giraldo Soto | 5220 | 3420 | 3420 | 3420 | 450 | 350 | [3,0] | [0,0] | [0] | [0] | 2 | [21.9,26.9] | 2,150x150x150,1] | [7,28] | [0] | [0,0,0] | [0] | [0] | [0,0,0] | [0] | [1,3,0,0,0.55,0,0,Plastifier MPOZZOLITH 472N,0] | 200000 | 2 | 500 | [12,12,12] | [38,225,412] | [2,2,4] | [32,32,32] | [0] | [0] | 8 | 300 | 0 | 0 | 0 | 0 | 0 | 0 | 0 | [0] | [0] | [0] | [0] | [0] | 1 | 2 | 1 | 2 | 2 | 2 | 0 | 1 | 0 | 127.5 | 0 | 0 | 1 | 0 | 0 | 0 | 0 | 12 | 1.019 | 0 | 1.227 | 0 | 0
5912 | 24 | 12-20-30 | 9 | 10.1002/suco.201200016 | Cracking of RC members revisited: influence of cover, âŒ€/Ïs,ef and stirrup spacing - an experimental and theoretical study | 2013 | Structural Concrete | Spain | Polytechnic University of Madrid | Structures Laboratory | Alejandro PÃ©rez Caldentey, Hugo Corres Peiretti, Joan Peset Iribarren, Alejandro Giraldo Soto | 5220 | 3420 | 3420 | 3420 | 450 | 350 | [3,0] | [0,0] | [0] | [0] | 2 | [21.9,26.9] | 2,150x150x150,1] | [7,28] | [0] | [0,0,0] | [0] | [0] | [0,0,0] | [0] | [1,3,0,0,0.55,0,0,Plastifier MPOZZOLITH 472N,0] | 200000 | 2 | 500 | [12,12,12] | [38,225,412] | [2,2,4] | [32,32,32] | [0] | [0] | 8 | 300 | 0 | 0 | 0 | 0 | 0 | 0 | 0 | [0] | [0] | [0] | [0] | [0] | 1 | 2 | 1 | 2 | 2 | 2 | 0 | 1 | 0 | 131.3 | 0 | 0 | 1 | 0 | 0 | 0 | 0 | 12 | 1.075 | 0 | 1.291 | 0 | 0
5913 | 24 | 12-70-00 | 1 | 10.1002/suco.201200016 | Cracking of RC members revisited: influence of cover, âŒ€/Ïs,ef and stirrup spacing - an experimental and theoretical study | 2013 | Structural Concrete | Spain | Polytechnic University of Madrid | Structures Laboratory | Alejandro PÃ©rez Caldentey, Hugo Corres Peiretti, Joan Peset Iribarren, Alejandro Giraldo Soto | 5220 | 3420 | 3420 | 3420 | 450 | 350 | [3,0] | [3,123] | [0] | [0] | 2 | [21.9,26.9] | 2,150x150x150,1] | [7,28] | [0] | [0,0,0] | [0] | [0] | [0,0,0] | [0] | [1,3,0,0,0.55,0,0,Plastifier MPOZZOLITH 472N,0] | 200000 | 2 | 500 | [12,12,12] | [88,225,362] | [2,2,4] | [82,82,82] | [0] | [0] | 0 | 0 | 0 | 0 | 0 | 0 | 0 | 0 | 0 | [0] | [0] | [0] | [0] | [0] | 1 | 2 | 1 | 2 | 2 | 1 | 100 | 1 | 0 | 30 | 0 | 0 | 1 | 0 | 0 | 0 | 0 | 7 | 0.086 | 0 | 0.114 | 0 | 0
5914 | 24 | 12-70-00 | 2 | 10.1002/suco.201200016 | Cracking of RC members revisited: influence of cover, âŒ€/Ïs,ef and stirrup spacing - an experimental and theoretical study | 2013 | Structural Concrete | Spain | Polytechnic University of Madrid | Structures Laboratory | Alejandro PÃ©rez Caldentey, Hugo Corres Peiretti, Joan Peset Iribarren, Alejandro Giraldo Soto | 5220 | 3420 | 3420 | 3420 | 450 | 350 | [3,0] | [3,123] | [0] | [0] | 2 | [21.9,26.9] | 2,150x150x150,1] | [7,28] | [0] | [0,0,0] | [0] | [0] | [0,0,0] | [0] | [1,3,0,0,0.55,0,0,Plastifier MPOZZOLITH 472N,0] | 200000 | 2 | 500 | [12,12,12] | [88,225,362] | [2,2,4] | [82,82,82] | [0] | [0] | 0 | 0 | 0 | 0 | 0 | 0 | 0 | 0 | 0 | [0] | [0] | [0] | [0] | [0] | 1 | 2 | 1 | 2 | 2 | 1 | 100 | 1 | 0 | 37.5 | 0 | 0 | 1 | 0 | 0 | 0 | 0 | 9 | 0.199 | 0 | 0.285 | 0 | 0
5915 | 24 | 12-70-00 | 3 | 10.1002/suco.201200016 | Cracking of RC members revisited: influence of cover, âŒ€/Ïs,ef and stirrup spacing - an experimental and theoretical study | 2013 | Structural Concrete | Spain | Polytechnic University of Madrid | Structures Laboratory | Alejandro PÃ©rez Caldentey, Hugo Corres Peiretti, Joan Peset Iribarren, Alejandro Giraldo Soto | 5220 | 3420 | 3420 | 3420 | 450 | 350 | [3,0] | [3,123] | [0] | [0] | 2 | [21.9,26.9] | 2,150x150x150,1] | [7,28] | [0] | [0,0,0] | [0] | [0] | [0,0,0] | [0] | [1,3,0,0,0.55,0,0,Plastifier MPOZZOLITH 472N,0] | 200000 | 2 | 500 | [12,12,12] | [88,225,362] | [2,2,4] | [82,82,82] | [0] | [0] | 0 | 0 | 0 | 0 | 0 | 0 | 0 | 0 | 0 | [0] | [0] | [0] | [0] | [0] | 1 | 2 | 1 | 2 | 2 | 1 | 100 | 1 | 0 | 45 | 0 | 0 | 1 | 0 | 0 | 0 | 0 | 9 | 0.306 | 0 | 0.408 | 0 | 0
5916 | 24 | 12-70-00 | 4 | 10.1002/suco.201200016 | Cracking of RC members revisited: influence of cover, âŒ€/Ïs,ef and stirrup spacing - an experimental and theoretical study | 2013 | Structural Concrete | Spain | Polytechnic University of Madrid | Structures Laboratory | Alejandro PÃ©rez Caldentey, Hugo Corres Peiretti, Joan Peset Iribarren, Alejandro Giraldo Soto | 5220 | 3420 | 3420 | 3420 | 450 | 350 | [3,0] | [3,123] | [0] | [0] | 2 | [21.9,26.9] | 2,150x150x150,1] | [7,28] | [0] | [0,0,0] | [0] | [0] | [0,0,0] | [0] | [1,3,0,0,0.55,0,0,Plastifier MPOZZOLITH 472N,0] | 200000 | 2 | 500 | [12,12,12] | [88,225,362] | [2,2,4] | [82,82,82] | [0] | [0] | 0 | 0 | 0 | 0 | 0 | 0 | 0 | 0 | 0 | [0] | [0] | [0] | [0] | [0] | 1 | 2 | 1 | 2 | 2 | 1 | 100 | 1 | 0 | 75 | 0 | 0 | 1 | 0 | 0 | 0 | 0 | 13 | 0.582 | 0 | 0.868 | 0 | 0
5917 | 24 | 12-70-00 | 1 | 10.1002/suco.201200016 | Cracking of RC members revisited: influence of cover, âŒ€/Ïs,ef and stirrup spacing - an experimental and theoretical study | 2013 | Structural Concrete | Spain | Polytechnic University of Madrid | Structures Laboratory | Alejandro PÃ©rez Caldentey, Hugo Corres Peiretti, Joan Peset Iribarren, Alejandro Giraldo Soto | 5220 | 3420 | 3420 | 3420 | 450 | 350 | [3,0] | [3,123] | [0] | [0] | 2 | [21.9,26.9] | 2,150x150x150,1] | [7,28] | [0] | [0,0,0] | [0] | [0] | [0,0,0] | [0] | [1,3,0,0,0.55,0,0,Plastifier MPOZZOLITH 472N,0] | 200000 | 2 | 500 | [12,12,12] | [88,225,362] | [2,2,4] | [82,82,82] | [0] | [0] | 0 | 0 | 0 | 0 | 0 | 0 | 0 | 0 | 0 | [0] | [0] | [0] | [0] | [0] | 1 | 2 | 1 | 2 | 2 | 2 | 100 | 1 | 0 | 30 | 0 | 0 | 1 | 0 | 0 | 0 | 0 | 7 | 0.102 | 0 | 0.137 | 0 | 0
5918 | 24 | 12-70-00 | 2 | 10.1002/suco.201200016 | Cracking of RC members revisited: influence of cover, âŒ€/Ïs,ef and stirrup spacing - an experimental and theoretical study | 2013 | Structural Concrete | Spain | Polytechnic University of Madrid | Structures Laboratory | Alejandro PÃ©rez Caldentey, Hugo Corres Peiretti, Joan Peset Iribarren, Alejandro Giraldo Soto | 5220 | 3420 | 3420 | 3420 | 450 | 350 | [3,0] | [3,123] | [0] | [0] | 2 | [21.9,26.9] | 2,150x150x150,1] | [7,28] | [0] | [0,0,0] | [0] | [0] | [0,0,0] | [0] | [1,3,0,0,0.55,0,0,Plastifier MPOZZOLITH 472N,0] | 200000 | 2 | 500 | [12,12,12] | [88,225,362] | [2,2,4] | [82,82,82] | [0] | [0] | 0 | 0 | 0 | 0 | 0 | 0 | 0 | 0 | 0 | [0] | [0] | [0] | [0] | [0] | 1 | 2 | 1 | 2 | 2 | 2 | 100 | 1 | 0 | 37.5 | 0 | 0 | 1 | 0 | 0 | 0 | 0 | 9 | 0.246 | 0 | 0.33 | 0 | 0
5919 | 24 | 12-70-00 | 3 | 10.1002/suco.201200016 | Cracking of RC members revisited: influence of cover, âŒ€/Ïs,ef and stirrup spacing - an experimental and theoretical study | 2013 | Structural Concrete | Spain | Polytechnic University of Madrid | Structures Laboratory | Alejandro PÃ©rez Caldentey, Hugo Corres Peiretti, Joan Peset Iribarren, Alejandro Giraldo Soto | 5220 | 3420 | 3420 | 3420 | 450 | 350 | [3,0] | [3,123] | [0] | [0] | 2 | [21.9,26.9] | 2,150x150x150,1] | [7,28] | [0] | [0,0,0] | [0] | [0] | [0,0,0] | [0] | [1,3,0,0,0.55,0,0,Plastifier MPOZZOLITH 472N,0] | 200000 | 2 | 500 | [12,12,12] | [88,225,362] | [2,2,4] | [82,82,82] | [0] | [0] | 0 | 0 | 0 | 0 | 0 | 0 | 0 | 0 | 0 | [0] | [0] | [0] | [0] | [0] | 1 | 2 | 1 | 2 | 2 | 2 | 100 | 1 | 0 | 45 | 0 | 0 | 1 | 0 | 0 | 0 | 0 | 9 | 0.381 | 0 | 0.478 | 0 | 0
5920 | 24 | 12-70-00 | 4 | 10.1002/suco.201200016 | Cracking of RC members revisited: influence of cover, âŒ€/Ïs,ef and stirrup spacing - an experimental and theoretical study | 2013 | Structural Concrete | Spain | Polytechnic University of Madrid | Structures Laboratory | Alejandro PÃ©rez Caldentey, Hugo Corres Peiretti, Joan Peset Iribarren, Alejandro Giraldo Soto | 5220 | 3420 | 3420 | 3420 | 450 | 350 | [3,0] | [3,123] | [0] | [0] | 2 | [21.9,26.9] | 2,150x150x150,1] | [7,28] | [0] | [0,0,0] | [0] | [0] | [0,0,0] | [0] | [1,3,0,0,0.55,0,0,Plastifier MPOZZOLITH 472N,0] | 200000 | 2 | 500 | [12,12,12] | [88,225,362] | [2,2,4] | [82,82,82] | [0] | [0] | 0 | 0 | 0 | 0 | 0 | 0 | 0 | 0 | 0 | [0] | [0] | [0] | [0] | [0] | 1 | 2 | 1 | 2 | 2 | 2 | 100 | 1 | 0 | 75 | 0 | 0 | 1 | 0 | 0 | 0 | 0 | 13 | 0.655 | 0 | 1.15 | 0 | 0
5921 | 24 | 12-70-10 | 1 | 10.1002/suco.201200016 | Cracking of RC members revisited: influence of cover, âŒ€/Ïs,ef and stirrup spacing - an experimental and theoretical study | 2013 | Structural Concrete | Spain | Polytechnic University of Madrid | Structures Laboratory | Alejandro PÃ©rez Caldentey, Hugo Corres Peiretti, Joan Peset Iribarren, Alejandro Giraldo Soto | 5220 | 3420 | 3420 | 3420 | 450 | 350 | [3,0] | [0,0] | [0] | [0] | 2 | [21.9,26.9] | 2,150x150x150,1] | [7,28] | [0] | [0,0,0] | [0] | [0] | [0,0,0] | [0] | [1,3,0,0,0.55,0,0,Plastifier MPOZZOLITH 472N,0] | 200000 | 2 | 500 | [12,12,12] | [88,225,362] | [2,2,4] | [82,82,82] | [0] | [0] | 8 | 100 | 0 | 0 | 0 | 0 | 0 | 0 | 0 | [0] | [0] | [0] | [0] | [0] | 1 | 2 | 1 | 2 | 2 | 1 | 0 | 1 | 0 | 15 | 0 | 0 | 1 | 0 | 0 | 0 | 0 | 2 | 0.061 | 0 | 0.073 | 0 | 0
5922 | 24 | 12-70-10 | 2 | 10.1002/suco.201200016 | Cracking of RC members revisited: influence of cover, âŒ€/Ïs,ef and stirrup spacing - an experimental and theoretical study | 2013 | Structural Concrete | Spain | Polytechnic University of Madrid | Structures Laboratory | Alejandro PÃ©rez Caldentey, Hugo Corres Peiretti, Joan Peset Iribarren, Alejandro Giraldo Soto | 5220 | 3420 | 3420 | 3420 | 450 | 350 | [3,0] | [0,0] | [0] | [0] | 2 | [21.9,26.9] | 2,150x150x150,1] | [7,28] | [0] | [0,0,0] | [0] | [0] | [0,0,0] | [0] | [1,3,0,0,0.55,0,0,Plastifier MPOZZOLITH 472N,0] | 200000 | 2 | 500 | [12,12,12] | [88,225,362] | [2,2,4] | [82,82,82] | [0] | [0] | 8 | 100 | 0 | 0 | 0 | 0 | 0 | 0 | 0 | [0] | [0] | [0] | [0] | [0] | 1 | 2 | 1 | 2 | 2 | 1 | 0 | 1 | 0 | 30 | 0 | 0 | 1 | 0 | 0 | 0 | 0 | 6 | 0.081 | 0 | 0.114 | 0 | 0
5923 | 24 | 12-70-10 | 3 | 10.1002/suco.201200016 | Cracking of RC members revisited: influence of cover, âŒ€/Ïs,ef and stirrup spacing - an experimental and theoretical study | 2013 | Structural Concrete | Spain | Polytechnic University of Madrid | Structures Laboratory | Alejandro PÃ©rez Caldentey, Hugo Corres Peiretti, Joan Peset Iribarren, Alejandro Giraldo Soto | 5220 | 3420 | 3420 | 3420 | 450 | 350 | [3,0] | [0,0] | [0] | [0] | 2 | [21.9,26.9] | 2,150x150x150,1] | [7,28] | [0] | [0,0,0] | [0] | [0] | [0,0,0] | [0] | [1,3,0,0,0.55,0,0,Plastifier MPOZZOLITH 472N,0] | 200000 | 2 | 500 | [12,12,12] | [88,225,362] | [2,2,4] | [82,82,82] | [0] | [0] | 8 | 100 | 0 | 0 | 0 | 0 | 0 | 0 | 0 | [0] | [0] | [0] | [0] | [0] | 1 | 2 | 1 | 2 | 2 | 1 | 0 | 1 | 0 | 37.5 | 0 | 0 | 1 | 0 | 0 | 0 | 0 | 9 | 0.213 | 0 | 0.267 | 0 | 0
5924 | 24 | 12-70-10 | 4 | 10.1002/suco.201200016 | Cracking of RC members revisited: influence of cover, âŒ€/Ïs,ef and stirrup spacing - an experimental and theoretical study | 2013 | Structural Concrete | Spain | Polytechnic University of Madrid | Structures Laboratory | Alejandro PÃ©rez Caldentey, Hugo Corres Peiretti, Joan Peset Iribarren, Alejandro Giraldo Soto | 5220 | 3420 | 3420 | 3420 | 450 | 350 | [3,0] | [0,0] | [0] | [0] | 2 | [21.9,26.9] | 2,150x150x150,1] | [7,28] | [0] | [0,0,0] | [0] | [0] | [0,0,0] | [0] | [1,3,0,0,0.55,0,0,Plastifier MPOZZOLITH 472N,0] | 200000 | 2 | 500 | [12,12,12] | [88,225,362] | [2,2,4] | [82,82,82] | [0] | [0] | 8 | 100 | 0 | 0 | 0 | 0 | 0 | 0 | 0 | [0] | [0] | [0] | [0] | [0] | 1 | 2 | 1 | 2 | 2 | 1 | 0 | 1 | 0 | 45 | 0 | 0 | 1 | 0 | 0 | 0 | 0 | 9 | 0.306 | 0 | 0.343 | 0 | 0
5925 | 24 | 12-70-10 | 5 | 10.1002/suco.201200016 | Cracking of RC members revisited: influence of cover, âŒ€/Ïs,ef and stirrup spacing - an experimental and theoretical study | 2013 | Structural Concrete | Spain | Polytechnic University of Madrid | Structures Laboratory | Alejandro PÃ©rez Caldentey, Hugo Corres Peiretti, Joan Peset Iribarren, Alejandro Giraldo Soto | 5220 | 3420 | 3420 | 3420 | 450 | 350 | [3,0] | [0,0] | [0] | [0] | 2 | [21.9,26.9] | 2,150x150x150,1] | [7,28] | [0] | [0,0,0] | [0] | [0] | [0,0,0] | [0] | [1,3,0,0,0.55,0,0,Plastifier MPOZZOLITH 472N,0] | 200000 | 2 | 500 | [12,12,12] | [88,225,362] | [2,2,4] | [82,82,82] | [0] | [0] | 8 | 100 | 0 | 0 | 0 | 0 | 0 | 0 | 0 | [0] | [0] | [0] | [0] | [0] | 1 | 2 | 1 | 2 | 2 | 1 | 0 | 1 | 0 | 75 | 0 | 0 | 1 | 0 | 0 | 0 | 0 | 12 | 0.576 | 0 | 0.766 | 0 | 0
5926 | 24 | 12-70-10 | 6 | 10.1002/suco.201200016 | Cracking of RC members revisited: influence of cover, âŒ€/Ïs,ef and stirrup spacing - an experimental and theoretical study | 2013 | Structural Concrete | Spain | Polytechnic University of Madrid | Structures Laboratory | Alejandro PÃ©rez Caldentey, Hugo Corres Peiretti, Joan Peset Iribarren, Alejandro Giraldo Soto | 5220 | 3420 | 3420 | 3420 | 450 | 350 | [3,0] | [0,0] | [0] | [0] | 2 | [21.9,26.9] | 2,150x150x150,1] | [7,28] | [0] | [0,0,0] | [0] | [0] | [0,0,0] | [0] | [1,3,0,0,0.55,0,0,Plastifier MPOZZOLITH 472N,0] | 200000 | 2 | 500 | [12,12,12] | [88,225,362] | [2,2,4] | [82,82,82] | [0] | [0] | 8 | 100 | 0 | 0 | 0 | 0 | 0 | 0 | 0 | [0] | [0] | [0] | [0] | [0] | 1 | 2 | 1 | 2 | 2 | 1 | 0 | 1 | 0 | 105 | 0 | 0 | 1 | 0 | 0 | 0 | 0 | 13 | 0.823 | 0 | 1.162 | 0 | 0
5927 | 24 | 12-70-10 | 7 | 10.1002/suco.201200016 | Cracking of RC members revisited: influence of cover, âŒ€/Ïs,ef and stirrup spacing - an experimental and theoretical study | 2013 | Structural Concrete | Spain | Polytechnic University of Madrid | Structures Laboratory | Alejandro PÃ©rez Caldentey, Hugo Corres Peiretti, Joan Peset Iribarren, Alejandro Giraldo Soto | 5220 | 3420 | 3420 | 3420 | 450 | 350 | [3,0] | [0,0] | [0] | [0] | 2 | [21.9,26.9] | 2,150x150x150,1] | [7,28] | [0] | [0,0,0] | [0] | [0] | [0,0,0] | [0] | [1,3,0,0,0.55,0,0,Plastifier MPOZZOLITH 472N,0] | 200000 | 2 | 500 | [12,12,12] | [88,225,362] | [2,2,4] | [82,82,82] | [0] | [0] | 8 | 100 | 0 | 0 | 0 | 0 | 0 | 0 | 0 | [0] | [0] | [0] | [0] | [0] | 1 | 2 | 1 | 2 | 2 | 1 | 0 | 1 | 0 | 112.5 | 0 | 0 | 1 | 0 | 0 | 0 | 0 | 13 | 0.927 | 0 | 1.328 | 0 | 0
5928 | 24 | 12-70-10 | 8 | 10.1002/suco.201200016 | Cracking of RC members revisited: influence of cover, âŒ€/Ïs,ef and stirrup spacing - an experimental and theoretical study | 2013 | Structural Concrete | Spain | Polytechnic University of Madrid | Structures Laboratory | Alejandro PÃ©rez Caldentey, Hugo Corres Peiretti, Joan Peset Iribarren, Alejandro Giraldo Soto | 5220 | 3420 | 3420 | 3420 | 450 | 350 | [3,0] | [0,0] | [0] | [0] | 2 | [21.9,26.9] | 2,150x150x150,1] | [7,28] | [0] | [0,0,0] | [0] | [0] | [0,0,0] | [0] | [1,3,0,0,0.55,0,0,Plastifier MPOZZOLITH 472N,0] | 200000 | 2 | 500 | [12,12,12] | [88,225,362] | [2,2,4] | [82,82,82] | [0] | [0] | 8 | 100 | 0 | 0 | 0 | 0 | 0 | 0 | 0 | [0] | [0] | [0] | [0] | [0] | 1 | 2 | 1 | 2 | 2 | 1 | 0 | 1 | 0 | 120 | 0 | 0 | 1 | 0 | 0 | 0 | 0 | 13 | 0.98 | 0 | 1.445 | 0 | 0
5929 | 24 | 12-70-10 | 1 | 10.1002/suco.201200016 | Cracking of RC members revisited: influence of cover, âŒ€/Ïs,ef and stirrup spacing - an experimental and theoretical study | 2013 | Structural Concrete | Spain | Polytechnic University of Madrid | Structures Laboratory | Alejandro PÃ©rez Caldentey, Hugo Corres Peiretti, Joan Peset Iribarren, Alejandro Giraldo Soto | 5220 | 3420 | 3420 | 3420 | 450 | 350 | [3,0] | [0,0] | [0] | [0] | 2 | [21.9,26.9] | 2,150x150x150,1] | [7,28] | [0] | [0,0,0] | [0] | [0] | [0,0,0] | [0] | [1,3,0,0,0.55,0,0,Plastifier MPOZZOLITH 472N,0] | 200000 | 2 | 500 | [12,12,12] | [88,225,362] | [2,2,4] | [82,82,82] | [0] | [0] | 8 | 100 | 0 | 0 | 0 | 0 | 0 | 0 | 0 | [0] | [0] | [0] | [0] | [0] | 1 | 2 | 1 | 2 | 2 | 2 | 0 | 1 | 0 | 15 | 0 | 0 | 1 | 0 | 0 | 0 | 0 | 2 | 0.077 | 0 | 0.1 | 0 | 0
5930 | 24 | 12-70-10 | 2 | 10.1002/suco.201200016 | Cracking of RC members revisited: influence of cover, âŒ€/Ïs,ef and stirrup spacing - an experimental and theoretical study | 2013 | Structural Concrete | Spain | Polytechnic University of Madrid | Structures Laboratory | Alejandro PÃ©rez Caldentey, Hugo Corres Peiretti, Joan Peset Iribarren, Alejandro Giraldo Soto | 5220 | 3420 | 3420 | 3420 | 450 | 350 | [3,0] | [0,0] | [0] | [0] | 2 | [21.9,26.9] | 2,150x150x150,1] | [7,28] | [0] | [0,0,0] | [0] | [0] | [0,0,0] | [0] | [1,3,0,0,0.55,0,0,Plastifier MPOZZOLITH 472N,0] | 200000 | 2 | 500 | [12,12,12] | [88,225,362] | [2,2,4] | [82,82,82] | [0] | [0] | 8 | 100 | 0 | 0 | 0 | 0 | 0 | 0 | 0 | [0] | [0] | [0] | [0] | [0] | 1 | 2 | 1 | 2 | 2 | 2 | 0 | 1 | 0 | 30 | 0 | 0 | 1 | 0 | 0 | 0 | 0 | 6 | 0.103 | 0 | 0.158 | 0 | 0
5931 | 24 | 12-70-10 | 3 | 10.1002/suco.201200016 | Cracking of RC members revisited: influence of cover, âŒ€/Ïs,ef and stirrup spacing - an experimental and theoretical study | 2013 | Structural Concrete | Spain | Polytechnic University of Madrid | Structures Laboratory | Alejandro PÃ©rez Caldentey, Hugo Corres Peiretti, Joan Peset Iribarren, Alejandro Giraldo Soto | 5220 | 3420 | 3420 | 3420 | 450 | 350 | [3,0] | [0,0] | [0] | [0] | 2 | [21.9,26.9] | 2,150x150x150,1] | [7,28] | [0] | [0,0,0] | [0] | [0] | [0,0,0] | [0] | [1,3,0,0,0.55,0,0,Plastifier MPOZZOLITH 472N,0] | 200000 | 2 | 500 | [12,12,12] | [88,225,362] | [2,2,4] | [82,82,82] | [0] | [0] | 8 | 100 | 0 | 0 | 0 | 0 | 0 | 0 | 0 | [0] | [0] | [0] | [0] | [0] | 1 | 2 | 1 | 2 | 2 | 2 | 0 | 1 | 0 | 37.5 | 0 | 0 | 1 | 0 | 0 | 0 | 0 | 9 | 0.284 | 0 | 0.36 | 0 | 0
5932 | 24 | 12-70-10 | 4 | 10.1002/suco.201200016 | Cracking of RC members revisited: influence of cover, âŒ€/Ïs,ef and stirrup spacing - an experimental and theoretical study | 2013 | Structural Concrete | Spain | Polytechnic University of Madrid | Structures Laboratory | Alejandro PÃ©rez Caldentey, Hugo Corres Peiretti, Joan Peset Iribarren, Alejandro Giraldo Soto | 5220 | 3420 | 3420 | 3420 | 450 | 350 | [3,0] | [0,0] | [0] | [0] | 2 | [21.9,26.9] | 2,150x150x150,1] | [7,28] | [0] | [0,0,0] | [0] | [0] | [0,0,0] | [0] | [1,3,0,0,0.55,0,0,Plastifier MPOZZOLITH 472N,0] | 200000 | 2 | 500 | [12,12,12] | [88,225,362] | [2,2,4] | [82,82,82] | [0] | [0] | 8 | 100 | 0 | 0 | 0 | 0 | 0 | 0 | 0 | [0] | [0] | [0] | [0] | [0] | 1 | 2 | 1 | 2 | 2 | 2 | 0 | 1 | 0 | 45 | 0 | 0 | 1 | 0 | 0 | 0 | 0 | 9 | 0.405 | 0 | 0.451 | 0 | 0
5933 | 24 | 12-70-10 | 5 | 10.1002/suco.201200016 | Cracking of RC members revisited: influence of cover, âŒ€/Ïs,ef and stirrup spacing - an experimental and theoretical study | 2013 | Structural Concrete | Spain | Polytechnic University of Madrid | Structures Laboratory | Alejandro PÃ©rez Caldentey, Hugo Corres Peiretti, Joan Peset Iribarren, Alejandro Giraldo Soto | 5220 | 3420 | 3420 | 3420 | 450 | 350 | [3,0] | [0,0] | [0] | [0] | 2 | [21.9,26.9] | 2,150x150x150,1] | [7,28] | [0] | [0,0,0] | [0] | [0] | [0,0,0] | [0] | [1,3,0,0,0.55,0,0,Plastifier MPOZZOLITH 472N,0] | 200000 | 2 | 500 | [12,12,12] | [88,225,362] | [2,2,4] | [82,82,82] | [0] | [0] | 8 | 100 | 0 | 0 | 0 | 0 | 0 | 0 | 0 | [0] | [0] | [0] | [0] | [0] | 1 | 2 | 1 | 2 | 2 | 2 | 0 | 1 | 0 | 75 | 0 | 0 | 1 | 0 | 0 | 0 | 0 | 12 | 0.776 | 0 | 1.007 | 0 | 0
5934 | 24 | 12-70-10 | 6 | 10.1002/suco.201200016 | Cracking of RC members revisited: influence of cover, âŒ€/Ïs,ef and stirrup spacing - an experimental and theoretical study | 2013 | Structural Concrete | Spain | Polytechnic University of Madrid | Structures Laboratory | Alejandro PÃ©rez Caldentey, Hugo Corres Peiretti, Joan Peset Iribarren, Alejandro Giraldo Soto | 5220 | 3420 | 3420 | 3420 | 450 | 350 | [3,0] | [0,0] | [0] | [0] | 2 | [21.9,26.9] | 2,150x150x150,1] | [7,28] | [0] | [0,0,0] | [0] | [0] | [0,0,0] | [0] | [1,3,0,0,0.55,0,0,Plastifier MPOZZOLITH 472N,0] | 200000 | 2 | 500 | [12,12,12] | [88,225,362] | [2,2,4] | [82,82,82] | [0] | [0] | 8 | 100 | 0 | 0 | 0 | 0 | 0 | 0 | 0 | [0] | [0] | [0] | [0] | [0] | 1 | 2 | 1 | 2 | 2 | 2 | 0 | 1 | 0 | 105 | 0 | 0 | 1 | 0 | 0 | 0 | 0 | 13 | 1.149 | 0 | 1.563 | 0 | 0
5935 | 24 | 12-70-10 | 7 | 10.1002/suco.201200016 | Cracking of RC members revisited: influence of cover, âŒ€/Ïs,ef and stirrup spacing - an experimental and theoretical study | 2013 | Structural Concrete | Spain | Polytechnic University of Madrid | Structures Laboratory | Alejandro PÃ©rez Caldentey, Hugo Corres Peiretti, Joan Peset Iribarren, Alejandro Giraldo Soto | 5220 | 3420 | 3420 | 3420 | 450 | 350 | [3,0] | [0,0] | [0] | [0] | 2 | [21.9,26.9] | 2,150x150x150,1] | [7,28] | [0] | [0,0,0] | [0] | [0] | [0,0,0] | [0] | [1,3,0,0,0.55,0,0,Plastifier MPOZZOLITH 472N,0] | 200000 | 2 | 500 | [12,12,12] | [88,225,362] | [2,2,4] | [82,82,82] | [0] | [0] | 8 | 100 | 0 | 0 | 0 | 0 | 0 | 0 | 0 | [0] | [0] | [0] | [0] | [0] | 1 | 2 | 1 | 2 | 2 | 2 | 0 | 1 | 0 | 112.5 | 0 | 0 | 1 | 0 | 0 | 0 | 0 | 13 | 1.295 | 0 | 1.781 | 0 | 0
5936 | 24 | 12-70-10 | 8 | 10.1002/suco.201200016 | Cracking of RC members revisited: influence of cover, âŒ€/Ïs,ef and stirrup spacing - an experimental and theoretical study | 2013 | Structural Concrete | Spain | Polytechnic University of Madrid | Structures Laboratory | Alejandro PÃ©rez Caldentey, Hugo Corres Peiretti, Joan Peset Iribarren, Alejandro Giraldo Soto | 5220 | 3420 | 3420 | 3420 | 450 | 350 | [3,0] | [0,0] | [0] | [0] | 2 | [21.9,26.9] | 2,150x150x150,1] | [7,28] | [0] | [0,0,0] | [0] | [0] | [0,0,0] | [0] | [1,3,0,0,0.55,0,0,Plastifier MPOZZOLITH 472N,0] | 200000 | 2 | 500 | [12,12,12] | [88,225,362] | [2,2,4] | [82,82,82] | [0] | [0] | 8 | 100 | 0 | 0 | 0 | 0 | 0 | 0 | 0 | [0] | [0] | [0] | [0] | [0] | 1 | 2 | 1 | 2 | 2 | 2 | 0 | 1 | 0 | 120 | 0 | 0 | 1 | 0 | 0 | 0 | 0 | 13 | 1.43 | 0 | 1.947 | 0 | 0
5937 | 24 | 12-70-30 | 1 | 10.1002/suco.201200016 | Cracking of RC members revisited: influence of cover, âŒ€/Ïs,ef and stirrup spacing - an experimental and theoretical study | 2013 | Structural Concrete | Spain | Polytechnic University of Madrid | Structures Laboratory | Alejandro PÃ©rez Caldentey, Hugo Corres Peiretti, Joan Peset Iribarren, Alejandro Giraldo Soto | 5220 | 3420 | 3420 | 3420 | 450 | 350 | [3,0] | [0,0] | [0] | [0] | 2 | [21.9,26.9] | 2,150x150x150,1] | [7,28] | [0] | [0,0,0] | [0] | [0] | [0,0,0] | [0] | [1,3,0,0,0.55,0,0,Plastifier MPOZZOLITH 472N,0] | 200000 | 2 | 500 | [12,12,12] | [88,225,362] | [2,2,4] | [82,82,82] | [0] | [0] | 8 | 300 | 0 | 0 | 0 | 0 | 0 | 0 | 0 | [0] | [0] | [0] | [0] | [0] | 1 | 2 | 1 | 2 | 2 | 1 | 0 | 1 | 0 | 30 | 0 | 0 | 1 | 0 | 0 | 0 | 0 | 6 | 0.113 | 0 | 0.216 | 0 | 0
5938 | 24 | 12-70-30 | 2 | 10.1002/suco.201200016 | Cracking of RC members revisited: influence of cover, âŒ€/Ïs,ef and stirrup spacing - an experimental and theoretical study | 2013 | Structural Concrete | Spain | Polytechnic University of Madrid | Structures Laboratory | Alejandro PÃ©rez Caldentey, Hugo Corres Peiretti, Joan Peset Iribarren, Alejandro Giraldo Soto | 5220 | 3420 | 3420 | 3420 | 450 | 350 | [3,0] | [0,0] | [0] | [0] | 2 | [21.9,26.9] | 2,150x150x150,1] | [7,28] | [0] | [0,0,0] | [0] | [0] | [0,0,0] | [0] | [1,3,0,0,0.55,0,0,Plastifier MPOZZOLITH 472N,0] | 200000 | 2 | 500 | [12,12,12] | [88,225,362] | [2,2,4] | [82,82,82] | [0] | [0] | 8 | 300 | 0 | 0 | 0 | 0 | 0 | 0 | 0 | [0] | [0] | [0] | [0] | [0] | 1 | 2 | 1 | 2 | 2 | 1 | 0 | 1 | 0 | 37.5 | 0 | 0 | 1 | 0 | 0 | 0 | 0 | 8 | 0.276 | 0 | 0.389 | 0 | 0
5939 | 24 | 12-70-30 | 3 | 10.1002/suco.201200016 | Cracking of RC members revisited: influence of cover, âŒ€/Ïs,ef and stirrup spacing - an experimental and theoretical study | 2013 | Structural Concrete | Spain | Polytechnic University of Madrid | Structures Laboratory | Alejandro PÃ©rez Caldentey, Hugo Corres Peiretti, Joan Peset Iribarren, Alejandro Giraldo Soto | 5220 | 3420 | 3420 | 3420 | 450 | 350 | [3,0] | [0,0] | [0] | [0] | 2 | [21.9,26.9] | 2,150x150x150,1] | [7,28] | [0] | [0,0,0] | [0] | [0] | [0,0,0] | [0] | [1,3,0,0,0.55,0,0,Plastifier MPOZZOLITH 472N,0] | 200000 | 2 | 500 | [12,12,12] | [88,225,362] | [2,2,4] | [82,82,82] | [0] | [0] | 8 | 300 | 0 | 0 | 0 | 0 | 0 | 0 | 0 | [0] | [0] | [0] | [0] | [0] | 1 | 2 | 1 | 2 | 2 | 1 | 0 | 1 | 0 | 45 | 0 | 0 | 1 | 0 | 0 | 0 | 0 | 9 | 0.375 | 0 | 0.482 | 0 | 0
5940 | 24 | 12-70-30 | 4 | 10.1002/suco.201200016 | Cracking of RC members revisited: influence of cover, âŒ€/Ïs,ef and stirrup spacing - an experimental and theoretical study | 2013 | Structural Concrete | Spain | Polytechnic University of Madrid | Structures Laboratory | Alejandro PÃ©rez Caldentey, Hugo Corres Peiretti, Joan Peset Iribarren, Alejandro Giraldo Soto | 5220 | 3420 | 3420 | 3420 | 450 | 350 | [3,0] | [0,0] | [0] | [0] | 2 | [21.9,26.9] | 2,150x150x150,1] | [7,28] | [0] | [0,0,0] | [0] | [0] | [0,0,0] | [0] | [1,3,0,0,0.55,0,0,Plastifier MPOZZOLITH 472N,0] | 200000 | 2 | 500 | [12,12,12] | [88,225,362] | [2,2,4] | [82,82,82] | [0] | [0] | 8 | 300 | 0 | 0 | 0 | 0 | 0 | 0 | 0 | [0] | [0] | [0] | [0] | [0] | 1 | 2 | 1 | 2 | 2 | 1 | 0 | 1 | 0 | 75 | 0 | 0 | 1 | 0 | 0 | 0 | 0 | 10 | 0.718 | 0 | 0.884 | 0 | 0
5941 | 24 | 12-70-30 | 5 | 10.1002/suco.201200016 | Cracking of RC members revisited: influence of cover, âŒ€/Ïs,ef and stirrup spacing - an experimental and theoretical study | 2013 | Structural Concrete | Spain | Polytechnic University of Madrid | Structures Laboratory | Alejandro PÃ©rez Caldentey, Hugo Corres Peiretti, Joan Peset Iribarren, Alejandro Giraldo Soto | 5220 | 3420 | 3420 | 3420 | 450 | 350 | [3,0] | [0,0] | [0] | [0] | 2 | [21.9,26.9] | 2,150x150x150,1] | [7,28] | [0] | [0,0,0] | [0] | [0] | [0,0,0] | [0] | [1,3,0,0,0.55,0,0,Plastifier MPOZZOLITH 472N,0] | 200000 | 2 | 500 | [12,12,12] | [88,225,362] | [2,2,4] | [82,82,82] | [0] | [0] | 8 | 300 | 0 | 0 | 0 | 0 | 0 | 0 | 0 | [0] | [0] | [0] | [0] | [0] | 1 | 2 | 1 | 2 | 2 | 1 | 0 | 1 | 0 | 105 | 0 | 0 | 1 | 0 | 0 | 0 | 0 | 13 | 0.889 | 0 | 1.172 | 0 | 0
5942 | 24 | 12-70-30 | 6 | 10.1002/suco.201200016 | Cracking of RC members revisited: influence of cover, âŒ€/Ïs,ef and stirrup spacing - an experimental and theoretical study | 2013 | Structural Concrete | Spain | Polytechnic University of Madrid | Structures Laboratory | Alejandro PÃ©rez Caldentey, Hugo Corres Peiretti, Joan Peset Iribarren, Alejandro Giraldo Soto | 5220 | 3420 | 3420 | 3420 | 450 | 350 | [3,0] | [0,0] | [0] | [0] | 2 | [21.9,26.9] | 2,150x150x150,1] | [7,28] | [0] | [0,0,0] | [0] | [0] | [0,0,0] | [0] | [1,3,0,0,0.55,0,0,Plastifier MPOZZOLITH 472N,0] | 200000 | 2 | 500 | [12,12,12] | [88,225,362] | [2,2,4] | [82,82,82] | [0] | [0] | 8 | 300 | 0 | 0 | 0 | 0 | 0 | 0 | 0 | [0] | [0] | [0] | [0] | [0] | 1 | 2 | 1 | 2 | 2 | 1 | 0 | 1 | 0 | 112.5 | 0 | 0 | 1 | 0 | 0 | 0 | 0 | 13 | 0.985 | 0 | 1.253 | 282.5 | 0
5943 | 24 | 12-70-30 | 1 | 10.1002/suco.201200016 | Cracking of RC members revisited: influence of cover, âŒ€/Ïs,ef and stirrup spacing - an experimental and theoretical study | 2013 | Structural Concrete | Spain | Polytechnic University of Madrid | Structures Laboratory | Alejandro PÃ©rez Caldentey, Hugo Corres Peiretti, Joan Peset Iribarren, Alejandro Giraldo Soto | 5220 | 3420 | 3420 | 3420 | 450 | 350 | [3,0] | [0,0] | [0] | [0] | 2 | [21.9,26.9] | 2,150x150x150,1] | [7,28] | [0] | [0,0,0] | [0] | [0] | [0,0,0] | [0] | [1,3,0,0,0.55,0,0,Plastifier MPOZZOLITH 472N,0] | 200000 | 2 | 500 | [12,12,12] | [88,225,362] | [2,2,4] | [82,82,82] | [0] | [0] | 8 | 300 | 0 | 0 | 0 | 0 | 0 | 0 | 0 | [0] | [0] | [0] | [0] | [0] | 1 | 2 | 1 | 2 | 2 | 2 | 0 | 1 | 0 | 30 | 0 | 0 | 1 | 0 | 0 | 0 | 0 | 5 | 0.168 | 0 | 0.29 | 0 | 0
5944 | 24 | 12-70-30 | 2 | 10.1002/suco.201200016 | Cracking of RC members revisited: influence of cover, âŒ€/Ïs,ef and stirrup spacing - an experimental and theoretical study | 2013 | Structural Concrete | Spain | Polytechnic University of Madrid | Structures Laboratory | Alejandro PÃ©rez Caldentey, Hugo Corres Peiretti, Joan Peset Iribarren, Alejandro Giraldo Soto | 5220 | 3420 | 3420 | 3420 | 450 | 350 | [3,0] | [0,0] | [0] | [0] | 2 | [21.9,26.9] | 2,150x150x150,1] | [7,28] | [0] | [0,0,0] | [0] | [0] | [0,0,0] | [0] | [1,3,0,0,0.55,0,0,Plastifier MPOZZOLITH 472N,0] | 200000 | 2 | 500 | [12,12,12] | [88,225,362] | [2,2,4] | [82,82,82] | [0] | [0] | 8 | 300 | 0 | 0 | 0 | 0 | 0 | 0 | 0 | [0] | [0] | [0] | [0] | [0] | 1 | 2 | 1 | 2 | 2 | 2 | 0 | 1 | 0 | 37.5 | 0 | 0 | 1 | 0 | 0 | 0 | 0 | 8 | 0.354 | 0 | 0.5 | 0 | 0
5945 | 24 | 12-70-30 | 3 | 10.1002/suco.201200016 | Cracking of RC members revisited: influence of cover, âŒ€/Ïs,ef and stirrup spacing - an experimental and theoretical study | 2013 | Structural Concrete | Spain | Polytechnic University of Madrid | Structures Laboratory | Alejandro PÃ©rez Caldentey, Hugo Corres Peiretti, Joan Peset Iribarren, Alejandro Giraldo Soto | 5220 | 3420 | 3420 | 3420 | 450 | 350 | [3,0] | [0,0] | [0] | [0] | 2 | [21.9,26.9] | 2,150x150x150,1] | [7,28] | [0] | [0,0,0] | [0] | [0] | [0,0,0] | [0] | [1,3,0,0,0.55,0,0,Plastifier MPOZZOLITH 472N,0] | 200000 | 2 | 500 | [12,12,12] | [88,225,362] | [2,2,4] | [82,82,82] | [0] | [0] | 8 | 300 | 0 | 0 | 0 | 0 | 0 | 0 | 0 | [0] | [0] | [0] | [0] | [0] | 1 | 2 | 1 | 2 | 2 | 2 | 0 | 1 | 0 | 45 | 0 | 0 | 1 | 0 | 0 | 0 | 0 | 9 | 0.464 | 0 | 0.642 | 0 | 0
5946 | 24 | 12-70-30 | 4 | 10.1002/suco.201200016 | Cracking of RC members revisited: influence of cover, âŒ€/Ïs,ef and stirrup spacing - an experimental and theoretical study | 2013 | Structural Concrete | Spain | Polytechnic University of Madrid | Structures Laboratory | Alejandro PÃ©rez Caldentey, Hugo Corres Peiretti, Joan Peset Iribarren, Alejandro Giraldo Soto | 5220 | 3420 | 3420 | 3420 | 450 | 350 | [3,0] | [0,0] | [0] | [0] | 2 | [21.9,26.9] | 2,150x150x150,1] | [7,28] | [0] | [0,0,0] | [0] | [0] | [0,0,0] | [0] | [1,3,0,0,0.55,0,0,Plastifier MPOZZOLITH 472N,0] | 200000 | 2 | 500 | [12,12,12] | [88,225,362] | [2,2,4] | [82,82,82] | [0] | [0] | 8 | 300 | 0 | 0 | 0 | 0 | 0 | 0 | 0 | [0] | [0] | [0] | [0] | [0] | 1 | 2 | 1 | 2 | 2 | 2 | 0 | 1 | 0 | 75 | 0 | 0 | 1 | 0 | 0 | 0 | 0 | 10 | 0.895 | 0 | 1.169 | 0 | 0
5947 | 24 | 12-70-30 | 5 | 10.1002/suco.201200016 | Cracking of RC members revisited: influence of cover, âŒ€/Ïs,ef and stirrup spacing - an experimental and theoretical study | 2013 | Structural Concrete | Spain | Polytechnic University of Madrid | Structures Laboratory | Alejandro PÃ©rez Caldentey, Hugo Corres Peiretti, Joan Peset Iribarren, Alejandro Giraldo Soto | 5220 | 3420 | 3420 | 3420 | 450 | 350 | [3,0] | [0,0] | [0] | [0] | 2 | [21.9,26.9] | 2,150x150x150,1] | [7,28] | [0] | [0,0,0] | [0] | [0] | [0,0,0] | [0] | [1,3,0,0,0.55,0,0,Plastifier MPOZZOLITH 472N,0] | 200000 | 2 | 500 | [12,12,12] | [88,225,362] | [2,2,4] | [82,82,82] | [0] | [0] | 8 | 300 | 0 | 0 | 0 | 0 | 0 | 0 | 0 | [0] | [0] | [0] | [0] | [0] | 1 | 2 | 1 | 2 | 2 | 2 | 0 | 1 | 0 | 105 | 0 | 0 | 1 | 0 | 0 | 0 | 0 | 13 | 1.165 | 0 | 1.595 | 0 | 0
5948 | 24 | 12-70-30 | 6 | 10.1002/suco.201200016 | Cracking of RC members revisited: influence of cover, âŒ€/Ïs,ef and stirrup spacing - an experimental and theoretical study | 2013 | Structural Concrete | Spain | Polytechnic University of Madrid | Structures Laboratory | Alejandro PÃ©rez Caldentey, Hugo Corres Peiretti, Joan Peset Iribarren, Alejandro Giraldo Soto | 5220 | 3420 | 3420 | 3420 | 450 | 350 | [3,0] | [0,0] | [0] | [0] | 2 | [21.9,26.9] | 2,150x150x150,1] | [7,28] | [0] | [0,0,0] | [0] | [0] | [0,0,0] | [0] | [1,3,0,0,0.55,0,0,Plastifier MPOZZOLITH 472N,0] | 200000 | 2 | 500 | [12,12,12] | [88,225,362] | [2,2,4] | [82,82,82] | [0] | [0] | 8 | 300 | 0 | 0 | 0 | 0 | 0 | 0 | 0 | [0] | [0] | [0] | [0] | [0] | 1 | 2 | 1 | 2 | 2 | 2 | 0 | 1 | 0 | 112.5 | 0 | 0 | 1 | 0 | 0 | 0 | 0 | 13 | 1.292 | 0 | 1.727 | 0 | 0
5949 | 24 | 25-20-00 | 1 | 10.1002/suco.201200016 | Cracking of RC members revisited: influence of cover, âŒ€/Ïs,ef and stirrup spacing - an experimental and theoretical study | 2013 | Structural Concrete | Spain | Polytechnic University of Madrid | Structures Laboratory | Alejandro PÃ©rez Caldentey, Hugo Corres Peiretti, Joan Peset Iribarren, Alejandro Giraldo Soto | 5220 | 3420 | 3420 | 3420 | 450 | 350 | [3,0] | [3,43] | [0] | [0] | 2 | [21.9,26.9] | 2,150x150x150,1] | [7,28] | [0] | [0,0,0] | [0] | [0] | [0,0,0] | [0] | [1,3,0,0,0.55,0,0,Plastifier MPOZZOLITH 472N,0] | 200000 | 2 | 500 | [12,12,25] | [44.5,225,405.5] | [2,2,4] | [38.5,38.5,32] | [0] | [0] | 0 | 0 | 0 | 0 | 0 | 0 | 0 | 0 | 0 | [0] | [0] | [0] | [0] | [0] | 1 | 2 | 1 | 2 | 2 | 1 | 168 | 1 | 0 | 22.5 | 0 | 0 | 1 | 0 | 0 | 0 | 0 | 1 | 0.053 | 0 | 0.053 | 0 | 0
5950 | 24 | 25-20-00 | 2 | 10.1002/suco.201200016 | Cracking of RC members revisited: influence of cover, âŒ€/Ïs,ef and stirrup spacing - an experimental and theoretical study | 2013 | Structural Concrete | Spain | Polytechnic University of Madrid | Structures Laboratory | Alejandro PÃ©rez Caldentey, Hugo Corres Peiretti, Joan Peset Iribarren, Alejandro Giraldo Soto | 5220 | 3420 | 3420 | 3420 | 450 | 350 | [3,0] | [3,43] | [0] | [0] | 2 | [21.9,26.9] | 2,150x150x150,1] | [7,28] | [0] | [0,0,0] | [0] | [0] | [0,0,0] | [0] | [1,3,0,0,0.55,0,0,Plastifier MPOZZOLITH 472N,0] | 200000 | 2 | 500 | [12,12,25] | [44.5,225,405.5] | [2,2,4] | [38.5,38.5,32] | [0] | [0] | 0 | 0 | 0 | 0 | 0 | 0 | 0 | 0 | 0 | [0] | [0] | [0] | [0] | [0] | 1 | 2 | 1 | 2 | 2 | 1 | 168 | 1 | 0 | 26.3 | 0 | 0 | 1 | 0 | 0 | 0 | 0 | 1 | 0.06 | 0 | 0.06 | 0 | 0
5951 | 24 | 25-20-00 | 3 | 10.1002/suco.201200016 | Cracking of RC members revisited: influence of cover, âŒ€/Ïs,ef and stirrup spacing - an experimental and theoretical study | 2013 | Structural Concrete | Spain | Polytechnic University of Madrid | Structures Laboratory | Alejandro PÃ©rez Caldentey, Hugo Corres Peiretti, Joan Peset Iribarren, Alejandro Giraldo Soto | 5220 | 3420 | 3420 | 3420 | 450 | 350 | [3,0] | [3,43] | [0] | [0] | 2 | [21.9,26.9] | 2,150x150x150,1] | [7,28] | [0] | [0,0,0] | [0] | [0] | [0,0,0] | [0] | [1,3,0,0,0.55,0,0,Plastifier MPOZZOLITH 472N,0] | 200000 | 2 | 500 | [12,12,25] | [44.5,225,405.5] | [2,2,4] | [38.5,38.5,32] | [0] | [0] | 0 | 0 | 0 | 0 | 0 | 0 | 0 | 0 | 0 | [0] | [0] | [0] | [0] | [0] | 1 | 2 | 1 | 2 | 2 | 1 | 168 | 1 | 0 | 30 | 0 | 0 | 1 | 0 | 0 | 0 | 0 | 2 | 0.066 | 0 | 0.068 | 0 | 0
5952 | 24 | 25-20-00 | 4 | 10.1002/suco.201200016 | Cracking of RC members revisited: influence of cover, âŒ€/Ïs,ef and stirrup spacing - an experimental and theoretical study | 2013 | Structural Concrete | Spain | Polytechnic University of Madrid | Structures Laboratory | Alejandro PÃ©rez Caldentey, Hugo Corres Peiretti, Joan Peset Iribarren, Alejandro Giraldo Soto | 5220 | 3420 | 3420 | 3420 | 450 | 350 | [3,0] | [3,43] | [0] | [0] | 2 | [21.9,26.9] | 2,150x150x150,1] | [7,28] | [0] | [0,0,0] | [0] | [0] | [0,0,0] | [0] | [1,3,0,0,0.55,0,0,Plastifier MPOZZOLITH 472N,0] | 200000 | 2 | 500 | [12,12,25] | [44.5,225,405.5] | [2,2,4] | [38.5,38.5,32] | [0] | [0] | 0 | 0 | 0 | 0 | 0 | 0 | 0 | 0 | 0 | [0] | [0] | [0] | [0] | [0] | 1 | 2 | 1 | 2 | 2 | 1 | 168 | 1 | 0 | 33.8 | 0 | 0 | 1 | 0 | 0 | 0 | 0 | 2 | 0.075 | 0 | 0.076 | 0 | 0
5953 | 24 | 25-20-00 | 5 | 10.1002/suco.201200016 | Cracking of RC members revisited: influence of cover, âŒ€/Ïs,ef and stirrup spacing - an experimental and theoretical study | 2013 | Structural Concrete | Spain | Polytechnic University of Madrid | Structures Laboratory | Alejandro PÃ©rez Caldentey, Hugo Corres Peiretti, Joan Peset Iribarren, Alejandro Giraldo Soto | 5220 | 3420 | 3420 | 3420 | 450 | 350 | [3,0] | [3,43] | [0] | [0] | 2 | [21.9,26.9] | 2,150x150x150,1] | [7,28] | [0] | [0,0,0] | [0] | [0] | [0,0,0] | [0] | [1,3,0,0,0.55,0,0,Plastifier MPOZZOLITH 472N,0] | 200000 | 2 | 500 | [12,12,25] | [44.5,225,405.5] | [2,2,4] | [38.5,38.5,32] | [0] | [0] | 0 | 0 | 0 | 0 | 0 | 0 | 0 | 0 | 0 | [0] | [0] | [0] | [0] | [0] | 1 | 2 | 1 | 2 | 2 | 1 | 168 | 1 | 0 | 37.5 | 0 | 0 | 1 | 0 | 0 | 0 | 0 | 2 | 0.087 | 0 | 0.088 | 0 | 0
5954 | 24 | 25-20-00 | 6 | 10.1002/suco.201200016 | Cracking of RC members revisited: influence of cover, âŒ€/Ïs,ef and stirrup spacing - an experimental and theoretical study | 2013 | Structural Concrete | Spain | Polytechnic University of Madrid | Structures Laboratory | Alejandro PÃ©rez Caldentey, Hugo Corres Peiretti, Joan Peset Iribarren, Alejandro Giraldo Soto | 5220 | 3420 | 3420 | 3420 | 450 | 350 | [3,0] | [3,43] | [0] | [0] | 2 | [21.9,26.9] | 2,150x150x150,1] | [7,28] | [0] | [0,0,0] | [0] | [0] | [0,0,0] | [0] | [1,3,0,0,0.55,0,0,Plastifier MPOZZOLITH 472N,0] | 200000 | 2 | 500 | [12,12,25] | [44.5,225,405.5] | [2,2,4] | [38.5,38.5,32] | [0] | [0] | 0 | 0 | 0 | 0 | 0 | 0 | 0 | 0 | 0 | [0] | [0] | [0] | [0] | [0] | 1 | 2 | 1 | 2 | 2 | 1 | 168 | 1 | 0 | 41.3 | 0 | 0 | 1 | 0 | 0 | 0 | 0 | 6 | 0.069 | 0 | 0.096 | 0 | 0
5955 | 24 | 25-20-00 | 7 | 10.1002/suco.201200016 | Cracking of RC members revisited: influence of cover, âŒ€/Ïs,ef and stirrup spacing - an experimental and theoretical study | 2013 | Structural Concrete | Spain | Polytechnic University of Madrid | Structures Laboratory | Alejandro PÃ©rez Caldentey, Hugo Corres Peiretti, Joan Peset Iribarren, Alejandro Giraldo Soto | 5220 | 3420 | 3420 | 3420 | 450 | 350 | [3,0] | [3,43] | [0] | [0] | 2 | [21.9,26.9] | 2,150x150x150,1] | [7,28] | [0] | [0,0,0] | [0] | [0] | [0,0,0] | [0] | [1,3,0,0,0.55,0,0,Plastifier MPOZZOLITH 472N,0] | 200000 | 2 | 500 | [12,12,25] | [44.5,225,405.5] | [2,2,4] | [38.5,38.5,32] | [0] | [0] | 0 | 0 | 0 | 0 | 0 | 0 | 0 | 0 | 0 | [0] | [0] | [0] | [0] | [0] | 1 | 2 | 1 | 2 | 2 | 1 | 168 | 1 | 0 | 45 | 0 | 0 | 1 | 0 | 0 | 0 | 0 | 8 | 0.076 | 0 | 0.107 | 0 | 0
5956 | 24 | 25-20-00 | 8 | 10.1002/suco.201200016 | Cracking of RC members revisited: influence of cover, âŒ€/Ïs,ef and stirrup spacing - an experimental and theoretical study | 2013 | Structural Concrete | Spain | Polytechnic University of Madrid | Structures Laboratory | Alejandro PÃ©rez Caldentey, Hugo Corres Peiretti, Joan Peset Iribarren, Alejandro Giraldo Soto | 5220 | 3420 | 3420 | 3420 | 450 | 350 | [3,0] | [3,43] | [0] | [0] | 2 | [21.9,26.9] | 2,150x150x150,1] | [7,28] | [0] | [0,0,0] | [0] | [0] | [0,0,0] | [0] | [1,3,0,0,0.55,0,0,Plastifier MPOZZOLITH 472N,0] | 200000 | 2 | 500 | [12,12,25] | [44.5,225,405.5] | [2,2,4] | [38.5,38.5,32] | [0] | [0] | 0 | 0 | 0 | 0 | 0 | 0 | 0 | 0 | 0 | [0] | [0] | [0] | [0] | [0] | 1 | 2 | 1 | 2 | 2 | 1 | 168 | 1 | 0 | 48.8 | 0 | 0 | 1 | 0 | 0 | 0 | 0 | 9 | 0.084 | 0 | 0.115 | 0 | 0
5957 | 24 | 25-20-00 | 9 | 10.1002/suco.201200016 | Cracking of RC members revisited: influence of cover, âŒ€/Ïs,ef and stirrup spacing - an experimental and theoretical study | 2013 | Structural Concrete | Spain | Polytechnic University of Madrid | Structures Laboratory | Alejandro PÃ©rez Caldentey, Hugo Corres Peiretti, Joan Peset Iribarren, Alejandro Giraldo Soto | 5220 | 3420 | 3420 | 3420 | 450 | 350 | [3,0] | [3,43] | [0] | [0] | 2 | [21.9,26.9] | 2,150x150x150,1] | [7,28] | [0] | [0,0,0] | [0] | [0] | [0,0,0] | [0] | [1,3,0,0,0.55,0,0,Plastifier MPOZZOLITH 472N,0] | 200000 | 2 | 500 | [12,12,25] | [44.5,225,405.5] | [2,2,4] | [38.5,38.5,32] | [0] | [0] | 0 | 0 | 0 | 0 | 0 | 0 | 0 | 0 | 0 | [0] | [0] | [0] | [0] | [0] | 1 | 2 | 1 | 2 | 2 | 1 | 168 | 1 | 0 | 60 | 0 | 0 | 1 | 0 | 0 | 0 | 0 | 12 | 0.1 | 0 | 0.152 | 0 | 0
5958 | 24 | 25-20-00 | 10 | 10.1002/suco.201200016 | Cracking of RC members revisited: influence of cover, âŒ€/Ïs,ef and stirrup spacing - an experimental and theoretical study | 2013 | Structural Concrete | Spain | Polytechnic University of Madrid | Structures Laboratory | Alejandro PÃ©rez Caldentey, Hugo Corres Peiretti, Joan Peset Iribarren, Alejandro Giraldo Soto | 5220 | 3420 | 3420 | 3420 | 450 | 350 | [3,0] | [3,43] | [0] | [0] | 2 | [21.9,26.9] | 2,150x150x150,1] | [7,28] | [0] | [0,0,0] | [0] | [0] | [0,0,0] | [0] | [1,3,0,0,0.55,0,0,Plastifier MPOZZOLITH 472N,0] | 200000 | 2 | 500 | [12,12,25] | [44.5,225,405.5] | [2,2,4] | [38.5,38.5,32] | [0] | [0] | 0 | 0 | 0 | 0 | 0 | 0 | 0 | 0 | 0 | [0] | [0] | [0] | [0] | [0] | 1 | 2 | 1 | 2 | 2 | 1 | 168 | 1 | 0 | 75 | 0 | 0 | 1 | 0 | 0 | 0 | 0 | 15 | 0.117 | 0 | 0.202 | 0 | 0
5959 | 24 | 25-20-00 | 11 | 10.1002/suco.201200016 | Cracking of RC members revisited: influence of cover, âŒ€/Ïs,ef and stirrup spacing - an experimental and theoretical study | 2013 | Structural Concrete | Spain | Polytechnic University of Madrid | Structures Laboratory | Alejandro PÃ©rez Caldentey, Hugo Corres Peiretti, Joan Peset Iribarren, Alejandro Giraldo Soto | 5220 | 3420 | 3420 | 3420 | 450 | 350 | [3,0] | [3,43] | [0] | [0] | 2 | [21.9,26.9] | 2,150x150x150,1] | [7,28] | [0] | [0,0,0] | [0] | [0] | [0,0,0] | [0] | [1,3,0,0,0.55,0,0,Plastifier MPOZZOLITH 472N,0] | 200000 | 2 | 500 | [12,12,25] | [44.5,225,405.5] | [2,2,4] | [38.5,38.5,32] | [0] | [0] | 0 | 0 | 0 | 0 | 0 | 0 | 0 | 0 | 0 | [0] | [0] | [0] | [0] | [0] | 1 | 2 | 1 | 2 | 2 | 1 | 168 | 1 | 0 | 135 | 0 | 0 | 1 | 0 | 0 | 0 | 0 | 26 | 0.144 | 0 | 0.25 | 130.8 | 0
5960 | 24 | 25-20-00 | 12 | 10.1002/suco.201200016 | Cracking of RC members revisited: influence of cover, âŒ€/Ïs,ef and stirrup spacing - an experimental and theoretical study | 2013 | Structural Concrete | Spain | Polytechnic University of Madrid | Structures Laboratory | Alejandro PÃ©rez Caldentey, Hugo Corres Peiretti, Joan Peset Iribarren, Alejandro Giraldo Soto | 5220 | 3420 | 3420 | 3420 | 450 | 350 | [3,0] | [3,43] | [0] | [0] | 2 | [21.9,26.9] | 2,150x150x150,1] | [7,28] | [0] | [0,0,0] | [0] | [0] | [0,0,0] | [0] | [1,3,0,0,0.55,0,0,Plastifier MPOZZOLITH 472N,0] | 200000 | 2 | 500 | [12,12,25] | [44.5,225,405.5] | [2,2,4] | [38.5,38.5,32] | [0] | [0] | 0 | 0 | 0 | 0 | 0 | 0 | 0 | 0 | 0 | [0] | [0] | [0] | [0] | [0] | 1 | 2 | 1 | 2 | 2 | 1 | 168 | 1 | 0 | 195 | 0 | 0 | 1 | 0 | 0 | 0 | 0 | 27 | 0.211 | 0 | 0.363 | 126.3 | 0
5961 | 24 | 25-20-00 | 13 | 10.1002/suco.201200016 | Cracking of RC members revisited: influence of cover, âŒ€/Ïs,ef and stirrup spacing - an experimental and theoretical study | 2013 | Structural Concrete | Spain | Polytechnic University of Madrid | Structures Laboratory | Alejandro PÃ©rez Caldentey, Hugo Corres Peiretti, Joan Peset Iribarren, Alejandro Giraldo Soto | 5220 | 3420 | 3420 | 3420 | 450 | 350 | [3,0] | [3,43] | [0] | [0] | 2 | [21.9,26.9] | 2,150x150x150,1] | [7,28] | [0] | [0,0,0] | [0] | [0] | [0,0,0] | [0] | [1,3,0,0,0.55,0,0,Plastifier MPOZZOLITH 472N,0] | 200000 | 2 | 500 | [12,12,25] | [44.5,225,405.5] | [2,2,4] | [38.5,38.5,32] | [0] | [0] | 0 | 0 | 0 | 0 | 0 | 0 | 0 | 0 | 0 | [0] | [0] | [0] | [0] | [0] | 1 | 2 | 1 | 2 | 2 | 1 | 168 | 1 | 0 | 255 | 0 | 0 | 1 | 0 | 0 | 0 | 0 | 27 | 0.282 | 0 | 0.477 | 0 | 0
5962 | 24 | 25-20-00 | 14 | 10.1002/suco.201200016 | Cracking of RC members revisited: influence of cover, âŒ€/Ïs,ef and stirrup spacing - an experimental and theoretical study | 2013 | Structural Concrete | Spain | Polytechnic University of Madrid | Structures Laboratory | Alejandro PÃ©rez Caldentey, Hugo Corres Peiretti, Joan Peset Iribarren, Alejandro Giraldo Soto | 5220 | 3420 | 3420 | 3420 | 450 | 350 | [3,0] | [3,43] | [0] | [0] | 2 | [21.9,26.9] | 2,150x150x150,1] | [7,28] | [0] | [0,0,0] | [0] | [0] | [0,0,0] | [0] | [1,3,0,0,0.55,0,0,Plastifier MPOZZOLITH 472N,0] | 200000 | 2 | 500 | [12,12,25] | [44.5,225,405.5] | [2,2,4] | [38.5,38.5,32] | [0] | [0] | 0 | 0 | 0 | 0 | 0 | 0 | 0 | 0 | 0 | [0] | [0] | [0] | [0] | [0] | 1 | 2 | 1 | 2 | 2 | 1 | 168 | 1 | 0 | 300 | 0 | 0 | 1 | 0 | 0 | 0 | 0 | 29 | 0.327 | 0 | 0.575 | 0 | 0
5963 | 24 | 25-20-00 | 15 | 10.1002/suco.201200016 | Cracking of RC members revisited: influence of cover, âŒ€/Ïs,ef and stirrup spacing - an experimental and theoretical study | 2013 | Structural Concrete | Spain | Polytechnic University of Madrid | Structures Laboratory | Alejandro PÃ©rez Caldentey, Hugo Corres Peiretti, Joan Peset Iribarren, Alejandro Giraldo Soto | 5220 | 3420 | 3420 | 3420 | 450 | 350 | [3,0] | [3,43] | [0] | [0] | 2 | [21.9,26.9] | 2,150x150x150,1] | [7,28] | [0] | [0,0,0] | [0] | [0] | [0,0,0] | [0] | [1,3,0,0,0.55,0,0,Plastifier MPOZZOLITH 472N,0] | 200000 | 2 | 500 | [12,12,25] | [44.5,225,405.5] | [2,2,4] | [38.5,38.5,32] | [0] | [0] | 0 | 0 | 0 | 0 | 0 | 0 | 0 | 0 | 0 | [0] | [0] | [0] | [0] | [0] | 1 | 2 | 1 | 2 | 2 | 1 | 168 | 1 | 0 | 360 | 0 | 0 | 1 | 0 | 0 | 0 | 0 | 29 | 0.442 | 0 | 0.782 | 0 | 0
5964 | 24 | 25-20-00 | 1 | 10.1002/suco.201200016 | Cracking of RC members revisited: influence of cover, âŒ€/Ïs,ef and stirrup spacing - an experimental and theoretical study | 2013 | Structural Concrete | Spain | Polytechnic University of Madrid | Structures Laboratory | Alejandro PÃ©rez Caldentey, Hugo Corres Peiretti, Joan Peset Iribarren, Alejandro Giraldo Soto | 5220 | 3420 | 3420 | 3420 | 450 | 350 | [3,0] | [3,43] | [0] | [0] | 2 | [21.9,26.9] | 2,150x150x150,1] | [7,28] | [0] | [0,0,0] | [0] | [0] | [0,0,0] | [0] | [1,3,0,0,0.55,0,0,Plastifier MPOZZOLITH 472N,0] | 200000 | 2 | 500 | [12,12,25] | [44.5,225,405.5] | [2,2,4] | [38.5,38.5,32] | [0] | [0] | 0 | 0 | 0 | 0 | 0 | 0 | 0 | 0 | 0 | [0] | [0] | [0] | [0] | [0] | 1 | 2 | 1 | 2 | 2 | 2 | 168 | 1 | 0 | 22.5 | 0 | 0 | 1 | 0 | 0 | 0 | 0 | 1 | 0.064 | 0 | 0.064 | 0 | 0
5965 | 24 | 25-20-00 | 2 | 10.1002/suco.201200016 | Cracking of RC members revisited: influence of cover, âŒ€/Ïs,ef and stirrup spacing - an experimental and theoretical study | 2013 | Structural Concrete | Spain | Polytechnic University of Madrid | Structures Laboratory | Alejandro PÃ©rez Caldentey, Hugo Corres Peiretti, Joan Peset Iribarren, Alejandro Giraldo Soto | 5220 | 3420 | 3420 | 3420 | 450 | 350 | [3,0] | [3,43] | [0] | [0] | 2 | [21.9,26.9] | 2,150x150x150,1] | [7,28] | [0] | [0,0,0] | [0] | [0] | [0,0,0] | [0] | [1,3,0,0,0.55,0,0,Plastifier MPOZZOLITH 472N,0] | 200000 | 2 | 500 | [12,12,25] | [44.5,225,405.5] | [2,2,4] | [38.5,38.5,32] | [0] | [0] | 0 | 0 | 0 | 0 | 0 | 0 | 0 | 0 | 0 | [0] | [0] | [0] | [0] | [0] | 1 | 2 | 1 | 2 | 2 | 2 | 168 | 1 | 0 | 26.3 | 0 | 0 | 1 | 0 | 0 | 0 | 0 | 1 | 0.071 | 0 | 0.071 | 0 | 0
5966 | 24 | 25-20-00 | 3 | 10.1002/suco.201200016 | Cracking of RC members revisited: influence of cover, âŒ€/Ïs,ef and stirrup spacing - an experimental and theoretical study | 2013 | Structural Concrete | Spain | Polytechnic University of Madrid | Structures Laboratory | Alejandro PÃ©rez Caldentey, Hugo Corres Peiretti, Joan Peset Iribarren, Alejandro Giraldo Soto | 5220 | 3420 | 3420 | 3420 | 450 | 350 | [3,0] | [3,43] | [0] | [0] | 2 | [21.9,26.9] | 2,150x150x150,1] | [7,28] | [0] | [0,0,0] | [0] | [0] | [0,0,0] | [0] | [1,3,0,0,0.55,0,0,Plastifier MPOZZOLITH 472N,0] | 200000 | 2 | 500 | [12,12,25] | [44.5,225,405.5] | [2,2,4] | [38.5,38.5,32] | [0] | [0] | 0 | 0 | 0 | 0 | 0 | 0 | 0 | 0 | 0 | [0] | [0] | [0] | [0] | [0] | 1 | 2 | 1 | 2 | 2 | 2 | 168 | 1 | 0 | 30 | 0 | 0 | 1 | 0 | 0 | 0 | 0 | 2 | 0.078 | 0 | 0.079 | 0 | 0
5967 | 24 | 25-20-00 | 4 | 10.1002/suco.201200016 | Cracking of RC members revisited: influence of cover, âŒ€/Ïs,ef and stirrup spacing - an experimental and theoretical study | 2013 | Structural Concrete | Spain | Polytechnic University of Madrid | Structures Laboratory | Alejandro PÃ©rez Caldentey, Hugo Corres Peiretti, Joan Peset Iribarren, Alejandro Giraldo Soto | 5220 | 3420 | 3420 | 3420 | 450 | 350 | [3,0] | [3,43] | [0] | [0] | 2 | [21.9,26.9] | 2,150x150x150,1] | [7,28] | [0] | [0,0,0] | [0] | [0] | [0,0,0] | [0] | [1,3,0,0,0.55,0,0,Plastifier MPOZZOLITH 472N,0] | 200000 | 2 | 500 | [12,12,25] | [44.5,225,405.5] | [2,2,4] | [38.5,38.5,32] | [0] | [0] | 0 | 0 | 0 | 0 | 0 | 0 | 0 | 0 | 0 | [0] | [0] | [0] | [0] | [0] | 1 | 2 | 1 | 2 | 2 | 2 | 168 | 1 | 0 | 33.8 | 0 | 0 | 1 | 0 | 0 | 0 | 0 | 2 | 0.086 | 0 | 0.087 | 0 | 0
5968 | 24 | 25-20-00 | 5 | 10.1002/suco.201200016 | Cracking of RC members revisited: influence of cover, âŒ€/Ïs,ef and stirrup spacing - an experimental and theoretical study | 2013 | Structural Concrete | Spain | Polytechnic University of Madrid | Structures Laboratory | Alejandro PÃ©rez Caldentey, Hugo Corres Peiretti, Joan Peset Iribarren, Alejandro Giraldo Soto | 5220 | 3420 | 3420 | 3420 | 450 | 350 | [3,0] | [3,43] | [0] | [0] | 2 | [21.9,26.9] | 2,150x150x150,1] | [7,28] | [0] | [0,0,0] | [0] | [0] | [0,0,0] | [0] | [1,3,0,0,0.55,0,0,Plastifier MPOZZOLITH 472N,0] | 200000 | 2 | 500 | [12,12,25] | [44.5,225,405.5] | [2,2,4] | [38.5,38.5,32] | [0] | [0] | 0 | 0 | 0 | 0 | 0 | 0 | 0 | 0 | 0 | [0] | [0] | [0] | [0] | [0] | 1 | 2 | 1 | 2 | 2 | 2 | 168 | 1 | 0 | 37.5 | 0 | 0 | 1 | 0 | 0 | 0 | 0 | 2 | 0.101 | 0 | 0.101 | 0 | 0
5969 | 24 | 25-20-00 | 6 | 10.1002/suco.201200016 | Cracking of RC members revisited: influence of cover, âŒ€/Ïs,ef and stirrup spacing - an experimental and theoretical study | 2013 | Structural Concrete | Spain | Polytechnic University of Madrid | Structures Laboratory | Alejandro PÃ©rez Caldentey, Hugo Corres Peiretti, Joan Peset Iribarren, Alejandro Giraldo Soto | 5220 | 3420 | 3420 | 3420 | 450 | 350 | [3,0] | [3,43] | [0] | [0] | 2 | [21.9,26.9] | 2,150x150x150,1] | [7,28] | [0] | [0,0,0] | [0] | [0] | [0,0,0] | [0] | [1,3,0,0,0.55,0,0,Plastifier MPOZZOLITH 472N,0] | 200000 | 2 | 500 | [12,12,25] | [44.5,225,405.5] | [2,2,4] | [38.5,38.5,32] | [0] | [0] | 0 | 0 | 0 | 0 | 0 | 0 | 0 | 0 | 0 | [0] | [0] | [0] | [0] | [0] | 1 | 2 | 1 | 2 | 2 | 2 | 168 | 1 | 0 | 41.3 | 0 | 0 | 1 | 0 | 0 | 0 | 0 | 6 | 0.076 | 0 | 0.109 | 0 | 0
5970 | 24 | 25-20-00 | 7 | 10.1002/suco.201200016 | Cracking of RC members revisited: influence of cover, âŒ€/Ïs,ef and stirrup spacing - an experimental and theoretical study | 2013 | Structural Concrete | Spain | Polytechnic University of Madrid | Structures Laboratory | Alejandro PÃ©rez Caldentey, Hugo Corres Peiretti, Joan Peset Iribarren, Alejandro Giraldo Soto | 5220 | 3420 | 3420 | 3420 | 450 | 350 | [3,0] | [3,43] | [0] | [0] | 2 | [21.9,26.9] | 2,150x150x150,1] | [7,28] | [0] | [0,0,0] | [0] | [0] | [0,0,0] | [0] | [1,3,0,0,0.55,0,0,Plastifier MPOZZOLITH 472N,0] | 200000 | 2 | 500 | [12,12,25] | [44.5,225,405.5] | [2,2,4] | [38.5,38.5,32] | [0] | [0] | 0 | 0 | 0 | 0 | 0 | 0 | 0 | 0 | 0 | [0] | [0] | [0] | [0] | [0] | 1 | 2 | 1 | 2 | 2 | 2 | 168 | 1 | 0 | 45 | 0 | 0 | 1 | 0 | 0 | 0 | 0 | 8 | 0.085 | 0 | 0.121 | 0 | 0
5971 | 24 | 25-20-00 | 8 | 10.1002/suco.201200016 | Cracking of RC members revisited: influence of cover, âŒ€/Ïs,ef and stirrup spacing - an experimental and theoretical study | 2013 | Structural Concrete | Spain | Polytechnic University of Madrid | Structures Laboratory | Alejandro PÃ©rez Caldentey, Hugo Corres Peiretti, Joan Peset Iribarren, Alejandro Giraldo Soto | 5220 | 3420 | 3420 | 3420 | 450 | 350 | [3,0] | [3,43] | [0] | [0] | 2 | [21.9,26.9] | 2,150x150x150,1] | [7,28] | [0] | [0,0,0] | [0] | [0] | [0,0,0] | [0] | [1,3,0,0,0.55,0,0,Plastifier MPOZZOLITH 472N,0] | 200000 | 2 | 500 | [12,12,25] | [44.5,225,405.5] | [2,2,4] | [38.5,38.5,32] | [0] | [0] | 0 | 0 | 0 | 0 | 0 | 0 | 0 | 0 | 0 | [0] | [0] | [0] | [0] | [0] | 1 | 2 | 1 | 2 | 2 | 2 | 168 | 1 | 0 | 48.8 | 0 | 0 | 1 | 0 | 0 | 0 | 0 | 9 | 0.089 | 0 | 0.131 | 0 | 0
5972 | 24 | 25-20-00 | 9 | 10.1002/suco.201200016 | Cracking of RC members revisited: influence of cover, âŒ€/Ïs,ef and stirrup spacing - an experimental and theoretical study | 2013 | Structural Concrete | Spain | Polytechnic University of Madrid | Structures Laboratory | Alejandro PÃ©rez Caldentey, Hugo Corres Peiretti, Joan Peset Iribarren, Alejandro Giraldo Soto | 5220 | 3420 | 3420 | 3420 | 450 | 350 | [3,0] | [3,43] | [0] | [0] | 2 | [21.9,26.9] | 2,150x150x150,1] | [7,28] | [0] | [0,0,0] | [0] | [0] | [0,0,0] | [0] | [1,3,0,0,0.55,0,0,Plastifier MPOZZOLITH 472N,0] | 200000 | 2 | 500 | [12,12,25] | [44.5,225,405.5] | [2,2,4] | [38.5,38.5,32] | [0] | [0] | 0 | 0 | 0 | 0 | 0 | 0 | 0 | 0 | 0 | [0] | [0] | [0] | [0] | [0] | 1 | 2 | 1 | 2 | 2 | 2 | 168 | 1 | 0 | 60 | 0 | 0 | 1 | 0 | 0 | 0 | 0 | 12 | 0.108 | 0 | 0.162 | 0 | 0
5973 | 24 | 25-20-00 | 10 | 10.1002/suco.201200016 | Cracking of RC members revisited: influence of cover, âŒ€/Ïs,ef and stirrup spacing - an experimental and theoretical study | 2013 | Structural Concrete | Spain | Polytechnic University of Madrid | Structures Laboratory | Alejandro PÃ©rez Caldentey, Hugo Corres Peiretti, Joan Peset Iribarren, Alejandro Giraldo Soto | 5220 | 3420 | 3420 | 3420 | 450 | 350 | [3,0] | [3,43] | [0] | [0] | 2 | [21.9,26.9] | 2,150x150x150,1] | [7,28] | [0] | [0,0,0] | [0] | [0] | [0,0,0] | [0] | [1,3,0,0,0.55,0,0,Plastifier MPOZZOLITH 472N,0] | 200000 | 2 | 500 | [12,12,25] | [44.5,225,405.5] | [2,2,4] | [38.5,38.5,32] | [0] | [0] | 0 | 0 | 0 | 0 | 0 | 0 | 0 | 0 | 0 | [0] | [0] | [0] | [0] | [0] | 1 | 2 | 1 | 2 | 2 | 2 | 168 | 1 | 0 | 75 | 0 | 0 | 1 | 0 | 0 | 0 | 0 | 15 | 0.123 | 0 | 0.198 | 0 | 0
5974 | 24 | 25-20-00 | 11 | 10.1002/suco.201200016 | Cracking of RC members revisited: influence of cover, âŒ€/Ïs,ef and stirrup spacing - an experimental and theoretical study | 2013 | Structural Concrete | Spain | Polytechnic University of Madrid | Structures Laboratory | Alejandro PÃ©rez Caldentey, Hugo Corres Peiretti, Joan Peset Iribarren, Alejandro Giraldo Soto | 5220 | 3420 | 3420 | 3420 | 450 | 350 | [3,0] | [3,43] | [0] | [0] | 2 | [21.9,26.9] | 2,150x150x150,1] | [7,28] | [0] | [0,0,0] | [0] | [0] | [0,0,0] | [0] | [1,3,0,0,0.55,0,0,Plastifier MPOZZOLITH 472N,0] | 200000 | 2 | 500 | [12,12,25] | [44.5,225,405.5] | [2,2,4] | [38.5,38.5,32] | [0] | [0] | 0 | 0 | 0 | 0 | 0 | 0 | 0 | 0 | 0 | [0] | [0] | [0] | [0] | [0] | 1 | 2 | 1 | 2 | 2 | 2 | 168 | 1 | 0 | 135 | 0 | 0 | 1 | 0 | 0 | 0 | 0 | 26 | 0.148 | 0 | 0.287 | 0 | 0
5975 | 24 | 25-20-00 | 12 | 10.1002/suco.201200016 | Cracking of RC members revisited: influence of cover, âŒ€/Ïs,ef and stirrup spacing - an experimental and theoretical study | 2013 | Structural Concrete | Spain | Polytechnic University of Madrid | Structures Laboratory | Alejandro PÃ©rez Caldentey, Hugo Corres Peiretti, Joan Peset Iribarren, Alejandro Giraldo Soto | 5220 | 3420 | 3420 | 3420 | 450 | 350 | [3,0] | [3,43] | [0] | [0] | 2 | [21.9,26.9] | 2,150x150x150,1] | [7,28] | [0] | [0,0,0] | [0] | [0] | [0,0,0] | [0] | [1,3,0,0,0.55,0,0,Plastifier MPOZZOLITH 472N,0] | 200000 | 2 | 500 | [12,12,25] | [44.5,225,405.5] | [2,2,4] | [38.5,38.5,32] | [0] | [0] | 0 | 0 | 0 | 0 | 0 | 0 | 0 | 0 | 0 | [0] | [0] | [0] | [0] | [0] | 1 | 2 | 1 | 2 | 2 | 2 | 168 | 1 | 0 | 195 | 0 | 0 | 1 | 0 | 0 | 0 | 0 | 27 | 0.229 | 0 | 0.43 | 0 | 0
5976 | 24 | 25-20-00 | 13 | 10.1002/suco.201200016 | Cracking of RC members revisited: influence of cover, âŒ€/Ïs,ef and stirrup spacing - an experimental and theoretical study | 2013 | Structural Concrete | Spain | Polytechnic University of Madrid | Structures Laboratory | Alejandro PÃ©rez Caldentey, Hugo Corres Peiretti, Joan Peset Iribarren, Alejandro Giraldo Soto | 5220 | 3420 | 3420 | 3420 | 450 | 350 | [3,0] | [3,43] | [0] | [0] | 2 | [21.9,26.9] | 2,150x150x150,1] | [7,28] | [0] | [0,0,0] | [0] | [0] | [0,0,0] | [0] | [1,3,0,0,0.55,0,0,Plastifier MPOZZOLITH 472N,0] | 200000 | 2 | 500 | [12,12,25] | [44.5,225,405.5] | [2,2,4] | [38.5,38.5,32] | [0] | [0] | 0 | 0 | 0 | 0 | 0 | 0 | 0 | 0 | 0 | [0] | [0] | [0] | [0] | [0] | 1 | 2 | 1 | 2 | 2 | 2 | 168 | 1 | 0 | 255 | 0 | 0 | 1 | 0 | 0 | 0 | 0 | 27 | 0.301 | 0 | 0.56 | 0 | 0
5977 | 24 | 25-20-00 | 14 | 10.1002/suco.201200016 | Cracking of RC members revisited: influence of cover, âŒ€/Ïs,ef and stirrup spacing - an experimental and theoretical study | 2013 | Structural Concrete | Spain | Polytechnic University of Madrid | Structures Laboratory | Alejandro PÃ©rez Caldentey, Hugo Corres Peiretti, Joan Peset Iribarren, Alejandro Giraldo Soto | 5220 | 3420 | 3420 | 3420 | 450 | 350 | [3,0] | [3,43] | [0] | [0] | 2 | [21.9,26.9] | 2,150x150x150,1] | [7,28] | [0] | [0,0,0] | [0] | [0] | [0,0,0] | [0] | [1,3,0,0,0.55,0,0,Plastifier MPOZZOLITH 472N,0] | 200000 | 2 | 500 | [12,12,25] | [44.5,225,405.5] | [2,2,4] | [38.5,38.5,32] | [0] | [0] | 0 | 0 | 0 | 0 | 0 | 0 | 0 | 0 | 0 | [0] | [0] | [0] | [0] | [0] | 1 | 2 | 1 | 2 | 2 | 2 | 168 | 1 | 0 | 300 | 0 | 0 | 1 | 0 | 0 | 0 | 0 | 29 | 0.352 | 0 | 0.688 | 0 | 0
5978 | 24 | 25-20-00 | 15 | 10.1002/suco.201200016 | Cracking of RC members revisited: influence of cover, âŒ€/Ïs,ef and stirrup spacing - an experimental and theoretical study | 2013 | Structural Concrete | Spain | Polytechnic University of Madrid | Structures Laboratory | Alejandro PÃ©rez Caldentey, Hugo Corres Peiretti, Joan Peset Iribarren, Alejandro Giraldo Soto | 5220 | 3420 | 3420 | 3420 | 450 | 350 | [3,0] | [3,43] | [0] | [0] | 2 | [21.9,26.9] | 2,150x150x150,1] | [7,28] | [0] | [0,0,0] | [0] | [0] | [0,0,0] | [0] | [1,3,0,0,0.55,0,0,Plastifier MPOZZOLITH 472N,0] | 200000 | 2 | 500 | [12,12,25] | [44.5,225,405.5] | [2,2,4] | [38.5,38.5,32] | [0] | [0] | 0 | 0 | 0 | 0 | 0 | 0 | 0 | 0 | 0 | [0] | [0] | [0] | [0] | [0] | 1 | 2 | 1 | 2 | 2 | 2 | 168 | 1 | 0 | 360 | 0 | 0 | 1 | 0 | 0 | 0 | 0 | 29 | 0.468 | 0 | 0.914 | 0 | 0
5979 | 24 | 25-20-10 | 1 | 10.1002/suco.201200016 | Cracking of RC members revisited: influence of cover, âŒ€/Ïs,ef and stirrup spacing - an experimental and theoretical study | 2013 | Structural Concrete | Spain | Polytechnic University of Madrid | Structures Laboratory | Alejandro PÃ©rez Caldentey, Hugo Corres Peiretti, Joan Peset Iribarren, Alejandro Giraldo Soto | 5220 | 3420 | 3420 | 3420 | 450 | 350 | [3,0] | [0,0] | [0] | [0] | 2 | [21.9,26.9] | 2,150x150x150,1] | [7,28] | [0] | [0,0,0] | [0] | [0] | [0,0,0] | [0] | [1,3,0,0,0.55,0,0,Plastifier MPOZZOLITH 472N,0] | 200000 | 2 | 500 | [12,12,25] | [44.5,225,405.5] | [2,2,4] | [38.5,38.5,32] | [0] | [0] | 8 | 100 | 0 | 0 | 0 | 0 | 0 | 0 | 0 | [0] | [0] | [0] | [0] | [0] | 1 | 2 | 1 | 2 | 2 | 1 | 0 | 1 | 0 | 30 | 0 | 0 | 1 | 0 | 0 | 0 | 0 | 5 | 0.02 | 0 | 0.029 | 0 | 0
5980 | 24 | 25-20-10 | 2 | 10.1002/suco.201200016 | Cracking of RC members revisited: influence of cover, âŒ€/Ïs,ef and stirrup spacing - an experimental and theoretical study | 2013 | Structural Concrete | Spain | Polytechnic University of Madrid | Structures Laboratory | Alejandro PÃ©rez Caldentey, Hugo Corres Peiretti, Joan Peset Iribarren, Alejandro Giraldo Soto | 5220 | 3420 | 3420 | 3420 | 450 | 350 | [3,0] | [0,0] | [0] | [0] | 2 | [21.9,26.9] | 2,150x150x150,1] | [7,28] | [0] | [0,0,0] | [0] | [0] | [0,0,0] | [0] | [1,3,0,0,0.55,0,0,Plastifier MPOZZOLITH 472N,0] | 200000 | 2 | 500 | [12,12,25] | [44.5,225,405.5] | [2,2,4] | [38.5,38.5,32] | [0] | [0] | 8 | 100 | 0 | 0 | 0 | 0 | 0 | 0 | 0 | [0] | [0] | [0] | [0] | [0] | 1 | 2 | 1 | 2 | 2 | 1 | 0 | 1 | 0 | 37.5 | 0 | 0 | 1 | 0 | 0 | 0 | 0 | 14 | 0.027 | 0 | 0.042 | 0 | 0
5981 | 24 | 25-20-10 | 3 | 10.1002/suco.201200016 | Cracking of RC members revisited: influence of cover, âŒ€/Ïs,ef and stirrup spacing - an experimental and theoretical study | 2013 | Structural Concrete | Spain | Polytechnic University of Madrid | Structures Laboratory | Alejandro PÃ©rez Caldentey, Hugo Corres Peiretti, Joan Peset Iribarren, Alejandro Giraldo Soto | 5220 | 3420 | 3420 | 3420 | 450 | 350 | [3,0] | [0,0] | [0] | [0] | 2 | [21.9,26.9] | 2,150x150x150,1] | [7,28] | [0] | [0,0,0] | [0] | [0] | [0,0,0] | [0] | [1,3,0,0,0.55,0,0,Plastifier MPOZZOLITH 472N,0] | 200000 | 2 | 500 | [12,12,25] | [44.5,225,405.5] | [2,2,4] | [38.5,38.5,32] | [0] | [0] | 8 | 100 | 0 | 0 | 0 | 0 | 0 | 0 | 0 | [0] | [0] | [0] | [0] | [0] | 1 | 2 | 1 | 2 | 2 | 1 | 0 | 1 | 0 | 45 | 0 | 0 | 1 | 0 | 0 | 0 | 0 | 16 | 0.039 | 0 | 0.056 | 0 | 0
5982 | 24 | 25-20-10 | 4 | 10.1002/suco.201200016 | Cracking of RC members revisited: influence of cover, âŒ€/Ïs,ef and stirrup spacing - an experimental and theoretical study | 2013 | Structural Concrete | Spain | Polytechnic University of Madrid | Structures Laboratory | Alejandro PÃ©rez Caldentey, Hugo Corres Peiretti, Joan Peset Iribarren, Alejandro Giraldo Soto | 5220 | 3420 | 3420 | 3420 | 450 | 350 | [3,0] | [0,0] | [0] | [0] | 2 | [21.9,26.9] | 2,150x150x150,1] | [7,28] | [0] | [0,0,0] | [0] | [0] | [0,0,0] | [0] | [1,3,0,0,0.55,0,0,Plastifier MPOZZOLITH 472N,0] | 200000 | 2 | 500 | [12,12,25] | [44.5,225,405.5] | [2,2,4] | [38.5,38.5,32] | [0] | [0] | 8 | 100 | 0 | 0 | 0 | 0 | 0 | 0 | 0 | [0] | [0] | [0] | [0] | [0] | 1 | 2 | 1 | 2 | 2 | 1 | 0 | 1 | 0 | 75 | 0 | 0 | 1 | 0 | 0 | 0 | 0 | 18 | 0.084 | 0 | 0.126 | 0 | 0
5983 | 24 | 25-20-10 | 5 | 10.1002/suco.201200016 | Cracking of RC members revisited: influence of cover, âŒ€/Ïs,ef and stirrup spacing - an experimental and theoretical study | 2013 | Structural Concrete | Spain | Polytechnic University of Madrid | Structures Laboratory | Alejandro PÃ©rez Caldentey, Hugo Corres Peiretti, Joan Peset Iribarren, Alejandro Giraldo Soto | 5220 | 3420 | 3420 | 3420 | 450 | 350 | [3,0] | [0,0] | [0] | [0] | 2 | [21.9,26.9] | 2,150x150x150,1] | [7,28] | [0] | [0,0,0] | [0] | [0] | [0,0,0] | [0] | [1,3,0,0,0.55,0,0,Plastifier MPOZZOLITH 472N,0] | 200000 | 2 | 500 | [12,12,25] | [44.5,225,405.5] | [2,2,4] | [38.5,38.5,32] | [0] | [0] | 8 | 100 | 0 | 0 | 0 | 0 | 0 | 0 | 0 | [0] | [0] | [0] | [0] | [0] | 1 | 2 | 1 | 2 | 2 | 1 | 0 | 1 | 0 | 150 | 0 | 0 | 1 | 0 | 0 | 0 | 0 | 29 | 0.132 | 0 | 0.204 | 105.3 | 0
5984 | 24 | 25-20-10 | 6 | 10.1002/suco.201200016 | Cracking of RC members revisited: influence of cover, âŒ€/Ïs,ef and stirrup spacing - an experimental and theoretical study | 2013 | Structural Concrete | Spain | Polytechnic University of Madrid | Structures Laboratory | Alejandro PÃ©rez Caldentey, Hugo Corres Peiretti, Joan Peset Iribarren, Alejandro Giraldo Soto | 5220 | 3420 | 3420 | 3420 | 450 | 350 | [3,0] | [0,0] | [0] | [0] | 2 | [21.9,26.9] | 2,150x150x150,1] | [7,28] | [0] | [0,0,0] | [0] | [0] | [0,0,0] | [0] | [1,3,0,0,0.55,0,0,Plastifier MPOZZOLITH 472N,0] | 200000 | 2 | 500 | [12,12,25] | [44.5,225,405.5] | [2,2,4] | [38.5,38.5,32] | [0] | [0] | 8 | 100 | 0 | 0 | 0 | 0 | 0 | 0 | 0 | [0] | [0] | [0] | [0] | [0] | 1 | 2 | 1 | 2 | 2 | 1 | 0 | 1 | 0 | 225 | 0 | 0 | 1 | 0 | 0 | 0 | 0 | 31 | 0.182 | 0 | 0.304 | 0 | 0
5985 | 24 | 25-20-10 | 7 | 10.1002/suco.201200016 | Cracking of RC members revisited: influence of cover, âŒ€/Ïs,ef and stirrup spacing - an experimental and theoretical study | 2013 | Structural Concrete | Spain | Polytechnic University of Madrid | Structures Laboratory | Alejandro PÃ©rez Caldentey, Hugo Corres Peiretti, Joan Peset Iribarren, Alejandro Giraldo Soto | 5220 | 3420 | 3420 | 3420 | 450 | 350 | [3,0] | [0,0] | [0] | [0] | 2 | [21.9,26.9] | 2,150x150x150,1] | [7,28] | [0] | [0,0,0] | [0] | [0] | [0,0,0] | [0] | [1,3,0,0,0.55,0,0,Plastifier MPOZZOLITH 472N,0] | 200000 | 2 | 500 | [12,12,25] | [44.5,225,405.5] | [2,2,4] | [38.5,38.5,32] | [0] | [0] | 8 | 100 | 0 | 0 | 0 | 0 | 0 | 0 | 0 | [0] | [0] | [0] | [0] | [0] | 1 | 2 | 1 | 2 | 2 | 1 | 0 | 1 | 0 | 300 | 0 | 0 | 1 | 0 | 0 | 0 | 0 | 32 | 0.248 | 0 | 0.416 | 0 | 0
5986 | 24 | 25-20-10 | 8 | 10.1002/suco.201200016 | Cracking of RC members revisited: influence of cover, âŒ€/Ïs,ef and stirrup spacing - an experimental and theoretical study | 2013 | Structural Concrete | Spain | Polytechnic University of Madrid | Structures Laboratory | Alejandro PÃ©rez Caldentey, Hugo Corres Peiretti, Joan Peset Iribarren, Alejandro Giraldo Soto | 5220 | 3420 | 3420 | 3420 | 450 | 350 | [3,0] | [0,0] | [0] | [0] | 2 | [21.9,26.9] | 2,150x150x150,1] | [7,28] | [0] | [0,0,0] | [0] | [0] | [0,0,0] | [0] | [1,3,0,0,0.55,0,0,Plastifier MPOZZOLITH 472N,0] | 200000 | 2 | 500 | [12,12,25] | [44.5,225,405.5] | [2,2,4] | [38.5,38.5,32] | [0] | [0] | 8 | 100 | 0 | 0 | 0 | 0 | 0 | 0 | 0 | [0] | [0] | [0] | [0] | [0] | 1 | 2 | 1 | 2 | 2 | 1 | 0 | 1 | 0 | 375 | 0 | 0 | 1 | 0 | 0 | 0 | 0 | 33 | 0.325 | 0 | 0.551 | 0 | 0
5987 | 24 | 25-20-10 | 1 | 10.1002/suco.201200016 | Cracking of RC members revisited: influence of cover, âŒ€/Ïs,ef and stirrup spacing - an experimental and theoretical study | 2013 | Structural Concrete | Spain | Polytechnic University of Madrid | Structures Laboratory | Alejandro PÃ©rez Caldentey, Hugo Corres Peiretti, Joan Peset Iribarren, Alejandro Giraldo Soto | 5220 | 3420 | 3420 | 3420 | 450 | 350 | [3,0] | [0,0] | [0] | [0] | 2 | [21.9,26.9] | 2,150x150x150,1] | [7,28] | [0] | [0,0,0] | [0] | [0] | [0,0,0] | [0] | [1,3,0,0,0.55,0,0,Plastifier MPOZZOLITH 472N,0] | 200000 | 2 | 500 | [12,12,25] | [44.5,225,405.5] | [2,2,4] | [38.5,38.5,32] | [0] | [0] | 8 | 100 | 0 | 0 | 0 | 0 | 0 | 0 | 0 | [0] | [0] | [0] | [0] | [0] | 1 | 2 | 1 | 2 | 2 | 2 | 0 | 1 | 0 | 30 | 0 | 0 | 1 | 0 | 0 | 0 | 0 | 5 | 0.03 | 0 | 0.049 | 0 | 0
5988 | 24 | 25-20-10 | 2 | 10.1002/suco.201200016 | Cracking of RC members revisited: influence of cover, âŒ€/Ïs,ef and stirrup spacing - an experimental and theoretical study | 2013 | Structural Concrete | Spain | Polytechnic University of Madrid | Structures Laboratory | Alejandro PÃ©rez Caldentey, Hugo Corres Peiretti, Joan Peset Iribarren, Alejandro Giraldo Soto | 5220 | 3420 | 3420 | 3420 | 450 | 350 | [3,0] | [0,0] | [0] | [0] | 2 | [21.9,26.9] | 2,150x150x150,1] | [7,28] | [0] | [0,0,0] | [0] | [0] | [0,0,0] | [0] | [1,3,0,0,0.55,0,0,Plastifier MPOZZOLITH 472N,0] | 200000 | 2 | 500 | [12,12,25] | [44.5,225,405.5] | [2,2,4] | [38.5,38.5,32] | [0] | [0] | 8 | 100 | 0 | 0 | 0 | 0 | 0 | 0 | 0 | [0] | [0] | [0] | [0] | [0] | 1 | 2 | 1 | 2 | 2 | 2 | 0 | 1 | 0 | 37.5 | 0 | 0 | 1 | 0 | 0 | 0 | 0 | 14 | 0.035 | 0 | 0.07 | 0 | 0
5989 | 24 | 25-20-10 | 3 | 10.1002/suco.201200016 | Cracking of RC members revisited: influence of cover, âŒ€/Ïs,ef and stirrup spacing - an experimental and theoretical study | 2013 | Structural Concrete | Spain | Polytechnic University of Madrid | Structures Laboratory | Alejandro PÃ©rez Caldentey, Hugo Corres Peiretti, Joan Peset Iribarren, Alejandro Giraldo Soto | 5220 | 3420 | 3420 | 3420 | 450 | 350 | [3,0] | [0,0] | [0] | [0] | 2 | [21.9,26.9] | 2,150x150x150,1] | [7,28] | [0] | [0,0,0] | [0] | [0] | [0,0,0] | [0] | [1,3,0,0,0.55,0,0,Plastifier MPOZZOLITH 472N,0] | 200000 | 2 | 500 | [12,12,25] | [44.5,225,405.5] | [2,2,4] | [38.5,38.5,32] | [0] | [0] | 8 | 100 | 0 | 0 | 0 | 0 | 0 | 0 | 0 | [0] | [0] | [0] | [0] | [0] | 1 | 2 | 1 | 2 | 2 | 2 | 0 | 1 | 0 | 45 | 0 | 0 | 1 | 0 | 0 | 0 | 0 | 16 | 0.05 | 0 | 0.101 | 0 | 0
5990 | 24 | 25-20-10 | 4 | 10.1002/suco.201200016 | Cracking of RC members revisited: influence of cover, âŒ€/Ïs,ef and stirrup spacing - an experimental and theoretical study | 2013 | Structural Concrete | Spain | Polytechnic University of Madrid | Structures Laboratory | Alejandro PÃ©rez Caldentey, Hugo Corres Peiretti, Joan Peset Iribarren, Alejandro Giraldo Soto | 5220 | 3420 | 3420 | 3420 | 450 | 350 | [3,0] | [0,0] | [0] | [0] | 2 | [21.9,26.9] | 2,150x150x150,1] | [7,28] | [0] | [0,0,0] | [0] | [0] | [0,0,0] | [0] | [1,3,0,0,0.55,0,0,Plastifier MPOZZOLITH 472N,0] | 200000 | 2 | 500 | [12,12,25] | [44.5,225,405.5] | [2,2,4] | [38.5,38.5,32] | [0] | [0] | 8 | 100 | 0 | 0 | 0 | 0 | 0 | 0 | 0 | [0] | [0] | [0] | [0] | [0] | 1 | 2 | 1 | 2 | 2 | 2 | 0 | 1 | 0 | 75 | 0 | 0 | 1 | 0 | 0 | 0 | 0 | 18 | 0.106 | 0 | 0.223 | 0 | 0
5991 | 24 | 25-20-10 | 5 | 10.1002/suco.201200016 | Cracking of RC members revisited: influence of cover, âŒ€/Ïs,ef and stirrup spacing - an experimental and theoretical study | 2013 | Structural Concrete | Spain | Polytechnic University of Madrid | Structures Laboratory | Alejandro PÃ©rez Caldentey, Hugo Corres Peiretti, Joan Peset Iribarren, Alejandro Giraldo Soto | 5220 | 3420 | 3420 | 3420 | 450 | 350 | [3,0] | [0,0] | [0] | [0] | 2 | [21.9,26.9] | 2,150x150x150,1] | [7,28] | [0] | [0,0,0] | [0] | [0] | [0,0,0] | [0] | [1,3,0,0,0.55,0,0,Plastifier MPOZZOLITH 472N,0] | 200000 | 2 | 500 | [12,12,25] | [44.5,225,405.5] | [2,2,4] | [38.5,38.5,32] | [0] | [0] | 8 | 100 | 0 | 0 | 0 | 0 | 0 | 0 | 0 | [0] | [0] | [0] | [0] | [0] | 1 | 2 | 1 | 2 | 2 | 2 | 0 | 1 | 0 | 150 | 0 | 0 | 1 | 0 | 0 | 0 | 0 | 29 | 0.164 | 0 | 0.336 | 0 | 0
5992 | 24 | 25-20-10 | 6 | 10.1002/suco.201200016 | Cracking of RC members revisited: influence of cover, âŒ€/Ïs,ef and stirrup spacing - an experimental and theoretical study | 2013 | Structural Concrete | Spain | Polytechnic University of Madrid | Structures Laboratory | Alejandro PÃ©rez Caldentey, Hugo Corres Peiretti, Joan Peset Iribarren, Alejandro Giraldo Soto | 5220 | 3420 | 3420 | 3420 | 450 | 350 | [3,0] | [0,0] | [0] | [0] | 2 | [21.9,26.9] | 2,150x150x150,1] | [7,28] | [0] | [0,0,0] | [0] | [0] | [0,0,0] | [0] | [1,3,0,0,0.55,0,0,Plastifier MPOZZOLITH 472N,0] | 200000 | 2 | 500 | [12,12,25] | [44.5,225,405.5] | [2,2,4] | [38.5,38.5,32] | [0] | [0] | 8 | 100 | 0 | 0 | 0 | 0 | 0 | 0 | 0 | [0] | [0] | [0] | [0] | [0] | 1 | 2 | 1 | 2 | 2 | 2 | 0 | 1 | 0 | 225 | 0 | 0 | 1 | 0 | 0 | 0 | 0 | 31 | 0.233 | 0 | 0.391 | 0 | 0
5993 | 24 | 25-20-10 | 7 | 10.1002/suco.201200016 | Cracking of RC members revisited: influence of cover, âŒ€/Ïs,ef and stirrup spacing - an experimental and theoretical study | 2013 | Structural Concrete | Spain | Polytechnic University of Madrid | Structures Laboratory | Alejandro PÃ©rez Caldentey, Hugo Corres Peiretti, Joan Peset Iribarren, Alejandro Giraldo Soto | 5220 | 3420 | 3420 | 3420 | 450 | 350 | [3,0] | [0,0] | [0] | [0] | 2 | [21.9,26.9] | 2,150x150x150,1] | [7,28] | [0] | [0,0,0] | [0] | [0] | [0,0,0] | [0] | [1,3,0,0,0.55,0,0,Plastifier MPOZZOLITH 472N,0] | 200000 | 2 | 500 | [12,12,25] | [44.5,225,405.5] | [2,2,4] | [38.5,38.5,32] | [0] | [0] | 8 | 100 | 0 | 0 | 0 | 0 | 0 | 0 | 0 | [0] | [0] | [0] | [0] | [0] | 1 | 2 | 1 | 2 | 2 | 2 | 0 | 1 | 0 | 300 | 0 | 0 | 1 | 0 | 0 | 0 | 0 | 32 | 0.306 | 0 | 0.52 | 0 | 0
5994 | 24 | 25-20-10 | 8 | 10.1002/suco.201200016 | Cracking of RC members revisited: influence of cover, âŒ€/Ïs,ef and stirrup spacing - an experimental and theoretical study | 2013 | Structural Concrete | Spain | Polytechnic University of Madrid | Structures Laboratory | Alejandro PÃ©rez Caldentey, Hugo Corres Peiretti, Joan Peset Iribarren, Alejandro Giraldo Soto | 5220 | 3420 | 3420 | 3420 | 450 | 350 | [3,0] | [0,0] | [0] | [0] | 2 | [21.9,26.9] | 2,150x150x150,1] | [7,28] | [0] | [0,0,0] | [0] | [0] | [0,0,0] | [0] | [1,3,0,0,0.55,0,0,Plastifier MPOZZOLITH 472N,0] | 200000 | 2 | 500 | [12,12,25] | [44.5,225,405.5] | [2,2,4] | [38.5,38.5,32] | [0] | [0] | 8 | 100 | 0 | 0 | 0 | 0 | 0 | 0 | 0 | [0] | [0] | [0] | [0] | [0] | 1 | 2 | 1 | 2 | 2 | 2 | 0 | 1 | 0 | 375 | 0 | 0 | 1 | 0 | 0 | 0 | 0 | 33 | 0.4 | 0 | 0.697 | 0 | 0
5995 | 24 | 25-20-30 | 1 | 10.1002/suco.201200016 | Cracking of RC members revisited: influence of cover, âŒ€/Ïs,ef and stirrup spacing - an experimental and theoretical study | 2013 | Structural Concrete | Spain | Polytechnic University of Madrid | Structures Laboratory | Alejandro PÃ©rez Caldentey, Hugo Corres Peiretti, Joan Peset Iribarren, Alejandro Giraldo Soto | 5220 | 3420 | 3420 | 3420 | 450 | 350 | [3,0] | [0,0] | [0] | [0] | 2 | [21.9,26.9] | 2,150x150x150,1] | [7,28] | [0] | [0,0,0] | [0] | [0] | [0,0,0] | [0] | [1,3,0,0,0.55,0,0,Plastifier MPOZZOLITH 472N,0] | 200000 | 2 | 500 | [12,12,25] | [44.5,225,405.5] | [2,2,4] | [38.5,38.5,32] | [0] | [0] | 8 | 300 | 0 | 0 | 0 | 0 | 0 | 0 | 0 | [0] | [0] | [0] | [0] | [0] | 1 | 2 | 1 | 2 | 2 | 1 | 0 | 1 | 0 | 30 | 0 | 0 | 1 | 0 | 0 | 0 | 0 | 7 | 0.027 | 0 | 0.03 | 0 | 0
5996 | 24 | 25-20-30 | 2 | 10.1002/suco.201200016 | Cracking of RC members revisited: influence of cover, âŒ€/Ïs,ef and stirrup spacing - an experimental and theoretical study | 2013 | Structural Concrete | Spain | Polytechnic University of Madrid | Structures Laboratory | Alejandro PÃ©rez Caldentey, Hugo Corres Peiretti, Joan Peset Iribarren, Alejandro Giraldo Soto | 5220 | 3420 | 3420 | 3420 | 450 | 350 | [3,0] | [0,0] | [0] | [0] | 2 | [21.9,26.9] | 2,150x150x150,1] | [7,28] | [0] | [0,0,0] | [0] | [0] | [0,0,0] | [0] | [1,3,0,0,0.55,0,0,Plastifier MPOZZOLITH 472N,0] | 200000 | 2 | 500 | [12,12,25] | [44.5,225,405.5] | [2,2,4] | [38.5,38.5,32] | [0] | [0] | 8 | 300 | 0 | 0 | 0 | 0 | 0 | 0 | 0 | [0] | [0] | [0] | [0] | [0] | 1 | 2 | 1 | 2 | 2 | 1 | 0 | 1 | 0 | 37.5 | 0 | 0 | 1 | 0 | 0 | 0 | 0 | 10 | 0.04 | 0 | 0.045 | 0 | 0
5997 | 24 | 25-20-30 | 3 | 10.1002/suco.201200016 | Cracking of RC members revisited: influence of cover, âŒ€/Ïs,ef and stirrup spacing - an experimental and theoretical study | 2013 | Structural Concrete | Spain | Polytechnic University of Madrid | Structures Laboratory | Alejandro PÃ©rez Caldentey, Hugo Corres Peiretti, Joan Peset Iribarren, Alejandro Giraldo Soto | 5220 | 3420 | 3420 | 3420 | 450 | 350 | [3,0] | [0,0] | [0] | [0] | 2 | [21.9,26.9] | 2,150x150x150,1] | [7,28] | [0] | [0,0,0] | [0] | [0] | [0,0,0] | [0] | [1,3,0,0,0.55,0,0,Plastifier MPOZZOLITH 472N,0] | 200000 | 2 | 500 | [12,12,25] | [44.5,225,405.5] | [2,2,4] | [38.5,38.5,32] | [0] | [0] | 8 | 300 | 0 | 0 | 0 | 0 | 0 | 0 | 0 | [0] | [0] | [0] | [0] | [0] | 1 | 2 | 1 | 2 | 2 | 1 | 0 | 1 | 0 | 45 | 0 | 0 | 1 | 0 | 0 | 0 | 0 | 11 | 0.056 | 0 | 0.064 | 0 | 0
5998 | 24 | 25-20-30 | 4 | 10.1002/suco.201200016 | Cracking of RC members revisited: influence of cover, âŒ€/Ïs,ef and stirrup spacing - an experimental and theoretical study | 2013 | Structural Concrete | Spain | Polytechnic University of Madrid | Structures Laboratory | Alejandro PÃ©rez Caldentey, Hugo Corres Peiretti, Joan Peset Iribarren, Alejandro Giraldo Soto | 5220 | 3420 | 3420 | 3420 | 450 | 350 | [3,0] | [0,0] | [0] | [0] | 2 | [21.9,26.9] | 2,150x150x150,1] | [7,28] | [0] | [0,0,0] | [0] | [0] | [0,0,0] | [0] | [1,3,0,0,0.55,0,0,Plastifier MPOZZOLITH 472N,0] | 200000 | 2 | 500 | [12,12,25] | [44.5,225,405.5] | [2,2,4] | [38.5,38.5,32] | [0] | [0] | 8 | 300 | 0 | 0 | 0 | 0 | 0 | 0 | 0 | [0] | [0] | [0] | [0] | [0] | 1 | 2 | 1 | 2 | 2 | 1 | 0 | 1 | 0 | 75 | 0 | 0 | 1 | 0 | 0 | 0 | 0 | 18 | 0.087 | 0 | 0.131 | 0 | 0
5999 | 24 | 25-20-30 | 5 | 10.1002/suco.201200016 | Cracking of RC members revisited: influence of cover, âŒ€/Ïs,ef and stirrup spacing - an experimental and theoretical study | 2013 | Structural Concrete | Spain | Polytechnic University of Madrid | Structures Laboratory | Alejandro PÃ©rez Caldentey, Hugo Corres Peiretti, Joan Peset Iribarren, Alejandro Giraldo Soto | 5220 | 3420 | 3420 | 3420 | 450 | 350 | [3,0] | [0,0] | [0] | [0] | 2 | [21.9,26.9] | 2,150x150x150,1] | [7,28] | [0] | [0,0,0] | [0] | [0] | [0,0,0] | [0] | [1,3,0,0,0.55,0,0,Plastifier MPOZZOLITH 472N,0] | 200000 | 2 | 500 | [12,12,25] | [44.5,225,405.5] | [2,2,4] | [38.5,38.5,32] | [0] | [0] | 8 | 300 | 0 | 0 | 0 | 0 | 0 | 0 | 0 | [0] | [0] | [0] | [0] | [0] | 1 | 2 | 1 | 2 | 2 | 1 | 0 | 1 | 0 | 150 | 0 | 0 | 1 | 0 | 0 | 0 | 0 | 24 | 0.157 | 0 | 0.271 | 0 | 0
6000 | 24 | 25-20-30 | 6 | 10.1002/suco.201200016 | Cracking of RC members revisited: influence of cover, âŒ€/Ïs,ef and stirrup spacing - an experimental and theoretical study | 2013 | Structural Concrete | Spain | Polytechnic University of Madrid | Structures Laboratory | Alejandro PÃ©rez Caldentey, Hugo Corres Peiretti, Joan Peset Iribarren, Alejandro Giraldo Soto | 5220 | 3420 | 3420 | 3420 | 450 | 350 | [3,0] | [0,0] | [0] | [0] | 2 | [21.9,26.9] | 2,150x150x150,1] | [7,28] | [0] | [0,0,0] | [0] | [0] | [0,0,0] | [0] | [1,3,0,0,0.55,0,0,Plastifier MPOZZOLITH 472N,0] | 200000 | 2 | 500 | [12,12,25] | [44.5,225,405.5] | [2,2,4] | [38.5,38.5,32] | [0] | [0] | 8 | 300 | 0 | 0 | 0 | 0 | 0 | 0 | 0 | [0] | [0] | [0] | [0] | [0] | 1 | 2 | 1 | 2 | 2 | 1 | 0 | 1 | 0 | 225 | 0 | 0 | 1 | 0 | 0 | 0 | 0 | 25 | 0.235 | 0 | 0.406 | 0 | 0
6001 | 24 | 25-20-30 | 7 | 10.1002/suco.201200016 | Cracking of RC members revisited: influence of cover, âŒ€/Ïs,ef and stirrup spacing - an experimental and theoretical study | 2013 | Structural Concrete | Spain | Polytechnic University of Madrid | Structures Laboratory | Alejandro PÃ©rez Caldentey, Hugo Corres Peiretti, Joan Peset Iribarren, Alejandro Giraldo Soto | 5220 | 3420 | 3420 | 3420 | 450 | 350 | [3,0] | [0,0] | [0] | [0] | 2 | [21.9,26.9] | 2,150x150x150,1] | [7,28] | [0] | [0,0,0] | [0] | [0] | [0,0,0] | [0] | [1,3,0,0,0.55,0,0,Plastifier MPOZZOLITH 472N,0] | 200000 | 2 | 500 | [12,12,25] | [44.5,225,405.5] | [2,2,4] | [38.5,38.5,32] | [0] | [0] | 8 | 300 | 0 | 0 | 0 | 0 | 0 | 0 | 0 | [0] | [0] | [0] | [0] | [0] | 1 | 2 | 1 | 2 | 2 | 1 | 0 | 1 | 0 | 300 | 0 | 0 | 1 | 0 | 0 | 0 | 0 | 25 | 0.323 | 0 | 0.536 | 0 | 0
6002 | 24 | 25-20-30 | 8 | 10.1002/suco.201200016 | Cracking of RC members revisited: influence of cover, âŒ€/Ïs,ef and stirrup spacing - an experimental and theoretical study | 2013 | Structural Concrete | Spain | Polytechnic University of Madrid | Structures Laboratory | Alejandro PÃ©rez Caldentey, Hugo Corres Peiretti, Joan Peset Iribarren, Alejandro Giraldo Soto | 5220 | 3420 | 3420 | 3420 | 450 | 350 | [3,0] | [0,0] | [0] | [0] | 2 | [21.9,26.9] | 2,150x150x150,1] | [7,28] | [0] | [0,0,0] | [0] | [0] | [0,0,0] | [0] | [1,3,0,0,0.55,0,0,Plastifier MPOZZOLITH 472N,0] | 200000 | 2 | 500 | [12,12,25] | [44.5,225,405.5] | [2,2,4] | [38.5,38.5,32] | [0] | [0] | 8 | 300 | 0 | 0 | 0 | 0 | 0 | 0 | 0 | [0] | [0] | [0] | [0] | [0] | 1 | 2 | 1 | 2 | 2 | 1 | 0 | 1 | 0 | 375 | 0 | 0 | 1 | 0 | 0 | 0 | 0 | 26 | 0.436 | 0 | 0.722 | 0 | 0
6003 | 24 | 25-20-30 | 1 | 10.1002/suco.201200016 | Cracking of RC members revisited: influence of cover, âŒ€/Ïs,ef and stirrup spacing - an experimental and theoretical study | 2013 | Structural Concrete | Spain | Polytechnic University of Madrid | Structures Laboratory | Alejandro PÃ©rez Caldentey, Hugo Corres Peiretti, Joan Peset Iribarren, Alejandro Giraldo Soto | 5220 | 3420 | 3420 | 3420 | 450 | 350 | [3,0] | [0,0] | [0] | [0] | 2 | [21.9,26.9] | 2,150x150x150,1] | [7,28] | [0] | [0,0,0] | [0] | [0] | [0,0,0] | [0] | [1,3,0,0,0.55,0,0,Plastifier MPOZZOLITH 472N,0] | 200000 | 2 | 500 | [12,12,25] | [44.5,225,405.5] | [2,2,4] | [38.5,38.5,32] | [0] | [0] | 8 | 300 | 0 | 0 | 0 | 0 | 0 | 0 | 0 | [0] | [0] | [0] | [0] | [0] | 1 | 2 | 1 | 2 | 2 | 2 | 0 | 1 | 0 | 30 | 0 | 0 | 1 | 0 | 0 | 0 | 0 | 7 | 0.034 | 0 | 0.043 | 0 | 0
6004 | 24 | 25-20-30 | 2 | 10.1002/suco.201200016 | Cracking of RC members revisited: influence of cover, âŒ€/Ïs,ef and stirrup spacing - an experimental and theoretical study | 2013 | Structural Concrete | Spain | Polytechnic University of Madrid | Structures Laboratory | Alejandro PÃ©rez Caldentey, Hugo Corres Peiretti, Joan Peset Iribarren, Alejandro Giraldo Soto | 5220 | 3420 | 3420 | 3420 | 450 | 350 | [3,0] | [0,0] | [0] | [0] | 2 | [21.9,26.9] | 2,150x150x150,1] | [7,28] | [0] | [0,0,0] | [0] | [0] | [0,0,0] | [0] | [1,3,0,0,0.55,0,0,Plastifier MPOZZOLITH 472N,0] | 200000 | 2 | 500 | [12,12,25] | [44.5,225,405.5] | [2,2,4] | [38.5,38.5,32] | [0] | [0] | 8 | 300 | 0 | 0 | 0 | 0 | 0 | 0 | 0 | [0] | [0] | [0] | [0] | [0] | 1 | 2 | 1 | 2 | 2 | 2 | 0 | 1 | 0 | 37.5 | 0 | 0 | 1 | 0 | 0 | 0 | 0 | 10 | 0.047 | 0 | 0.061 | 0 | 0
6005 | 24 | 25-20-30 | 3 | 10.1002/suco.201200016 | Cracking of RC members revisited: influence of cover, âŒ€/Ïs,ef and stirrup spacing - an experimental and theoretical study | 2013 | Structural Concrete | Spain | Polytechnic University of Madrid | Structures Laboratory | Alejandro PÃ©rez Caldentey, Hugo Corres Peiretti, Joan Peset Iribarren, Alejandro Giraldo Soto | 5220 | 3420 | 3420 | 3420 | 450 | 350 | [3,0] | [0,0] | [0] | [0] | 2 | [21.9,26.9] | 2,150x150x150,1] | [7,28] | [0] | [0,0,0] | [0] | [0] | [0,0,0] | [0] | [1,3,0,0,0.55,0,0,Plastifier MPOZZOLITH 472N,0] | 200000 | 2 | 500 | [12,12,25] | [44.5,225,405.5] | [2,2,4] | [38.5,38.5,32] | [0] | [0] | 8 | 300 | 0 | 0 | 0 | 0 | 0 | 0 | 0 | [0] | [0] | [0] | [0] | [0] | 1 | 2 | 1 | 2 | 2 | 2 | 0 | 1 | 0 | 45 | 0 | 0 | 1 | 0 | 0 | 0 | 0 | 11 | 0.063 | 0 | 0.08 | 0 | 0
6006 | 24 | 25-20-30 | 4 | 10.1002/suco.201200016 | Cracking of RC members revisited: influence of cover, âŒ€/Ïs,ef and stirrup spacing - an experimental and theoretical study | 2013 | Structural Concrete | Spain | Polytechnic University of Madrid | Structures Laboratory | Alejandro PÃ©rez Caldentey, Hugo Corres Peiretti, Joan Peset Iribarren, Alejandro Giraldo Soto | 5220 | 3420 | 3420 | 3420 | 450 | 350 | [3,0] | [0,0] | [0] | [0] | 2 | [21.9,26.9] | 2,150x150x150,1] | [7,28] | [0] | [0,0,0] | [0] | [0] | [0,0,0] | [0] | [1,3,0,0,0.55,0,0,Plastifier MPOZZOLITH 472N,0] | 200000 | 2 | 500 | [12,12,25] | [44.5,225,405.5] | [2,2,4] | [38.5,38.5,32] | [0] | [0] | 8 | 300 | 0 | 0 | 0 | 0 | 0 | 0 | 0 | [0] | [0] | [0] | [0] | [0] | 1 | 2 | 1 | 2 | 2 | 2 | 0 | 1 | 0 | 75 | 0 | 0 | 1 | 0 | 0 | 0 | 0 | 18 | 0.105 | 0 | 0.159 | 0 | 0
6007 | 24 | 25-20-30 | 5 | 10.1002/suco.201200016 | Cracking of RC members revisited: influence of cover, âŒ€/Ïs,ef and stirrup spacing - an experimental and theoretical study | 2013 | Structural Concrete | Spain | Polytechnic University of Madrid | Structures Laboratory | Alejandro PÃ©rez Caldentey, Hugo Corres Peiretti, Joan Peset Iribarren, Alejandro Giraldo Soto | 5220 | 3420 | 3420 | 3420 | 450 | 350 | [3,0] | [0,0] | [0] | [0] | 2 | [21.9,26.9] | 2,150x150x150,1] | [7,28] | [0] | [0,0,0] | [0] | [0] | [0,0,0] | [0] | [1,3,0,0,0.55,0,0,Plastifier MPOZZOLITH 472N,0] | 200000 | 2 | 500 | [12,12,25] | [44.5,225,405.5] | [2,2,4] | [38.5,38.5,32] | [0] | [0] | 8 | 300 | 0 | 0 | 0 | 0 | 0 | 0 | 0 | [0] | [0] | [0] | [0] | [0] | 1 | 2 | 1 | 2 | 2 | 2 | 0 | 1 | 0 | 150 | 0 | 0 | 1 | 0 | 0 | 0 | 0 | 24 | 0.184 | 0 | 0.336 | 0 | 0
6008 | 24 | 25-20-30 | 6 | 10.1002/suco.201200016 | Cracking of RC members revisited: influence of cover, âŒ€/Ïs,ef and stirrup spacing - an experimental and theoretical study | 2013 | Structural Concrete | Spain | Polytechnic University of Madrid | Structures Laboratory | Alejandro PÃ©rez Caldentey, Hugo Corres Peiretti, Joan Peset Iribarren, Alejandro Giraldo Soto | 5220 | 3420 | 3420 | 3420 | 450 | 350 | [3,0] | [0,0] | [0] | [0] | 2 | [21.9,26.9] | 2,150x150x150,1] | [7,28] | [0] | [0,0,0] | [0] | [0] | [0,0,0] | [0] | [1,3,0,0,0.55,0,0,Plastifier MPOZZOLITH 472N,0] | 200000 | 2 | 500 | [12,12,25] | [44.5,225,405.5] | [2,2,4] | [38.5,38.5,32] | [0] | [0] | 8 | 300 | 0 | 0 | 0 | 0 | 0 | 0 | 0 | [0] | [0] | [0] | [0] | [0] | 1 | 2 | 1 | 2 | 2 | 2 | 0 | 1 | 0 | 225 | 0 | 0 | 1 | 0 | 0 | 0 | 0 | 25 | 0.278 | 0 | 0.506 | 0 | 0
6009 | 24 | 25-20-30 | 7 | 10.1002/suco.201200016 | Cracking of RC members revisited: influence of cover, âŒ€/Ïs,ef and stirrup spacing - an experimental and theoretical study | 2013 | Structural Concrete | Spain | Polytechnic University of Madrid | Structures Laboratory | Alejandro PÃ©rez Caldentey, Hugo Corres Peiretti, Joan Peset Iribarren, Alejandro Giraldo Soto | 5220 | 3420 | 3420 | 3420 | 450 | 350 | [3,0] | [0,0] | [0] | [0] | 2 | [21.9,26.9] | 2,150x150x150,1] | [7,28] | [0] | [0,0,0] | [0] | [0] | [0,0,0] | [0] | [1,3,0,0,0.55,0,0,Plastifier MPOZZOLITH 472N,0] | 200000 | 2 | 500 | [12,12,25] | [44.5,225,405.5] | [2,2,4] | [38.5,38.5,32] | [0] | [0] | 8 | 300 | 0 | 0 | 0 | 0 | 0 | 0 | 0 | [0] | [0] | [0] | [0] | [0] | 1 | 2 | 1 | 2 | 2 | 2 | 0 | 1 | 0 | 300 | 0 | 0 | 1 | 0 | 0 | 0 | 0 | 25 | 0.381 | 0 | 0.681 | 0 | 0
6010 | 24 | 25-20-30 | 8 | 10.1002/suco.201200016 | Cracking of RC members revisited: influence of cover, âŒ€/Ïs,ef and stirrup spacing - an experimental and theoretical study | 2013 | Structural Concrete | Spain | Polytechnic University of Madrid | Structures Laboratory | Alejandro PÃ©rez Caldentey, Hugo Corres Peiretti, Joan Peset Iribarren, Alejandro Giraldo Soto | 5220 | 3420 | 3420 | 3420 | 450 | 350 | [3,0] | [0,0] | [0] | [0] | 2 | [21.9,26.9] | 2,150x150x150,1] | [7,28] | [0] | [0,0,0] | [0] | [0] | [0,0,0] | [0] | [1,3,0,0,0.55,0,0,Plastifier MPOZZOLITH 472N,0] | 200000 | 2 | 500 | [12,12,25] | [44.5,225,405.5] | [2,2,4] | [38.5,38.5,32] | [0] | [0] | 8 | 300 | 0 | 0 | 0 | 0 | 0 | 0 | 0 | [0] | [0] | [0] | [0] | [0] | 1 | 2 | 1 | 2 | 2 | 2 | 0 | 1 | 0 | 375 | 0 | 0 | 1 | 0 | 0 | 0 | 0 | 26 | 0.508 | 0 | 0.91 | 0 | 0
6011 | 24 | 25-70-00 | 1 | 10.1002/suco.201200016 | Cracking of RC members revisited: influence of cover, âŒ€/Ïs,ef and stirrup spacing - an experimental and theoretical study | 2013 | Structural Concrete | Spain | Polytechnic University of Madrid | Structures Laboratory | Alejandro PÃ©rez Caldentey, Hugo Corres Peiretti, Joan Peset Iribarren, Alejandro Giraldo Soto | 5220 | 3420 | 3420 | 3420 | 450 | 350 | [3,0] | [3,46] | [0] | [0] | 2 | [21.9,26.9] | 2,150x150x150,1] | [7,28] | [0] | [0,0,0] | [0] | [0] | [0,0,0] | [0] | [1,3,0,0,0.55,0,0,Plastifier MPOZZOLITH 472N,0] | 200000 | 2 | 500 | [12,12,25] | [94.5,225,355.5] | [2,2,4] | [86.5,86.5,82] | [0] | [0] | 0 | 0 | 0 | 0 | 0 | 0 | 0 | 0 | 0 | [0] | [0] | [0] | [0] | [0] | 1 | 2 | 1 | 2 | 2 | 1 | 145 | 1 | 0 | 30 | 0 | 0 | 1 | 0 | 0 | 0 | 0 | 9 | 0.052 | 0 | 0.072 | 0 | 0
6012 | 24 | 25-70-00 | 2 | 10.1002/suco.201200016 | Cracking of RC members revisited: influence of cover, âŒ€/Ïs,ef and stirrup spacing - an experimental and theoretical study | 2013 | Structural Concrete | Spain | Polytechnic University of Madrid | Structures Laboratory | Alejandro PÃ©rez Caldentey, Hugo Corres Peiretti, Joan Peset Iribarren, Alejandro Giraldo Soto | 5220 | 3420 | 3420 | 3420 | 450 | 350 | [3,0] | [3,46] | [0] | [0] | 2 | [21.9,26.9] | 2,150x150x150,1] | [7,28] | [0] | [0,0,0] | [0] | [0] | [0,0,0] | [0] | [1,3,0,0,0.55,0,0,Plastifier MPOZZOLITH 472N,0] | 200000 | 2 | 500 | [12,12,25] | [94.5,225,355.5] | [2,2,4] | [86.5,86.5,82] | [0] | [0] | 0 | 0 | 0 | 0 | 0 | 0 | 0 | 0 | 0 | [0] | [0] | [0] | [0] | [0] | 1 | 2 | 1 | 2 | 2 | 1 | 145 | 1 | 0 | 37.5 | 0 | 0 | 1 | 0 | 0 | 0 | 0 | 11 | 0.065 | 0 | 0.1 | 0 | 0
6013 | 24 | 25-70-00 | 3 | 10.1002/suco.201200016 | Cracking of RC members revisited: influence of cover, âŒ€/Ïs,ef and stirrup spacing - an experimental and theoretical study | 2013 | Structural Concrete | Spain | Polytechnic University of Madrid | Structures Laboratory | Alejandro PÃ©rez Caldentey, Hugo Corres Peiretti, Joan Peset Iribarren, Alejandro Giraldo Soto | 5220 | 3420 | 3420 | 3420 | 450 | 350 | [3,0] | [3,46] | [0] | [0] | 2 | [21.9,26.9] | 2,150x150x150,1] | [7,28] | [0] | [0,0,0] | [0] | [0] | [0,0,0] | [0] | [1,3,0,0,0.55,0,0,Plastifier MPOZZOLITH 472N,0] | 200000 | 2 | 500 | [12,12,25] | [94.5,225,355.5] | [2,2,4] | [86.5,86.5,82] | [0] | [0] | 0 | 0 | 0 | 0 | 0 | 0 | 0 | 0 | 0 | [0] | [0] | [0] | [0] | [0] | 1 | 2 | 1 | 2 | 2 | 1 | 145 | 1 | 0 | 45 | 0 | 0 | 1 | 0 | 0 | 0 | 0 | 12 | 0.082 | 0 | 0.131 | 0 | 0
6014 | 24 | 25-70-00 | 4 | 10.1002/suco.201200016 | Cracking of RC members revisited: influence of cover, âŒ€/Ïs,ef and stirrup spacing - an experimental and theoretical study | 2013 | Structural Concrete | Spain | Polytechnic University of Madrid | Structures Laboratory | Alejandro PÃ©rez Caldentey, Hugo Corres Peiretti, Joan Peset Iribarren, Alejandro Giraldo Soto | 5220 | 3420 | 3420 | 3420 | 450 | 350 | [3,0] | [3,46] | [0] | [0] | 2 | [21.9,26.9] | 2,150x150x150,1] | [7,28] | [0] | [0,0,0] | [0] | [0] | [0,0,0] | [0] | [1,3,0,0,0.55,0,0,Plastifier MPOZZOLITH 472N,0] | 200000 | 2 | 500 | [12,12,25] | [94.5,225,355.5] | [2,2,4] | [86.5,86.5,82] | [0] | [0] | 0 | 0 | 0 | 0 | 0 | 0 | 0 | 0 | 0 | [0] | [0] | [0] | [0] | [0] | 1 | 2 | 1 | 2 | 2 | 1 | 145 | 1 | 0 | 75 | 0 | 0 | 1 | 0 | 0 | 0 | 0 | 14 | 0.165 | 0 | 0.274 | 0 | 0
6015 | 24 | 25-70-00 | 5 | 10.1002/suco.201200016 | Cracking of RC members revisited: influence of cover, âŒ€/Ïs,ef and stirrup spacing - an experimental and theoretical study | 2013 | Structural Concrete | Spain | Polytechnic University of Madrid | Structures Laboratory | Alejandro PÃ©rez Caldentey, Hugo Corres Peiretti, Joan Peset Iribarren, Alejandro Giraldo Soto | 5220 | 3420 | 3420 | 3420 | 450 | 350 | [3,0] | [3,46] | [0] | [0] | 2 | [21.9,26.9] | 2,150x150x150,1] | [7,28] | [0] | [0,0,0] | [0] | [0] | [0,0,0] | [0] | [1,3,0,0,0.55,0,0,Plastifier MPOZZOLITH 472N,0] | 200000 | 2 | 500 | [12,12,25] | [94.5,225,355.5] | [2,2,4] | [86.5,86.5,82] | [0] | [0] | 0 | 0 | 0 | 0 | 0 | 0 | 0 | 0 | 0 | [0] | [0] | [0] | [0] | [0] | 1 | 2 | 1 | 2 | 2 | 1 | 145 | 1 | 0 | 150 | 0 | 0 | 1 | 0 | 0 | 0 | 0 | 16 | 0.327 | 0 | 0.57 | 228 | 0
6016 | 24 | 25-70-00 | 6 | 10.1002/suco.201200016 | Cracking of RC members revisited: influence of cover, âŒ€/Ïs,ef and stirrup spacing - an experimental and theoretical study | 2013 | Structural Concrete | Spain | Polytechnic University of Madrid | Structures Laboratory | Alejandro PÃ©rez Caldentey, Hugo Corres Peiretti, Joan Peset Iribarren, Alejandro Giraldo Soto | 5220 | 3420 | 3420 | 3420 | 450 | 350 | [3,0] | [3,46] | [0] | [0] | 2 | [21.9,26.9] | 2,150x150x150,1] | [7,28] | [0] | [0,0,0] | [0] | [0] | [0,0,0] | [0] | [1,3,0,0,0.55,0,0,Plastifier MPOZZOLITH 472N,0] | 200000 | 2 | 500 | [12,12,25] | [94.5,225,355.5] | [2,2,4] | [86.5,86.5,82] | [0] | [0] | 0 | 0 | 0 | 0 | 0 | 0 | 0 | 0 | 0 | [0] | [0] | [0] | [0] | [0] | 1 | 2 | 1 | 2 | 2 | 1 | 145 | 1 | 0 | 225 | 0 | 0 | 1 | 0 | 0 | 0 | 0 | 16 | 0.509 | 0 | 0.898 | 0 | 0
6017 | 24 | 25-70-00 | 7 | 10.1002/suco.201200016 | Cracking of RC members revisited: influence of cover, âŒ€/Ïs,ef and stirrup spacing - an experimental and theoretical study | 2013 | Structural Concrete | Spain | Polytechnic University of Madrid | Structures Laboratory | Alejandro PÃ©rez Caldentey, Hugo Corres Peiretti, Joan Peset Iribarren, Alejandro Giraldo Soto | 5220 | 3420 | 3420 | 3420 | 450 | 350 | [3,0] | [3,46] | [0] | [0] | 2 | [21.9,26.9] | 2,150x150x150,1] | [7,28] | [0] | [0,0,0] | [0] | [0] | [0,0,0] | [0] | [1,3,0,0,0.55,0,0,Plastifier MPOZZOLITH 472N,0] | 200000 | 2 | 500 | [12,12,25] | [94.5,225,355.5] | [2,2,4] | [86.5,86.5,82] | [0] | [0] | 0 | 0 | 0 | 0 | 0 | 0 | 0 | 0 | 0 | [0] | [0] | [0] | [0] | [0] | 1 | 2 | 1 | 2 | 2 | 1 | 145 | 1 | 0 | 300 | 0 | 0 | 1 | 0 | 0 | 0 | 0 | 17 | 0.677 | 0 | 1.23 | 0 | 0
6018 | 24 | 25-70-00 | 8 | 10.1002/suco.201200016 | Cracking of RC members revisited: influence of cover, âŒ€/Ïs,ef and stirrup spacing - an experimental and theoretical study | 2013 | Structural Concrete | Spain | Polytechnic University of Madrid | Structures Laboratory | Alejandro PÃ©rez Caldentey, Hugo Corres Peiretti, Joan Peset Iribarren, Alejandro Giraldo Soto | 5220 | 3420 | 3420 | 3420 | 450 | 350 | [3,0] | [3,46] | [0] | [0] | 2 | [21.9,26.9] | 2,150x150x150,1] | [7,28] | [0] | [0,0,0] | [0] | [0] | [0,0,0] | [0] | [1,3,0,0,0.55,0,0,Plastifier MPOZZOLITH 472N,0] | 200000 | 2 | 500 | [12,12,25] | [94.5,225,355.5] | [2,2,4] | [86.5,86.5,82] | [0] | [0] | 0 | 0 | 0 | 0 | 0 | 0 | 0 | 0 | 0 | [0] | [0] | [0] | [0] | [0] | 1 | 2 | 1 | 2 | 2 | 1 | 145 | 1 | 0 | 330 | 0 | 0 | 1 | 0 | 0 | 0 | 0 | 17 | 0.836 | 0 | 1.385 | 0 | 0
6019 | 24 | 25-70-00 | 1 | 10.1002/suco.201200016 | Cracking of RC members revisited: influence of cover, âŒ€/Ïs,ef and stirrup spacing - an experimental and theoretical study | 2013 | Structural Concrete | Spain | Polytechnic University of Madrid | Structures Laboratory | Alejandro PÃ©rez Caldentey, Hugo Corres Peiretti, Joan Peset Iribarren, Alejandro Giraldo Soto | 5220 | 3420 | 3420 | 3420 | 450 | 350 | [3,0] | [3,46] | [0] | [0] | 2 | [21.9,26.9] | 2,150x150x150,1] | [7,28] | [0] | [0,0,0] | [0] | [0] | [0,0,0] | [0] | [1,3,0,0,0.55,0,0,Plastifier MPOZZOLITH 472N,0] | 200000 | 2 | 500 | [12,12,25] | [94.5,225,355.5] | [2,2,4] | [86.5,86.5,82] | [0] | [0] | 0 | 0 | 0 | 0 | 0 | 0 | 0 | 0 | 0 | [0] | [0] | [0] | [0] | [0] | 1 | 2 | 1 | 2 | 2 | 2 | 145 | 1 | 0 | 30 | 0 | 0 | 1 | 0 | 0 | 0 | 0 | 9 | 0.071 | 0 | 0.093 | 0 | 0
6020 | 24 | 25-70-00 | 2 | 10.1002/suco.201200016 | Cracking of RC members revisited: influence of cover, âŒ€/Ïs,ef and stirrup spacing - an experimental and theoretical study | 2013 | Structural Concrete | Spain | Polytechnic University of Madrid | Structures Laboratory | Alejandro PÃ©rez Caldentey, Hugo Corres Peiretti, Joan Peset Iribarren, Alejandro Giraldo Soto | 5220 | 3420 | 3420 | 3420 | 450 | 350 | [3,0] | [3,46] | [0] | [0] | 2 | [21.9,26.9] | 2,150x150x150,1] | [7,28] | [0] | [0,0,0] | [0] | [0] | [0,0,0] | [0] | [1,3,0,0,0.55,0,0,Plastifier MPOZZOLITH 472N,0] | 200000 | 2 | 500 | [12,12,25] | [94.5,225,355.5] | [2,2,4] | [86.5,86.5,82] | [0] | [0] | 0 | 0 | 0 | 0 | 0 | 0 | 0 | 0 | 0 | [0] | [0] | [0] | [0] | [0] | 1 | 2 | 1 | 2 | 2 | 2 | 145 | 1 | 0 | 37.5 | 0 | 0 | 1 | 0 | 0 | 0 | 0 | 11 | 0.092 | 0 | 0.123 | 0 | 0
6021 | 24 | 25-70-00 | 3 | 10.1002/suco.201200016 | Cracking of RC members revisited: influence of cover, âŒ€/Ïs,ef and stirrup spacing - an experimental and theoretical study | 2013 | Structural Concrete | Spain | Polytechnic University of Madrid | Structures Laboratory | Alejandro PÃ©rez Caldentey, Hugo Corres Peiretti, Joan Peset Iribarren, Alejandro Giraldo Soto | 5220 | 3420 | 3420 | 3420 | 450 | 350 | [3,0] | [3,46] | [0] | [0] | 2 | [21.9,26.9] | 2,150x150x150,1] | [7,28] | [0] | [0,0,0] | [0] | [0] | [0,0,0] | [0] | [1,3,0,0,0.55,0,0,Plastifier MPOZZOLITH 472N,0] | 200000 | 2 | 500 | [12,12,25] | [94.5,225,355.5] | [2,2,4] | [86.5,86.5,82] | [0] | [0] | 0 | 0 | 0 | 0 | 0 | 0 | 0 | 0 | 0 | [0] | [0] | [0] | [0] | [0] | 1 | 2 | 1 | 2 | 2 | 2 | 145 | 1 | 0 | 45 | 0 | 0 | 1 | 0 | 0 | 0 | 0 | 11 | 0.112 | 0 | 0.159 | 0 | 0
6022 | 24 | 25-70-00 | 4 | 10.1002/suco.201200016 | Cracking of RC members revisited: influence of cover, âŒ€/Ïs,ef and stirrup spacing - an experimental and theoretical study | 2013 | Structural Concrete | Spain | Polytechnic University of Madrid | Structures Laboratory | Alejandro PÃ©rez Caldentey, Hugo Corres Peiretti, Joan Peset Iribarren, Alejandro Giraldo Soto | 5220 | 3420 | 3420 | 3420 | 450 | 350 | [3,0] | [3,46] | [0] | [0] | 2 | [21.9,26.9] | 2,150x150x150,1] | [7,28] | [0] | [0,0,0] | [0] | [0] | [0,0,0] | [0] | [1,3,0,0,0.55,0,0,Plastifier MPOZZOLITH 472N,0] | 200000 | 2 | 500 | [12,12,25] | [94.5,225,355.5] | [2,2,4] | [86.5,86.5,82] | [0] | [0] | 0 | 0 | 0 | 0 | 0 | 0 | 0 | 0 | 0 | [0] | [0] | [0] | [0] | [0] | 1 | 2 | 1 | 2 | 2 | 2 | 145 | 1 | 0 | 75 | 0 | 0 | 1 | 0 | 0 | 0 | 0 | 13 | 0.236 | 0 | 0.335 | 0 | 0
6023 | 24 | 25-70-00 | 5 | 10.1002/suco.201200016 | Cracking of RC members revisited: influence of cover, âŒ€/Ïs,ef and stirrup spacing - an experimental and theoretical study | 2013 | Structural Concrete | Spain | Polytechnic University of Madrid | Structures Laboratory | Alejandro PÃ©rez Caldentey, Hugo Corres Peiretti, Joan Peset Iribarren, Alejandro Giraldo Soto | 5220 | 3420 | 3420 | 3420 | 450 | 350 | [3,0] | [3,46] | [0] | [0] | 2 | [21.9,26.9] | 2,150x150x150,1] | [7,28] | [0] | [0,0,0] | [0] | [0] | [0,0,0] | [0] | [1,3,0,0,0.55,0,0,Plastifier MPOZZOLITH 472N,0] | 200000 | 2 | 500 | [12,12,25] | [94.5,225,355.5] | [2,2,4] | [86.5,86.5,82] | [0] | [0] | 0 | 0 | 0 | 0 | 0 | 0 | 0 | 0 | 0 | [0] | [0] | [0] | [0] | [0] | 1 | 2 | 1 | 2 | 2 | 2 | 145 | 1 | 0 | 150 | 0 | 0 | 1 | 0 | 0 | 0 | 0 | 15 | 0.475 | 0 | 0.748 | 0 | 0
6024 | 24 | 25-70-00 | 6 | 10.1002/suco.201200016 | Cracking of RC members revisited: influence of cover, âŒ€/Ïs,ef and stirrup spacing - an experimental and theoretical study | 2013 | Structural Concrete | Spain | Polytechnic University of Madrid | Structures Laboratory | Alejandro PÃ©rez Caldentey, Hugo Corres Peiretti, Joan Peset Iribarren, Alejandro Giraldo Soto | 5220 | 3420 | 3420 | 3420 | 450 | 350 | [3,0] | [3,46] | [0] | [0] | 2 | [21.9,26.9] | 2,150x150x150,1] | [7,28] | [0] | [0,0,0] | [0] | [0] | [0,0,0] | [0] | [1,3,0,0,0.55,0,0,Plastifier MPOZZOLITH 472N,0] | 200000 | 2 | 500 | [12,12,25] | [94.5,225,355.5] | [2,2,4] | [86.5,86.5,82] | [0] | [0] | 0 | 0 | 0 | 0 | 0 | 0 | 0 | 0 | 0 | [0] | [0] | [0] | [0] | [0] | 1 | 2 | 1 | 2 | 2 | 2 | 145 | 1 | 0 | 225 | 0 | 0 | 1 | 0 | 0 | 0 | 0 | 15 | 0.741 | 0 | 1.161 | 0 | 0
6025 | 24 | 25-70-00 | 7 | 10.1002/suco.201200016 | Cracking of RC members revisited: influence of cover, âŒ€/Ïs,ef and stirrup spacing - an experimental and theoretical study | 2013 | Structural Concrete | Spain | Polytechnic University of Madrid | Structures Laboratory | Alejandro PÃ©rez Caldentey, Hugo Corres Peiretti, Joan Peset Iribarren, Alejandro Giraldo Soto | 5220 | 3420 | 3420 | 3420 | 450 | 350 | [3,0] | [3,46] | [0] | [0] | 2 | [21.9,26.9] | 2,150x150x150,1] | [7,28] | [0] | [0,0,0] | [0] | [0] | [0,0,0] | [0] | [1,3,0,0,0.55,0,0,Plastifier MPOZZOLITH 472N,0] | 200000 | 2 | 500 | [12,12,25] | [94.5,225,355.5] | [2,2,4] | [86.5,86.5,82] | [0] | [0] | 0 | 0 | 0 | 0 | 0 | 0 | 0 | 0 | 0 | [0] | [0] | [0] | [0] | [0] | 1 | 2 | 1 | 2 | 2 | 2 | 145 | 1 | 0 | 300 | 0 | 0 | 1 | 0 | 0 | 0 | 0 | 16 | 0.974 | 0 | 1.648 | 0 | 0
6026 | 24 | 25-70-00 | 8 | 10.1002/suco.201200016 | Cracking of RC members revisited: influence of cover, âŒ€/Ïs,ef and stirrup spacing - an experimental and theoretical study | 2013 | Structural Concrete | Spain | Polytechnic University of Madrid | Structures Laboratory | Alejandro PÃ©rez Caldentey, Hugo Corres Peiretti, Joan Peset Iribarren, Alejandro Giraldo Soto | 5220 | 3420 | 3420 | 3420 | 450 | 350 | [3,0] | [3,46] | [0] | [0] | 2 | [21.9,26.9] | 2,150x150x150,1] | [7,28] | [0] | [0,0,0] | [0] | [0] | [0,0,0] | [0] | [1,3,0,0,0.55,0,0,Plastifier MPOZZOLITH 472N,0] | 200000 | 2 | 500 | [12,12,25] | [94.5,225,355.5] | [2,2,4] | [86.5,86.5,82] | [0] | [0] | 0 | 0 | 0 | 0 | 0 | 0 | 0 | 0 | 0 | [0] | [0] | [0] | [0] | [0] | 1 | 2 | 1 | 2 | 2 | 2 | 145 | 1 | 0 | 330 | 0 | 0 | 1 | 0 | 0 | 0 | 0 | 16 | 1.197 | 0 | 2.098 | 0 | 0
6027 | 24 | 25-70-10 | 1 | 10.1002/suco.201200016 | Cracking of RC members revisited: influence of cover, âŒ€/Ïs,ef and stirrup spacing - an experimental and theoretical study | 2013 | Structural Concrete | Spain | Polytechnic University of Madrid | Structures Laboratory | Alejandro PÃ©rez Caldentey, Hugo Corres Peiretti, Joan Peset Iribarren, Alejandro Giraldo Soto | 5220 | 3420 | 3420 | 3420 | 450 | 350 | [3,0] | [0,0] | [0] | [0] | 2 | [21.9,26.9] | 2,150x150x150,1] | [7,28] | [0] | [0,0,0] | [0] | [0] | [0,0,0] | [0] | [1,3,0,0,0.55,0,0,Plastifier MPOZZOLITH 472N,0] | 200000 | 2 | 500 | [12,12,25] | [94.5,225,355.5] | [2,2,4] | [86.5,86.5,82] | [0] | [0] | 8 | 100 | 0 | 0 | 0 | 0 | 0 | 0 | 0 | [0] | [0] | [0] | [0] | [0] | 1 | 2 | 1 | 2 | 2 | 1 | 0 | 1 | 0 | 15 | 0 | 0 | 1 | 0 | 0 | 0 | 0 | 4 | 0.035 | 0 | 0.046 | 0 | 0
6028 | 24 | 25-70-10 | 2 | 10.1002/suco.201200016 | Cracking of RC members revisited: influence of cover, âŒ€/Ïs,ef and stirrup spacing - an experimental and theoretical study | 2013 | Structural Concrete | Spain | Polytechnic University of Madrid | Structures Laboratory | Alejandro PÃ©rez Caldentey, Hugo Corres Peiretti, Joan Peset Iribarren, Alejandro Giraldo Soto | 5220 | 3420 | 3420 | 3420 | 450 | 350 | [3,0] | [0,0] | [0] | [0] | 2 | [21.9,26.9] | 2,150x150x150,1] | [7,28] | [0] | [0,0,0] | [0] | [0] | [0,0,0] | [0] | [1,3,0,0,0.55,0,0,Plastifier MPOZZOLITH 472N,0] | 200000 | 2 | 500 | [12,12,25] | [94.5,225,355.5] | [2,2,4] | [86.5,86.5,82] | [0] | [0] | 8 | 100 | 0 | 0 | 0 | 0 | 0 | 0 | 0 | [0] | [0] | [0] | [0] | [0] | 1 | 2 | 1 | 2 | 2 | 1 | 0 | 1 | 0 | 30 | 0 | 0 | 1 | 0 | 0 | 0 | 0 | 10 | 0.051 | 0 | 0.079 | 0 | 0
6029 | 24 | 25-70-10 | 3 | 10.1002/suco.201200016 | Cracking of RC members revisited: influence of cover, âŒ€/Ïs,ef and stirrup spacing - an experimental and theoretical study | 2013 | Structural Concrete | Spain | Polytechnic University of Madrid | Structures Laboratory | Alejandro PÃ©rez Caldentey, Hugo Corres Peiretti, Joan Peset Iribarren, Alejandro Giraldo Soto | 5220 | 3420 | 3420 | 3420 | 450 | 350 | [3,0] | [0,0] | [0] | [0] | 2 | [21.9,26.9] | 2,150x150x150,1] | [7,28] | [0] | [0,0,0] | [0] | [0] | [0,0,0] | [0] | [1,3,0,0,0.55,0,0,Plastifier MPOZZOLITH 472N,0] | 200000 | 2 | 500 | [12,12,25] | [94.5,225,355.5] | [2,2,4] | [86.5,86.5,82] | [0] | [0] | 8 | 100 | 0 | 0 | 0 | 0 | 0 | 0 | 0 | [0] | [0] | [0] | [0] | [0] | 1 | 2 | 1 | 2 | 2 | 1 | 0 | 1 | 0 | 37.5 | 0 | 0 | 1 | 0 | 0 | 0 | 0 | 10 | 0.065 | 0 | 0.109 | 0 | 0
6030 | 24 | 25-70-10 | 4 | 10.1002/suco.201200016 | Cracking of RC members revisited: influence of cover, âŒ€/Ïs,ef and stirrup spacing - an experimental and theoretical study | 2013 | Structural Concrete | Spain | Polytechnic University of Madrid | Structures Laboratory | Alejandro PÃ©rez Caldentey, Hugo Corres Peiretti, Joan Peset Iribarren, Alejandro Giraldo Soto | 5220 | 3420 | 3420 | 3420 | 450 | 350 | [3,0] | [0,0] | [0] | [0] | 2 | [21.9,26.9] | 2,150x150x150,1] | [7,28] | [0] | [0,0,0] | [0] | [0] | [0,0,0] | [0] | [1,3,0,0,0.55,0,0,Plastifier MPOZZOLITH 472N,0] | 200000 | 2 | 500 | [12,12,25] | [94.5,225,355.5] | [2,2,4] | [86.5,86.5,82] | [0] | [0] | 8 | 100 | 0 | 0 | 0 | 0 | 0 | 0 | 0 | [0] | [0] | [0] | [0] | [0] | 1 | 2 | 1 | 2 | 2 | 1 | 0 | 1 | 0 | 45 | 0 | 0 | 1 | 0 | 0 | 0 | 0 | 11 | 0.082 | 0 | 0.133 | 0 | 0
6031 | 24 | 25-70-10 | 5 | 10.1002/suco.201200016 | Cracking of RC members revisited: influence of cover, âŒ€/Ïs,ef and stirrup spacing - an experimental and theoretical study | 2013 | Structural Concrete | Spain | Polytechnic University of Madrid | Structures Laboratory | Alejandro PÃ©rez Caldentey, Hugo Corres Peiretti, Joan Peset Iribarren, Alejandro Giraldo Soto | 5220 | 3420 | 3420 | 3420 | 450 | 350 | [3,0] | [0,0] | [0] | [0] | 2 | [21.9,26.9] | 2,150x150x150,1] | [7,28] | [0] | [0,0,0] | [0] | [0] | [0,0,0] | [0] | [1,3,0,0,0.55,0,0,Plastifier MPOZZOLITH 472N,0] | 200000 | 2 | 500 | [12,12,25] | [94.5,225,355.5] | [2,2,4] | [86.5,86.5,82] | [0] | [0] | 8 | 100 | 0 | 0 | 0 | 0 | 0 | 0 | 0 | [0] | [0] | [0] | [0] | [0] | 1 | 2 | 1 | 2 | 2 | 1 | 0 | 1 | 0 | 75 | 0 | 0 | 1 | 0 | 0 | 0 | 0 | 11 | 0.175 | 0 | 0.257 | 0 | 0
6032 | 24 | 25-70-10 | 6 | 10.1002/suco.201200016 | Cracking of RC members revisited: influence of cover, âŒ€/Ïs,ef and stirrup spacing - an experimental and theoretical study | 2013 | Structural Concrete | Spain | Polytechnic University of Madrid | Structures Laboratory | Alejandro PÃ©rez Caldentey, Hugo Corres Peiretti, Joan Peset Iribarren, Alejandro Giraldo Soto | 5220 | 3420 | 3420 | 3420 | 450 | 350 | [3,0] | [0,0] | [0] | [0] | 2 | [21.9,26.9] | 2,150x150x150,1] | [7,28] | [0] | [0,0,0] | [0] | [0] | [0,0,0] | [0] | [1,3,0,0,0.55,0,0,Plastifier MPOZZOLITH 472N,0] | 200000 | 2 | 500 | [12,12,25] | [94.5,225,355.5] | [2,2,4] | [86.5,86.5,82] | [0] | [0] | 8 | 100 | 0 | 0 | 0 | 0 | 0 | 0 | 0 | [0] | [0] | [0] | [0] | [0] | 1 | 2 | 1 | 2 | 2 | 1 | 0 | 1 | 0 | 150 | 0 | 0 | 1 | 0 | 0 | 0 | 0 | 11 | 0.39 | 0 | 0.541 | 0 | 0
6033 | 24 | 25-70-10 | 7 | 10.1002/suco.201200016 | Cracking of RC members revisited: influence of cover, âŒ€/Ïs,ef and stirrup spacing - an experimental and theoretical study | 2013 | Structural Concrete | Spain | Polytechnic University of Madrid | Structures Laboratory | Alejandro PÃ©rez Caldentey, Hugo Corres Peiretti, Joan Peset Iribarren, Alejandro Giraldo Soto | 5220 | 3420 | 3420 | 3420 | 450 | 350 | [3,0] | [0,0] | [0] | [0] | 2 | [21.9,26.9] | 2,150x150x150,1] | [7,28] | [0] | [0,0,0] | [0] | [0] | [0,0,0] | [0] | [1,3,0,0,0.55,0,0,Plastifier MPOZZOLITH 472N,0] | 200000 | 2 | 500 | [12,12,25] | [94.5,225,355.5] | [2,2,4] | [86.5,86.5,82] | [0] | [0] | 8 | 100 | 0 | 0 | 0 | 0 | 0 | 0 | 0 | [0] | [0] | [0] | [0] | [0] | 1 | 2 | 1 | 2 | 2 | 1 | 0 | 1 | 0 | 225 | 0 | 0 | 1 | 0 | 0 | 0 | 0 | 12 | 0.557 | 0 | 0.83 | 0 | 0
6034 | 24 | 25-70-10 | 8 | 10.1002/suco.201200016 | Cracking of RC members revisited: influence of cover, âŒ€/Ïs,ef and stirrup spacing - an experimental and theoretical study | 2013 | Structural Concrete | Spain | Polytechnic University of Madrid | Structures Laboratory | Alejandro PÃ©rez Caldentey, Hugo Corres Peiretti, Joan Peset Iribarren, Alejandro Giraldo Soto | 5220 | 3420 | 3420 | 3420 | 450 | 350 | [3,0] | [0,0] | [0] | [0] | 2 | [21.9,26.9] | 2,150x150x150,1] | [7,28] | [0] | [0,0,0] | [0] | [0] | [0,0,0] | [0] | [1,3,0,0,0.55,0,0,Plastifier MPOZZOLITH 472N,0] | 200000 | 2 | 500 | [12,12,25] | [94.5,225,355.5] | [2,2,4] | [86.5,86.5,82] | [0] | [0] | 8 | 100 | 0 | 0 | 0 | 0 | 0 | 0 | 0 | [0] | [0] | [0] | [0] | [0] | 1 | 2 | 1 | 2 | 2 | 1 | 0 | 1 | 0 | 300 | 0 | 0 | 1 | 0 | 0 | 0 | 0 | 14 | 0.659 | 0 | 1.057 | 0 | 0
6035 | 24 | 25-70-10 | 1 | 10.1002/suco.201200016 | Cracking of RC members revisited: influence of cover, âŒ€/Ïs,ef and stirrup spacing - an experimental and theoretical study | 2013 | Structural Concrete | Spain | Polytechnic University of Madrid | Structures Laboratory | Alejandro PÃ©rez Caldentey, Hugo Corres Peiretti, Joan Peset Iribarren, Alejandro Giraldo Soto | 5220 | 3420 | 3420 | 3420 | 450 | 350 | [3,0] | [0,0] | [0] | [0] | 2 | [21.9,26.9] | 2,150x150x150,1] | [7,28] | [0] | [0,0,0] | [0] | [0] | [0,0,0] | [0] | [1,3,0,0,0.55,0,0,Plastifier MPOZZOLITH 472N,0] | 200000 | 2 | 500 | [12,12,25] | [94.5,225,355.5] | [2,2,4] | [86.5,86.5,82] | [0] | [0] | 8 | 100 | 0 | 0 | 0 | 0 | 0 | 0 | 0 | [0] | [0] | [0] | [0] | [0] | 1 | 2 | 1 | 2 | 2 | 2 | 0 | 1 | 0 | 15 | 0 | 0 | 1 | 0 | 0 | 0 | 0 | 4 | 0.055 | 0 | 0.073 | 0 | 0
6036 | 24 | 25-70-10 | 2 | 10.1002/suco.201200016 | Cracking of RC members revisited: influence of cover, âŒ€/Ïs,ef and stirrup spacing - an experimental and theoretical study | 2013 | Structural Concrete | Spain | Polytechnic University of Madrid | Structures Laboratory | Alejandro PÃ©rez Caldentey, Hugo Corres Peiretti, Joan Peset Iribarren, Alejandro Giraldo Soto | 5220 | 3420 | 3420 | 3420 | 450 | 350 | [3,0] | [0,0] | [0] | [0] | 2 | [21.9,26.9] | 2,150x150x150,1] | [7,28] | [0] | [0,0,0] | [0] | [0] | [0,0,0] | [0] | [1,3,0,0,0.55,0,0,Plastifier MPOZZOLITH 472N,0] | 200000 | 2 | 500 | [12,12,25] | [94.5,225,355.5] | [2,2,4] | [86.5,86.5,82] | [0] | [0] | 8 | 100 | 0 | 0 | 0 | 0 | 0 | 0 | 0 | [0] | [0] | [0] | [0] | [0] | 1 | 2 | 1 | 2 | 2 | 2 | 0 | 1 | 0 | 30 | 0 | 0 | 1 | 0 | 0 | 0 | 0 | 9 | 0.076 | 0 | 0.113 | 0 | 0
6037 | 24 | 25-70-10 | 3 | 10.1002/suco.201200016 | Cracking of RC members revisited: influence of cover, âŒ€/Ïs,ef and stirrup spacing - an experimental and theoretical study | 2013 | Structural Concrete | Spain | Polytechnic University of Madrid | Structures Laboratory | Alejandro PÃ©rez Caldentey, Hugo Corres Peiretti, Joan Peset Iribarren, Alejandro Giraldo Soto | 5220 | 3420 | 3420 | 3420 | 450 | 350 | [3,0] | [0,0] | [0] | [0] | 2 | [21.9,26.9] | 2,150x150x150,1] | [7,28] | [0] | [0,0,0] | [0] | [0] | [0,0,0] | [0] | [1,3,0,0,0.55,0,0,Plastifier MPOZZOLITH 472N,0] | 200000 | 2 | 500 | [12,12,25] | [94.5,225,355.5] | [2,2,4] | [86.5,86.5,82] | [0] | [0] | 8 | 100 | 0 | 0 | 0 | 0 | 0 | 0 | 0 | [0] | [0] | [0] | [0] | [0] | 1 | 2 | 1 | 2 | 2 | 2 | 0 | 1 | 0 | 37.5 | 0 | 0 | 1 | 0 | 0 | 0 | 0 | 10 | 0.101 | 0 | 0.143 | 0 | 0
6038 | 24 | 25-70-10 | 4 | 10.1002/suco.201200016 | Cracking of RC members revisited: influence of cover, âŒ€/Ïs,ef and stirrup spacing - an experimental and theoretical study | 2013 | Structural Concrete | Spain | Polytechnic University of Madrid | Structures Laboratory | Alejandro PÃ©rez Caldentey, Hugo Corres Peiretti, Joan Peset Iribarren, Alejandro Giraldo Soto | 5220 | 3420 | 3420 | 3420 | 450 | 350 | [3,0] | [0,0] | [0] | [0] | 2 | [21.9,26.9] | 2,150x150x150,1] | [7,28] | [0] | [0,0,0] | [0] | [0] | [0,0,0] | [0] | [1,3,0,0,0.55,0,0,Plastifier MPOZZOLITH 472N,0] | 200000 | 2 | 500 | [12,12,25] | [94.5,225,355.5] | [2,2,4] | [86.5,86.5,82] | [0] | [0] | 8 | 100 | 0 | 0 | 0 | 0 | 0 | 0 | 0 | [0] | [0] | [0] | [0] | [0] | 1 | 2 | 1 | 2 | 2 | 2 | 0 | 1 | 0 | 45 | 0 | 0 | 1 | 0 | 0 | 0 | 0 | 10 | 0.121 | 0 | 0.173 | 0 | 0
6039 | 24 | 25-70-10 | 5 | 10.1002/suco.201200016 | Cracking of RC members revisited: influence of cover, âŒ€/Ïs,ef and stirrup spacing - an experimental and theoretical study | 2013 | Structural Concrete | Spain | Polytechnic University of Madrid | Structures Laboratory | Alejandro PÃ©rez Caldentey, Hugo Corres Peiretti, Joan Peset Iribarren, Alejandro Giraldo Soto | 5220 | 3420 | 3420 | 3420 | 450 | 350 | [3,0] | [0,0] | [0] | [0] | 2 | [21.9,26.9] | 2,150x150x150,1] | [7,28] | [0] | [0,0,0] | [0] | [0] | [0,0,0] | [0] | [1,3,0,0,0.55,0,0,Plastifier MPOZZOLITH 472N,0] | 200000 | 2 | 500 | [12,12,25] | [94.5,225,355.5] | [2,2,4] | [86.5,86.5,82] | [0] | [0] | 8 | 100 | 0 | 0 | 0 | 0 | 0 | 0 | 0 | [0] | [0] | [0] | [0] | [0] | 1 | 2 | 1 | 2 | 2 | 2 | 0 | 1 | 0 | 75 | 0 | 0 | 1 | 0 | 0 | 0 | 0 | 11 | 0.233 | 0 | 0.312 | 0 | 0
6040 | 24 | 25-70-10 | 6 | 10.1002/suco.201200016 | Cracking of RC members revisited: influence of cover, âŒ€/Ïs,ef and stirrup spacing - an experimental and theoretical study | 2013 | Structural Concrete | Spain | Polytechnic University of Madrid | Structures Laboratory | Alejandro PÃ©rez Caldentey, Hugo Corres Peiretti, Joan Peset Iribarren, Alejandro Giraldo Soto | 5220 | 3420 | 3420 | 3420 | 450 | 350 | [3,0] | [0,0] | [0] | [0] | 2 | [21.9,26.9] | 2,150x150x150,1] | [7,28] | [0] | [0,0,0] | [0] | [0] | [0,0,0] | [0] | [1,3,0,0,0.55,0,0,Plastifier MPOZZOLITH 472N,0] | 200000 | 2 | 500 | [12,12,25] | [94.5,225,355.5] | [2,2,4] | [86.5,86.5,82] | [0] | [0] | 8 | 100 | 0 | 0 | 0 | 0 | 0 | 0 | 0 | [0] | [0] | [0] | [0] | [0] | 1 | 2 | 1 | 2 | 2 | 2 | 0 | 1 | 0 | 150 | 0 | 0 | 1 | 0 | 0 | 0 | 0 | 11 | 0.565 | 0 | 0.669 | 0 | 0
6041 | 24 | 25-70-10 | 7 | 10.1002/suco.201200016 | Cracking of RC members revisited: influence of cover, âŒ€/Ïs,ef and stirrup spacing - an experimental and theoretical study | 2013 | Structural Concrete | Spain | Polytechnic University of Madrid | Structures Laboratory | Alejandro PÃ©rez Caldentey, Hugo Corres Peiretti, Joan Peset Iribarren, Alejandro Giraldo Soto | 5220 | 3420 | 3420 | 3420 | 450 | 350 | [3,0] | [0,0] | [0] | [0] | 2 | [21.9,26.9] | 2,150x150x150,1] | [7,28] | [0] | [0,0,0] | [0] | [0] | [0,0,0] | [0] | [1,3,0,0,0.55,0,0,Plastifier MPOZZOLITH 472N,0] | 200000 | 2 | 500 | [12,12,25] | [94.5,225,355.5] | [2,2,4] | [86.5,86.5,82] | [0] | [0] | 8 | 100 | 0 | 0 | 0 | 0 | 0 | 0 | 0 | [0] | [0] | [0] | [0] | [0] | 1 | 2 | 1 | 2 | 2 | 2 | 0 | 1 | 0 | 225 | 0 | 0 | 1 | 0 | 0 | 0 | 0 | 11 | 0.843 | 0 | 1.046 | 0 | 0
6042 | 24 | 25-70-10 | 8 | 10.1002/suco.201200016 | Cracking of RC members revisited: influence of cover, âŒ€/Ïs,ef and stirrup spacing - an experimental and theoretical study | 2013 | Structural Concrete | Spain | Polytechnic University of Madrid | Structures Laboratory | Alejandro PÃ©rez Caldentey, Hugo Corres Peiretti, Joan Peset Iribarren, Alejandro Giraldo Soto | 5220 | 3420 | 3420 | 3420 | 450 | 350 | [3,0] | [0,0] | [0] | [0] | 2 | [21.9,26.9] | 2,150x150x150,1] | [7,28] | [0] | [0,0,0] | [0] | [0] | [0,0,0] | [0] | [1,3,0,0,0.55,0,0,Plastifier MPOZZOLITH 472N,0] | 200000 | 2 | 500 | [12,12,25] | [94.5,225,355.5] | [2,2,4] | [86.5,86.5,82] | [0] | [0] | 8 | 100 | 0 | 0 | 0 | 0 | 0 | 0 | 0 | [0] | [0] | [0] | [0] | [0] | 1 | 2 | 1 | 2 | 2 | 2 | 0 | 1 | 0 | 300 | 0 | 0 | 1 | 0 | 0 | 0 | 0 | 14 | 1.025 | 0 | 1.607 | 0 | 0
6043 | 24 | 25-70-30 | 1 | 10.1002/suco.201200016 | Cracking of RC members revisited: influence of cover, âŒ€/Ïs,ef and stirrup spacing - an experimental and theoretical study | 2013 | Structural Concrete | Spain | Polytechnic University of Madrid | Structures Laboratory | Alejandro PÃ©rez Caldentey, Hugo Corres Peiretti, Joan Peset Iribarren, Alejandro Giraldo Soto | 5220 | 3420 | 3420 | 3420 | 450 | 350 | [3,0] | [0,0] | [0] | [0] | 2 | [21.9,26.9] | 2,150x150x150,1] | [7,28] | [0] | [0,0,0] | [0] | [0] | [0,0,0] | [0] | [1,3,0,0,0.55,0,0,Plastifier MPOZZOLITH 472N,0] | 200000 | 2 | 500 | [12,12,25] | [94.5,225,355.5] | [2,2,4] | [86.5,86.5,82] | [0] | [0] | 8 | 300 | 0 | 0 | 0 | 0 | 0 | 0 | 0 | [0] | [0] | [0] | [0] | [0] | 1 | 2 | 1 | 2 | 2 | 1 | 0 | 1 | 0 | 15 | 0 | 0 | 1 | 0 | 0 | 0 | 0 | 7 | 0.027 | 0 | 0.054 | 0 | 0
6044 | 24 | 25-70-30 | 2 | 10.1002/suco.201200016 | Cracking of RC members revisited: influence of cover, âŒ€/Ïs,ef and stirrup spacing - an experimental and theoretical study | 2013 | Structural Concrete | Spain | Polytechnic University of Madrid | Structures Laboratory | Alejandro PÃ©rez Caldentey, Hugo Corres Peiretti, Joan Peset Iribarren, Alejandro Giraldo Soto | 5220 | 3420 | 3420 | 3420 | 450 | 350 | [3,0] | [0,0] | [0] | [0] | 2 | [21.9,26.9] | 2,150x150x150,1] | [7,28] | [0] | [0,0,0] | [0] | [0] | [0,0,0] | [0] | [1,3,0,0,0.55,0,0,Plastifier MPOZZOLITH 472N,0] | 200000 | 2 | 500 | [12,12,25] | [94.5,225,355.5] | [2,2,4] | [86.5,86.5,82] | [0] | [0] | 8 | 300 | 0 | 0 | 0 | 0 | 0 | 0 | 0 | [0] | [0] | [0] | [0] | [0] | 1 | 2 | 1 | 2 | 2 | 1 | 0 | 1 | 0 | 30 | 0 | 0 | 1 | 0 | 0 | 0 | 0 | 10 | 0.048 | 0 | 0.064 | 0 | 0
6045 | 24 | 25-70-30 | 3 | 10.1002/suco.201200016 | Cracking of RC members revisited: influence of cover, âŒ€/Ïs,ef and stirrup spacing - an experimental and theoretical study | 2013 | Structural Concrete | Spain | Polytechnic University of Madrid | Structures Laboratory | Alejandro PÃ©rez Caldentey, Hugo Corres Peiretti, Joan Peset Iribarren, Alejandro Giraldo Soto | 5220 | 3420 | 3420 | 3420 | 450 | 350 | [3,0] | [0,0] | [0] | [0] | 2 | [21.9,26.9] | 2,150x150x150,1] | [7,28] | [0] | [0,0,0] | [0] | [0] | [0,0,0] | [0] | [1,3,0,0,0.55,0,0,Plastifier MPOZZOLITH 472N,0] | 200000 | 2 | 500 | [12,12,25] | [94.5,225,355.5] | [2,2,4] | [86.5,86.5,82] | [0] | [0] | 8 | 300 | 0 | 0 | 0 | 0 | 0 | 0 | 0 | [0] | [0] | [0] | [0] | [0] | 1 | 2 | 1 | 2 | 2 | 1 | 0 | 1 | 0 | 37.5 | 0 | 0 | 1 | 0 | 0 | 0 | 0 | 10 | 0.074 | 0 | 0.109 | 0 | 0
6046 | 24 | 25-70-30 | 4 | 10.1002/suco.201200016 | Cracking of RC members revisited: influence of cover, âŒ€/Ïs,ef and stirrup spacing - an experimental and theoretical study | 2013 | Structural Concrete | Spain | Polytechnic University of Madrid | Structures Laboratory | Alejandro PÃ©rez Caldentey, Hugo Corres Peiretti, Joan Peset Iribarren, Alejandro Giraldo Soto | 5220 | 3420 | 3420 | 3420 | 450 | 350 | [3,0] | [0,0] | [0] | [0] | 2 | [21.9,26.9] | 2,150x150x150,1] | [7,28] | [0] | [0,0,0] | [0] | [0] | [0,0,0] | [0] | [1,3,0,0,0.55,0,0,Plastifier MPOZZOLITH 472N,0] | 200000 | 2 | 500 | [12,12,25] | [94.5,225,355.5] | [2,2,4] | [86.5,86.5,82] | [0] | [0] | 8 | 300 | 0 | 0 | 0 | 0 | 0 | 0 | 0 | [0] | [0] | [0] | [0] | [0] | 1 | 2 | 1 | 2 | 2 | 1 | 0 | 1 | 0 | 45 | 0 | 0 | 1 | 0 | 0 | 0 | 0 | 10 | 0.094 | 0 | 0.122 | 0 | 0
6047 | 24 | 25-70-30 | 5 | 10.1002/suco.201200016 | Cracking of RC members revisited: influence of cover, âŒ€/Ïs,ef and stirrup spacing - an experimental and theoretical study | 2013 | Structural Concrete | Spain | Polytechnic University of Madrid | Structures Laboratory | Alejandro PÃ©rez Caldentey, Hugo Corres Peiretti, Joan Peset Iribarren, Alejandro Giraldo Soto | 5220 | 3420 | 3420 | 3420 | 450 | 350 | [3,0] | [0,0] | [0] | [0] | 2 | [21.9,26.9] | 2,150x150x150,1] | [7,28] | [0] | [0,0,0] | [0] | [0] | [0,0,0] | [0] | [1,3,0,0,0.55,0,0,Plastifier MPOZZOLITH 472N,0] | 200000 | 2 | 500 | [12,12,25] | [94.5,225,355.5] | [2,2,4] | [86.5,86.5,82] | [0] | [0] | 8 | 300 | 0 | 0 | 0 | 0 | 0 | 0 | 0 | [0] | [0] | [0] | [0] | [0] | 1 | 2 | 1 | 2 | 2 | 1 | 0 | 1 | 0 | 75 | 0 | 0 | 1 | 0 | 0 | 0 | 0 | 11 | 0.188 | 0 | 0.25 | 0 | 0
6048 | 24 | 25-70-30 | 6 | 10.1002/suco.201200016 | Cracking of RC members revisited: influence of cover, âŒ€/Ïs,ef and stirrup spacing - an experimental and theoretical study | 2013 | Structural Concrete | Spain | Polytechnic University of Madrid | Structures Laboratory | Alejandro PÃ©rez Caldentey, Hugo Corres Peiretti, Joan Peset Iribarren, Alejandro Giraldo Soto | 5220 | 3420 | 3420 | 3420 | 450 | 350 | [3,0] | [0,0] | [0] | [0] | 2 | [21.9,26.9] | 2,150x150x150,1] | [7,28] | [0] | [0,0,0] | [0] | [0] | [0,0,0] | [0] | [1,3,0,0,0.55,0,0,Plastifier MPOZZOLITH 472N,0] | 200000 | 2 | 500 | [12,12,25] | [94.5,225,355.5] | [2,2,4] | [86.5,86.5,82] | [0] | [0] | 8 | 300 | 0 | 0 | 0 | 0 | 0 | 0 | 0 | [0] | [0] | [0] | [0] | [0] | 1 | 2 | 1 | 2 | 2 | 1 | 0 | 1 | 0 | 150 | 0 | 0 | 1 | 0 | 0 | 0 | 0 | 16 | 0.298 | 0 | 0.449 | 0 | 0
6049 | 24 | 25-70-30 | 7 | 10.1002/suco.201200016 | Cracking of RC members revisited: influence of cover, âŒ€/Ïs,ef and stirrup spacing - an experimental and theoretical study | 2013 | Structural Concrete | Spain | Polytechnic University of Madrid | Structures Laboratory | Alejandro PÃ©rez Caldentey, Hugo Corres Peiretti, Joan Peset Iribarren, Alejandro Giraldo Soto | 5220 | 3420 | 3420 | 3420 | 450 | 350 | [3,0] | [0,0] | [0] | [0] | 2 | [21.9,26.9] | 2,150x150x150,1] | [7,28] | [0] | [0,0,0] | [0] | [0] | [0,0,0] | [0] | [1,3,0,0,0.55,0,0,Plastifier MPOZZOLITH 472N,0] | 200000 | 2 | 500 | [12,12,25] | [94.5,225,355.5] | [2,2,4] | [86.5,86.5,82] | [0] | [0] | 8 | 300 | 0 | 0 | 0 | 0 | 0 | 0 | 0 | [0] | [0] | [0] | [0] | [0] | 1 | 2 | 1 | 2 | 2 | 1 | 0 | 1 | 0 | 225 | 0 | 0 | 1 | 0 | 0 | 0 | 0 | 17 | 0.411 | 0 | 0.612 | 183.2 | 0
6050 | 24 | 25-70-30 | 8 | 10.1002/suco.201200016 | Cracking of RC members revisited: influence of cover, âŒ€/Ïs,ef and stirrup spacing - an experimental and theoretical study | 2013 | Structural Concrete | Spain | Polytechnic University of Madrid | Structures Laboratory | Alejandro PÃ©rez Caldentey, Hugo Corres Peiretti, Joan Peset Iribarren, Alejandro Giraldo Soto | 5220 | 3420 | 3420 | 3420 | 450 | 350 | [3,0] | [0,0] | [0] | [0] | 2 | [21.9,26.9] | 2,150x150x150,1] | [7,28] | [0] | [0,0,0] | [0] | [0] | [0,0,0] | [0] | [1,3,0,0,0.55,0,0,Plastifier MPOZZOLITH 472N,0] | 200000 | 2 | 500 | [12,12,25] | [94.5,225,355.5] | [2,2,4] | [86.5,86.5,82] | [0] | [0] | 8 | 300 | 0 | 0 | 0 | 0 | 0 | 0 | 0 | [0] | [0] | [0] | [0] | [0] | 1 | 2 | 1 | 2 | 2 | 1 | 0 | 1 | 0 | 300 | 0 | 0 | 1 | 0 | 0 | 0 | 0 | 18 | 0.549 | 0 | 0.818 | 0 | 0
6051 | 24 | 25-70-30 | 9 | 10.1002/suco.201200016 | Cracking of RC members revisited: influence of cover, âŒ€/Ïs,ef and stirrup spacing - an experimental and theoretical study | 2013 | Structural Concrete | Spain | Polytechnic University of Madrid | Structures Laboratory | Alejandro PÃ©rez Caldentey, Hugo Corres Peiretti, Joan Peset Iribarren, Alejandro Giraldo Soto | 5220 | 3420 | 3420 | 3420 | 450 | 350 | [3,0] | [0,0] | [0] | [0] | 2 | [21.9,26.9] | 2,150x150x150,1] | [7,28] | [0] | [0,0,0] | [0] | [0] | [0,0,0] | [0] | [1,3,0,0,0.55,0,0,Plastifier MPOZZOLITH 472N,0] | 200000 | 2 | 500 | [12,12,25] | [94.5,225,355.5] | [2,2,4] | [86.5,86.5,82] | [0] | [0] | 8 | 300 | 0 | 0 | 0 | 0 | 0 | 0 | 0 | [0] | [0] | [0] | [0] | [0] | 1 | 2 | 1 | 2 | 2 | 1 | 0 | 1 | 0 | 315 | 0 | 0 | 1 | 0 | 0 | 0 | 0 | 18 | 0.614 | 0 | 0.999 | 0 | 0
6052 | 24 | 25-70-30 | 1 | 10.1002/suco.201200016 | Cracking of RC members revisited: influence of cover, âŒ€/Ïs,ef and stirrup spacing - an experimental and theoretical study | 2013 | Structural Concrete | Spain | Polytechnic University of Madrid | Structures Laboratory | Alejandro PÃ©rez Caldentey, Hugo Corres Peiretti, Joan Peset Iribarren, Alejandro Giraldo Soto | 5220 | 3420 | 3420 | 3420 | 450 | 350 | [3,0] | [0,0] | [0] | [0] | 2 | [21.9,26.9] | 2,150x150x150,1] | [7,28] | [0] | [0,0,0] | [0] | [0] | [0,0,0] | [0] | [1,3,0,0,0.55,0,0,Plastifier MPOZZOLITH 472N,0] | 200000 | 2 | 500 | [12,12,25] | [94.5,225,355.5] | [2,2,4] | [86.5,86.5,82] | [0] | [0] | 8 | 300 | 0 | 0 | 0 | 0 | 0 | 0 | 0 | [0] | [0] | [0] | [0] | [0] | 1 | 2 | 1 | 2 | 2 | 2 | 0 | 1 | 0 | 15 | 0 | 0 | 1 | 0 | 0 | 0 | 0 | 6 | 0.043 | 0 | 0.056 | 0 | 0
6053 | 24 | 25-70-30 | 2 | 10.1002/suco.201200016 | Cracking of RC members revisited: influence of cover, âŒ€/Ïs,ef and stirrup spacing - an experimental and theoretical study | 2013 | Structural Concrete | Spain | Polytechnic University of Madrid | Structures Laboratory | Alejandro PÃ©rez Caldentey, Hugo Corres Peiretti, Joan Peset Iribarren, Alejandro Giraldo Soto | 5220 | 3420 | 3420 | 3420 | 450 | 350 | [3,0] | [0,0] | [0] | [0] | 2 | [21.9,26.9] | 2,150x150x150,1] | [7,28] | [0] | [0,0,0] | [0] | [0] | [0,0,0] | [0] | [1,3,0,0,0.55,0,0,Plastifier MPOZZOLITH 472N,0] | 200000 | 2 | 500 | [12,12,25] | [94.5,225,355.5] | [2,2,4] | [86.5,86.5,82] | [0] | [0] | 8 | 300 | 0 | 0 | 0 | 0 | 0 | 0 | 0 | [0] | [0] | [0] | [0] | [0] | 1 | 2 | 1 | 2 | 2 | 2 | 0 | 1 | 0 | 30 | 0 | 0 | 1 | 0 | 0 | 0 | 0 | 9 | 0.078 | 0 | 0.103 | 0 | 0
6054 | 24 | 25-70-30 | 3 | 10.1002/suco.201200016 | Cracking of RC members revisited: influence of cover, âŒ€/Ïs,ef and stirrup spacing - an experimental and theoretical study | 2013 | Structural Concrete | Spain | Polytechnic University of Madrid | Structures Laboratory | Alejandro PÃ©rez Caldentey, Hugo Corres Peiretti, Joan Peset Iribarren, Alejandro Giraldo Soto | 5220 | 3420 | 3420 | 3420 | 450 | 350 | [3,0] | [0,0] | [0] | [0] | 2 | [21.9,26.9] | 2,150x150x150,1] | [7,28] | [0] | [0,0,0] | [0] | [0] | [0,0,0] | [0] | [1,3,0,0,0.55,0,0,Plastifier MPOZZOLITH 472N,0] | 200000 | 2 | 500 | [12,12,25] | [94.5,225,355.5] | [2,2,4] | [86.5,86.5,82] | [0] | [0] | 8 | 300 | 0 | 0 | 0 | 0 | 0 | 0 | 0 | [0] | [0] | [0] | [0] | [0] | 1 | 2 | 1 | 2 | 2 | 2 | 0 | 1 | 0 | 37.5 | 0 | 0 | 1 | 0 | 0 | 0 | 0 | 9 | 0.109 | 0 | 0.146 | 0 | 0
6055 | 24 | 25-70-30 | 4 | 10.1002/suco.201200016 | Cracking of RC members revisited: influence of cover, âŒ€/Ïs,ef and stirrup spacing - an experimental and theoretical study | 2013 | Structural Concrete | Spain | Polytechnic University of Madrid | Structures Laboratory | Alejandro PÃ©rez Caldentey, Hugo Corres Peiretti, Joan Peset Iribarren, Alejandro Giraldo Soto | 5220 | 3420 | 3420 | 3420 | 450 | 350 | [3,0] | [0,0] | [0] | [0] | 2 | [21.9,26.9] | 2,150x150x150,1] | [7,28] | [0] | [0,0,0] | [0] | [0] | [0,0,0] | [0] | [1,3,0,0,0.55,0,0,Plastifier MPOZZOLITH 472N,0] | 200000 | 2 | 500 | [12,12,25] | [94.5,225,355.5] | [2,2,4] | [86.5,86.5,82] | [0] | [0] | 8 | 300 | 0 | 0 | 0 | 0 | 0 | 0 | 0 | [0] | [0] | [0] | [0] | [0] | 1 | 2 | 1 | 2 | 2 | 2 | 0 | 1 | 0 | 45 | 0 | 0 | 1 | 0 | 0 | 0 | 0 | 9 | 0.142 | 0 | 0.189 | 0 | 0
6056 | 24 | 25-70-30 | 5 | 10.1002/suco.201200016 | Cracking of RC members revisited: influence of cover, âŒ€/Ïs,ef and stirrup spacing - an experimental and theoretical study | 2013 | Structural Concrete | Spain | Polytechnic University of Madrid | Structures Laboratory | Alejandro PÃ©rez Caldentey, Hugo Corres Peiretti, Joan Peset Iribarren, Alejandro Giraldo Soto | 5220 | 3420 | 3420 | 3420 | 450 | 350 | [3,0] | [0,0] | [0] | [0] | 2 | [21.9,26.9] | 2,150x150x150,1] | [7,28] | [0] | [0,0,0] | [0] | [0] | [0,0,0] | [0] | [1,3,0,0,0.55,0,0,Plastifier MPOZZOLITH 472N,0] | 200000 | 2 | 500 | [12,12,25] | [94.5,225,355.5] | [2,2,4] | [86.5,86.5,82] | [0] | [0] | 8 | 300 | 0 | 0 | 0 | 0 | 0 | 0 | 0 | [0] | [0] | [0] | [0] | [0] | 1 | 2 | 1 | 2 | 2 | 2 | 0 | 1 | 0 | 75 | 0 | 0 | 1 | 0 | 0 | 0 | 0 | 11 | 0.269 | 0 | 0.357 | 0 | 0
6057 | 24 | 25-70-30 | 6 | 10.1002/suco.201200016 | Cracking of RC members revisited: influence of cover, âŒ€/Ïs,ef and stirrup spacing - an experimental and theoretical study | 2013 | Structural Concrete | Spain | Polytechnic University of Madrid | Structures Laboratory | Alejandro PÃ©rez Caldentey, Hugo Corres Peiretti, Joan Peset Iribarren, Alejandro Giraldo Soto | 5220 | 3420 | 3420 | 3420 | 450 | 350 | [3,0] | [0,0] | [0] | [0] | 2 | [21.9,26.9] | 2,150x150x150,1] | [7,28] | [0] | [0,0,0] | [0] | [0] | [0,0,0] | [0] | [1,3,0,0,0.55,0,0,Plastifier MPOZZOLITH 472N,0] | 200000 | 2 | 500 | [12,12,25] | [94.5,225,355.5] | [2,2,4] | [86.5,86.5,82] | [0] | [0] | 8 | 300 | 0 | 0 | 0 | 0 | 0 | 0 | 0 | [0] | [0] | [0] | [0] | [0] | 1 | 2 | 1 | 2 | 2 | 2 | 0 | 1 | 0 | 150 | 0 | 0 | 1 | 0 | 0 | 0 | 0 | 15 | 0.393 | 0 | 0.587 | 0 | 0
6058 | 24 | 25-70-30 | 7 | 10.1002/suco.201200016 | Cracking of RC members revisited: influence of cover, âŒ€/Ïs,ef and stirrup spacing - an experimental and theoretical study | 2013 | Structural Concrete | Spain | Polytechnic University of Madrid | Structures Laboratory | Alejandro PÃ©rez Caldentey, Hugo Corres Peiretti, Joan Peset Iribarren, Alejandro Giraldo Soto | 5220 | 3420 | 3420 | 3420 | 450 | 350 | [3,0] | [0,0] | [0] | [0] | 2 | [21.9,26.9] | 2,150x150x150,1] | [7,28] | [0] | [0,0,0] | [0] | [0] | [0,0,0] | [0] | [1,3,0,0,0.55,0,0,Plastifier MPOZZOLITH 472N,0] | 200000 | 2 | 500 | [12,12,25] | [94.5,225,355.5] | [2,2,4] | [86.5,86.5,82] | [0] | [0] | 8 | 300 | 0 | 0 | 0 | 0 | 0 | 0 | 0 | [0] | [0] | [0] | [0] | [0] | 1 | 2 | 1 | 2 | 2 | 2 | 0 | 1 | 0 | 225 | 0 | 0 | 1 | 0 | 0 | 0 | 0 | 16 | 0.617 | 0 | 0.844 | 0 | 0
6059 | 24 | 25-70-30 | 8 | 10.1002/suco.201200016 | Cracking of RC members revisited: influence of cover, âŒ€/Ïs,ef and stirrup spacing - an experimental and theoretical study | 2013 | Structural Concrete | Spain | Polytechnic University of Madrid | Structures Laboratory | Alejandro PÃ©rez Caldentey, Hugo Corres Peiretti, Joan Peset Iribarren, Alejandro Giraldo Soto | 5220 | 3420 | 3420 | 3420 | 450 | 350 | [3,0] | [0,0] | [0] | [0] | 2 | [21.9,26.9] | 2,150x150x150,1] | [7,28] | [0] | [0,0,0] | [0] | [0] | [0,0,0] | [0] | [1,3,0,0,0.55,0,0,Plastifier MPOZZOLITH 472N,0] | 200000 | 2 | 500 | [12,12,25] | [94.5,225,355.5] | [2,2,4] | [86.5,86.5,82] | [0] | [0] | 8 | 300 | 0 | 0 | 0 | 0 | 0 | 0 | 0 | [0] | [0] | [0] | [0] | [0] | 1 | 2 | 1 | 2 | 2 | 2 | 0 | 1 | 0 | 300 | 0 | 0 | 1 | 0 | 0 | 0 | 0 | 16 | 0.868 | 0 | 1.262 | 0 | 0
6060 | 24 | 25-70-30 | 9 | 10.1002/suco.201200016 | Cracking of RC members revisited: influence of cover, âŒ€/Ïs,ef and stirrup spacing - an experimental and theoretical study | 2013 | Structural Concrete | Spain | Polytechnic University of Madrid | Structures Laboratory | Alejandro PÃ©rez Caldentey, Hugo Corres Peiretti, Joan Peset Iribarren, Alejandro Giraldo Soto | 5220 | 3420 | 3420 | 3420 | 450 | 350 | [3,0] | [0,0] | [0] | [0] | 2 | [21.9,26.9] | 2,150x150x150,1] | [7,28] | [0] | [0,0,0] | [0] | [0] | [0,0,0] | [0] | [1,3,0,0,0.55,0,0,Plastifier MPOZZOLITH 472N,0] | 200000 | 2 | 500 | [12,12,25] | [94.5,225,355.5] | [2,2,4] | [86.5,86.5,82] | [0] | [0] | 8 | 300 | 0 | 0 | 0 | 0 | 0 | 0 | 0 | [0] | [0] | [0] | [0] | [0] | 1 | 2 | 1 | 2 | 2 | 2 | 0 | 1 | 0 | 315 | 0 | 0 | 1 | 0 | 0 | 0 | 0 | 17 | 0.966 | 0 | 1.64 | 0 | 0
6061 | 25 | S1-1 | 1 | https://doi.org/10.1016/j.engstruct.2016.06.026 | Effect of Arrangement of Tensile Reinforcement on Flexural Stiffness and Cracking | 2016 | Engineering Structures | Lithuania | Vilnius Gediminas Technical University | Research Laboratory of Innovative Building Structures | Viktor Gribniak, Alejandro PÃ©rez Caldentey, Gintaris Kaklauskas, Arvydas Rimkus, Aleksandr Sokolov | 3280 | 3000 | 1000 | 1000 | 299 | 282 | [1,0] | [3,72] | [73,73] | [20,20] | 0 | [45.52,49.7] | [1,150x300,0] | [28,75] | [0] | [0,0,0] | [0] | [0] | [0,0,0] | [0] | [1,2,0,0,0.31,16,0,plasticizer: Stachement 2067 & Muraplast FK 63.3,0] | 209900 | 2 | 578.1 | [6,10,10,10] | [25,224,249,271] | [2,3,3,3] | [20,20,20,20] | [0] | [0] | 0 | 0 | 0 | 0 | 0 | 0 | 0 | 0 | 0 | [0] | [0] | [0] | [0] | [0] | 1 | 2 | 0 | 1 | 3 | 1 | 0 | 1 | 0 | 31.61 | 0 | 75 | 1 | 0 | 0 | 0 | 0 | 7 | 0.037 | 0 | 0.05 | 0 | 0
6062 | 25 | S1-1 | 2 | https://doi.org/10.1016/j.engstruct.2016.06.026 | Effect of Arrangement of Tensile Reinforcement on Flexural Stiffness and Cracking | 2016 | Engineering Structures | Lithuania | Vilnius Gediminas Technical University | Research Laboratory of Innovative Building Structures | Viktor Gribniak, Alejandro PÃ©rez Caldentey, Gintaris Kaklauskas, Arvydas Rimkus, Aleksandr Sokolov | 3280 | 3000 | 1000 | 1000 | 299 | 282 | [1,0] | [3,72] | [73,73] | [20,20] | 0 | [45.52,49.7] | [1,150x300,0] | [28,75] | [0] | [0,0,0] | [0] | [0] | [0,0,0] | [0] | [1,2,0,0,0.31,16,0,plasticizer: Stachement 2067 & Muraplast FK 63.3,0] | 209900 | 2 | 578.1 | [6,10,10,10] | [25,224,249,271] | [2,3,3,3] | [20,20,20,20] | [0] | [0] | 0 | 0 | 0 | 0 | 0 | 0 | 0 | 0 | 0 | [0] | [0] | [0] | [0] | [0] | 1 | 2 | 0 | 1 | 3 | 1 | 0 | 1 | 0 | 35.16 | 0 | 75 | 1 | 0 | 0 | 0 | 0 | 7 | 0.059 | 0 | 0.08 | 0 | 0
6063 | 25 | S1-1 | 3 | https://doi.org/10.1016/j.engstruct.2016.06.026 | Effect of Arrangement of Tensile Reinforcement on Flexural Stiffness and Cracking | 2016 | Engineering Structures | Lithuania | Vilnius Gediminas Technical University | Research Laboratory of Innovative Building Structures | Viktor Gribniak, Alejandro PÃ©rez Caldentey, Gintaris Kaklauskas, Arvydas Rimkus, Aleksandr Sokolov | 3280 | 3000 | 1000 | 1000 | 299 | 282 | [1,0] | [3,72] | [73,73] | [20,20] | 0 | [45.52,49.7] | [1,150x300,0] | [28,75] | [0] | [0,0,0] | [0] | [0] | [0,0,0] | [0] | [1,2,0,0,0.31,16,0,plasticizer: Stachement 2067 & Muraplast FK 63.3,0] | 209900 | 2 | 578.1 | [6,10,10,10] | [25,224,249,271] | [2,3,3,3] | [20,20,20,20] | [0] | [0] | 0 | 0 | 0 | 0 | 0 | 0 | 0 | 0 | 0 | [0] | [0] | [0] | [0] | [0] | 1 | 2 | 0 | 1 | 3 | 1 | 0 | 1 | 0 | 49.03 | 0 | 75 | 1 | 0 | 0 | 0 | 0 | 9 | 0.071 | 0 | 0.1 | 0 | 0
6064 | 25 | S1-1 | 4 | https://doi.org/10.1016/j.engstruct.2016.06.026 | Effect of Arrangement of Tensile Reinforcement on Flexural Stiffness and Cracking | 2016 | Engineering Structures | Lithuania | Vilnius Gediminas Technical University | Research Laboratory of Innovative Building Structures | Viktor Gribniak, Alejandro PÃ©rez Caldentey, Gintaris Kaklauskas, Arvydas Rimkus, Aleksandr Sokolov | 3280 | 3000 | 1000 | 1000 | 299 | 282 | [1,0] | [3,72] | [73,73] | [20,20] | 0 | [45.52,49.7] | [1,150x300,0] | [28,75] | [0] | [0,0,0] | [0] | [0] | [0,0,0] | [0] | [1,2,0,0,0.31,16,0,plasticizer: Stachement 2067 & Muraplast FK 63.3,0] | 209900 | 2 | 578.1 | [6,10,10,10] | [25,224,249,271] | [2,3,3,3] | [20,20,20,20] | [0] | [0] | 0 | 0 | 0 | 0 | 0 | 0 | 0 | 0 | 0 | [0] | [0] | [0] | [0] | [0] | 1 | 2 | 0 | 1 | 3 | 1 | 0 | 1 | 0 | 56.13 | 0 | 75 | 1 | 0 | 0 | 0 | 0 | 10 | 0.093 | 0 | 0.124 | 108.7 | 137.5
6065 | 25 | S1-1 | 5 | https://doi.org/10.1016/j.engstruct.2016.06.026 | Effect of Arrangement of Tensile Reinforcement on Flexural Stiffness and Cracking | 2016 | Engineering Structures | Lithuania | Vilnius Gediminas Technical University | Research Laboratory of Innovative Building Structures | Viktor Gribniak, Alejandro PÃ©rez Caldentey, Gintaris Kaklauskas, Arvydas Rimkus, Aleksandr Sokolov | 3280 | 3000 | 1000 | 1000 | 299 | 282 | [1,0] | [3,72] | [73,73] | [20,20] | 0 | [45.52,49.7] | [1,150x300,0] | [28,75] | [0] | [0,0,0] | [0] | [0] | [0,0,0] | [0] | [1,2,0,0,0.31,16,0,plasticizer: Stachement 2067 & Muraplast FK 63.3,0] | 209900 | 2 | 578.1 | [6,10,10,10] | [25,224,249,271] | [2,3,3,3] | [20,20,20,20] | [0] | [0] | 0 | 0 | 0 | 0 | 0 | 0 | 0 | 0 | 0 | [0] | [0] | [0] | [0] | [0] | 1 | 2 | 0 | 1 | 3 | 1 | 0 | 1 | 0 | 50.73 | 0 | 75 | 1 | 0 | 0 | 0 | 0 | 10 | 0 | 0 | 0 | 108.7 | 137.5
6066 | 25 | S1-2 | 1 | https://doi.org/10.1016/j.engstruct.2016.06.026 | Effect of Arrangement of Tensile Reinforcement on Flexural Stiffness and Cracking | 2016 | Engineering Structures | Lithuania | Vilnius Gediminas Technical University | Research Laboratory of Innovative Building Structures | Viktor Gribniak, Alejandro PÃ©rez Caldentey, Gintaris Kaklauskas, Arvydas Rimkus, Aleksandr Sokolov | 3280 | 3000 | 1000 | 1000 | 300 | 284 | [1,0] | [3,64] | [73,73] | [20,20] | 0 | [45.52,49.4] | [1,150x300,0] | [28,73] | [0] | [0,0,0] | [0] | [0] | [0,0,0] | [0] | [1,2,0,0,0.31,16,0,plasticizer: Stachement 2067 & Muraplast FK 63.3,0] | 210500 | 2 | 632.3 | [6,14] | [25,274] | [2,5] | [20,20] | [0] | [0] | 0 | 0 | 0 | 0 | 0 | 0 | 0 | 0 | 0 | [0] | [0] | [0] | [0] | [0] | 1 | 2 | 0 | 1 | 3 | 1 | 0 | 1 | 0 | 31.61 | 0 | 67 | 1 | 0 | 0 | 0 | 0 | 10 | 0.031 | 0 | 0.05 | 0 | 0
6067 | 25 | S1-2 | 2 | https://doi.org/10.1016/j.engstruct.2016.06.026 | Effect of Arrangement of Tensile Reinforcement on Flexural Stiffness and Cracking | 2016 | Engineering Structures | Lithuania | Vilnius Gediminas Technical University | Research Laboratory of Innovative Building Structures | Viktor Gribniak, Alejandro PÃ©rez Caldentey, Gintaris Kaklauskas, Arvydas Rimkus, Aleksandr Sokolov | 3280 | 3000 | 1000 | 1000 | 300 | 284 | [1,0] | [3,64] | [73,73] | [20,20] | 0 | [45.52,49.4] | [1,150x300,0] | [28,73] | [0] | [0,0,0] | [0] | [0] | [0,0,0] | [0] | [1,2,0,0,0.31,16,0,plasticizer: Stachement 2067 & Muraplast FK 63.3,0] | 210500 | 2 | 632.3 | [6,14] | [25,274] | [2,5] | [20,20] | [0] | [0] | 0 | 0 | 0 | 0 | 0 | 0 | 0 | 0 | 0 | [0] | [0] | [0] | [0] | [0] | 1 | 2 | 0 | 1 | 3 | 1 | 0 | 1 | 0 | 35.48 | 0 | 67 | 1 | 0 | 0 | 0 | 0 | 11 | 0.039 | 0 | 0.062 | 0 | 0
6068 | 25 | S1-2 | 3 | https://doi.org/10.1016/j.engstruct.2016.06.026 | Effect of Arrangement of Tensile Reinforcement on Flexural Stiffness and Cracking | 2016 | Engineering Structures | Lithuania | Vilnius Gediminas Technical University | Research Laboratory of Innovative Building Structures | Viktor Gribniak, Alejandro PÃ©rez Caldentey, Gintaris Kaklauskas, Arvydas Rimkus, Aleksandr Sokolov | 3280 | 3000 | 1000 | 1000 | 300 | 284 | [1,0] | [3,64] | [73,73] | [20,20] | 0 | [45.52,49.4] | [1,150x300,0] | [28,73] | [0] | [0,0,0] | [0] | [0] | [0,0,0] | [0] | [1,2,0,0,0.31,16,0,plasticizer: Stachement 2067 & Muraplast FK 63.3,0] | 210500 | 2 | 632.3 | [6,14] | [25,274] | [2,5] | [20,20] | [0] | [0] | 0 | 0 | 0 | 0 | 0 | 0 | 0 | 0 | 0 | [0] | [0] | [0] | [0] | [0] | 1 | 2 | 0 | 1 | 3 | 1 | 0 | 1 | 0 | 49.03 | 0 | 67 | 1 | 0 | 0 | 0 | 0 | 11 | 0.059 | 0 | 0.102 | 0 | 0
6069 | 25 | S1-2 | 4 | https://doi.org/10.1016/j.engstruct.2016.06.026 | Effect of Arrangement of Tensile Reinforcement on Flexural Stiffness and Cracking | 2016 | Engineering Structures | Lithuania | Vilnius Gediminas Technical University | Research Laboratory of Innovative Building Structures | Viktor Gribniak, Alejandro PÃ©rez Caldentey, Gintaris Kaklauskas, Arvydas Rimkus, Aleksandr Sokolov | 3280 | 3000 | 1000 | 1000 | 300 | 284 | [1,0] | [3,64] | [73,73] | [20,20] | 0 | [45.52,49.4] | [1,150x300,0] | [28,73] | [0] | [0,0,0] | [0] | [0] | [0,0,0] | [0] | [1,2,0,0,0.31,16,0,plasticizer: Stachement 2067 & Muraplast FK 63.3,0] | 210500 | 2 | 632.3 | [6,14] | [25,274] | [2,5] | [20,20] | [0] | [0] | 0 | 0 | 0 | 0 | 0 | 0 | 0 | 0 | 0 | [0] | [0] | [0] | [0] | [0] | 1 | 2 | 0 | 1 | 3 | 1 | 0 | 1 | 0 | 55.81 | 0 | 67 | 1 | 0 | 0 | 0 | 0 | 11 | 0.088 | 0 | 0.142 | 95 | 141.7
6070 | 25 | S1-2 | 5 | https://doi.org/10.1016/j.engstruct.2016.06.026 | Effect of Arrangement of Tensile Reinforcement on Flexural Stiffness and Cracking | 2016 | Engineering Structures | Lithuania | Vilnius Gediminas Technical University | Research Laboratory of Innovative Building Structures | Viktor Gribniak, Alejandro PÃ©rez Caldentey, Gintaris Kaklauskas, Arvydas Rimkus, Aleksandr Sokolov | 3280 | 3000 | 1000 | 1000 | 300 | 284 | [1,0] | [3,64] | [73,73] | [20,20] | 0 | [45.52,49.4] | [1,150x300,0] | [28,73] | [0] | [0,0,0] | [0] | [0] | [0,0,0] | [0] | [1,2,0,0,0.31,16,0,plasticizer: Stachement 2067 & Muraplast FK 63.3,0] | 210500 | 2 | 632.3 | [6,14] | [25,274] | [2,5] | [20,20] | [0] | [0] | 0 | 0 | 0 | 0 | 0 | 0 | 0 | 0 | 0 | [0] | [0] | [0] | [0] | [0] | 1 | 2 | 0 | 1 | 3 | 1 | 0 | 1 | 0 | 67.59 | 0 | 67 | 1 | 0 | 0 | 0 | 0 | 11 | 0 | 0 | 0 | 86.4 | 142.3
6071 | 25 | S1-4 | 1 | https://doi.org/10.1016/j.engstruct.2016.06.026 | Effect of Arrangement of Tensile Reinforcement on Flexural Stiffness and Cracking | 2016 | Engineering Structures | Lithuania | Vilnius Gediminas Technical University | Research Laboratory of Innovative Building Structures | Viktor Gribniak, Alejandro PÃ©rez Caldentey, Gintaris Kaklauskas, Arvydas Rimkus, Aleksandr Sokolov | 3280 | 3000 | 1000 | 1000 | 300 | 280 | [1,0] | [3,65] | [73,73] | [20,20] | 0 | [45.52,49.4] | [1,150x300,0] | [28,68] | [0] | [0,0,0] | [0] | [0] | [0,0,0] | [0] | [1,2,0,0,0.31,16,0,plasticizer: Stachement 2067 & Muraplast FK 63.3,0] | 199300 | 2 | 551.1 | [6,22] | [25,269] | [2,2] | [20,20] | [0] | [0] | 0 | 0 | 0 | 0 | 0 | 0 | 0 | 0 | 0 | [0] | [0] | [0] | [0] | [0] | 1 | 2 | 0 | 1 | 3 | 1 | 0 | 1 | 0 | 35.16 | 0 | 68 | 1 | 0 | 0 | 0 | 0 | 11 | 0.033 | 0 | 0.06 | 0 | 0
6072 | 25 | S1-4 | 2 | https://doi.org/10.1016/j.engstruct.2016.06.026 | Effect of Arrangement of Tensile Reinforcement on Flexural Stiffness and Cracking | 2016 | Engineering Structures | Lithuania | Vilnius Gediminas Technical University | Research Laboratory of Innovative Building Structures | Viktor Gribniak, Alejandro PÃ©rez Caldentey, Gintaris Kaklauskas, Arvydas Rimkus, Aleksandr Sokolov | 3280 | 3000 | 1000 | 1000 | 300 | 280 | [1,0] | [3,65] | [73,73] | [20,20] | 0 | [45.52,49.4] | [1,150x300,0] | [28,68] | [0] | [0,0,0] | [0] | [0] | [0,0,0] | [0] | [1,2,0,0,0.31,16,0,plasticizer: Stachement 2067 & Muraplast FK 63.3,0] | 199300 | 2 | 551.1 | [6,22] | [25,269] | [2,2] | [20,20] | [0] | [0] | 0 | 0 | 0 | 0 | 0 | 0 | 0 | 0 | 0 | [0] | [0] | [0] | [0] | [0] | 1 | 2 | 0 | 1 | 3 | 1 | 0 | 1 | 0 | 40.97 | 0 | 68 | 1 | 0 | 0 | 0 | 0 | 11 | 0.042 | 0 | 0.08 | 0 | 0
6073 | 25 | S1-4 | 3 | https://doi.org/10.1016/j.engstruct.2016.06.026 | Effect of Arrangement of Tensile Reinforcement on Flexural Stiffness and Cracking | 2016 | Engineering Structures | Lithuania | Vilnius Gediminas Technical University | Research Laboratory of Innovative Building Structures | Viktor Gribniak, Alejandro PÃ©rez Caldentey, Gintaris Kaklauskas, Arvydas Rimkus, Aleksandr Sokolov | 3280 | 3000 | 1000 | 1000 | 300 | 280 | [1,0] | [3,65] | [73,73] | [20,20] | 0 | [45.52,49.4] | [1,150x300,0] | [28,68] | [0] | [0,0,0] | [0] | [0] | [0,0,0] | [0] | [1,2,0,0,0.31,16,0,plasticizer: Stachement 2067 & Muraplast FK 63.3,0] | 199300 | 2 | 551.1 | [6,22] | [25,269] | [2,2] | [20,20] | [0] | [0] | 0 | 0 | 0 | 0 | 0 | 0 | 0 | 0 | 0 | [0] | [0] | [0] | [0] | [0] | 1 | 2 | 0 | 1 | 3 | 1 | 0 | 1 | 0 | 54.84 | 0 | 68 | 1 | 0 | 0 | 0 | 0 | 11 | 0.061 | 0 | 0.12 | 0 | 0
6074 | 25 | S1-4 | 4 | https://doi.org/10.1016/j.engstruct.2016.06.026 | Effect of Arrangement of Tensile Reinforcement on Flexural Stiffness and Cracking | 2016 | Engineering Structures | Lithuania | Vilnius Gediminas Technical University | Research Laboratory of Innovative Building Structures | Viktor Gribniak, Alejandro PÃ©rez Caldentey, Gintaris Kaklauskas, Arvydas Rimkus, Aleksandr Sokolov | 3280 | 3000 | 1000 | 1000 | 300 | 280 | [1,0] | [3,65] | [73,73] | [20,20] | 0 | [45.52,49.4] | [1,150x300,0] | [28,68] | [0] | [0,0,0] | [0] | [0] | [0,0,0] | [0] | [1,2,0,0,0.31,16,0,plasticizer: Stachement 2067 & Muraplast FK 63.3,0] | 199300 | 2 | 551.1 | [6,22] | [25,269] | [2,2] | [20,20] | [0] | [0] | 0 | 0 | 0 | 0 | 0 | 0 | 0 | 0 | 0 | [0] | [0] | [0] | [0] | [0] | 1 | 2 | 0 | 1 | 3 | 1 | 0 | 1 | 0 | 60.65 | 0 | 68 | 1 | 0 | 0 | 0 | 0 | 12 | 0.071 | 0 | 0.14 | 93.9 | 125.1
6075 | 25 | S1-4 | 5 | https://doi.org/10.1016/j.engstruct.2016.06.026 | Effect of Arrangement of Tensile Reinforcement on Flexural Stiffness and Cracking | 2016 | Engineering Structures | Lithuania | Vilnius Gediminas Technical University | Research Laboratory of Innovative Building Structures | Viktor Gribniak, Alejandro PÃ©rez Caldentey, Gintaris Kaklauskas, Arvydas Rimkus, Aleksandr Sokolov | 3280 | 3000 | 1000 | 1000 | 300 | 280 | [1,0] | [3,65] | [73,73] | [20,20] | 0 | [45.52,49.4] | [1,150x300,0] | [28,68] | [0] | [0,0,0] | [0] | [0] | [0,0,0] | [0] | [1,2,0,0,0.31,16,0,plasticizer: Stachement 2067 & Muraplast FK 63.3,0] | 199300 | 2 | 551.1 | [6,22] | [25,269] | [2,2] | [20,20] | [0] | [0] | 0 | 0 | 0 | 0 | 0 | 0 | 0 | 0 | 0 | [0] | [0] | [0] | [0] | [0] | 1 | 2 | 0 | 1 | 3 | 1 | 0 | 1 | 0 | 56.94 | 0 | 68 | 1 | 0 | 0 | 0 | 0 | 12 | 0 | 0 | 0 | 93.9 | 125.1
6076 | 25 | S1-6 | 1 | https://doi.org/10.1016/j.engstruct.2016.06.026 | Effect of Arrangement of Tensile Reinforcement on Flexural Stiffness and Cracking | 2016 | Engineering Structures | Lithuania | Vilnius Gediminas Technical University | Research Laboratory of Innovative Building Structures | Viktor Gribniak, Alejandro PÃ©rez Caldentey, Gintaris Kaklauskas, Arvydas Rimkus, Aleksandr Sokolov | 3280 | 3000 | 1000 | 1000 | 303 | 271 | [1,0] | [3,253] | [73,73] | [20,20] | 0 | [39.55,43] | [1,150x300,0] | [28,256] | [0] | [0,0,0] | [0] | [0] | [0,0,0] | [0] | [1,2,0,0,0.31,16,0,0,0] | 209800 | 2 | 589 | [6,8,8,8] | [25,154,216,280] | [2,4,4,4] | [20,20,20,20] | [0] | [0] | 0 | 0 | 0 | 0 | 0 | 0 | 0 | 0 | 0 | [0] | [0] | [0] | [0] | [0] | 1 | 2 | 0 | 1 | 3 | 1 | 0 | 1 | 0 | 11.16 | 0 | 256 | 1 | 0 | 0 | 0 | 0 | 2 | 0.025 | 0 | 0.03 | 0 | 0
6077 | 25 | S1-6 | 2 | https://doi.org/10.1016/j.engstruct.2016.06.026 | Effect of Arrangement of Tensile Reinforcement on Flexural Stiffness and Cracking | 2016 | Engineering Structures | Lithuania | Vilnius Gediminas Technical University | Research Laboratory of Innovative Building Structures | Viktor Gribniak, Alejandro PÃ©rez Caldentey, Gintaris Kaklauskas, Arvydas Rimkus, Aleksandr Sokolov | 3280 | 3000 | 1000 | 1000 | 303 | 271 | [1,0] | [3,253] | [73,73] | [20,20] | 0 | [39.55,43] | [1,150x300,0] | [28,256] | [0] | [0,0,0] | [0] | [0] | [0,0,0] | [0] | [1,2,0,0,0.31,16,0,0,0] | 209800 | 2 | 589 | [6,8,8,8] | [25,154,216,280] | [2,4,4,4] | [20,20,20,20] | [0] | [0] | 0 | 0 | 0 | 0 | 0 | 0 | 0 | 0 | 0 | [0] | [0] | [0] | [0] | [0] | 1 | 2 | 0 | 1 | 3 | 1 | 0 | 1 | 0 | 14.84 | 0 | 256 | 1 | 0 | 0 | 0 | 0 | 5 | 0.026 | 0 | 0.03 | 0 | 0
6078 | 25 | S1-6 | 3 | https://doi.org/10.1016/j.engstruct.2016.06.026 | Effect of Arrangement of Tensile Reinforcement on Flexural Stiffness and Cracking | 2016 | Engineering Structures | Lithuania | Vilnius Gediminas Technical University | Research Laboratory of Innovative Building Structures | Viktor Gribniak, Alejandro PÃ©rez Caldentey, Gintaris Kaklauskas, Arvydas Rimkus, Aleksandr Sokolov | 3280 | 3000 | 1000 | 1000 | 303 | 271 | [1,0] | [3,253] | [73,73] | [20,20] | 0 | [39.55,43] | [1,150x300,0] | [28,256] | [0] | [0,0,0] | [0] | [0] | [0,0,0] | [0] | [1,2,0,0,0.31,16,0,0,0] | 209800 | 2 | 589 | [6,8,8,8] | [25,154,216,280] | [2,4,4,4] | [20,20,20,20] | [0] | [0] | 0 | 0 | 0 | 0 | 0 | 0 | 0 | 0 | 0 | [0] | [0] | [0] | [0] | [0] | 1 | 2 | 0 | 1 | 3 | 1 | 0 | 1 | 0 | 33.87 | 0 | 256 | 1 | 0 | 0 | 0 | 0 | 11 | 0.039 | 0 | 0.06 | 0 | 0
6079 | 25 | S1-6 | 4 | https://doi.org/10.1016/j.engstruct.2016.06.026 | Effect of Arrangement of Tensile Reinforcement on Flexural Stiffness and Cracking | 2016 | Engineering Structures | Lithuania | Vilnius Gediminas Technical University | Research Laboratory of Innovative Building Structures | Viktor Gribniak, Alejandro PÃ©rez Caldentey, Gintaris Kaklauskas, Arvydas Rimkus, Aleksandr Sokolov | 3280 | 3000 | 1000 | 1000 | 303 | 271 | [1,0] | [3,253] | [73,73] | [20,20] | 0 | [39.55,43] | [1,150x300,0] | [28,256] | [0] | [0,0,0] | [0] | [0] | [0,0,0] | [0] | [1,2,0,0,0.31,16,0,0,0] | 209800 | 2 | 589 | [6,8,8,8] | [25,154,216,280] | [2,4,4,4] | [20,20,20,20] | [0] | [0] | 0 | 0 | 0 | 0 | 0 | 0 | 0 | 0 | 0 | [0] | [0] | [0] | [0] | [0] | 1 | 2 | 0 | 1 | 3 | 1 | 0 | 1 | 0 | 37.74 | 0 | 256 | 1 | 0 | 0 | 0 | 0 | 12 | 0.043 | 0 | 0.06 | 98.5 | 192.8
6080 | 25 | S1-6 | 5 | https://doi.org/10.1016/j.engstruct.2016.06.026 | Effect of Arrangement of Tensile Reinforcement on Flexural Stiffness and Cracking | 2016 | Engineering Structures | Lithuania | Vilnius Gediminas Technical University | Research Laboratory of Innovative Building Structures | Viktor Gribniak, Alejandro PÃ©rez Caldentey, Gintaris Kaklauskas, Arvydas Rimkus, Aleksandr Sokolov | 3280 | 3000 | 1000 | 1000 | 303 | 271 | [1,0] | [3,253] | [73,73] | [20,20] | 0 | [39.55,43] | [1,150x300,0] | [28,256] | [0] | [0,0,0] | [0] | [0] | [0,0,0] | [0] | [1,2,0,0,0.31,16,0,0,0] | 209800 | 2 | 589 | [6,8,8,8] | [25,154,216,280] | [2,4,4,4] | [20,20,20,20] | [0] | [0] | 0 | 0 | 0 | 0 | 0 | 0 | 0 | 0 | 0 | [0] | [0] | [0] | [0] | [0] | 1 | 2 | 0 | 1 | 3 | 1 | 0 | 1 | 0 | 32.97 | 0 | 256 | 1 | 0 | 0 | 0 | 0 | 12 | 0 | 0 | 0 | 89.6 | 120.3
6081 | 25 | S2-1 | 1 | https://doi.org/10.1016/j.engstruct.2016.06.026 | Effect of Arrangement of Tensile Reinforcement on Flexural Stiffness and Cracking | 2016 | Engineering Structures | Lithuania | Vilnius Gediminas Technical University | Research Laboratory of Innovative Building Structures | Viktor Gribniak, Alejandro PÃ©rez Caldentey, Gintaris Kaklauskas, Arvydas Rimkus, Aleksandr Sokolov | 3280 | 3000 | 1000 | 1000 | 301 | 279 | [1,0] | [3,70] | [73,73] | [20,20] | 0 | [45.52,49.4] | [1,150x300,0] | [28,73] | [0] | [0,0,0] | [0] | [0] | [0,0,0] | [0] | [1,2,0,0,0.31,16,0,plasticizer: Stachement 2067 & Muraplast FK 63.3,0] | 223500 | 2 | 585.4 | [6,6,6,6] | [25,233,254,275] | [2,5,5,5] | [20,20,20,20] | [0] | [0] | 0 | 0 | 0 | 0 | 0 | 0 | 0 | 0 | 0 | [0] | [0] | [0] | [0] | [0] | 1 | 2 | 0 | 1 | 3 | 1 | 0 | 1 | 0 | 21.54 | 0 | 73 | 1 | 0 | 0 | 0 | 0 | 4 | 0.017 | 0 | 0.024 | 0 | 0
6082 | 25 | S2-1 | 2 | https://doi.org/10.1016/j.engstruct.2016.06.026 | Effect of Arrangement of Tensile Reinforcement on Flexural Stiffness and Cracking | 2016 | Engineering Structures | Lithuania | Vilnius Gediminas Technical University | Research Laboratory of Innovative Building Structures | Viktor Gribniak, Alejandro PÃ©rez Caldentey, Gintaris Kaklauskas, Arvydas Rimkus, Aleksandr Sokolov | 3280 | 3000 | 1000 | 1000 | 301 | 279 | [1,0] | [3,70] | [73,73] | [20,20] | 0 | [45.52,49.4] | [1,150x300,0] | [28,73] | [0] | [0,0,0] | [0] | [0] | [0,0,0] | [0] | [1,2,0,0,0.31,16,0,plasticizer: Stachement 2067 & Muraplast FK 63.3,0] | 223500 | 2 | 585.4 | [6,6,6,6] | [25,233,254,275] | [2,5,5,5] | [20,20,20,20] | [0] | [0] | 0 | 0 | 0 | 0 | 0 | 0 | 0 | 0 | 0 | [0] | [0] | [0] | [0] | [0] | 1 | 2 | 0 | 1 | 3 | 1 | 0 | 1 | 0 | 24 | 0 | 73 | 1 | 0 | 0 | 0 | 0 | 4 | 0.025 | 0 | 0.03 | 0 | 0
6083 | 25 | S2-1 | 3 | https://doi.org/10.1016/j.engstruct.2016.06.026 | Effect of Arrangement of Tensile Reinforcement on Flexural Stiffness and Cracking | 2016 | Engineering Structures | Lithuania | Vilnius Gediminas Technical University | Research Laboratory of Innovative Building Structures | Viktor Gribniak, Alejandro PÃ©rez Caldentey, Gintaris Kaklauskas, Arvydas Rimkus, Aleksandr Sokolov | 3280 | 3000 | 1000 | 1000 | 301 | 279 | [1,0] | [3,70] | [73,73] | [20,20] | 0 | [45.52,49.4] | [1,150x300,0] | [28,73] | [0] | [0,0,0] | [0] | [0] | [0,0,0] | [0] | [1,2,0,0,0.31,16,0,plasticizer: Stachement 2067 & Muraplast FK 63.3,0] | 223500 | 2 | 585.4 | [6,6,6,6] | [25,233,254,275] | [2,5,5,5] | [20,20,20,20] | [0] | [0] | 0 | 0 | 0 | 0 | 0 | 0 | 0 | 0 | 0 | [0] | [0] | [0] | [0] | [0] | 1 | 2 | 0 | 1 | 3 | 1 | 0 | 1 | 0 | 32.62 | 0 | 73 | 1 | 0 | 0 | 0 | 0 | 8 | 0.059 | 0 | 0.082 | 0 | 0
6084 | 25 | S2-1 | 4 | https://doi.org/10.1016/j.engstruct.2016.06.026 | Effect of Arrangement of Tensile Reinforcement on Flexural Stiffness and Cracking | 2016 | Engineering Structures | Lithuania | Vilnius Gediminas Technical University | Research Laboratory of Innovative Building Structures | Viktor Gribniak, Alejandro PÃ©rez Caldentey, Gintaris Kaklauskas, Arvydas Rimkus, Aleksandr Sokolov | 3280 | 3000 | 1000 | 1000 | 301 | 279 | [1,0] | [3,70] | [73,73] | [20,20] | 0 | [45.52,49.4] | [1,150x300,0] | [28,73] | [0] | [0,0,0] | [0] | [0] | [0,0,0] | [0] | [1,2,0,0,0.31,16,0,plasticizer: Stachement 2067 & Muraplast FK 63.3,0] | 223500 | 2 | 585.4 | [6,6,6,6] | [25,233,254,275] | [2,5,5,5] | [20,20,20,20] | [0] | [0] | 0 | 0 | 0 | 0 | 0 | 0 | 0 | 0 | 0 | [0] | [0] | [0] | [0] | [0] | 1 | 2 | 0 | 1 | 3 | 1 | 0 | 1 | 0 | 38.78 | 0 | 73 | 1 | 0 | 0 | 0 | 0 | 9 | 0.074 | 0 | 0.102 | 120.4 | 168.3
6085 | 25 | S2-1 | 5 | https://doi.org/10.1016/j.engstruct.2016.06.026 | Effect of Arrangement of Tensile Reinforcement on Flexural Stiffness and Cracking | 2016 | Engineering Structures | Lithuania | Vilnius Gediminas Technical University | Research Laboratory of Innovative Building Structures | Viktor Gribniak, Alejandro PÃ©rez Caldentey, Gintaris Kaklauskas, Arvydas Rimkus, Aleksandr Sokolov | 3280 | 3000 | 1000 | 1000 | 301 | 279 | [1,0] | [3,70] | [73,73] | [20,20] | 0 | [45.52,49.4] | [1,150x300,0] | [28,73] | [0] | [0,0,0] | [0] | [0] | [0,0,0] | [0] | [1,2,0,0,0.31,16,0,plasticizer: Stachement 2067 & Muraplast FK 63.3,0] | 223500 | 2 | 585.4 | [6,6,6,6] | [25,233,254,275] | [2,5,5,5] | [20,20,20,20] | [0] | [0] | 0 | 0 | 0 | 0 | 0 | 0 | 0 | 0 | 0 | [0] | [0] | [0] | [0] | [0] | 1 | 2 | 0 | 1 | 3 | 1 | 0 | 1 | 0 | 33.31 | 0 | 73 | 1 | 0 | 0 | 0 | 0 | 9 | 0 | 0 | 0 | 74.1 | 130.8
6086 | 25 | S2-3 | 1 | https://doi.org/10.1016/j.engstruct.2016.06.026 | Effect of Arrangement of Tensile Reinforcement on Flexural Stiffness and Cracking | 2016 | Engineering Structures | Lithuania | Vilnius Gediminas Technical University | Research Laboratory of Innovative Building Structures | Viktor Gribniak, Alejandro PÃ©rez Caldentey, Gintaris Kaklauskas, Arvydas Rimkus, Aleksandr Sokolov | 3280 | 3000 | 1000 | 1000 | 300 | 282 | [1,0] | [3,63] | [73,73] | [20,20] | 0 | [42.51,48.1] | [1,150x300,0] | [28,66] | [0] | [0,0,0] | [0] | [0] | [0,0,0] | [0] | [1,2,0,0,0.31,16,0,plasticizer: Stachement 2067 & Muraplast FK 63.3,0] | 210500 | 2 | 632.3 | [6,14] | [25,273] | [2,3] | [20,20] | [0] | [0] | 0 | 0 | 0 | 0 | 0 | 0 | 0 | 0 | 0 | [0] | [0] | [0] | [0] | [0] | 1 | 2 | 0 | 1 | 3 | 1 | 0 | 1 | 0 | 26.91 | 0 | 66 | 1 | 0 | 0 | 0 | 0 | 9 | 0.024 | 0 | 0.04 | 0 | 0
6087 | 25 | S2-3 | 2 | https://doi.org/10.1016/j.engstruct.2016.06.026 | Effect of Arrangement of Tensile Reinforcement on Flexural Stiffness and Cracking | 2016 | Engineering Structures | Lithuania | Vilnius Gediminas Technical University | Research Laboratory of Innovative Building Structures | Viktor Gribniak, Alejandro PÃ©rez Caldentey, Gintaris Kaklauskas, Arvydas Rimkus, Aleksandr Sokolov | 3280 | 3000 | 1000 | 1000 | 300 | 282 | [1,0] | [3,63] | [73,73] | [20,20] | 0 | [42.51,48.1] | [1,150x300,0] | [28,66] | [0] | [0,0,0] | [0] | [0] | [0,0,0] | [0] | [1,2,0,0,0.31,16,0,plasticizer: Stachement 2067 & Muraplast FK 63.3,0] | 210500 | 2 | 632.3 | [6,14] | [25,273] | [2,3] | [20,20] | [0] | [0] | 0 | 0 | 0 | 0 | 0 | 0 | 0 | 0 | 0 | [0] | [0] | [0] | [0] | [0] | 1 | 2 | 0 | 1 | 3 | 1 | 0 | 1 | 0 | 30.81 | 0 | 66 | 1 | 0 | 0 | 0 | 0 | 11 | 0.029 | 0 | 0.06 | 0 | 0
6088 | 25 | S2-3 | 3 | https://doi.org/10.1016/j.engstruct.2016.06.026 | Effect of Arrangement of Tensile Reinforcement on Flexural Stiffness and Cracking | 2016 | Engineering Structures | Lithuania | Vilnius Gediminas Technical University | Research Laboratory of Innovative Building Structures | Viktor Gribniak, Alejandro PÃ©rez Caldentey, Gintaris Kaklauskas, Arvydas Rimkus, Aleksandr Sokolov | 3280 | 3000 | 1000 | 1000 | 300 | 282 | [1,0] | [3,63] | [73,73] | [20,20] | 0 | [42.51,48.1] | [1,150x300,0] | [28,66] | [0] | [0,0,0] | [0] | [0] | [0,0,0] | [0] | [1,2,0,0,0.31,16,0,plasticizer: Stachement 2067 & Muraplast FK 63.3,0] | 210500 | 2 | 632.3 | [6,14] | [25,273] | [2,3] | [20,20] | [0] | [0] | 0 | 0 | 0 | 0 | 0 | 0 | 0 | 0 | 0 | [0] | [0] | [0] | [0] | [0] | 1 | 2 | 0 | 1 | 3 | 1 | 0 | 1 | 0 | 38.61 | 0 | 66 | 1 | 0 | 0 | 0 | 0 | 12 | 0.042 | 0 | 0.1 | 0 | 0
6089 | 25 | S2-3 | 4 | https://doi.org/10.1016/j.engstruct.2016.06.026 | Effect of Arrangement of Tensile Reinforcement on Flexural Stiffness and Cracking | 2016 | Engineering Structures | Lithuania | Vilnius Gediminas Technical University | Research Laboratory of Innovative Building Structures | Viktor Gribniak, Alejandro PÃ©rez Caldentey, Gintaris Kaklauskas, Arvydas Rimkus, Aleksandr Sokolov | 3280 | 3000 | 1000 | 1000 | 300 | 282 | [1,0] | [3,63] | [73,73] | [20,20] | 0 | [42.51,48.1] | [1,150x300,0] | [28,66] | [0] | [0,0,0] | [0] | [0] | [0,0,0] | [0] | [1,2,0,0,0.31,16,0,plasticizer: Stachement 2067 & Muraplast FK 63.3,0] | 210500 | 2 | 632.3 | [6,14] | [25,273] | [2,3] | [20,20] | [0] | [0] | 0 | 0 | 0 | 0 | 0 | 0 | 0 | 0 | 0 | [0] | [0] | [0] | [0] | [0] | 1 | 2 | 0 | 1 | 3 | 1 | 0 | 1 | 0 | 42.72 | 0 | 66 | 1 | 0 | 0 | 0 | 0 | 13 | 0.052 | 0 | 0.12 | 85 | 134.1
6090 | 25 | S2-3 | 5 | https://doi.org/10.1016/j.engstruct.2016.06.026 | Effect of Arrangement of Tensile Reinforcement on Flexural Stiffness and Cracking | 2016 | Engineering Structures | Lithuania | Vilnius Gediminas Technical University | Research Laboratory of Innovative Building Structures | Viktor Gribniak, Alejandro PÃ©rez Caldentey, Gintaris Kaklauskas, Arvydas Rimkus, Aleksandr Sokolov | 3280 | 3000 | 1000 | 1000 | 300 | 282 | [1,0] | [3,63] | [73,73] | [20,20] | 0 | [42.51,48.1] | [1,150x300,0] | [28,66] | [0] | [0,0,0] | [0] | [0] | [0,0,0] | [0] | [1,2,0,0,0.31,16,0,plasticizer: Stachement 2067 & Muraplast FK 63.3,0] | 210500 | 2 | 632.3 | [6,14] | [25,273] | [2,3] | [20,20] | [0] | [0] | 0 | 0 | 0 | 0 | 0 | 0 | 0 | 0 | 0 | [0] | [0] | [0] | [0] | [0] | 1 | 2 | 0 | 1 | 3 | 1 | 0 | 1 | 0 | 41.64 | 0 | 66 | 1 | 0 | 0 | 0 | 0 | 13 | 0 | 0 | 0 | 87 | 134.1
6091 | 26 | test specimen 1 | 1 | 0 | Material and structural design aspects of a prefabricated balcony of lightweight concrete | 2017 | 0 | The Netherlands | Eindhoven University of Technology | Structures Laboratory | Elske Heuveln | 4500 | 4100 | 1500 | 1260 | 270 | 400 | [0] | [0] | [0] | [0] | 0 | [17.9,34.9,43.9] | [2,150x150x150,1] | [1,7,28] | [2.73] | [2,150x150x150,2] | [28] | [19793] | [3,0,1] | [28] | [3,2,8,1,0.4,16,0,Superplasticizer,1770] | 200000 | 2 | 550 | [12] | [234] | [4] | [44] | [0] | [0] | 0 | 0 | 0 | 0 | 0 | 0 | 0 | 0 | 0 | [0] | [0] | [0] | [0] | [0] | 2 | 2 | 1 | 1 | 2 | 2 | 0 | 1 | 0 | 0 | 210.9 | 28 | 1 | 0 | 0 | 0 | 0 | 0 | 0.081 | 0 | 0 | 0 | 0
6092 | 26 | test specimen 1 | 2 | 0 | Material and structural design aspects of a prefabricated balcony of lightweight concrete | 2017 | 0 | The Netherlands | Eindhoven University of Technology | Structures Laboratory | Elske Heuveln | 4500 | 4100 | 1500 | 1260 | 270 | 400 | [0] | [0] | [0] | [0] | 0 | [17.9,34.9,43.9] | [2,150x150x150,1] | [1,7,28] | [2.73] | [2,150x150x150,2] | [28] | [19793] | [3,0,1] | [28] | [3,2,8,1,0.4,16,0,Superplasticizer,1770] | 200000 | 2 | 550 | [12] | [234] | [4] | [44] | [0] | [0] | 0 | 0 | 0 | 0 | 0 | 0 | 0 | 0 | 0 | [0] | [0] | [0] | [0] | [0] | 2 | 2 | 1 | 1 | 2 | 2 | 0 | 1 | 0 | 0 | 234 | 28 | 1 | 0 | 0 | 0 | 0 | 0 | 0.103 | 0 | 0 | 0 | 0
6093 | 26 | test specimen 1 | 3 | 0 | Material and structural design aspects of a prefabricated balcony of lightweight concrete | 2017 | 0 | The Netherlands | Eindhoven University of Technology | Structures Laboratory | Elske Heuveln | 4500 | 4100 | 1500 | 1260 | 270 | 400 | [0] | [0] | [0] | [0] | 0 | [17.9,34.9,43.9] | [2,150x150x150,1] | [1,7,28] | [2.73] | [2,150x150x150,2] | [28] | [19793] | [3,0,1] | [28] | [3,2,8,1,0.4,16,0,Superplasticizer,1770] | 200000 | 2 | 550 | [12] | [234] | [4] | [44] | [0] | [0] | 0 | 0 | 0 | 0 | 0 | 0 | 0 | 0 | 0 | [0] | [0] | [0] | [0] | [0] | 2 | 2 | 1 | 1 | 2 | 2 | 0 | 1 | 0 | 0 | 274.1 | 28 | 1 | 0 | 0 | 0 | 0 | 0 | 0.135 | 0 | 0 | 0 | 0
6094 | 26 | test specimen 1 | 4 | 0 | Material and structural design aspects of a prefabricated balcony of lightweight concrete | 2017 | 0 | The Netherlands | Eindhoven University of Technology | Structures Laboratory | Elske Heuveln | 4500 | 4100 | 1500 | 1260 | 270 | 400 | [0] | [0] | [0] | [0] | 0 | [17.9,34.9,43.9] | [2,150x150x150,1] | [1,7,28] | [2.73] | [2,150x150x150,2] | [28] | [19793] | [3,0,1] | [28] | [3,2,8,1,0.4,16,0,Superplasticizer,1770] | 200000 | 2 | 550 | [12] | [234] | [4] | [44] | [0] | [0] | 0 | 0 | 0 | 0 | 0 | 0 | 0 | 0 | 0 | [0] | [0] | [0] | [0] | [0] | 2 | 2 | 1 | 1 | 2 | 2 | 0 | 1 | 0 | 0 | 299.3 | 28 | 1 | 0 | 0 | 0 | 0 | 0 | 0.156 | 0 | 0 | 0 | 0
6095 | 26 | test specimen 1 | 5 | 0 | Material and structural design aspects of a prefabricated balcony of lightweight concrete | 2017 | 0 | The Netherlands | Eindhoven University of Technology | Structures Laboratory | Elske Heuveln | 4500 | 4100 | 1500 | 1260 | 270 | 400 | [0] | [0] | [0] | [0] | 0 | [17.9,34.9,43.9] | [2,150x150x150,1] | [1,7,28] | [2.73] | [2,150x150x150,2] | [28] | [19793] | [3,0,1] | [28] | [3,2,8,1,0.4,16,0,Superplasticizer,1770] | 200000 | 2 | 550 | [12] | [234] | [4] | [44] | [0] | [0] | 0 | 0 | 0 | 0 | 0 | 0 | 0 | 0 | 0 | [0] | [0] | [0] | [0] | [0] | 2 | 2 | 1 | 1 | 2 | 2 | 0 | 1 | 0 | 0 | 349.9 | 28 | 1 | 0 | 0 | 0 | 0 | 0 | 0.193 | 0 | 0 | 0 | 0
6096 | 26 | test specimen 1 | 6 | 0 | Material and structural design aspects of a prefabricated balcony of lightweight concrete | 2017 | 0 | The Netherlands | Eindhoven University of Technology | Structures Laboratory | Elske Heuveln | 4500 | 4100 | 1500 | 1260 | 270 | 400 | [0] | [0] | [0] | [0] | 0 | [17.9,34.9,43.9] | [2,150x150x150,1] | [1,7,28] | [2.73] | [2,150x150x150,2] | [28] | [19793] | [3,0,1] | [28] | [3,2,8,1,0.4,16,0,Superplasticizer,1770] | 200000 | 2 | 550 | [12] | [234] | [4] | [44] | [0] | [0] | 0 | 0 | 0 | 0 | 0 | 0 | 0 | 0 | 0 | [0] | [0] | [0] | [0] | [0] | 2 | 2 | 1 | 1 | 2 | 2 | 0 | 1 | 0 | 0 | 399.4 | 28 | 1 | 0 | 0 | 0 | 0 | 0 | 0.23 | 0 | 0 | 0 | 0
6097 | 26 | test specimen 1 | 7 | 0 | Material and structural design aspects of a prefabricated balcony of lightweight concrete | 2017 | 0 | The Netherlands | Eindhoven University of Technology | Structures Laboratory | Elske Heuveln | 4500 | 4100 | 1500 | 1260 | 270 | 400 | [0] | [0] | [0] | [0] | 0 | [17.9,34.9,43.9] | [2,150x150x150,1] | [1,7,28] | [2.73] | [2,150x150x150,2] | [28] | [19793] | [3,0,1] | [28] | [3,2,8,1,0.4,16,0,Superplasticizer,1770] | 200000 | 2 | 550 | [12] | [234] | [4] | [44] | [0] | [0] | 0 | 0 | 0 | 0 | 0 | 0 | 0 | 0 | 0 | [0] | [0] | [0] | [0] | [0] | 2 | 2 | 1 | 1 | 2 | 2 | 0 | 1 | 0 | 0 | 452.1 | 28 | 1 | 0 | 0 | 0 | 0 | 13 | 0.267 | 0 | 0 | 97 | 0
6098 | 26 | test specimen 2 | 1 | 0 | Material and structural design aspects of a prefabricated balcony of lightweight concrete | 2017 | 0 | The Netherlands | Eindhoven University of Technology | Structures Laboratory | Elske Heuveln | 4500 | 4100 | 1500 | 1170 | 270 | 400 | [0] | [0] | [0] | [0] | 0 | [17.9,34.9,43.9] | [2,150x150x150,1] | [1,7,28] | [2.73] | [2,150x150x150,2] | [28] | [19793] | [3,0,1] | [28] | [3,2,8,1,0.4,16,0,Superplasticizer,1767] | 200000 | 2 | 550 | [12] | [234] | [4] | [44] | [0] | [0] | 0 | 0 | 0 | 0 | 0 | 0 | 0 | 0 | 0 | [0] | [0] | [0] | [0] | [0] | 2 | 2 | 1 | 1 | 2 | 2 | 0 | 1 | 0 | 0 | 203.5 | 29 | 1 | 0 | 0 | 0 | 0 | 0 | 0.076 | 0 | 0 | 0 | 0
6099 | 26 | test specimen 2 | 2 | 0 | Material and structural design aspects of a prefabricated balcony of lightweight concrete | 2017 | 0 | The Netherlands | Eindhoven University of Technology | Structures Laboratory | Elske Heuveln | 4500 | 4100 | 1500 | 1170 | 270 | 400 | [0] | [0] | [0] | [0] | 0 | [17.9,34.9,43.9] | [2,150x150x150,1] | [1,7,28] | [2.73] | [2,150x150x150,2] | [28] | [19793] | [3,0,1] | [28] | [3,2,8,1,0.4,16,0,Superplasticizer,1767] | 200000 | 2 | 550 | [12] | [234] | [4] | [44] | [0] | [0] | 0 | 0 | 0 | 0 | 0 | 0 | 0 | 0 | 0 | [0] | [0] | [0] | [0] | [0] | 2 | 2 | 1 | 1 | 2 | 2 | 0 | 1 | 0 | 0 | 245.6 | 29 | 1 | 0 | 0 | 0 | 0 | 0 | 0.127 | 0 | 0 | 0 | 0
6100 | 26 | test specimen 2 | 3 | 0 | Material and structural design aspects of a prefabricated balcony of lightweight concrete | 2017 | 0 | The Netherlands | Eindhoven University of Technology | Structures Laboratory | Elske Heuveln | 4500 | 4100 | 1500 | 1170 | 270 | 400 | [0] | [0] | [0] | [0] | 0 | [17.9,34.9,43.9] | [2,150x150x150,1] | [1,7,28] | [2.73] | [2,150x150x150,2] | [28] | [19793] | [3,0,1] | [28] | [3,2,8,1,0.4,16,0,Superplasticizer,1767] | 200000 | 2 | 550 | [12] | [234] | [4] | [44] | [0] | [0] | 0 | 0 | 0 | 0 | 0 | 0 | 0 | 0 | 0 | [0] | [0] | [0] | [0] | [0] | 2 | 2 | 1 | 1 | 2 | 2 | 0 | 1 | 0 | 0 | 301.4 | 29 | 1 | 0 | 0 | 0 | 0 | 0 | 0.174 | 0 | 0 | 0 | 0
6101 | 26 | test specimen 2 | 4 | 0 | Material and structural design aspects of a prefabricated balcony of lightweight concrete | 2017 | 0 | The Netherlands | Eindhoven University of Technology | Structures Laboratory | Elske Heuveln | 4500 | 4100 | 1500 | 1170 | 270 | 400 | [0] | [0] | [0] | [0] | 0 | [17.9,34.9,43.9] | [2,150x150x150,1] | [1,7,28] | [2.73] | [2,150x150x150,2] | [28] | [19793] | [3,0,1] | [28] | [3,2,8,1,0.4,16,0,Superplasticizer,1767] | 200000 | 2 | 550 | [12] | [234] | [4] | [44] | [0] | [0] | 0 | 0 | 0 | 0 | 0 | 0 | 0 | 0 | 0 | [0] | [0] | [0] | [0] | [0] | 2 | 2 | 1 | 1 | 2 | 2 | 0 | 1 | 0 | 0 | 350.9 | 29 | 1 | 0 | 0 | 0 | 0 | 0 | 0.198 | 0 | 0 | 0 | 0
6102 | 26 | test specimen 2 | 5 | 0 | Material and structural design aspects of a prefabricated balcony of lightweight concrete | 2017 | 0 | The Netherlands | Eindhoven University of Technology | Structures Laboratory | Elske Heuveln | 4500 | 4100 | 1500 | 1170 | 270 | 400 | [0] | [0] | [0] | [0] | 0 | [17.9,34.9,43.9] | [2,150x150x150,1] | [1,7,28] | [2.73] | [2,150x150x150,2] | [28] | [19793] | [3,0,1] | [28] | [3,2,8,1,0.4,16,0,Superplasticizer,1767] | 200000 | 2 | 550 | [12] | [234] | [4] | [44] | [0] | [0] | 0 | 0 | 0 | 0 | 0 | 0 | 0 | 0 | 0 | [0] | [0] | [0] | [0] | [0] | 2 | 2 | 1 | 1 | 2 | 2 | 0 | 1 | 0 | 0 | 401.5 | 29 | 1 | 0 | 0 | 0 | 0 | 0 | 0.231 | 0 | 0 | 0 | 0
6103 | 26 | test specimen 2 | 6 | 0 | Material and structural design aspects of a prefabricated balcony of lightweight concrete | 2017 | 0 | The Netherlands | Eindhoven University of Technology | Structures Laboratory | Elske Heuveln | 4500 | 4100 | 1500 | 1170 | 270 | 400 | [0] | [0] | [0] | [0] | 0 | [17.9,34.9,43.9] | [2,150x150x150,1] | [1,7,28] | [2.73] | [2,150x150x150,2] | [28] | [19793] | [3,0,1] | [28] | [3,2,8,1,0.4,16,0,Superplasticizer,1767] | 200000 | 2 | 550 | [12] | [234] | [4] | [44] | [0] | [0] | 0 | 0 | 0 | 0 | 0 | 0 | 0 | 0 | 0 | [0] | [0] | [0] | [0] | [0] | 2 | 2 | 1 | 1 | 2 | 2 | 0 | 1 | 0 | 0 | 451 | 29 | 1 | 0 | 0 | 0 | 0 | 12 | 0.266 | 0 | 0 | 98 | 0
6104 | 26 | test specimen 3 | 1 | 0 | Material and structural design aspects of a prefabricated balcony of lightweight concrete | 2017 | 0 | The Netherlands | Eindhoven University of Technology | Structures Laboratory | Elske Heuveln | 4500 | 4100 | 1500 | 1350 | 270 | 400 | [0] | [0] | [0] | [0] | 0 | [17.9,34.9,43.9] | [2,150x150x150,1] | [1,7,28] | [2.73] | [2,150x150x150,2] | [28] | [19793] | [3,0,1] | [28] | [3,2,8,1,0.4,16,0,Superplasticizer,1772] | 200000 | 2 | 550 | [12] | [234] | [4] | [44] | [0] | [0] | 0 | 0 | 0 | 0 | 0 | 0 | 0 | 0 | 0 | [0] | [0] | [0] | [0] | [0] | 2 | 2 | 1 | 1 | 2 | 2 | 0 | 1 | 0 | 0 | 183.5 | 30 | 1 | 0 | 0 | 0 | 0 | 0 | 0.049 | 0 | 0 | 0 | 0
6105 | 26 | test specimen 3 | 2 | 0 | Material and structural design aspects of a prefabricated balcony of lightweight concrete | 2017 | 0 | The Netherlands | Eindhoven University of Technology | Structures Laboratory | Elske Heuveln | 4500 | 4100 | 1500 | 1350 | 270 | 400 | [0] | [0] | [0] | [0] | 0 | [17.9,34.9,43.9] | [2,150x150x150,1] | [1,7,28] | [2.73] | [2,150x150x150,2] | [28] | [19793] | [3,0,1] | [28] | [3,2,8,1,0.4,16,0,Superplasticizer,1772] | 200000 | 2 | 550 | [12] | [234] | [4] | [44] | [0] | [0] | 0 | 0 | 0 | 0 | 0 | 0 | 0 | 0 | 0 | [0] | [0] | [0] | [0] | [0] | 2 | 2 | 1 | 1 | 2 | 2 | 0 | 1 | 0 | 0 | 222.4 | 30 | 1 | 0 | 0 | 0 | 0 | 0 | 0.1 | 0 | 0 | 0 | 0
6106 | 26 | test specimen 3 | 3 | 0 | Material and structural design aspects of a prefabricated balcony of lightweight concrete | 2017 | 0 | The Netherlands | Eindhoven University of Technology | Structures Laboratory | Elske Heuveln | 4500 | 4100 | 1500 | 1350 | 270 | 400 | [0] | [0] | [0] | [0] | 0 | [17.9,34.9,43.9] | [2,150x150x150,1] | [1,7,28] | [2.73] | [2,150x150x150,2] | [28] | [19793] | [3,0,1] | [28] | [3,2,8,1,0.4,16,0,Superplasticizer,1772] | 200000 | 2 | 550 | [12] | [234] | [4] | [44] | [0] | [0] | 0 | 0 | 0 | 0 | 0 | 0 | 0 | 0 | 0 | [0] | [0] | [0] | [0] | [0] | 2 | 2 | 1 | 1 | 2 | 2 | 0 | 1 | 0 | 0 | 251.9 | 30 | 1 | 0 | 0 | 0 | 0 | 0 | 0.127 | 0 | 0 | 0 | 0
6107 | 26 | test specimen 3 | 4 | 0 | Material and structural design aspects of a prefabricated balcony of lightweight concrete | 2017 | 0 | The Netherlands | Eindhoven University of Technology | Structures Laboratory | Elske Heuveln | 4500 | 4100 | 1500 | 1350 | 270 | 400 | [0] | [0] | [0] | [0] | 0 | [17.9,34.9,43.9] | [2,150x150x150,1] | [1,7,28] | [2.73] | [2,150x150x150,2] | [28] | [19793] | [3,0,1] | [28] | [3,2,8,1,0.4,16,0,Superplasticizer,1772] | 200000 | 2 | 550 | [12] | [234] | [4] | [44] | [0] | [0] | 0 | 0 | 0 | 0 | 0 | 0 | 0 | 0 | 0 | [0] | [0] | [0] | [0] | [0] | 2 | 2 | 1 | 1 | 2 | 2 | 0 | 1 | 0 | 0 | 301.4 | 30 | 1 | 0 | 0 | 0 | 0 | 0 | 0.166 | 0 | 0 | 0 | 0
6108 | 26 | test specimen 3 | 5 | 0 | Material and structural design aspects of a prefabricated balcony of lightweight concrete | 2017 | 0 | The Netherlands | Eindhoven University of Technology | Structures Laboratory | Elske Heuveln | 4500 | 4100 | 1500 | 1350 | 270 | 400 | [0] | [0] | [0] | [0] | 0 | [17.9,34.9,43.9] | [2,150x150x150,1] | [1,7,28] | [2.73] | [2,150x150x150,2] | [28] | [19793] | [3,0,1] | [28] | [3,2,8,1,0.4,16,0,Superplasticizer,1772] | 200000 | 2 | 550 | [12] | [234] | [4] | [44] | [0] | [0] | 0 | 0 | 0 | 0 | 0 | 0 | 0 | 0 | 0 | [0] | [0] | [0] | [0] | [0] | 2 | 2 | 1 | 1 | 2 | 2 | 0 | 1 | 0 | 0 | 341.4 | 30 | 1 | 0 | 0 | 0 | 0 | 0 | 0.194 | 0 | 0 | 0 | 0
6109 | 26 | test specimen 3 | 6 | 0 | Material and structural design aspects of a prefabricated balcony of lightweight concrete | 2017 | 0 | The Netherlands | Eindhoven University of Technology | Structures Laboratory | Elske Heuveln | 4500 | 4100 | 1500 | 1350 | 270 | 400 | [0] | [0] | [0] | [0] | 0 | [17.9,34.9,43.9] | [2,150x150x150,1] | [1,7,28] | [2.73] | [2,150x150x150,2] | [28] | [19793] | [3,0,1] | [28] | [3,2,8,1,0.4,16,0,Superplasticizer,1772] | 200000 | 2 | 550 | [12] | [234] | [4] | [44] | [0] | [0] | 0 | 0 | 0 | 0 | 0 | 0 | 0 | 0 | 0 | [0] | [0] | [0] | [0] | [0] | 2 | 2 | 1 | 1 | 2 | 2 | 0 | 1 | 0 | 0 | 395.2 | 30 | 1 | 0 | 0 | 0 | 0 | 0 | 0.221 | 0 | 0 | 0 | 0
6110 | 26 | test specimen 3 | 7 | 0 | Material and structural design aspects of a prefabricated balcony of lightweight concrete | 2017 | 0 | The Netherlands | Eindhoven University of Technology | Structures Laboratory | Elske Heuveln | 4500 | 4100 | 1500 | 1350 | 270 | 400 | [0] | [0] | [0] | [0] | 0 | [17.9,34.9,43.9] | [2,150x150x150,1] | [1,7,28] | [2.73] | [2,150x150x150,2] | [28] | [19793] | [3,0,1] | [28] | [3,2,8,1,0.4,16,0,Superplasticizer,1772] | 200000 | 2 | 550 | [12] | [234] | [4] | [44] | [0] | [0] | 0 | 0 | 0 | 0 | 0 | 0 | 0 | 0 | 0 | [0] | [0] | [0] | [0] | [0] | 2 | 2 | 1 | 1 | 2 | 2 | 0 | 1 | 0 | 0 | 453.2 | 30 | 1 | 0 | 0 | 0 | 0 | 14 | 0.247 | 0 | 0 | 96 | 0
6111 | 27 | 16-20-00F | 1 | 0 | Cracking of RC: Tension vs. Flexure | 2018 | 0 | Spain | Technical University of Madrid | Structures Laboratory of the Civil Engineering School | Roberto GarcÃ­a, Alejandro PÃ©rez Caldentey | 5220 | 3420 | 3420 | 3420 | 450 | 350 | [3,0] | [3,49] | [0] | [0] | 2 | [34.9] | [2,150x150x150,1] | [0] | [0] | [0,0,0] | [0] | [32009] | [0,0,0] | [0] | [2,3,8,1,0.55,20,0,0,0] | 200000 | 2 | 500 | [12,12,16] | [40,225,410] | [2,2,4] | [34,34,32] | [0] | [0] | 0 | 0 | 0 | 0 | 0 | 0 | 0 | 0 | 0 | [0] | [0] | [0] | [0] | [0] | 1 | 2 | 1 | 2 | 2 | 2 | 136 | 1 | 0 | 0 | 40.7 | 52 | 1 | 0 | 0 | 0 | 0 | 0 | 0.075 | 0 | 0 | 0 | 0
6112 | 27 | 16-20-00F | 2 | 0 | Cracking of RC: Tension vs. Flexure | 2018 | 0 | Spain | Technical University of Madrid | Structures Laboratory of the Civil Engineering School | Roberto GarcÃ­a, Alejandro PÃ©rez Caldentey | 5220 | 3420 | 3420 | 3420 | 450 | 350 | [3,0] | [3,49] | [0] | [0] | 2 | [34.9] | [2,150x150x150,1] | [0] | [0] | [0,0,0] | [0] | [32009] | [0,0,0] | [0] | [2,3,8,1,0.55,20,0,0,0] | 200000 | 2 | 500 | [12,12,16] | [40,225,410] | [2,2,4] | [34,34,32] | [0] | [0] | 0 | 0 | 0 | 0 | 0 | 0 | 0 | 0 | 0 | [0] | [0] | [0] | [0] | [0] | 1 | 2 | 1 | 2 | 2 | 2 | 136 | 1 | 0 | 0 | 61.3 | 52 | 1 | 0 | 0 | 0 | 0 | 0 | 0.095 | 0 | 0 | 0 | 0
6113 | 27 | 16-20-00F | 3 | 0 | Cracking of RC: Tension vs. Flexure | 2018 | 0 | Spain | Technical University of Madrid | Structures Laboratory of the Civil Engineering School | Roberto GarcÃ­a, Alejandro PÃ©rez Caldentey | 5220 | 3420 | 3420 | 3420 | 450 | 350 | [3,0] | [3,49] | [0] | [0] | 2 | [34.9] | [2,150x150x150,1] | [0] | [0] | [0,0,0] | [0] | [32009] | [0,0,0] | [0] | [2,3,8,1,0.55,20,0,0,0] | 200000 | 2 | 500 | [12,12,16] | [40,225,410] | [2,2,4] | [34,34,32] | [0] | [0] | 0 | 0 | 0 | 0 | 0 | 0 | 0 | 0 | 0 | [0] | [0] | [0] | [0] | [0] | 1 | 2 | 1 | 2 | 2 | 2 | 136 | 1 | 0 | 0 | 126.9 | 52 | 1 | 0 | 0 | 0 | 0 | 0 | 0.123 | 0 | 0 | 0 | 0
6114 | 27 | 16-20-00F | 4 | 0 | Cracking of RC: Tension vs. Flexure | 2018 | 0 | Spain | Technical University of Madrid | Structures Laboratory of the Civil Engineering School | Roberto GarcÃ­a, Alejandro PÃ©rez Caldentey | 5220 | 3420 | 3420 | 3420 | 450 | 350 | [3,0] | [3,49] | [0] | [0] | 2 | [34.9] | [2,150x150x150,1] | [0] | [0] | [0,0,0] | [0] | [32009] | [0,0,0] | [0] | [2,3,8,1,0.55,20,0,0,0] | 200000 | 2 | 500 | [12,12,16] | [40,225,410] | [2,2,4] | [34,34,32] | [0] | [0] | 0 | 0 | 0 | 0 | 0 | 0 | 0 | 0 | 0 | [0] | [0] | [0] | [0] | [0] | 1 | 2 | 1 | 2 | 2 | 2 | 136 | 1 | 0 | 0 | 186.8 | 52 | 1 | 0 | 0 | 0 | 0 | 0 | 0.149 | 0 | 0 | 0 | 0
6115 | 27 | 16-20-00F | 5 | 0 | Cracking of RC: Tension vs. Flexure | 2018 | 0 | Spain | Technical University of Madrid | Structures Laboratory of the Civil Engineering School | Roberto GarcÃ­a, Alejandro PÃ©rez Caldentey | 5220 | 3420 | 3420 | 3420 | 450 | 350 | [3,0] | [3,49] | [0] | [0] | 2 | [34.9] | [2,150x150x150,1] | [0] | [0] | [0,0,0] | [0] | [32009] | [0,0,0] | [0] | [2,3,8,1,0.55,20,0,0,0] | 200000 | 2 | 500 | [12,12,16] | [40,225,410] | [2,2,4] | [34,34,32] | [0] | [0] | 0 | 0 | 0 | 0 | 0 | 0 | 0 | 0 | 0 | [0] | [0] | [0] | [0] | [0] | 1 | 2 | 1 | 2 | 2 | 2 | 136 | 1 | 0 | 0 | 283 | 52 | 1 | 0 | 0 | 0 | 0 | 0 | 0.195 | 0 | 0 | 0 | 0
6116 | 27 | 16-20-00F | 6 | 0 | Cracking of RC: Tension vs. Flexure | 2018 | 0 | Spain | Technical University of Madrid | Structures Laboratory of the Civil Engineering School | Roberto GarcÃ­a, Alejandro PÃ©rez Caldentey | 5220 | 3420 | 3420 | 3420 | 450 | 350 | [3,0] | [3,49] | [0] | [0] | 2 | [34.9] | [2,150x150x150,1] | [0] | [0] | [0,0,0] | [0] | [32009] | [0,0,0] | [0] | [2,3,8,1,0.55,20,0,0,0] | 200000 | 2 | 500 | [12,12,16] | [40,225,410] | [2,2,4] | [34,34,32] | [0] | [0] | 0 | 0 | 0 | 0 | 0 | 0 | 0 | 0 | 0 | [0] | [0] | [0] | [0] | [0] | 1 | 2 | 1 | 2 | 2 | 2 | 136 | 1 | 0 | 0 | 393.6 | 52 | 1 | 0 | 0 | 0 | 0 | 0 | 0.243 | 0 | 0 | 0 | 0
6117 | 27 | 16-20-00F | 7 | 0 | Cracking of RC: Tension vs. Flexure | 2018 | 0 | Spain | Technical University of Madrid | Structures Laboratory of the Civil Engineering School | Roberto GarcÃ­a, Alejandro PÃ©rez Caldentey | 5220 | 3420 | 3420 | 3420 | 450 | 350 | [3,0] | [3,49] | [0] | [0] | 2 | [34.9] | [2,150x150x150,1] | [0] | [0] | [0,0,0] | [0] | [32009] | [0,0,0] | [0] | [2,3,8,1,0.55,20,0,0,0] | 200000 | 2 | 500 | [12,12,16] | [40,225,410] | [2,2,4] | [34,34,32] | [0] | [0] | 0 | 0 | 0 | 0 | 0 | 0 | 0 | 0 | 0 | [0] | [0] | [0] | [0] | [0] | 1 | 2 | 1 | 2 | 2 | 2 | 136 | 1 | 0 | 0 | 483.6 | 52 | 1 | 0 | 0 | 0 | 0 | 43 | 0.296 | 0 | 0 | 0 | 0
6118 | 27 | 16-20-00F | 1 | 0 | Cracking of RC: Tension vs. Flexure | 2018 | 0 | Spain | Technical University of Madrid | Structures Laboratory of the Civil Engineering School | Roberto GarcÃ­a, Alejandro PÃ©rez Caldentey | 5220 | 3420 | 3420 | 3420 | 450 | 350 | [3,0] | [3,49] | [0] | [0] | 2 | [34.9] | [2,150x150x150,1] | [0] | [0] | [0,0,0] | [0] | [32009] | [0,0,0] | [0] | [2,3,8,1,0.55,20,0,0,0] | 200000 | 2 | 500 | [12,12,16] | [40,225,410] | [2,2,4] | [34,34,32] | [0] | [0] | 0 | 0 | 0 | 0 | 0 | 0 | 0 | 0 | 0 | [0] | [0] | [0] | [0] | [0] | 1 | 2 | 1 | 2 | 2 | 1 | 136 | 1 | 0 | 0 | 40.7 | 52 | 1 | 0 | 0 | 0 | 0 | 0 | 0.064 | 0 | 0 | 0 | 0
6119 | 27 | 16-20-00F | 2 | 0 | Cracking of RC: Tension vs. Flexure | 2018 | 0 | Spain | Technical University of Madrid | Structures Laboratory of the Civil Engineering School | Roberto GarcÃ­a, Alejandro PÃ©rez Caldentey | 5220 | 3420 | 3420 | 3420 | 450 | 350 | [3,0] | [3,49] | [0] | [0] | 2 | [34.9] | [2,150x150x150,1] | [0] | [0] | [0,0,0] | [0] | [32009] | [0,0,0] | [0] | [2,3,8,1,0.55,20,0,0,0] | 200000 | 2 | 500 | [12,12,16] | [40,225,410] | [2,2,4] | [34,34,32] | [0] | [0] | 0 | 0 | 0 | 0 | 0 | 0 | 0 | 0 | 0 | [0] | [0] | [0] | [0] | [0] | 1 | 2 | 1 | 2 | 2 | 1 | 136 | 1 | 0 | 0 | 61.3 | 52 | 1 | 0 | 0 | 0 | 0 | 0 | 0.087 | 0 | 0 | 0 | 0
6120 | 27 | 16-20-00F | 3 | 0 | Cracking of RC: Tension vs. Flexure | 2018 | 0 | Spain | Technical University of Madrid | Structures Laboratory of the Civil Engineering School | Roberto GarcÃ­a, Alejandro PÃ©rez Caldentey | 5220 | 3420 | 3420 | 3420 | 450 | 350 | [3,0] | [3,49] | [0] | [0] | 2 | [34.9] | [2,150x150x150,1] | [0] | [0] | [0,0,0] | [0] | [32009] | [0,0,0] | [0] | [2,3,8,1,0.55,20,0,0,0] | 200000 | 2 | 500 | [12,12,16] | [40,225,410] | [2,2,4] | [34,34,32] | [0] | [0] | 0 | 0 | 0 | 0 | 0 | 0 | 0 | 0 | 0 | [0] | [0] | [0] | [0] | [0] | 1 | 2 | 1 | 2 | 2 | 1 | 136 | 1 | 0 | 0 | 126.9 | 52 | 1 | 0 | 0 | 0 | 0 | 0 | 0.107 | 0 | 0 | 0 | 0
6121 | 27 | 16-20-00F | 4 | 0 | Cracking of RC: Tension vs. Flexure | 2018 | 0 | Spain | Technical University of Madrid | Structures Laboratory of the Civil Engineering School | Roberto GarcÃ­a, Alejandro PÃ©rez Caldentey | 5220 | 3420 | 3420 | 3420 | 450 | 350 | [3,0] | [3,49] | [0] | [0] | 2 | [34.9] | [2,150x150x150,1] | [0] | [0] | [0,0,0] | [0] | [32009] | [0,0,0] | [0] | [2,3,8,1,0.55,20,0,0,0] | 200000 | 2 | 500 | [12,12,16] | [40,225,410] | [2,2,4] | [34,34,32] | [0] | [0] | 0 | 0 | 0 | 0 | 0 | 0 | 0 | 0 | 0 | [0] | [0] | [0] | [0] | [0] | 1 | 2 | 1 | 2 | 2 | 1 | 136 | 1 | 0 | 0 | 186.8 | 52 | 1 | 0 | 0 | 0 | 0 | 0 | 0.133 | 0 | 0 | 0 | 0
6122 | 27 | 16-20-00F | 5 | 0 | Cracking of RC: Tension vs. Flexure | 2018 | 0 | Spain | Technical University of Madrid | Structures Laboratory of the Civil Engineering School | Roberto GarcÃ­a, Alejandro PÃ©rez Caldentey | 5220 | 3420 | 3420 | 3420 | 450 | 350 | [3,0] | [3,49] | [0] | [0] | 2 | [34.9] | [2,150x150x150,1] | [0] | [0] | [0,0,0] | [0] | [32009] | [0,0,0] | [0] | [2,3,8,1,0.55,20,0,0,0] | 200000 | 2 | 500 | [12,12,16] | [40,225,410] | [2,2,4] | [34,34,32] | [0] | [0] | 0 | 0 | 0 | 0 | 0 | 0 | 0 | 0 | 0 | [0] | [0] | [0] | [0] | [0] | 1 | 2 | 1 | 2 | 2 | 1 | 136 | 1 | 0 | 0 | 283 | 52 | 1 | 0 | 0 | 0 | 0 | 0 | 0.173 | 0 | 0 | 0 | 0
6123 | 27 | 16-20-00F | 6 | 0 | Cracking of RC: Tension vs. Flexure | 2018 | 0 | Spain | Technical University of Madrid | Structures Laboratory of the Civil Engineering School | Roberto GarcÃ­a, Alejandro PÃ©rez Caldentey | 5220 | 3420 | 3420 | 3420 | 450 | 350 | [3,0] | [3,49] | [0] | [0] | 2 | [34.9] | [2,150x150x150,1] | [0] | [0] | [0,0,0] | [0] | [32009] | [0,0,0] | [0] | [2,3,8,1,0.55,20,0,0,0] | 200000 | 2 | 500 | [12,12,16] | [40,225,410] | [2,2,4] | [34,34,32] | [0] | [0] | 0 | 0 | 0 | 0 | 0 | 0 | 0 | 0 | 0 | [0] | [0] | [0] | [0] | [0] | 1 | 2 | 1 | 2 | 2 | 1 | 136 | 1 | 0 | 0 | 393.6 | 52 | 1 | 0 | 0 | 0 | 0 | 0 | 0.216 | 0 | 0 | 0 | 0
6124 | 27 | 16-20-00F | 7 | 0 | Cracking of RC: Tension vs. Flexure | 2018 | 0 | Spain | Technical University of Madrid | Structures Laboratory of the Civil Engineering School | Roberto GarcÃ­a, Alejandro PÃ©rez Caldentey | 5220 | 3420 | 3420 | 3420 | 450 | 350 | [3,0] | [3,49] | [0] | [0] | 2 | [34.9] | [2,150x150x150,1] | [0] | [0] | [0,0,0] | [0] | [32009] | [0,0,0] | [0] | [2,3,8,1,0.55,20,0,0,0] | 200000 | 2 | 500 | [12,12,16] | [40,225,410] | [2,2,4] | [34,34,32] | [0] | [0] | 0 | 0 | 0 | 0 | 0 | 0 | 0 | 0 | 0 | [0] | [0] | [0] | [0] | [0] | 1 | 2 | 1 | 2 | 2 | 1 | 136 | 1 | 0 | 0 | 483.6 | 52 | 1 | 0 | 0 | 0 | 0 | 42 | 0.262 | 0 | 0 | 105 | 0
6125 | 27 | 16-20T | 1 | 0 | Cracking of RC: Tension vs. Flexure | 2018 | 0 | Spain | Technical University of Madrid | Structures Laboratory of the Civil Engineering School | Roberto GarcÃ­a, Alejandro PÃ©rez Caldentey | 5000 | 5000 | 5000 | 5000 | 450 | 350 | [3,0] | [3,41] | [0] | [0] | 2 | [33.77] | [2,150x150x150,1] | [0] | [0] | [0,0,0] | [0] | [31694] | [0,0,0] | [0] | [2,3,8,1,0.55,20,0,0,0] | 200000 | 2 | 500 | [16,12,16] | [40,225,410] | [4,2,4] | [32,34,32] | [0] | [0] | 0 | 0 | 0 | 0 | 0 | 0 | 0 | 0 | 0 | [0] | [0] | [0] | [0] | [0] | 1 | 1a | 1 | 2 | 2 | 2 | 110 | 1 | 0 | 0 | 25 | 44 | 1 | 0 | 0 | 0 | 0 | 0 | 0.122 | 0 | 0.146 | 0 | 0
6126 | 27 | 16-20T | 2 | 0 | Cracking of RC: Tension vs. Flexure | 2018 | 0 | Spain | Technical University of Madrid | Structures Laboratory of the Civil Engineering School | Roberto GarcÃ­a, Alejandro PÃ©rez Caldentey | 5000 | 5000 | 5000 | 5000 | 450 | 350 | [3,0] | [3,41] | [0] | [0] | 2 | [33.77] | [2,150x150x150,1] | [0] | [0] | [0,0,0] | [0] | [31694] | [0,0,0] | [0] | [2,3,8,1,0.55,20,0,0,0] | 200000 | 2 | 500 | [16,12,16] | [40,225,410] | [4,2,4] | [32,34,32] | [0] | [0] | 0 | 0 | 0 | 0 | 0 | 0 | 0 | 0 | 0 | [0] | [0] | [0] | [0] | [0] | 1 | 1a | 1 | 2 | 2 | 2 | 110 | 1 | 0 | 0 | 70.9 | 44 | 1 | 0 | 0 | 0 | 0 | 0 | 0.176 | 0 | 0.28 | 0 | 0
6127 | 27 | 16-20T | 3 | 0 | Cracking of RC: Tension vs. Flexure | 2018 | 0 | Spain | Technical University of Madrid | Structures Laboratory of the Civil Engineering School | Roberto GarcÃ­a, Alejandro PÃ©rez Caldentey | 5000 | 5000 | 5000 | 5000 | 450 | 350 | [3,0] | [3,41] | [0] | [0] | 2 | [33.77] | [2,150x150x150,1] | [0] | [0] | [0,0,0] | [0] | [31694] | [0,0,0] | [0] | [2,3,8,1,0.55,20,0,0,0] | 200000 | 2 | 500 | [16,12,16] | [40,225,410] | [4,2,4] | [32,34,32] | [0] | [0] | 0 | 0 | 0 | 0 | 0 | 0 | 0 | 0 | 0 | [0] | [0] | [0] | [0] | [0] | 1 | 1a | 1 | 2 | 2 | 2 | 110 | 1 | 0 | 0 | 116.1 | 44 | 1 | 0 | 0 | 0 | 0 | 0 | 0.176 | 0 | 0.33 | 0 | 0
6128 | 27 | 16-20T | 4 | 0 | Cracking of RC: Tension vs. Flexure | 2018 | 0 | Spain | Technical University of Madrid | Structures Laboratory of the Civil Engineering School | Roberto GarcÃ­a, Alejandro PÃ©rez Caldentey | 5000 | 5000 | 5000 | 5000 | 450 | 350 | [3,0] | [3,41] | [0] | [0] | 2 | [33.77] | [2,150x150x150,1] | [0] | [0] | [0,0,0] | [0] | [31694] | [0,0,0] | [0] | [2,3,8,1,0.55,20,0,0,0] | 200000 | 2 | 500 | [16,12,16] | [40,225,410] | [4,2,4] | [32,34,32] | [0] | [0] | 0 | 0 | 0 | 0 | 0 | 0 | 0 | 0 | 0 | [0] | [0] | [0] | [0] | [0] | 1 | 1a | 1 | 2 | 2 | 2 | 110 | 1 | 0 | 0 | 150 | 44 | 1 | 0 | 0 | 0 | 0 | 0 | 0.18 | 0 | 0.368 | 0 | 0
6129 | 27 | 16-20T | 5 | 0 | Cracking of RC: Tension vs. Flexure | 2018 | 0 | Spain | Technical University of Madrid | Structures Laboratory of the Civil Engineering School | Roberto GarcÃ­a, Alejandro PÃ©rez Caldentey | 5000 | 5000 | 5000 | 5000 | 450 | 350 | [3,0] | [3,41] | [0] | [0] | 2 | [33.77] | [2,150x150x150,1] | [0] | [0] | [0,0,0] | [0] | [31694] | [0,0,0] | [0] | [2,3,8,1,0.55,20,0,0,0] | 200000 | 2 | 500 | [16,12,16] | [40,225,410] | [4,2,4] | [32,34,32] | [0] | [0] | 0 | 0 | 0 | 0 | 0 | 0 | 0 | 0 | 0 | [0] | [0] | [0] | [0] | [0] | 1 | 1a | 1 | 2 | 2 | 2 | 110 | 1 | 0 | 0 | 226.9 | 44 | 1 | 0 | 0 | 0 | 0 | 0 | 0.209 | 0 | 0.458 | 0 | 0
6130 | 27 | 16-20T | 6 | 0 | Cracking of RC: Tension vs. Flexure | 2018 | 0 | Spain | Technical University of Madrid | Structures Laboratory of the Civil Engineering School | Roberto GarcÃ­a, Alejandro PÃ©rez Caldentey | 5000 | 5000 | 5000 | 5000 | 450 | 350 | [3,0] | [3,41] | [0] | [0] | 2 | [33.77] | [2,150x150x150,1] | [0] | [0] | [0,0,0] | [0] | [31694] | [0,0,0] | [0] | [2,3,8,1,0.55,20,0,0,0] | 200000 | 2 | 500 | [16,12,16] | [40,225,410] | [4,2,4] | [32,34,32] | [0] | [0] | 0 | 0 | 0 | 0 | 0 | 0 | 0 | 0 | 0 | [0] | [0] | [0] | [0] | [0] | 1 | 1a | 1 | 2 | 2 | 2 | 110 | 1 | 0 | 0 | 287.7 | 44 | 1 | 0 | 0 | 0 | 0 | 0 | 0.235 | 0 | 0.497 | 0 | 0
6131 | 27 | 16-20T | 7 | 0 | Cracking of RC: Tension vs. Flexure | 2018 | 0 | Spain | Technical University of Madrid | Structures Laboratory of the Civil Engineering School | Roberto GarcÃ­a, Alejandro PÃ©rez Caldentey | 5000 | 5000 | 5000 | 5000 | 450 | 350 | [3,0] | [3,41] | [0] | [0] | 2 | [33.77] | [2,150x150x150,1] | [0] | [0] | [0,0,0] | [0] | [31694] | [0,0,0] | [0] | [2,3,8,1,0.55,20,0,0,0] | 200000 | 2 | 500 | [16,12,16] | [40,225,410] | [4,2,4] | [32,34,32] | [0] | [0] | 0 | 0 | 0 | 0 | 0 | 0 | 0 | 0 | 0 | [0] | [0] | [0] | [0] | [0] | 1 | 1a | 1 | 2 | 2 | 2 | 110 | 1 | 0 | 0 | 351.6 | 44 | 1 | 0 | 0 | 0 | 0 | 0 | 0.275 | 0 | 0.571 | 156.13 | 0
6132 | 27 | 16-70-00F | 1 | 0 | Cracking of RC: Tension vs. Flexure | 2018 | 0 | Spain | Technical University of Madrid | Structures Laboratory of the Civil Engineering School | Roberto GarcÃ­a, Alejandro PÃ©rez Caldentey | 5220 | 3420 | 3420 | 3420 | 450 | 350 | [3,0] | [3,25] | [0] | [0] | 2 | [31.5] | [2,150x150x150,1] | [0] | [0] | [0,0,0] | [0] | [31040] | [0,0,0] | [0] | [2,3,8,1,0.55,20,0,0,0] | 200000 | 2 | 500 | [12,12,16] | [90,225,360] | [2,2,4] | [84,84,82] | [0] | [0] | 0 | 0 | 0 | 0 | 0 | 0 | 0 | 0 | 0 | [0] | [0] | [0] | [0] | [0] | 1 | 2 | 1 | 2 | 2 | 2 | 80 | 1 | 0 | 0 | 40.5 | 28 | 1 | 0 | 0 | 0 | 0 | 0 | 0.094 | 0 | 0 | 0 | 0
6133 | 27 | 16-70-00F | 2 | 0 | Cracking of RC: Tension vs. Flexure | 2018 | 0 | Spain | Technical University of Madrid | Structures Laboratory of the Civil Engineering School | Roberto GarcÃ­a, Alejandro PÃ©rez Caldentey | 5220 | 3420 | 3420 | 3420 | 450 | 350 | [3,0] | [3,25] | [0] | [0] | 2 | [31.5] | [2,150x150x150,1] | [0] | [0] | [0,0,0] | [0] | [31040] | [0,0,0] | [0] | [2,3,8,1,0.55,20,0,0,0] | 200000 | 2 | 500 | [12,12,16] | [90,225,360] | [2,2,4] | [84,84,82] | [0] | [0] | 0 | 0 | 0 | 0 | 0 | 0 | 0 | 0 | 0 | [0] | [0] | [0] | [0] | [0] | 1 | 2 | 1 | 2 | 2 | 2 | 80 | 1 | 0 | 0 | 65 | 28 | 1 | 0 | 0 | 0 | 0 | 0 | 0.139 | 0 | 0 | 0 | 0
6134 | 27 | 16-70-00F | 3 | 0 | Cracking of RC: Tension vs. Flexure | 2018 | 0 | Spain | Technical University of Madrid | Structures Laboratory of the Civil Engineering School | Roberto GarcÃ­a, Alejandro PÃ©rez Caldentey | 5220 | 3420 | 3420 | 3420 | 450 | 350 | [3,0] | [3,25] | [0] | [0] | 2 | [31.5] | [2,150x150x150,1] | [0] | [0] | [0,0,0] | [0] | [31040] | [0,0,0] | [0] | [2,3,8,1,0.55,20,0,0,0] | 200000 | 2 | 500 | [12,12,16] | [90,225,360] | [2,2,4] | [84,84,82] | [0] | [0] | 0 | 0 | 0 | 0 | 0 | 0 | 0 | 0 | 0 | [0] | [0] | [0] | [0] | [0] | 1 | 2 | 1 | 2 | 2 | 2 | 80 | 1 | 0 | 0 | 96.1 | 28 | 1 | 0 | 0 | 0 | 0 | 0 | 0.16 | 0 | 0 | 0 | 0
6135 | 27 | 16-70-00F | 4 | 0 | Cracking of RC: Tension vs. Flexure | 2018 | 0 | Spain | Technical University of Madrid | Structures Laboratory of the Civil Engineering School | Roberto GarcÃ­a, Alejandro PÃ©rez Caldentey | 5220 | 3420 | 3420 | 3420 | 450 | 350 | [3,0] | [3,25] | [0] | [0] | 2 | [31.5] | [2,150x150x150,1] | [0] | [0] | [0,0,0] | [0] | [31040] | [0,0,0] | [0] | [2,3,8,1,0.55,20,0,0,0] | 200000 | 2 | 500 | [12,12,16] | [90,225,360] | [2,2,4] | [84,84,82] | [0] | [0] | 0 | 0 | 0 | 0 | 0 | 0 | 0 | 0 | 0 | [0] | [0] | [0] | [0] | [0] | 1 | 2 | 1 | 2 | 2 | 2 | 80 | 1 | 0 | 0 | 204.4 | 28 | 1 | 0 | 0 | 0 | 0 | 0 | 0.315 | 0 | 0 | 0 | 0
6136 | 27 | 16-70-00F | 5 | 0 | Cracking of RC: Tension vs. Flexure | 2018 | 0 | Spain | Technical University of Madrid | Structures Laboratory of the Civil Engineering School | Roberto GarcÃ­a, Alejandro PÃ©rez Caldentey | 5220 | 3420 | 3420 | 3420 | 450 | 350 | [3,0] | [3,25] | [0] | [0] | 2 | [31.5] | [2,150x150x150,1] | [0] | [0] | [0,0,0] | [0] | [31040] | [0,0,0] | [0] | [2,3,8,1,0.55,20,0,0,0] | 200000 | 2 | 500 | [12,12,16] | [90,225,360] | [2,2,4] | [84,84,82] | [0] | [0] | 0 | 0 | 0 | 0 | 0 | 0 | 0 | 0 | 0 | [0] | [0] | [0] | [0] | [0] | 1 | 2 | 1 | 2 | 2 | 2 | 80 | 1 | 0 | 0 | 316.5 | 28 | 1 | 0 | 0 | 0 | 0 | 0 | 0.393 | 0 | 0 | 0 | 0
6137 | 27 | 16-70-00F | 6 | 0 | Cracking of RC: Tension vs. Flexure | 2018 | 0 | Spain | Technical University of Madrid | Structures Laboratory of the Civil Engineering School | Roberto GarcÃ­a, Alejandro PÃ©rez Caldentey | 5220 | 3420 | 3420 | 3420 | 450 | 350 | [3,0] | [3,25] | [0] | [0] | 2 | [31.5] | [2,150x150x150,1] | [0] | [0] | [0,0,0] | [0] | [31040] | [0,0,0] | [0] | [2,3,8,1,0.55,20,0,0,0] | 200000 | 2 | 500 | [12,12,16] | [90,225,360] | [2,2,4] | [84,84,82] | [0] | [0] | 0 | 0 | 0 | 0 | 0 | 0 | 0 | 0 | 0 | [0] | [0] | [0] | [0] | [0] | 1 | 2 | 1 | 2 | 2 | 2 | 80 | 1 | 0 | 0 | 416.3 | 28 | 1 | 0 | 0 | 0 | 0 | 0 | 0.483 | 0 | 0 | 0 | 0
6138 | 27 | 16-70-00F | 7 | 0 | Cracking of RC: Tension vs. Flexure | 2018 | 0 | Spain | Technical University of Madrid | Structures Laboratory of the Civil Engineering School | Roberto GarcÃ­a, Alejandro PÃ©rez Caldentey | 5220 | 3420 | 3420 | 3420 | 450 | 350 | [3,0] | [3,25] | [0] | [0] | 2 | [31.5] | [2,150x150x150,1] | [0] | [0] | [0,0,0] | [0] | [31040] | [0,0,0] | [0] | [2,3,8,1,0.55,20,0,0,0] | 200000 | 2 | 500 | [12,12,16] | [90,225,360] | [2,2,4] | [84,84,82] | [0] | [0] | 0 | 0 | 0 | 0 | 0 | 0 | 0 | 0 | 0 | [0] | [0] | [0] | [0] | [0] | 1 | 2 | 1 | 2 | 2 | 2 | 80 | 1 | 0 | 0 | 463.4 | 28 | 1 | 0 | 0 | 0 | 0 | 22 | 0.544 | 0 | 0 | 0 | 0
6139 | 27 | 16-70-00F | 1 | 0 | Cracking of RC: Tension vs. Flexure | 2018 | 0 | Spain | Technical University of Madrid | Structures Laboratory of the Civil Engineering School | Roberto GarcÃ­a, Alejandro PÃ©rez Caldentey | 5220 | 3420 | 3420 | 3420 | 450 | 350 | [3,0] | [3,25] | [0] | [0] | 2 | [31.5] | [2,150x150x150,1] | [0] | [0] | [0,0,0] | [0] | [31040] | [0,0,0] | [0] | [2,3,8,1,0.55,20,0,0,0] | 200000 | 2 | 500 | [12,12,16] | [90,225,360] | [2,2,4] | [84,84,82] | [0] | [0] | 0 | 0 | 0 | 0 | 0 | 0 | 0 | 0 | 0 | [0] | [0] | [0] | [0] | [0] | 1 | 2 | 1 | 2 | 2 | 1 | 80 | 1 | 0 | 0 | 40.5 | 28 | 1 | 0 | 0 | 0 | 0 | 0 | 0.076 | 0 | 0 | 0 | 0
6140 | 27 | 16-70-00F | 2 | 0 | Cracking of RC: Tension vs. Flexure | 2018 | 0 | Spain | Technical University of Madrid | Structures Laboratory of the Civil Engineering School | Roberto GarcÃ­a, Alejandro PÃ©rez Caldentey | 5220 | 3420 | 3420 | 3420 | 450 | 350 | [3,0] | [3,25] | [0] | [0] | 2 | [31.5] | [2,150x150x150,1] | [0] | [0] | [0,0,0] | [0] | [31040] | [0,0,0] | [0] | [2,3,8,1,0.55,20,0,0,0] | 200000 | 2 | 500 | [12,12,16] | [90,225,360] | [2,2,4] | [84,84,82] | [0] | [0] | 0 | 0 | 0 | 0 | 0 | 0 | 0 | 0 | 0 | [0] | [0] | [0] | [0] | [0] | 1 | 2 | 1 | 2 | 2 | 1 | 80 | 1 | 0 | 0 | 65 | 28 | 1 | 0 | 0 | 0 | 0 | 0 | 0.111 | 0 | 0 | 0 | 0
6141 | 27 | 16-70-00F | 3 | 0 | Cracking of RC: Tension vs. Flexure | 2018 | 0 | Spain | Technical University of Madrid | Structures Laboratory of the Civil Engineering School | Roberto GarcÃ­a, Alejandro PÃ©rez Caldentey | 5220 | 3420 | 3420 | 3420 | 450 | 350 | [3,0] | [3,25] | [0] | [0] | 2 | [31.5] | [2,150x150x150,1] | [0] | [0] | [0,0,0] | [0] | [31040] | [0,0,0] | [0] | [2,3,8,1,0.55,20,0,0,0] | 200000 | 2 | 500 | [12,12,16] | [90,225,360] | [2,2,4] | [84,84,82] | [0] | [0] | 0 | 0 | 0 | 0 | 0 | 0 | 0 | 0 | 0 | [0] | [0] | [0] | [0] | [0] | 1 | 2 | 1 | 2 | 2 | 1 | 80 | 1 | 0 | 0 | 96.1 | 28 | 1 | 0 | 0 | 0 | 0 | 0 | 0.128 | 0 | 0 | 0 | 0
6142 | 27 | 16-70-00F | 4 | 0 | Cracking of RC: Tension vs. Flexure | 2018 | 0 | Spain | Technical University of Madrid | Structures Laboratory of the Civil Engineering School | Roberto GarcÃ­a, Alejandro PÃ©rez Caldentey | 5220 | 3420 | 3420 | 3420 | 450 | 350 | [3,0] | [3,25] | [0] | [0] | 2 | [31.5] | [2,150x150x150,1] | [0] | [0] | [0,0,0] | [0] | [31040] | [0,0,0] | [0] | [2,3,8,1,0.55,20,0,0,0] | 200000 | 2 | 500 | [12,12,16] | [90,225,360] | [2,2,4] | [84,84,82] | [0] | [0] | 0 | 0 | 0 | 0 | 0 | 0 | 0 | 0 | 0 | [0] | [0] | [0] | [0] | [0] | 1 | 2 | 1 | 2 | 2 | 1 | 80 | 1 | 0 | 0 | 204.4 | 28 | 1 | 0 | 0 | 0 | 0 | 0 | 0.234 | 0 | 0 | 0 | 0
6143 | 27 | 16-70-00F | 5 | 0 | Cracking of RC: Tension vs. Flexure | 2018 | 0 | Spain | Technical University of Madrid | Structures Laboratory of the Civil Engineering School | Roberto GarcÃ­a, Alejandro PÃ©rez Caldentey | 5220 | 3420 | 3420 | 3420 | 450 | 350 | [3,0] | [3,25] | [0] | [0] | 2 | [31.5] | [2,150x150x150,1] | [0] | [0] | [0,0,0] | [0] | [31040] | [0,0,0] | [0] | [2,3,8,1,0.55,20,0,0,0] | 200000 | 2 | 500 | [12,12,16] | [90,225,360] | [2,2,4] | [84,84,82] | [0] | [0] | 0 | 0 | 0 | 0 | 0 | 0 | 0 | 0 | 0 | [0] | [0] | [0] | [0] | [0] | 1 | 2 | 1 | 2 | 2 | 1 | 80 | 1 | 0 | 0 | 316.5 | 28 | 1 | 0 | 0 | 0 | 0 | 0 | 0.29 | 0 | 0 | 0 | 0
6144 | 27 | 16-70-00F | 6 | 0 | Cracking of RC: Tension vs. Flexure | 2018 | 0 | Spain | Technical University of Madrid | Structures Laboratory of the Civil Engineering School | Roberto GarcÃ­a, Alejandro PÃ©rez Caldentey | 5220 | 3420 | 3420 | 3420 | 450 | 350 | [3,0] | [3,25] | [0] | [0] | 2 | [31.5] | [2,150x150x150,1] | [0] | [0] | [0,0,0] | [0] | [31040] | [0,0,0] | [0] | [2,3,8,1,0.55,20,0,0,0] | 200000 | 2 | 500 | [12,12,16] | [90,225,360] | [2,2,4] | [84,84,82] | [0] | [0] | 0 | 0 | 0 | 0 | 0 | 0 | 0 | 0 | 0 | [0] | [0] | [0] | [0] | [0] | 1 | 2 | 1 | 2 | 2 | 1 | 80 | 1 | 0 | 0 | 416.3 | 28 | 1 | 0 | 0 | 0 | 0 | 0 | 0.357 | 0 | 0 | 0 | 0
6145 | 27 | 16-70-00F | 7 | 0 | Cracking of RC: Tension vs. Flexure | 2018 | 0 | Spain | Technical University of Madrid | Structures Laboratory of the Civil Engineering School | Roberto GarcÃ­a, Alejandro PÃ©rez Caldentey | 5220 | 3420 | 3420 | 3420 | 450 | 350 | [3,0] | [3,25] | [0] | [0] | 2 | [31.5] | [2,150x150x150,1] | [0] | [0] | [0,0,0] | [0] | [31040] | [0,0,0] | [0] | [2,3,8,1,0.55,20,0,0,0] | 200000 | 2 | 500 | [12,12,16] | [90,225,360] | [2,2,4] | [84,84,82] | [0] | [0] | 0 | 0 | 0 | 0 | 0 | 0 | 0 | 0 | 0 | [0] | [0] | [0] | [0] | [0] | 1 | 2 | 1 | 2 | 2 | 1 | 80 | 1 | 0 | 0 | 463.4 | 28 | 1 | 0 | 0 | 0 | 0 | 23 | 0.397 | 0 | 0 | 183 | 0
6146 | 27 | 16-70T | 1 | 0 | Cracking of RC: Tension vs. Flexure | 2018 | 0 | Spain | Technical University of Madrid | Structures Laboratory of the Civil Engineering School | Roberto GarcÃ­a, Alejandro PÃ©rez Caldentey | 5000 | 5000 | 5000 | 5000 | 450 | 350 | [3,0] | [3,35] | [0] | [0] | 2 | [32.91] | [2,150x150x150,1] | [0] | [0] | [0,0,0] | [0] | [31450] | [0,0,0] | [0] | [2,3,8,1,0.55,20,0,0,0] | 200000 | 2 | 500 | [16,12,16] | [90,225,360] | [4,2,4] | [82,84,82] | [0] | [0] | 0 | 0 | 0 | 0 | 0 | 0 | 0 | 0 | 0 | [0] | [0] | [0] | [0] | [0] | 1 | 1a | 1 | 2 | 2 | 2 | 115 | 1 | 0 | 0 | 42 | 38 | 1 | 0 | 0 | 0 | 0 | 0 | 0.15 | 0 | 0.238 | 0 | 0
6147 | 27 | 16-70T | 2 | 0 | Cracking of RC: Tension vs. Flexure | 2018 | 0 | Spain | Technical University of Madrid | Structures Laboratory of the Civil Engineering School | Roberto GarcÃ­a, Alejandro PÃ©rez Caldentey | 5000 | 5000 | 5000 | 5000 | 450 | 350 | [3,0] | [3,35] | [0] | [0] | 2 | [32.91] | [2,150x150x150,1] | [0] | [0] | [0,0,0] | [0] | [31450] | [0,0,0] | [0] | [2,3,8,1,0.55,20,0,0,0] | 200000 | 2 | 500 | [16,12,16] | [90,225,360] | [4,2,4] | [82,84,82] | [0] | [0] | 0 | 0 | 0 | 0 | 0 | 0 | 0 | 0 | 0 | [0] | [0] | [0] | [0] | [0] | 1 | 1a | 1 | 2 | 2 | 2 | 115 | 1 | 0 | 0 | 92.8 | 38 | 1 | 0 | 0 | 0 | 0 | 0 | 0.191 | 0 | 0.276 | 0 | 0
6148 | 27 | 16-70T | 3 | 0 | Cracking of RC: Tension vs. Flexure | 2018 | 0 | Spain | Technical University of Madrid | Structures Laboratory of the Civil Engineering School | Roberto GarcÃ­a, Alejandro PÃ©rez Caldentey | 5000 | 5000 | 5000 | 5000 | 450 | 350 | [3,0] | [3,35] | [0] | [0] | 2 | [32.91] | [2,150x150x150,1] | [0] | [0] | [0,0,0] | [0] | [31450] | [0,0,0] | [0] | [2,3,8,1,0.55,20,0,0,0] | 200000 | 2 | 500 | [16,12,16] | [90,225,360] | [4,2,4] | [82,84,82] | [0] | [0] | 0 | 0 | 0 | 0 | 0 | 0 | 0 | 0 | 0 | [0] | [0] | [0] | [0] | [0] | 1 | 1a | 1 | 2 | 2 | 2 | 115 | 1 | 0 | 0 | 134.5 | 38 | 1 | 0 | 0 | 0 | 0 | 0 | 0.221 | 0 | 0.288 | 0 | 0
6149 | 27 | 16-70T | 4 | 0 | Cracking of RC: Tension vs. Flexure | 2018 | 0 | Spain | Technical University of Madrid | Structures Laboratory of the Civil Engineering School | Roberto GarcÃ­a, Alejandro PÃ©rez Caldentey | 5000 | 5000 | 5000 | 5000 | 450 | 350 | [3,0] | [3,35] | [0] | [0] | 2 | [32.91] | [2,150x150x150,1] | [0] | [0] | [0,0,0] | [0] | [31450] | [0,0,0] | [0] | [2,3,8,1,0.55,20,0,0,0] | 200000 | 2 | 500 | [16,12,16] | [90,225,360] | [4,2,4] | [82,84,82] | [0] | [0] | 0 | 0 | 0 | 0 | 0 | 0 | 0 | 0 | 0 | [0] | [0] | [0] | [0] | [0] | 1 | 1a | 1 | 2 | 2 | 2 | 115 | 1 | 0 | 0 | 194.1 | 38 | 1 | 0 | 0 | 0 | 0 | 0 | 0.335 | 0 | 0.45 | 0 | 0
6150 | 27 | 16-70T | 5 | 0 | Cracking of RC: Tension vs. Flexure | 2018 | 0 | Spain | Technical University of Madrid | Structures Laboratory of the Civil Engineering School | Roberto GarcÃ­a, Alejandro PÃ©rez Caldentey | 5000 | 5000 | 5000 | 5000 | 450 | 350 | [3,0] | [3,35] | [0] | [0] | 2 | [32.91] | [2,150x150x150,1] | [0] | [0] | [0,0,0] | [0] | [31450] | [0,0,0] | [0] | [2,3,8,1,0.55,20,0,0,0] | 200000 | 2 | 500 | [16,12,16] | [90,225,360] | [4,2,4] | [82,84,82] | [0] | [0] | 0 | 0 | 0 | 0 | 0 | 0 | 0 | 0 | 0 | [0] | [0] | [0] | [0] | [0] | 1 | 1a | 1 | 2 | 2 | 2 | 115 | 1 | 0 | 0 | 270.2 | 38 | 1 | 0 | 0 | 0 | 0 | 0 | 0.369 | 0 | 0.551 | 233.53 | 0
6151 | 27 | 25-20T | 1 | 0 | Cracking of RC: Tension vs. Flexure | 2018 | 0 | Spain | Technical University of Madrid | Structures Laboratory of the Civil Engineering School | Roberto GarcÃ­a, Alejandro PÃ©rez Caldentey | 5000 | 5000 | 5000 | 5000 | 450 | 350 | [3,0] | [3,66] | [0] | [0] | 2 | [41.78] | [2,150x150x150,1] | [0] | [0] | [0,0,0] | [0] | [33784] | [0,0,0] | [0] | [2,3,8,1,0.55,20,0,0,0] | 200000 | 2 | 500 | [25,12,25] | [44.5,225,405.5] | [4,2,4] | [32,38.5,32] | [0] | [0] | 0 | 0 | 0 | 0 | 0 | 0 | 0 | 0 | 0 | [0] | [0] | [0] | [0] | [0] | 1 | 1a | 1 | 2 | 2 | 2 | 130 | 1 | 0 | 0 | 14.2 | 69 | 1 | 0 | 0 | 0 | 0 | 0 | 0.038 | 0 | 0.046 | 0 | 0
6152 | 27 | 25-20T | 2 | 0 | Cracking of RC: Tension vs. Flexure | 2018 | 0 | Spain | Technical University of Madrid | Structures Laboratory of the Civil Engineering School | Roberto GarcÃ­a, Alejandro PÃ©rez Caldentey | 5000 | 5000 | 5000 | 5000 | 450 | 350 | [3,0] | [3,66] | [0] | [0] | 2 | [41.78] | [2,150x150x150,1] | [0] | [0] | [0,0,0] | [0] | [33784] | [0,0,0] | [0] | [2,3,8,1,0.55,20,0,0,0] | 200000 | 2 | 500 | [25,12,25] | [44.5,225,405.5] | [4,2,4] | [32,38.5,32] | [0] | [0] | 0 | 0 | 0 | 0 | 0 | 0 | 0 | 0 | 0 | [0] | [0] | [0] | [0] | [0] | 1 | 1a | 1 | 2 | 2 | 2 | 130 | 1 | 0 | 0 | 14.2 | 69 | 1 | 0 | 0 | 0 | 0 | 0 | 0.045 | 0 | 0.066 | 0 | 0
6153 | 27 | 25-20T | 3 | 0 | Cracking of RC: Tension vs. Flexure | 2018 | 0 | Spain | Technical University of Madrid | Structures Laboratory of the Civil Engineering School | Roberto GarcÃ­a, Alejandro PÃ©rez Caldentey | 5000 | 5000 | 5000 | 5000 | 450 | 350 | [3,0] | [3,66] | [0] | [0] | 2 | [41.78] | [2,150x150x150,1] | [0] | [0] | [0,0,0] | [0] | [33784] | [0,0,0] | [0] | [2,3,8,1,0.55,20,0,0,0] | 200000 | 2 | 500 | [25,12,25] | [44.5,225,405.5] | [4,2,4] | [32,38.5,32] | [0] | [0] | 0 | 0 | 0 | 0 | 0 | 0 | 0 | 0 | 0 | [0] | [0] | [0] | [0] | [0] | 1 | 1a | 1 | 2 | 2 | 2 | 130 | 1 | 0 | 0 | 28.4 | 69 | 1 | 0 | 0 | 0 | 0 | 0 | 0.054 | 0 | 0.096 | 0 | 0
6154 | 27 | 25-20T | 4 | 0 | Cracking of RC: Tension vs. Flexure | 2018 | 0 | Spain | Technical University of Madrid | Structures Laboratory of the Civil Engineering School | Roberto GarcÃ­a, Alejandro PÃ©rez Caldentey | 5000 | 5000 | 5000 | 5000 | 450 | 350 | [3,0] | [3,66] | [0] | [0] | 2 | [41.78] | [2,150x150x150,1] | [0] | [0] | [0,0,0] | [0] | [33784] | [0,0,0] | [0] | [2,3,8,1,0.55,20,0,0,0] | 200000 | 2 | 500 | [25,12,25] | [44.5,225,405.5] | [4,2,4] | [32,38.5,32] | [0] | [0] | 0 | 0 | 0 | 0 | 0 | 0 | 0 | 0 | 0 | [0] | [0] | [0] | [0] | [0] | 1 | 1a | 1 | 2 | 2 | 2 | 130 | 1 | 0 | 0 | 77.3 | 69 | 1 | 0 | 0 | 0 | 0 | 0 | 0.08 | 0 | 0.165 | 0 | 0
6155 | 27 | 25-20T | 5 | 0 | Cracking of RC: Tension vs. Flexure | 2018 | 0 | Spain | Technical University of Madrid | Structures Laboratory of the Civil Engineering School | Roberto GarcÃ­a, Alejandro PÃ©rez Caldentey | 5000 | 5000 | 5000 | 5000 | 450 | 350 | [3,0] | [3,66] | [0] | [0] | 2 | [41.78] | [2,150x150x150,1] | [0] | [0] | [0,0,0] | [0] | [33784] | [0,0,0] | [0] | [2,3,8,1,0.55,20,0,0,0] | 200000 | 2 | 500 | [25,12,25] | [44.5,225,405.5] | [4,2,4] | [32,38.5,32] | [0] | [0] | 0 | 0 | 0 | 0 | 0 | 0 | 0 | 0 | 0 | [0] | [0] | [0] | [0] | [0] | 1 | 1a | 1 | 2 | 2 | 2 | 130 | 1 | 0 | 0 | 108.3 | 69 | 1 | 0 | 0 | 0 | 0 | 0 | 0.099 | 0 | 0.19 | 0 | 0
6156 | 27 | 25-20T | 6 | 0 | Cracking of RC: Tension vs. Flexure | 2018 | 0 | Spain | Technical University of Madrid | Structures Laboratory of the Civil Engineering School | Roberto GarcÃ­a, Alejandro PÃ©rez Caldentey | 5000 | 5000 | 5000 | 5000 | 450 | 350 | [3,0] | [3,66] | [0] | [0] | 2 | [41.78] | [2,150x150x150,1] | [0] | [0] | [0,0,0] | [0] | [33784] | [0,0,0] | [0] | [2,3,8,1,0.55,20,0,0,0] | 200000 | 2 | 500 | [25,12,25] | [44.5,225,405.5] | [4,2,4] | [32,38.5,32] | [0] | [0] | 0 | 0 | 0 | 0 | 0 | 0 | 0 | 0 | 0 | [0] | [0] | [0] | [0] | [0] | 1 | 1a | 1 | 2 | 2 | 2 | 130 | 1 | 0 | 0 | 251.3 | 69 | 1 | 0 | 0 | 0 | 0 | 0 | 0.148 | 0 | 0.31 | 0 | 0
6157 | 27 | 25-20T | 7 | 0 | Cracking of RC: Tension vs. Flexure | 2018 | 0 | Spain | Technical University of Madrid | Structures Laboratory of the Civil Engineering School | Roberto GarcÃ­a, Alejandro PÃ©rez Caldentey | 5000 | 5000 | 5000 | 5000 | 450 | 350 | [3,0] | [3,66] | [0] | [0] | 2 | [41.78] | [2,150x150x150,1] | [0] | [0] | [0,0,0] | [0] | [33784] | [0,0,0] | [0] | [2,3,8,1,0.55,20,0,0,0] | 200000 | 2 | 500 | [25,12,25] | [44.5,225,405.5] | [4,2,4] | [32,38.5,32] | [0] | [0] | 0 | 0 | 0 | 0 | 0 | 0 | 0 | 0 | 0 | [0] | [0] | [0] | [0] | [0] | 1 | 1a | 1 | 2 | 2 | 2 | 130 | 1 | 0 | 0 | 320.8 | 69 | 1 | 0 | 0 | 0 | 0 | 0 | 0.15 | 0 | 0.384 | 0 | 0
6158 | 27 | 25-20T | 8 | 0 | Cracking of RC: Tension vs. Flexure | 2018 | 0 | Spain | Technical University of Madrid | Structures Laboratory of the Civil Engineering School | Roberto GarcÃ­a, Alejandro PÃ©rez Caldentey | 5000 | 5000 | 5000 | 5000 | 450 | 350 | [3,0] | [3,66] | [0] | [0] | 2 | [41.78] | [2,150x150x150,1] | [0] | [0] | [0,0,0] | [0] | [33784] | [0,0,0] | [0] | [2,3,8,1,0.55,20,0,0,0] | 200000 | 2 | 500 | [25,12,25] | [44.5,225,405.5] | [4,2,4] | [32,38.5,32] | [0] | [0] | 0 | 0 | 0 | 0 | 0 | 0 | 0 | 0 | 0 | [0] | [0] | [0] | [0] | [0] | 1 | 1a | 1 | 2 | 2 | 2 | 130 | 1 | 0 | 0 | 379.8 | 69 | 1 | 0 | 0 | 0 | 0 | 0 | 0.178 | 0 | 0.456 | 124.29 | 0
6159 | 27 | 25-70T | 1 | 0 | Cracking of RC: Tension vs. Flexure | 2018 | 0 | Spain | Technical University of Madrid | Structures Laboratory of the Civil Engineering School | Roberto GarcÃ­a, Alejandro PÃ©rez Caldentey | 5000 | 5000 | 5000 | 5000 | 450 | 350 | [3,0] | [3,95] | [0] | [0] | 2 | [44.39] | [2,150x150x150,1] | [0] | [0] | [0,0,0] | [0] | [34404] | [0,0,0] | [0] | [2,3,8,1,0.55,20,0,0,0] | 200000 | 2 | 500 | [25,12,25] | [94.5,225,355.5] | [4,2,4] | [82,88.5,82] | [0] | [0] | 0 | 0 | 0 | 0 | 0 | 0 | 0 | 0 | 0 | [0] | [0] | [0] | [0] | [0] | 1 | 1a | 1 | 2 | 2 | 2 | 168 | 1 | 0 | 0 | 12.4 | 98 | 1 | 0 | 0 | 0 | 0 | 0 | 0.044 | 0 | 0.062 | 0 | 0
6160 | 27 | 25-70T | 2 | 0 | Cracking of RC: Tension vs. Flexure | 2018 | 0 | Spain | Technical University of Madrid | Structures Laboratory of the Civil Engineering School | Roberto GarcÃ­a, Alejandro PÃ©rez Caldentey | 5000 | 5000 | 5000 | 5000 | 450 | 350 | [3,0] | [3,95] | [0] | [0] | 2 | [44.39] | [2,150x150x150,1] | [0] | [0] | [0,0,0] | [0] | [34404] | [0,0,0] | [0] | [2,3,8,1,0.55,20,0,0,0] | 200000 | 2 | 500 | [25,12,25] | [94.5,225,355.5] | [4,2,4] | [82,88.5,82] | [0] | [0] | 0 | 0 | 0 | 0 | 0 | 0 | 0 | 0 | 0 | [0] | [0] | [0] | [0] | [0] | 1 | 1a | 1 | 2 | 2 | 2 | 168 | 1 | 0 | 0 | 33.6 | 98 | 1 | 0 | 0 | 0 | 0 | 0 | 0.057 | 0 | 0.104 | 0 | 0
6161 | 27 | 25-70T | 3 | 0 | Cracking of RC: Tension vs. Flexure | 2018 | 0 | Spain | Technical University of Madrid | Structures Laboratory of the Civil Engineering School | Roberto GarcÃ­a, Alejandro PÃ©rez Caldentey | 5000 | 5000 | 5000 | 5000 | 450 | 350 | [3,0] | [3,95] | [0] | [0] | 2 | [44.39] | [2,150x150x150,1] | [0] | [0] | [0,0,0] | [0] | [34404] | [0,0,0] | [0] | [2,3,8,1,0.55,20,0,0,0] | 200000 | 2 | 500 | [25,12,25] | [94.5,225,355.5] | [4,2,4] | [82,88.5,82] | [0] | [0] | 0 | 0 | 0 | 0 | 0 | 0 | 0 | 0 | 0 | [0] | [0] | [0] | [0] | [0] | 1 | 1a | 1 | 2 | 2 | 2 | 168 | 1 | 0 | 0 | 47.2 | 98 | 1 | 0 | 0 | 0 | 0 | 0 | 0.075 | 0 | 0.131 | 0 | 0
6162 | 27 | 25-70T | 4 | 0 | Cracking of RC: Tension vs. Flexure | 2018 | 0 | Spain | Technical University of Madrid | Structures Laboratory of the Civil Engineering School | Roberto GarcÃ­a, Alejandro PÃ©rez Caldentey | 5000 | 5000 | 5000 | 5000 | 450 | 350 | [3,0] | [3,95] | [0] | [0] | 2 | [44.39] | [2,150x150x150,1] | [0] | [0] | [0,0,0] | [0] | [34404] | [0,0,0] | [0] | [2,3,8,1,0.55,20,0,0,0] | 200000 | 2 | 500 | [25,12,25] | [94.5,225,355.5] | [4,2,4] | [82,88.5,82] | [0] | [0] | 0 | 0 | 0 | 0 | 0 | 0 | 0 | 0 | 0 | [0] | [0] | [0] | [0] | [0] | 1 | 1a | 1 | 2 | 2 | 2 | 168 | 1 | 0 | 0 | 74.5 | 98 | 1 | 0 | 0 | 0 | 0 | 0 | 0.108 | 0 | 0.187 | 0 | 0
6163 | 27 | 25-70T | 5 | 0 | Cracking of RC: Tension vs. Flexure | 2018 | 0 | Spain | Technical University of Madrid | Structures Laboratory of the Civil Engineering School | Roberto GarcÃ­a, Alejandro PÃ©rez Caldentey | 5000 | 5000 | 5000 | 5000 | 450 | 350 | [3,0] | [3,95] | [0] | [0] | 2 | [44.39] | [2,150x150x150,1] | [0] | [0] | [0,0,0] | [0] | [34404] | [0,0,0] | [0] | [2,3,8,1,0.55,20,0,0,0] | 200000 | 2 | 500 | [25,12,25] | [94.5,225,355.5] | [4,2,4] | [82,88.5,82] | [0] | [0] | 0 | 0 | 0 | 0 | 0 | 0 | 0 | 0 | 0 | [0] | [0] | [0] | [0] | [0] | 1 | 1a | 1 | 2 | 2 | 2 | 168 | 1 | 0 | 0 | 113.4 | 98 | 1 | 0 | 0 | 0 | 0 | 0 | 0.103 | 0 | 0.216 | 0 | 0
6164 | 27 | 25-70T | 6 | 0 | Cracking of RC: Tension vs. Flexure | 2018 | 0 | Spain | Technical University of Madrid | Structures Laboratory of the Civil Engineering School | Roberto GarcÃ­a, Alejandro PÃ©rez Caldentey | 5000 | 5000 | 5000 | 5000 | 450 | 350 | [3,0] | [3,95] | [0] | [0] | 2 | [44.39] | [2,150x150x150,1] | [0] | [0] | [0,0,0] | [0] | [34404] | [0,0,0] | [0] | [2,3,8,1,0.55,20,0,0,0] | 200000 | 2 | 500 | [25,12,25] | [94.5,225,355.5] | [4,2,4] | [82,88.5,82] | [0] | [0] | 0 | 0 | 0 | 0 | 0 | 0 | 0 | 0 | 0 | [0] | [0] | [0] | [0] | [0] | 1 | 1a | 1 | 2 | 2 | 2 | 168 | 1 | 0 | 0 | 245.7 | 98 | 1 | 0 | 0 | 0 | 0 | 0 | 0.195 | 0 | 0.392 | 0 | 0
6165 | 27 | 25-70T | 7 | 0 | Cracking of RC: Tension vs. Flexure | 2018 | 0 | Spain | Technical University of Madrid | Structures Laboratory of the Civil Engineering School | Roberto GarcÃ­a, Alejandro PÃ©rez Caldentey | 5000 | 5000 | 5000 | 5000 | 450 | 350 | [3,0] | [3,95] | [0] | [0] | 2 | [44.39] | [2,150x150x150,1] | [0] | [0] | [0,0,0] | [0] | [34404] | [0,0,0] | [0] | [2,3,8,1,0.55,20,0,0,0] | 200000 | 2 | 500 | [25,12,25] | [94.5,225,355.5] | [4,2,4] | [82,88.5,82] | [0] | [0] | 0 | 0 | 0 | 0 | 0 | 0 | 0 | 0 | 0 | [0] | [0] | [0] | [0] | [0] | 1 | 1a | 1 | 2 | 2 | 2 | 168 | 1 | 0 | 0 | 305.6 | 98 | 1 | 0 | 0 | 0 | 0 | 0 | 0.241 | 0 | 0.506 | 0 | 0
6166 | 27 | 25-70T | 8 | 0 | Cracking of RC: Tension vs. Flexure | 2018 | 0 | Spain | Technical University of Madrid | Structures Laboratory of the Civil Engineering School | Roberto GarcÃ­a, Alejandro PÃ©rez Caldentey | 5000 | 5000 | 5000 | 5000 | 450 | 350 | [3,0] | [3,95] | [0] | [0] | 2 | [44.39] | [2,150x150x150,1] | [0] | [0] | [0,0,0] | [0] | [34404] | [0,0,0] | [0] | [2,3,8,1,0.55,20,0,0,0] | 200000 | 2 | 500 | [25,12,25] | [94.5,225,355.5] | [4,2,4] | [82,88.5,82] | [0] | [0] | 0 | 0 | 0 | 0 | 0 | 0 | 0 | 0 | 0 | [0] | [0] | [0] | [0] | [0] | 1 | 1a | 1 | 2 | 2 | 2 | 168 | 1 | 0 | 0 | 365.5 | 98 | 1 | 0 | 0 | 0 | 0 | 0 | 0.288 | 0 | 0.62 | 196.54 | 0
6167 | 28 | F-20-40 | 1 | 10.1002/suco.201700237 | Experimental and theoretical investigation of crack width calculation methods for RC ties | 2018 | Structural Concrete | Norway | Norwegian University of Science and Technology | 0 | Tan et al. | 3000 | 3000 | 2000 | 2000 | 400 | 400 | [0] | [28] | [0] | [0] | 0 | [74.3] | [2,150x150x150,0] | [28] | [4.14] | [0,0,0] | [28] | [27400] | [0,0,0] | [28] | [2,3,0,2,0.4,0,0,0,0] | 200000 | 2 | 500 | [20,20,20] | [50,200,350] | [3,2,3] | [40,40,40] | [0] | [0] | 0 | 0 | 0 | 0 | 0 | 0 | 0 | 0 | 0 | [0] | [0] | [0] | [0] | [0] | 2 | 1a | 0 | 0 | 5 | 2 | 0 | 1 | 503 | 0 | 0 | 28 | 1 | 0 | 0 | 0 | 0 | 0 | 0.08 | 0.13 | 0 | 0 | 0
6168 | 28 | F-20-90 | 1 | 10.1002/suco.201700237 | Experimental and theoretical investigation of crack width calculation methods for RC ties | 2018 | Structural Concrete | Norway | Norwegian University of Science and Technology | 0 | Tan et al. | 3000 | 3000 | 2000 | 2000 | 400 | 400 | [0] | [28] | [0] | [0] | 0 | [74.3] | [2,150x150x150,0] | [28] | [4.14] | [0,0,0] | [28] | [27400] | [0,0,0] | [28] | [2,3,0,2,0.4,0,0,0,0] | 200000 | 2 | 500 | [20,20,20] | [100,200,300] | [3,2,3] | [90,90,90] | [0] | [0] | 0 | 0 | 0 | 0 | 0 | 0 | 0 | 0 | 0 | [0] | [0] | [0] | [0] | [0] | 2 | 1a | 0 | 0 | 5 | 2 | 0 | 1 | 585 | 0 | 0 | 28 | 1 | 0 | 0 | 0 | 0 | 0 | 0.15 | 0.21 | 0 | 0 | 0
6169 | 28 | F-32-40 | 1 | 10.1002/suco.201700237 | Experimental and theoretical investigation of crack width calculation methods for RC ties | 2018 | Structural Concrete | Norway | Norwegian University of Science and Technology | 0 | Tan et al. | 3000 | 3000 | 2000 | 2000 | 400 | 400 | [0] | [28] | [0] | [0] | 0 | [74.3] | [2,150x150x150,0] | [28] | [4.14] | [0,0,0] | [28] | [27400] | [0,0,0] | [28] | [2,3,0,2,0.4,0,0,0,0] | 200000 | 2 | 500 | [32,32,32] | [56,200,344] | [3,2,3] | [40,40,40] | [0] | [0] | 0 | 0 | 0 | 0 | 0 | 0 | 0 | 0 | 0 | [0] | [0] | [0] | [0] | [0] | 2 | 1a | 0 | 0 | 5 | 2 | 0 | 1 | 753 | 0 | 0 | 28 | 1 | 0 | 0 | 0 | 0 | 0 | 0.06 | 0.08 | 0 | 0 | 0
6170 | 28 | F-32-90 | 1 | 10.1002/suco.201700237 | Experimental and theoretical investigation of crack width calculation methods for RC ties | 2018 | Structural Concrete | Norway | Norwegian University of Science and Technology | 0 | Tan et al. | 3000 | 3000 | 2000 | 2000 | 400 | 400 | [0] | [28] | [0] | [0] | 0 | [74.3] | [2,150x150x150,0] | [28] | [4.14] | [0,0,0] | [28] | [27400] | [0,0,0] | [28] | [2,3,0,2,0.4,0,0,0,0] | 200000 | 2 | 500 | [32,32,32] | [106,200,294] | [3,2,3] | [90,90,90] | [0] | [0] | 0 | 0 | 0 | 0 | 0 | 0 | 0 | 0 | 0 | [0] | [0] | [0] | [0] | [0] | 2 | 1a | 0 | 0 | 5 | 2 | 0 | 1 | 804 | 0 | 0 | 28 | 1 | 0 | 0 | 0 | 0 | 0 | 0.08 | 0.16 | 0 | 0 | 0
6171 | 28 | S-20-40 | 1 | 10.1002/suco.201700237 | Experimental and theoretical investigation of crack width calculation methods for RC ties | 2018 | Structural Concrete | Norway | Norwegian University of Science and Technology | 0 | Tan et al. | 3000 | 3000 | 2000 | 2000 | 400 | 400 | [0] | [28] | [0] | [0] | 0 | [74.3] | [2,150x150x150,0] | [28] | [4.14] | [0,0,0] | [28] | [27400] | [0,0,0] | [28] | [2,3,0,2,0.4,0,0,0,0] | 200000 | 2 | 500 | [20,20,20] | [50,200,350] | [3,2,3] | [40,40,40] | [0] | [0] | 0 | 0 | 0 | 0 | 0 | 0 | 0 | 0 | 0 | [0] | [0] | [0] | [0] | [0] | 2 | 1a | 0 | 0 | 5 | 2 | 0 | 1 | 520 | 0 | 0 | 28 | 1 | 0 | 0 | 0 | 0 | 0 | 0.1 | 0.13 | 0 | 0 | 0
6172 | 28 | S-20-40 | 2 | 10.1002/suco.201700237 | Experimental and theoretical investigation of crack width calculation methods for RC ties | 2018 | Structural Concrete | Norway | Norwegian University of Science and Technology | 0 | Tan et al. | 3000 | 3000 | 2000 | 2000 | 400 | 400 | [0] | [28] | [0] | [0] | 0 | [74.3] | [2,150x150x150,0] | [28] | [4.14] | [0,0,0] | [28] | [27400] | [0,0,0] | [28] | [2,3,0,2,0.4,0,0,0,0] | 200000 | 2 | 500 | [20,20,20] | [50,200,350] | [3,2,3] | [40,40,40] | [0] | [0] | 0 | 0 | 0 | 0 | 0 | 0 | 0 | 0 | 0 | [0] | [0] | [0] | [0] | [0] | 2 | 1a | 0 | 0 | 5 | 2 | 0 | 1 | 667 | 0 | 0 | 28 | 1 | 0 | 0 | 0 | 0 | 0 | 0.13 | 0.16 | 0 | 0 | 0
6173 | 28 | S-20-40 | 3 | 10.1002/suco.201700237 | Experimental and theoretical investigation of crack width calculation methods for RC ties | 2018 | Structural Concrete | Norway | Norwegian University of Science and Technology | 0 | Tan et al. | 3000 | 3000 | 2000 | 2000 | 400 | 400 | [0] | [28] | [0] | [0] | 0 | [74.3] | [2,150x150x150,0] | [28] | [4.14] | [0,0,0] | [28] | [27400] | [0,0,0] | [28] | [2,3,0,2,0.4,0,0,0,0] | 200000 | 2 | 500 | [20,20,20] | [50,200,350] | [3,2,3] | [40,40,40] | [0] | [0] | 0 | 0 | 0 | 0 | 0 | 0 | 0 | 0 | 0 | [0] | [0] | [0] | [0] | [0] | 2 | 1a | 0 | 0 | 5 | 2 | 0 | 1 | 808 | 0 | 0 | 28 | 1 | 0 | 0 | 0 | 0 | 0 | 0.13 | 0.22 | 0 | 163 | 250
6174 | 28 | S-20-90 | 1 | 10.1002/suco.201700237 | Experimental and theoretical investigation of crack width calculation methods for RC ties | 2018 | Structural Concrete | Norway | Norwegian University of Science and Technology | 0 | Tan et al. | 3000 | 3000 | 2000 | 2000 | 400 | 400 | [0] | [28] | [0] | [0] | 0 | [74.3] | [2,150x150x150,0] | [28] | [4.14] | [0,0,0] | [28] | [27400] | [0,0,0] | [28] | [2,3,0,2,0.4,0,0,0,0] | 200000 | 2 | 500 | [20,20,20] | [100,200,300] | [3,2,3] | [90,90,90] | [0] | [0] | 0 | 0 | 0 | 0 | 0 | 0 | 0 | 0 | 0 | [0] | [0] | [0] | [0] | [0] | 2 | 1a | 0 | 0 | 5 | 2 | 0 | 1 | 574 | 0 | 0 | 28 | 1 | 0 | 0 | 0 | 0 | 0 | 0.14 | 0.21 | 0 | 0 | 0
6175 | 28 | S-20-90 | 2 | 10.1002/suco.201700237 | Experimental and theoretical investigation of crack width calculation methods for RC ties | 2018 | Structural Concrete | Norway | Norwegian University of Science and Technology | 0 | Tan et al. | 3000 | 3000 | 2000 | 2000 | 400 | 400 | [0] | [28] | [0] | [0] | 0 | [74.3] | [2,150x150x150,0] | [28] | [4.14] | [0,0,0] | [28] | [27400] | [0,0,0] | [28] | [2,3,0,2,0.4,0,0,0,0] | 200000 | 2 | 500 | [20,20,20] | [100,200,300] | [3,2,3] | [90,90,90] | [0] | [0] | 0 | 0 | 0 | 0 | 0 | 0 | 0 | 0 | 0 | [0] | [0] | [0] | [0] | [0] | 2 | 1a | 0 | 0 | 5 | 2 | 0 | 1 | 736 | 0 | 0 | 28 | 1 | 0 | 0 | 0 | 0 | 0 | 0.19 | 0.31 | 0 | 0 | 0
6176 | 28 | S-20-90 | 3 | 10.1002/suco.201700237 | Experimental and theoretical investigation of crack width calculation methods for RC ties | 2018 | Structural Concrete | Norway | Norwegian University of Science and Technology | 0 | Tan et al. | 3000 | 3000 | 2000 | 2000 | 400 | 400 | [0] | [28] | [0] | [0] | 0 | [74.3] | [2,150x150x150,0] | [28] | [4.14] | [0,0,0] | [28] | [27400] | [0,0,0] | [28] | [2,3,0,2,0.4,0,0,0,0] | 200000 | 2 | 500 | [20,20,20] | [100,200,300] | [3,2,3] | [90,90,90] | [0] | [0] | 0 | 0 | 0 | 0 | 0 | 0 | 0 | 0 | 0 | [0] | [0] | [0] | [0] | [0] | 2 | 1a | 0 | 0 | 5 | 2 | 0 | 1 | 1003 | 0 | 0 | 28 | 1 | 0 | 0 | 0 | 0 | 0 | 0.24 | 0.4 | 0 | 217 | 290
6177 | 28 | S-32-40 | 1 | 10.1002/suco.201700237 | Experimental and theoretical investigation of crack width calculation methods for RC ties | 2018 | Structural Concrete | Norway | Norwegian University of Science and Technology | 0 | Tan et al. | 3000 | 3000 | 2000 | 2000 | 400 | 400 | [0] | [28] | [0] | [0] | 0 | [74.3] | [2,150x150x150,0] | [28] | [4.14] | [0,0,0] | [28] | [27400] | [0,0,0] | [28] | [2,3,0,2,0.4,0,0,0,0] | 200000 | 2 | 500 | [32,32,32] | [56,200,344] | [3,2,3] | [40,40,40] | [0] | [0] | 0 | 0 | 0 | 0 | 0 | 0 | 0 | 0 | 0 | [0] | [0] | [0] | [0] | [0] | 2 | 1a | 0 | 0 | 5 | 2 | 0 | 1 | 743 | 0 | 0 | 28 | 1 | 0 | 0 | 0 | 0 | 0 | 0.04 | 0.07 | 0 | 0 | 0
6178 | 28 | S-32-40 | 2 | 10.1002/suco.201700237 | Experimental and theoretical investigation of crack width calculation methods for RC ties | 2018 | Structural Concrete | Norway | Norwegian University of Science and Technology | 0 | Tan et al. | 3000 | 3000 | 2000 | 2000 | 400 | 400 | [0] | [28] | [0] | [0] | 0 | [74.3] | [2,150x150x150,0] | [28] | [4.14] | [0,0,0] | [28] | [27400] | [0,0,0] | [28] | [2,3,0,2,0.4,0,0,0,0] | 200000 | 2 | 500 | [32,32,32] | [56,200,344] | [3,2,3] | [40,40,40] | [0] | [0] | 0 | 0 | 0 | 0 | 0 | 0 | 0 | 0 | 0 | [0] | [0] | [0] | [0] | [0] | 2 | 1a | 0 | 0 | 5 | 2 | 0 | 1 | 1012 | 0 | 0 | 28 | 1 | 0 | 0 | 0 | 0 | 0 | 0.05 | 0.1 | 0 | 178 | 240
6179 | 28 | S-32-90 | 1 | 10.1002/suco.201700237 | Experimental and theoretical investigation of crack width calculation methods for RC ties | 2018 | Structural Concrete | Norway | Norwegian University of Science and Technology | 0 | Tan et al. | 3000 | 3000 | 2000 | 2000 | 400 | 400 | [0] | [28] | [0] | [0] | 0 | [74.3] | [2,150x150x150,0] | [28] | [4.14] | [0,0,0] | [28] | [27400] | [0,0,0] | [28] | [2,3,0,2,0.4,0,0,0,0] | 200000 | 2 | 500 | [32,32,32] | [106,200,294] | [3,2,3] | [90,90,90] | [0] | [0] | 0 | 0 | 0 | 0 | 0 | 0 | 0 | 0 | 0 | [0] | [0] | [0] | [0] | [0] | 2 | 1a | 0 | 0 | 5 | 2 | 0 | 1 | 805 | 0 | 0 | 28 | 1 | 0 | 0 | 0 | 0 | 0 | 0.09 | 0.17 | 0 | 0 | 0
6180 | 28 | S-32-90 | 2 | 10.1002/suco.201700237 | Experimental and theoretical investigation of crack width calculation methods for RC ties | 2018 | Structural Concrete | Norway | Norwegian University of Science and Technology | 0 | Tan et al. | 3000 | 3000 | 2000 | 2000 | 400 | 400 | [0] | [28] | [0] | [0] | 0 | [74.3] | [2,150x150x150,0] | [28] | [4.14] | [0,0,0] | [28] | [27400] | [0,0,0] | [28] | [2,3,0,2,0.4,0,0,0,0] | 200000 | 2 | 500 | [32,32,32] | [106,200,294] | [3,2,3] | [90,90,90] | [0] | [0] | 0 | 0 | 0 | 0 | 0 | 0 | 0 | 0 | 0 | [0] | [0] | [0] | [0] | [0] | 2 | 1a | 0 | 0 | 5 | 2 | 0 | 1 | 1004 | 0 | 0 | 28 | 1 | 0 | 0 | 0 | 0 | 0 | 0.1 | 0.21 | 0 | 0 | 0
6181 | 28 | S-32-90 | 3 | 10.1002/suco.201700237 | Experimental and theoretical investigation of crack width calculation methods for RC ties | 2018 | Structural Concrete | Norway | Norwegian University of Science and Technology | 0 | Tan et al. | 3000 | 3000 | 2000 | 2000 | 400 | 400 | [0] | [28] | [0] | [0] | 0 | [74.3] | [2,150x150x150,0] | [28] | [4.14] | [0,0,0] | [28] | [27400] | [0,0,0] | [28] | [2,3,0,2,0.4,0,0,0,0] | 200000 | 2 | 500 | [32,32,32] | [106,200,294] | [3,2,3] | [90,90,90] | [0] | [0] | 0 | 0 | 0 | 0 | 0 | 0 | 0 | 0 | 0 | [0] | [0] | [0] | [0] | [0] | 2 | 1a | 0 | 0 | 5 | 2 | 0 | 1 | 1201 | 0 | 0 | 28 | 1 | 0 | 0 | 0 | 0 | 0 | 0.12 | 0.24 | 0 | 0 | 0
6182 | 28 | S-32-90 | 4 | 10.1002/suco.201700237 | Experimental and theoretical investigation of crack width calculation methods for RC ties | 2018 | Structural Concrete | Norway | Norwegian University of Science and Technology | 0 | Tan et al. | 3000 | 3000 | 2000 | 2000 | 400 | 400 | [0] | [28] | [0] | [0] | 0 | [74.3] | [2,150x150x150,0] | [28] | [4.14] | [0,0,0] | [28] | [27400] | [0,0,0] | [28] | [2,3,0,2,0.4,0,0,0,0] | 200000 | 2 | 500 | [32,32,32] | [106,200,294] | [3,2,3] | [90,90,90] | [0] | [0] | 0 | 0 | 0 | 0 | 0 | 0 | 0 | 0 | 0 | [0] | [0] | [0] | [0] | [0] | 2 | 1a | 0 | 0 | 5 | 2 | 0 | 1 | 1363 | 0 | 0 | 28 | 1 | 0 | 0 | 0 | 0 | 0 | 0.15 | 0.27 | 0 | 266 | 320
6183 | 29 | 250-10-1 | 1 | 0 | Experimental and numerical research into cracking behavior in a reinforced concrete beam subjected to a restrained imposed curvature | 2022 | 0 | The Netherlands | Eindhoven University of Technology | Structures Laboratory | I. Cornelissen | 3500 | 3000 | 1500 | 1500 | 250 | 100 | [6] | [28] | [0] | [0] | 2 | [38.81] | [2,150x150x150,1] | [28] | [2.77] | [2,150x150x150,2] | [28] | [30119] | [3,500x100x100,1] | [36] | [3,2,0,2,0,8,0,0,0] | 223935 | 2 | 528 | [10] | [210] | [1] | [45] | [0] | [0] | 0 | 0 | 0 | 0 | 0 | 0 | 0 | 0 | 0 | [0] | [0] | [0] | [0] | [0] | 2 | 2 | 1 | 2 | 2 | 1 | 0 | 1 | 0 | 2.817 | 0 | 28 | 1 | 0 | 0 | 0 | 0 | 0 | 0.054 | 0 | 0.084 | 0 | 0
6184 | 29 | 250-10-1 | 2 | 0 | Experimental and numerical research into cracking behavior in a reinforced concrete beam subjected to a restrained imposed curvature | 2022 | 0 | The Netherlands | Eindhoven University of Technology | Structures Laboratory | I. Cornelissen | 3500 | 3000 | 1500 | 1500 | 250 | 100 | [6] | [28] | [0] | [0] | 2 | [38.81] | [2,150x150x150,1] | [28] | [2.77] | [2,150x150x150,2] | [28] | [30119] | [3,500x100x100,1] | [36] | [3,2,0,2,0,8,0,0,0] | 223935 | 2 | 528 | [10] | [210] | [1] | [45] | [0] | [0] | 0 | 0 | 0 | 0 | 0 | 0 | 0 | 0 | 0 | [0] | [0] | [0] | [0] | [0] | 2 | 2 | 1 | 2 | 2 | 1 | 0 | 1 | 0 | 3.184 | 0 | 28 | 1 | 0 | 0 | 0 | 0 | 0 | 0.085 | 0 | 0.105 | 0 | 0
6185 | 29 | 250-10-1 | 3 | 0 | Experimental and numerical research into cracking behavior in a reinforced concrete beam subjected to a restrained imposed curvature | 2022 | 0 | The Netherlands | Eindhoven University of Technology | Structures Laboratory | I. Cornelissen | 3500 | 3000 | 1500 | 1500 | 250 | 100 | [6] | [28] | [0] | [0] | 2 | [38.81] | [2,150x150x150,1] | [28] | [2.77] | [2,150x150x150,2] | [28] | [30119] | [3,500x100x100,1] | [36] | [3,2,0,2,0,8,0,0,0] | 223935 | 2 | 528 | [10] | [210] | [1] | [45] | [0] | [0] | 0 | 0 | 0 | 0 | 0 | 0 | 0 | 0 | 0 | [0] | [0] | [0] | [0] | [0] | 2 | 2 | 1 | 2 | 2 | 1 | 0 | 1 | 0 | 3.45 | 0 | 28 | 1 | 0 | 0 | 0 | 0 | 0 | 0.104 | 0 | 0.123 | 0 | 0
6186 | 29 | 250-10-1 | 4 | 0 | Experimental and numerical research into cracking behavior in a reinforced concrete beam subjected to a restrained imposed curvature | 2022 | 0 | The Netherlands | Eindhoven University of Technology | Structures Laboratory | I. Cornelissen | 3500 | 3000 | 1500 | 1500 | 250 | 100 | [6] | [28] | [0] | [0] | 2 | [38.81] | [2,150x150x150,1] | [28] | [2.77] | [2,150x150x150,2] | [28] | [30119] | [3,500x100x100,1] | [36] | [3,2,0,2,0,8,0,0,0] | 223935 | 2 | 528 | [10] | [210] | [1] | [45] | [0] | [0] | 0 | 0 | 0 | 0 | 0 | 0 | 0 | 0 | 0 | [0] | [0] | [0] | [0] | [0] | 2 | 2 | 1 | 2 | 2 | 1 | 0 | 1 | 0 | 3.799 | 0 | 28 | 1 | 0 | 0 | 0 | 0 | 0 | 0.121 | 0 | 0.141 | 0 | 0
6187 | 29 | 250-10-1 | 5 | 0 | Experimental and numerical research into cracking behavior in a reinforced concrete beam subjected to a restrained imposed curvature | 2022 | 0 | The Netherlands | Eindhoven University of Technology | Structures Laboratory | I. Cornelissen | 3500 | 3000 | 1500 | 1500 | 250 | 100 | [6] | [28] | [0] | [0] | 2 | [38.81] | [2,150x150x150,1] | [28] | [2.77] | [2,150x150x150,2] | [28] | [30119] | [3,500x100x100,1] | [36] | [3,2,0,2,0,8,0,0,0] | 223935 | 2 | 528 | [10] | [210] | [1] | [45] | [0] | [0] | 0 | 0 | 0 | 0 | 0 | 0 | 0 | 0 | 0 | [0] | [0] | [0] | [0] | [0] | 2 | 2 | 1 | 2 | 2 | 1 | 0 | 1 | 0 | 4.099 | 0 | 28 | 1 | 0 | 0 | 0 | 0 | 0 | 0.137 | 0 | 0.162 | 0 | 0
6188 | 29 | 250-10-1 | 6 | 0 | Experimental and numerical research into cracking behavior in a reinforced concrete beam subjected to a restrained imposed curvature | 2022 | 0 | The Netherlands | Eindhoven University of Technology | Structures Laboratory | I. Cornelissen | 3500 | 3000 | 1500 | 1500 | 250 | 100 | [6] | [28] | [0] | [0] | 2 | [38.81] | [2,150x150x150,1] | [28] | [2.77] | [2,150x150x150,2] | [28] | [30119] | [3,500x100x100,1] | [36] | [3,2,0,2,0,8,0,0,0] | 223935 | 2 | 528 | [10] | [210] | [1] | [45] | [0] | [0] | 0 | 0 | 0 | 0 | 0 | 0 | 0 | 0 | 0 | [0] | [0] | [0] | [0] | [0] | 2 | 2 | 1 | 2 | 2 | 1 | 0 | 1 | 0 | 4.395 | 0 | 28 | 1 | 0 | 0 | 0 | 0 | 0 | 0.151 | 0 | 0.18 | 0 | 0
6189 | 29 | 250-10-1 | 7 | 0 | Experimental and numerical research into cracking behavior in a reinforced concrete beam subjected to a restrained imposed curvature | 2022 | 0 | The Netherlands | Eindhoven University of Technology | Structures Laboratory | I. Cornelissen | 3500 | 3000 | 1500 | 1500 | 250 | 100 | [6] | [28] | [0] | [0] | 2 | [38.81] | [2,150x150x150,1] | [28] | [2.77] | [2,150x150x150,2] | [28] | [30119] | [3,500x100x100,1] | [36] | [3,2,0,2,0,8,0,0,0] | 223935 | 2 | 528 | [10] | [210] | [1] | [45] | [0] | [0] | 0 | 0 | 0 | 0 | 0 | 0 | 0 | 0 | 0 | [0] | [0] | [0] | [0] | [0] | 2 | 2 | 1 | 2 | 2 | 1 | 0 | 1 | 0 | 4.739 | 0 | 28 | 1 | 0 | 0 | 0 | 0 | 0 | 0.167 | 0 | 0.198 | 0 | 0
6190 | 29 | 250-10-1 | 8 | 0 | Experimental and numerical research into cracking behavior in a reinforced concrete beam subjected to a restrained imposed curvature | 2022 | 0 | The Netherlands | Eindhoven University of Technology | Structures Laboratory | I. Cornelissen | 3500 | 3000 | 1500 | 1500 | 250 | 100 | [6] | [28] | [0] | [0] | 2 | [38.81] | [2,150x150x150,1] | [28] | [2.77] | [2,150x150x150,2] | [28] | [30119] | [3,500x100x100,1] | [36] | [3,2,0,2,0,8,0,0,0] | 223935 | 2 | 528 | [10] | [210] | [1] | [45] | [0] | [0] | 0 | 0 | 0 | 0 | 0 | 0 | 0 | 0 | 0 | [0] | [0] | [0] | [0] | [0] | 2 | 2 | 1 | 2 | 2 | 1 | 0 | 1 | 0 | 5.043 | 0 | 28 | 1 | 0 | 0 | 0 | 0 | 0 | 0.183 | 0 | 0.218 | 0 | 0
6191 | 29 | 250-10-1 | 9 | 0 | Experimental and numerical research into cracking behavior in a reinforced concrete beam subjected to a restrained imposed curvature | 2022 | 0 | The Netherlands | Eindhoven University of Technology | Structures Laboratory | I. Cornelissen | 3500 | 3000 | 1500 | 1500 | 250 | 100 | [6] | [28] | [0] | [0] | 2 | [38.81] | [2,150x150x150,1] | [28] | [2.77] | [2,150x150x150,2] | [28] | [30119] | [3,500x100x100,1] | [36] | [3,2,0,2,0,8,0,0,0] | 223935 | 2 | 528 | [10] | [210] | [1] | [45] | [0] | [0] | 0 | 0 | 0 | 0 | 0 | 0 | 0 | 0 | 0 | [0] | [0] | [0] | [0] | [0] | 2 | 2 | 1 | 2 | 2 | 1 | 0 | 1 | 0 | 5.377 | 0 | 28 | 1 | 0 | 0 | 0 | 0 | 0 | 0.201 | 0 | 0.237 | 0 | 0
6192 | 29 | 250-10-1 | 10 | 0 | Experimental and numerical research into cracking behavior in a reinforced concrete beam subjected to a restrained imposed curvature | 2022 | 0 | The Netherlands | Eindhoven University of Technology | Structures Laboratory | I. Cornelissen | 3500 | 3000 | 1500 | 1500 | 250 | 100 | [6] | [28] | [0] | [0] | 2 | [38.81] | [2,150x150x150,1] | [28] | [2.77] | [2,150x150x150,2] | [28] | [30119] | [3,500x100x100,1] | [36] | [3,2,0,2,0,8,0,0,0] | 223935 | 2 | 528 | [10] | [210] | [1] | [45] | [0] | [0] | 0 | 0 | 0 | 0 | 0 | 0 | 0 | 0 | 0 | [0] | [0] | [0] | [0] | [0] | 2 | 2 | 1 | 2 | 2 | 1 | 0 | 1 | 0 | 5.68 | 0 | 28 | 1 | 0 | 0 | 0 | 0 | 0 | 0.218 | 0 | 0.257 | 0 | 0
6193 | 29 | 250-10-1 | 11 | 0 | Experimental and numerical research into cracking behavior in a reinforced concrete beam subjected to a restrained imposed curvature | 2022 | 0 | The Netherlands | Eindhoven University of Technology | Structures Laboratory | I. Cornelissen | 3500 | 3000 | 1500 | 1500 | 250 | 100 | [6] | [28] | [0] | [0] | 2 | [38.81] | [2,150x150x150,1] | [28] | [2.77] | [2,150x150x150,2] | [28] | [30119] | [3,500x100x100,1] | [36] | [3,2,0,2,0,8,0,0,0] | 223935 | 2 | 528 | [10] | [210] | [1] | [45] | [0] | [0] | 0 | 0 | 0 | 0 | 0 | 0 | 0 | 0 | 0 | [0] | [0] | [0] | [0] | [0] | 2 | 2 | 1 | 2 | 2 | 1 | 0 | 1 | 0 | 6.04 | 0 | 28 | 1 | 0 | 0 | 0 | 0 | 0 | 0.24 | 0 | 0.284 | 152 | 215
6194 | 29 | 250-10-2 | 1 | 0 | Experimental and numerical research into cracking behavior in a reinforced concrete beam subjected to a restrained imposed curvature | 2022 | 0 | The Netherlands | Eindhoven University of Technology | Structures Laboratory | I. Cornelissen | 3500 | 3000 | 1500 | 1500 | 250 | 100 | [6] | [33] | [0] | [0] | 2 | [39.84] | [2,150x150x150,1] | [33] | [2.77] | [2,150x150x150,2] | [28] | [30119] | [3,500x100x100,1] | [36] | [3,2,0,2,0,8,0,0,0] | 223935 | 2 | 528 | [10] | [210] | [1] | [45] | [0] | [0] | 0 | 0 | 0 | 0 | 0 | 0 | 0 | 0 | 0 | [0] | [0] | [0] | [0] | [0] | 2 | 2 | 1 | 2 | 2 | 1 | 0 | 1 | 0 | 2.835 | 0 | 33 | 1 | 0 | 0 | 0 | 0 | 0 | 0.04 | 0 | 0.083 | 0 | 0
6195 | 29 | 250-10-2 | 2 | 0 | Experimental and numerical research into cracking behavior in a reinforced concrete beam subjected to a restrained imposed curvature | 2022 | 0 | The Netherlands | Eindhoven University of Technology | Structures Laboratory | I. Cornelissen | 3500 | 3000 | 1500 | 1500 | 250 | 100 | [6] | [33] | [0] | [0] | 2 | [39.84] | [2,150x150x150,1] | [33] | [2.77] | [2,150x150x150,2] | [28] | [30119] | [3,500x100x100,1] | [36] | [3,2,0,2,0,8,0,0,0] | 223935 | 2 | 528 | [10] | [210] | [1] | [45] | [0] | [0] | 0 | 0 | 0 | 0 | 0 | 0 | 0 | 0 | 0 | [0] | [0] | [0] | [0] | [0] | 2 | 2 | 1 | 2 | 2 | 1 | 0 | 1 | 0 | 3.139 | 0 | 33 | 1 | 0 | 0 | 0 | 0 | 0 | 0.056 | 0 | 0.101 | 0 | 0
6196 | 29 | 250-10-2 | 3 | 0 | Experimental and numerical research into cracking behavior in a reinforced concrete beam subjected to a restrained imposed curvature | 2022 | 0 | The Netherlands | Eindhoven University of Technology | Structures Laboratory | I. Cornelissen | 3500 | 3000 | 1500 | 1500 | 250 | 100 | [6] | [33] | [0] | [0] | 2 | [39.84] | [2,150x150x150,1] | [33] | [2.77] | [2,150x150x150,2] | [28] | [30119] | [3,500x100x100,1] | [36] | [3,2,0,2,0,8,0,0,0] | 223935 | 2 | 528 | [10] | [210] | [1] | [45] | [0] | [0] | 0 | 0 | 0 | 0 | 0 | 0 | 0 | 0 | 0 | [0] | [0] | [0] | [0] | [0] | 2 | 2 | 1 | 2 | 2 | 1 | 0 | 1 | 0 | 3.498 | 0 | 33 | 1 | 0 | 0 | 0 | 0 | 0 | 0.085 | 0 | 0.13 | 0 | 0
6197 | 29 | 250-10-2 | 4 | 0 | Experimental and numerical research into cracking behavior in a reinforced concrete beam subjected to a restrained imposed curvature | 2022 | 0 | The Netherlands | Eindhoven University of Technology | Structures Laboratory | I. Cornelissen | 3500 | 3000 | 1500 | 1500 | 250 | 100 | [6] | [33] | [0] | [0] | 2 | [39.84] | [2,150x150x150,1] | [33] | [2.77] | [2,150x150x150,2] | [28] | [30119] | [3,500x100x100,1] | [36] | [3,2,0,2,0,8,0,0,0] | 223935 | 2 | 528 | [10] | [210] | [1] | [45] | [0] | [0] | 0 | 0 | 0 | 0 | 0 | 0 | 0 | 0 | 0 | [0] | [0] | [0] | [0] | [0] | 2 | 2 | 1 | 2 | 2 | 1 | 0 | 1 | 0 | 3.758 | 0 | 33 | 1 | 0 | 0 | 0 | 0 | 0 | 0.097 | 0 | 0.148 | 0 | 0
6198 | 29 | 250-10-2 | 5 | 0 | Experimental and numerical research into cracking behavior in a reinforced concrete beam subjected to a restrained imposed curvature | 2022 | 0 | The Netherlands | Eindhoven University of Technology | Structures Laboratory | I. Cornelissen | 3500 | 3000 | 1500 | 1500 | 250 | 100 | [6] | [33] | [0] | [0] | 2 | [39.84] | [2,150x150x150,1] | [33] | [2.77] | [2,150x150x150,2] | [28] | [30119] | [3,500x100x100,1] | [36] | [3,2,0,2,0,8,0,0,0] | 223935 | 2 | 528 | [10] | [210] | [1] | [45] | [0] | [0] | 0 | 0 | 0 | 0 | 0 | 0 | 0 | 0 | 0 | [0] | [0] | [0] | [0] | [0] | 2 | 2 | 1 | 2 | 2 | 1 | 0 | 1 | 0 | 4.102 | 0 | 33 | 1 | 0 | 0 | 0 | 0 | 0 | 0.114 | 0 | 0.169 | 0 | 0
6199 | 29 | 250-10-2 | 6 | 0 | Experimental and numerical research into cracking behavior in a reinforced concrete beam subjected to a restrained imposed curvature | 2022 | 0 | The Netherlands | Eindhoven University of Technology | Structures Laboratory | I. Cornelissen | 3500 | 3000 | 1500 | 1500 | 250 | 100 | [6] | [33] | [0] | [0] | 2 | [39.84] | [2,150x150x150,1] | [33] | [2.77] | [2,150x150x150,2] | [28] | [30119] | [3,500x100x100,1] | [36] | [3,2,0,2,0,8,0,0,0] | 223935 | 2 | 528 | [10] | [210] | [1] | [45] | [0] | [0] | 0 | 0 | 0 | 0 | 0 | 0 | 0 | 0 | 0 | [0] | [0] | [0] | [0] | [0] | 2 | 2 | 1 | 2 | 2 | 1 | 0 | 1 | 0 | 4.421 | 0 | 33 | 1 | 0 | 0 | 0 | 0 | 0 | 0.137 | 0 | 0.188 | 0 | 0
6200 | 29 | 250-10-2 | 7 | 0 | Experimental and numerical research into cracking behavior in a reinforced concrete beam subjected to a restrained imposed curvature | 2022 | 0 | The Netherlands | Eindhoven University of Technology | Structures Laboratory | I. Cornelissen | 3500 | 3000 | 1500 | 1500 | 250 | 100 | [6] | [33] | [0] | [0] | 2 | [39.84] | [2,150x150x150,1] | [33] | [2.77] | [2,150x150x150,2] | [28] | [30119] | [3,500x100x100,1] | [36] | [3,2,0,2,0,8,0,0,0] | 223935 | 2 | 528 | [10] | [210] | [1] | [45] | [0] | [0] | 0 | 0 | 0 | 0 | 0 | 0 | 0 | 0 | 0 | [0] | [0] | [0] | [0] | [0] | 2 | 2 | 1 | 2 | 2 | 1 | 0 | 1 | 0 | 4.713 | 0 | 33 | 1 | 0 | 0 | 0 | 0 | 0 | 0.154 | 0 | 0.205 | 0 | 0
6201 | 29 | 250-10-2 | 8 | 0 | Experimental and numerical research into cracking behavior in a reinforced concrete beam subjected to a restrained imposed curvature | 2022 | 0 | The Netherlands | Eindhoven University of Technology | Structures Laboratory | I. Cornelissen | 3500 | 3000 | 1500 | 1500 | 250 | 100 | [6] | [33] | [0] | [0] | 2 | [39.84] | [2,150x150x150,1] | [33] | [2.77] | [2,150x150x150,2] | [28] | [30119] | [3,500x100x100,1] | [36] | [3,2,0,2,0,8,0,0,0] | 223935 | 2 | 528 | [10] | [210] | [1] | [45] | [0] | [0] | 0 | 0 | 0 | 0 | 0 | 0 | 0 | 0 | 0 | [0] | [0] | [0] | [0] | [0] | 2 | 2 | 1 | 2 | 2 | 1 | 0 | 1 | 0 | 5.039 | 0 | 33 | 1 | 0 | 0 | 0 | 0 | 0 | 0.173 | 0 | 0.221 | 0 | 0
6202 | 29 | 250-10-2 | 9 | 0 | Experimental and numerical research into cracking behavior in a reinforced concrete beam subjected to a restrained imposed curvature | 2022 | 0 | The Netherlands | Eindhoven University of Technology | Structures Laboratory | I. Cornelissen | 3500 | 3000 | 1500 | 1500 | 250 | 100 | [6] | [33] | [0] | [0] | 2 | [39.84] | [2,150x150x150,1] | [33] | [2.77] | [2,150x150x150,2] | [28] | [30119] | [3,500x100x100,1] | [36] | [3,2,0,2,0,8,0,0,0] | 223935 | 2 | 528 | [10] | [210] | [1] | [45] | [0] | [0] | 0 | 0 | 0 | 0 | 0 | 0 | 0 | 0 | 0 | [0] | [0] | [0] | [0] | [0] | 2 | 2 | 1 | 2 | 2 | 1 | 0 | 1 | 0 | 5.369 | 0 | 33 | 1 | 0 | 0 | 0 | 0 | 0 | 0.189 | 0 | 0.239 | 0 | 0
6203 | 29 | 250-10-2 | 10 | 0 | Experimental and numerical research into cracking behavior in a reinforced concrete beam subjected to a restrained imposed curvature | 2022 | 0 | The Netherlands | Eindhoven University of Technology | Structures Laboratory | I. Cornelissen | 3500 | 3000 | 1500 | 1500 | 250 | 100 | [6] | [33] | [0] | [0] | 2 | [39.84] | [2,150x150x150,1] | [33] | [2.77] | [2,150x150x150,2] | [28] | [30119] | [3,500x100x100,1] | [36] | [3,2,0,2,0,8,0,0,0] | 223935 | 2 | 528 | [10] | [210] | [1] | [45] | [0] | [0] | 0 | 0 | 0 | 0 | 0 | 0 | 0 | 0 | 0 | [0] | [0] | [0] | [0] | [0] | 2 | 2 | 1 | 2 | 2 | 1 | 0 | 1 | 0 | 5.647 | 0 | 33 | 1 | 0 | 0 | 0 | 0 | 0 | 0.204 | 0 | 0.26 | 0 | 0
6204 | 29 | 250-10-2 | 11 | 0 | Experimental and numerical research into cracking behavior in a reinforced concrete beam subjected to a restrained imposed curvature | 2022 | 0 | The Netherlands | Eindhoven University of Technology | Structures Laboratory | I. Cornelissen | 3500 | 3000 | 1500 | 1500 | 250 | 100 | [6] | [33] | [0] | [0] | 2 | [39.84] | [2,150x150x150,1] | [33] | [2.77] | [2,150x150x150,2] | [28] | [30119] | [3,500x100x100,1] | [36] | [3,2,0,2,0,8,0,0,0] | 223935 | 2 | 528 | [10] | [210] | [1] | [45] | [0] | [0] | 0 | 0 | 0 | 0 | 0 | 0 | 0 | 0 | 0 | [0] | [0] | [0] | [0] | [0] | 2 | 2 | 1 | 2 | 2 | 1 | 0 | 1 | 0 | 5.921 | 0 | 33 | 1 | 0 | 0 | 0 | 0 | 0 | 0.223 | 0 | 0.294 | 148 | 205
6205 | 29 | 250-20-2 | 1 | 0 | Experimental and numerical research into cracking behavior in a reinforced concrete beam subjected to a restrained imposed curvature | 2022 | 0 | The Netherlands | Eindhoven University of Technology | Structures Laboratory | I. Cornelissen | 3500 | 3000 | 1500 | 1500 | 250 | 100 | [6] | [35] | [0] | [0] | 2 | [40.26] | [2,150x150x150,1] | [35] | [2.77] | [2,150x150x150,2] | [28] | [30119] | [3,500x100x100,1] | [36] | [3,2,0,2,0,8,0,0,0] | 214704 | 2 | 598 | [20] | [210] | [1] | [40] | [0] | [0] | 0 | 0 | 0 | 0 | 0 | 0 | 0 | 0 | 0 | [0] | [0] | [0] | [0] | [0] | 2 | 2 | 1 | 2 | 2 | 1 | 0 | 1 | 0 | 3.854 | 0 | 35 | 1 | 0 | 0 | 0 | 0 | 0 | 0.012 | 0 | 0.027 | 0 | 0
6206 | 29 | 250-20-2 | 2 | 0 | Experimental and numerical research into cracking behavior in a reinforced concrete beam subjected to a restrained imposed curvature | 2022 | 0 | The Netherlands | Eindhoven University of Technology | Structures Laboratory | I. Cornelissen | 3500 | 3000 | 1500 | 1500 | 250 | 100 | [6] | [35] | [0] | [0] | 2 | [40.26] | [2,150x150x150,1] | [35] | [2.77] | [2,150x150x150,2] | [28] | [30119] | [3,500x100x100,1] | [36] | [3,2,0,2,0,8,0,0,0] | 214704 | 2 | 598 | [20] | [210] | [1] | [40] | [0] | [0] | 0 | 0 | 0 | 0 | 0 | 0 | 0 | 0 | 0 | [0] | [0] | [0] | [0] | [0] | 2 | 2 | 1 | 2 | 2 | 1 | 0 | 1 | 0 | 5.654 | 0 | 35 | 1 | 0 | 0 | 0 | 0 | 0 | 0.027 | 0 | 0.056 | 0 | 0
6207 | 29 | 250-20-2 | 3 | 0 | Experimental and numerical research into cracking behavior in a reinforced concrete beam subjected to a restrained imposed curvature | 2022 | 0 | The Netherlands | Eindhoven University of Technology | Structures Laboratory | I. Cornelissen | 3500 | 3000 | 1500 | 1500 | 250 | 100 | [6] | [35] | [0] | [0] | 2 | [40.26] | [2,150x150x150,1] | [35] | [2.77] | [2,150x150x150,2] | [28] | [30119] | [3,500x100x100,1] | [36] | [3,2,0,2,0,8,0,0,0] | 214704 | 2 | 598 | [20] | [210] | [1] | [40] | [0] | [0] | 0 | 0 | 0 | 0 | 0 | 0 | 0 | 0 | 0 | [0] | [0] | [0] | [0] | [0] | 2 | 2 | 1 | 2 | 2 | 1 | 0 | 1 | 0 | 7.544 | 0 | 35 | 1 | 0 | 0 | 0 | 0 | 0 | 0.05 | 0 | 0.088 | 0 | 0
6208 | 29 | 250-20-2 | 4 | 0 | Experimental and numerical research into cracking behavior in a reinforced concrete beam subjected to a restrained imposed curvature | 2022 | 0 | The Netherlands | Eindhoven University of Technology | Structures Laboratory | I. Cornelissen | 3500 | 3000 | 1500 | 1500 | 250 | 100 | [6] | [35] | [0] | [0] | 2 | [40.26] | [2,150x150x150,1] | [35] | [2.77] | [2,150x150x150,2] | [28] | [30119] | [3,500x100x100,1] | [36] | [3,2,0,2,0,8,0,0,0] | 214704 | 2 | 598 | [20] | [210] | [1] | [40] | [0] | [0] | 0 | 0 | 0 | 0 | 0 | 0 | 0 | 0 | 0 | [0] | [0] | [0] | [0] | [0] | 2 | 2 | 1 | 2 | 2 | 1 | 0 | 1 | 0 | 9.299 | 0 | 35 | 1 | 0 | 0 | 0 | 0 | 0 | 0.074 | 0 | 0.137 | 0 | 0
6209 | 29 | 250-20-2 | 5 | 0 | Experimental and numerical research into cracking behavior in a reinforced concrete beam subjected to a restrained imposed curvature | 2022 | 0 | The Netherlands | Eindhoven University of Technology | Structures Laboratory | I. Cornelissen | 3500 | 3000 | 1500 | 1500 | 250 | 100 | [6] | [35] | [0] | [0] | 2 | [40.26] | [2,150x150x150,1] | [35] | [2.77] | [2,150x150x150,2] | [28] | [30119] | [3,500x100x100,1] | [36] | [3,2,0,2,0,8,0,0,0] | 214704 | 2 | 598 | [20] | [210] | [1] | [40] | [0] | [0] | 0 | 0 | 0 | 0 | 0 | 0 | 0 | 0 | 0 | [0] | [0] | [0] | [0] | [0] | 2 | 2 | 1 | 2 | 2 | 1 | 0 | 1 | 0 | 11.092 | 0 | 35 | 1 | 0 | 0 | 0 | 0 | 0 | 0.093 | 0 | 0.167 | 0 | 0
6210 | 29 | 250-20-2 | 6 | 0 | Experimental and numerical research into cracking behavior in a reinforced concrete beam subjected to a restrained imposed curvature | 2022 | 0 | The Netherlands | Eindhoven University of Technology | Structures Laboratory | I. Cornelissen | 3500 | 3000 | 1500 | 1500 | 250 | 100 | [6] | [35] | [0] | [0] | 2 | [40.26] | [2,150x150x150,1] | [35] | [2.77] | [2,150x150x150,2] | [28] | [30119] | [3,500x100x100,1] | [36] | [3,2,0,2,0,8,0,0,0] | 214704 | 2 | 598 | [20] | [210] | [1] | [40] | [0] | [0] | 0 | 0 | 0 | 0 | 0 | 0 | 0 | 0 | 0 | [0] | [0] | [0] | [0] | [0] | 2 | 2 | 1 | 2 | 2 | 1 | 0 | 1 | 0 | 12.959 | 0 | 35 | 1 | 0 | 0 | 0 | 0 | 0 | 0.111 | 0 | 0.201 | 0 | 0
6211 | 29 | 250-20-2 | 7 | 0 | Experimental and numerical research into cracking behavior in a reinforced concrete beam subjected to a restrained imposed curvature | 2022 | 0 | The Netherlands | Eindhoven University of Technology | Structures Laboratory | I. Cornelissen | 3500 | 3000 | 1500 | 1500 | 250 | 100 | [6] | [35] | [0] | [0] | 2 | [40.26] | [2,150x150x150,1] | [35] | [2.77] | [2,150x150x150,2] | [28] | [30119] | [3,500x100x100,1] | [36] | [3,2,0,2,0,8,0,0,0] | 214704 | 2 | 598 | [20] | [210] | [1] | [40] | [0] | [0] | 0 | 0 | 0 | 0 | 0 | 0 | 0 | 0 | 0 | [0] | [0] | [0] | [0] | [0] | 2 | 2 | 1 | 2 | 2 | 1 | 0 | 1 | 0 | 14.771 | 0 | 35 | 1 | 0 | 0 | 0 | 0 | 0 | 0.129 | 0 | 0.24 | 0 | 0
6212 | 29 | 250-20-2 | 8 | 0 | Experimental and numerical research into cracking behavior in a reinforced concrete beam subjected to a restrained imposed curvature | 2022 | 0 | The Netherlands | Eindhoven University of Technology | Structures Laboratory | I. Cornelissen | 3500 | 3000 | 1500 | 1500 | 250 | 100 | [6] | [35] | [0] | [0] | 2 | [40.26] | [2,150x150x150,1] | [35] | [2.77] | [2,150x150x150,2] | [28] | [30119] | [3,500x100x100,1] | [36] | [3,2,0,2,0,8,0,0,0] | 214704 | 2 | 598 | [20] | [210] | [1] | [40] | [0] | [0] | 0 | 0 | 0 | 0 | 0 | 0 | 0 | 0 | 0 | [0] | [0] | [0] | [0] | [0] | 2 | 2 | 1 | 2 | 2 | 1 | 0 | 1 | 0 | 16.567 | 0 | 35 | 1 | 0 | 0 | 0 | 0 | 0 | 0.146 | 0 | 0.272 | 0 | 0
6213 | 29 | 250-20-2 | 9 | 0 | Experimental and numerical research into cracking behavior in a reinforced concrete beam subjected to a restrained imposed curvature | 2022 | 0 | The Netherlands | Eindhoven University of Technology | Structures Laboratory | I. Cornelissen | 3500 | 3000 | 1500 | 1500 | 250 | 100 | [6] | [35] | [0] | [0] | 2 | [40.26] | [2,150x150x150,1] | [35] | [2.77] | [2,150x150x150,2] | [28] | [30119] | [3,500x100x100,1] | [36] | [3,2,0,2,0,8,0,0,0] | 214704 | 2 | 598 | [20] | [210] | [1] | [40] | [0] | [0] | 0 | 0 | 0 | 0 | 0 | 0 | 0 | 0 | 0 | [0] | [0] | [0] | [0] | [0] | 2 | 2 | 1 | 2 | 2 | 1 | 0 | 1 | 0 | 18.353 | 0 | 35 | 1 | 0 | 0 | 0 | 0 | 0 | 0.166 | 0 | 0.316 | 0 | 0
6214 | 29 | 250-20-2 | 10 | 0 | Experimental and numerical research into cracking behavior in a reinforced concrete beam subjected to a restrained imposed curvature | 2022 | 0 | The Netherlands | Eindhoven University of Technology | Structures Laboratory | I. Cornelissen | 3500 | 3000 | 1500 | 1500 | 250 | 100 | [6] | [35] | [0] | [0] | 2 | [40.26] | [2,150x150x150,1] | [35] | [2.77] | [2,150x150x150,2] | [28] | [30119] | [3,500x100x100,1] | [36] | [3,2,0,2,0,8,0,0,0] | 214704 | 2 | 598 | [20] | [210] | [1] | [40] | [0] | [0] | 0 | 0 | 0 | 0 | 0 | 0 | 0 | 0 | 0 | [0] | [0] | [0] | [0] | [0] | 2 | 2 | 1 | 2 | 2 | 1 | 0 | 1 | 0 | 20.179 | 0 | 35 | 1 | 0 | 0 | 0 | 0 | 0 | 0.182 | 0 | 0.345 | 116 | 186
6215 | 29 | 250-20-3 | 1 | 0 | Experimental and numerical research into cracking behavior in a reinforced concrete beam subjected to a restrained imposed curvature | 2022 | 0 | The Netherlands | Eindhoven University of Technology | Structures Laboratory | I. Cornelissen | 3500 | 3000 | 1500 | 1500 | 250 | 100 | [6] | [39] | [0] | [0] | 2 | [41.09] | [2,150x150x150,1] | [39] | [2.77] | [2,150x150x150,2] | [28] | [30119] | [3,500x100x100,1] | [36] | [3,2,0,2,0,8,0,0,0] | 214704 | 2 | 598 | [20] | [210] | [1] | [40] | [0] | [0] | 0 | 0 | 0 | 0 | 0 | 0 | 0 | 0 | 0 | [0] | [0] | [0] | [0] | [0] | 2 | 2 | 1 | 2 | 2 | 1 | 0 | 1 | 0 | 3.858 | 0 | 39 | 1 | 0 | 0 | 0 | 0 | 0 | 0.021 | 0 | 0.049 | 0 | 0
6216 | 29 | 250-20-3 | 2 | 0 | Experimental and numerical research into cracking behavior in a reinforced concrete beam subjected to a restrained imposed curvature | 2022 | 0 | The Netherlands | Eindhoven University of Technology | Structures Laboratory | I. Cornelissen | 3500 | 3000 | 1500 | 1500 | 250 | 100 | [6] | [39] | [0] | [0] | 2 | [41.09] | [2,150x150x150,1] | [39] | [2.77] | [2,150x150x150,2] | [28] | [30119] | [3,500x100x100,1] | [36] | [3,2,0,2,0,8,0,0,0] | 214704 | 2 | 598 | [20] | [210] | [1] | [40] | [0] | [0] | 0 | 0 | 0 | 0 | 0 | 0 | 0 | 0 | 0 | [0] | [0] | [0] | [0] | [0] | 2 | 2 | 1 | 2 | 2 | 1 | 0 | 1 | 0 | 5.688 | 0 | 39 | 1 | 0 | 0 | 0 | 0 | 0 | 0.044 | 0 | 0.094 | 0 | 0
6217 | 29 | 250-20-3 | 3 | 0 | Experimental and numerical research into cracking behavior in a reinforced concrete beam subjected to a restrained imposed curvature | 2022 | 0 | The Netherlands | Eindhoven University of Technology | Structures Laboratory | I. Cornelissen | 3500 | 3000 | 1500 | 1500 | 250 | 100 | [6] | [39] | [0] | [0] | 2 | [41.09] | [2,150x150x150,1] | [39] | [2.77] | [2,150x150x150,2] | [28] | [30119] | [3,500x100x100,1] | [36] | [3,2,0,2,0,8,0,0,0] | 214704 | 2 | 598 | [20] | [210] | [1] | [40] | [0] | [0] | 0 | 0 | 0 | 0 | 0 | 0 | 0 | 0 | 0 | [0] | [0] | [0] | [0] | [0] | 2 | 2 | 1 | 2 | 2 | 1 | 0 | 1 | 0 | 7.488 | 0 | 39 | 1 | 0 | 0 | 0 | 0 | 0 | 0.066 | 0 | 0.145 | 0 | 0
6218 | 29 | 250-20-3 | 4 | 0 | Experimental and numerical research into cracking behavior in a reinforced concrete beam subjected to a restrained imposed curvature | 2022 | 0 | The Netherlands | Eindhoven University of Technology | Structures Laboratory | I. Cornelissen | 3500 | 3000 | 1500 | 1500 | 250 | 100 | [6] | [39] | [0] | [0] | 2 | [41.09] | [2,150x150x150,1] | [39] | [2.77] | [2,150x150x150,2] | [28] | [30119] | [3,500x100x100,1] | [36] | [3,2,0,2,0,8,0,0,0] | 214704 | 2 | 598 | [20] | [210] | [1] | [40] | [0] | [0] | 0 | 0 | 0 | 0 | 0 | 0 | 0 | 0 | 0 | [0] | [0] | [0] | [0] | [0] | 2 | 2 | 1 | 2 | 2 | 1 | 0 | 1 | 0 | 9.348 | 0 | 39 | 1 | 0 | 0 | 0 | 0 | 0 | 0.098 | 0 | 0.164 | 0 | 0
6219 | 29 | 250-20-3 | 5 | 0 | Experimental and numerical research into cracking behavior in a reinforced concrete beam subjected to a restrained imposed curvature | 2022 | 0 | The Netherlands | Eindhoven University of Technology | Structures Laboratory | I. Cornelissen | 3500 | 3000 | 1500 | 1500 | 250 | 100 | [6] | [39] | [0] | [0] | 2 | [41.09] | [2,150x150x150,1] | [39] | [2.77] | [2,150x150x150,2] | [28] | [30119] | [3,500x100x100,1] | [36] | [3,2,0,2,0,8,0,0,0] | 214704 | 2 | 598 | [20] | [210] | [1] | [40] | [0] | [0] | 0 | 0 | 0 | 0 | 0 | 0 | 0 | 0 | 0 | [0] | [0] | [0] | [0] | [0] | 2 | 2 | 1 | 2 | 2 | 1 | 0 | 1 | 0 | 11.118 | 0 | 39 | 1 | 0 | 0 | 0 | 0 | 0 | 0.122 | 0 | 0.203 | 0 | 0
6220 | 29 | 250-20-3 | 6 | 0 | Experimental and numerical research into cracking behavior in a reinforced concrete beam subjected to a restrained imposed curvature | 2022 | 0 | The Netherlands | Eindhoven University of Technology | Structures Laboratory | I. Cornelissen | 3500 | 3000 | 1500 | 1500 | 250 | 100 | [6] | [39] | [0] | [0] | 2 | [41.09] | [2,150x150x150,1] | [39] | [2.77] | [2,150x150x150,2] | [28] | [30119] | [3,500x100x100,1] | [36] | [3,2,0,2,0,8,0,0,0] | 214704 | 2 | 598 | [20] | [210] | [1] | [40] | [0] | [0] | 0 | 0 | 0 | 0 | 0 | 0 | 0 | 0 | 0 | [0] | [0] | [0] | [0] | [0] | 2 | 2 | 1 | 2 | 2 | 1 | 0 | 1 | 0 | 12.93 | 0 | 39 | 1 | 0 | 0 | 0 | 0 | 0 | 0.146 | 0 | 0.239 | 0 | 0
6221 | 29 | 250-20-3 | 7 | 0 | Experimental and numerical research into cracking behavior in a reinforced concrete beam subjected to a restrained imposed curvature | 2022 | 0 | The Netherlands | Eindhoven University of Technology | Structures Laboratory | I. Cornelissen | 3500 | 3000 | 1500 | 1500 | 250 | 100 | [6] | [39] | [0] | [0] | 2 | [41.09] | [2,150x150x150,1] | [39] | [2.77] | [2,150x150x150,2] | [28] | [30119] | [3,500x100x100,1] | [36] | [3,2,0,2,0,8,0,0,0] | 214704 | 2 | 598 | [20] | [210] | [1] | [40] | [0] | [0] | 0 | 0 | 0 | 0 | 0 | 0 | 0 | 0 | 0 | [0] | [0] | [0] | [0] | [0] | 2 | 2 | 1 | 2 | 2 | 1 | 0 | 1 | 0 | 14.723 | 0 | 39 | 1 | 0 | 0 | 0 | 0 | 0 | 0.167 | 0 | 0.27 | 0 | 0
6222 | 29 | 250-20-3 | 8 | 0 | Experimental and numerical research into cracking behavior in a reinforced concrete beam subjected to a restrained imposed curvature | 2022 | 0 | The Netherlands | Eindhoven University of Technology | Structures Laboratory | I. Cornelissen | 3500 | 3000 | 1500 | 1500 | 250 | 100 | [6] | [39] | [0] | [0] | 2 | [41.09] | [2,150x150x150,1] | [39] | [2.77] | [2,150x150x150,2] | [28] | [30119] | [3,500x100x100,1] | [36] | [3,2,0,2,0,8,0,0,0] | 214704 | 2 | 598 | [20] | [210] | [1] | [40] | [0] | [0] | 0 | 0 | 0 | 0 | 0 | 0 | 0 | 0 | 0 | [0] | [0] | [0] | [0] | [0] | 2 | 2 | 1 | 2 | 2 | 1 | 0 | 1 | 0 | 16.578 | 0 | 39 | 1 | 0 | 0 | 0 | 0 | 0 | 0.185 | 0 | 0.295 | 0 | 0
6223 | 29 | 250-20-3 | 9 | 0 | Experimental and numerical research into cracking behavior in a reinforced concrete beam subjected to a restrained imposed curvature | 2022 | 0 | The Netherlands | Eindhoven University of Technology | Structures Laboratory | I. Cornelissen | 3500 | 3000 | 1500 | 1500 | 250 | 100 | [6] | [39] | [0] | [0] | 2 | [41.09] | [2,150x150x150,1] | [39] | [2.77] | [2,150x150x150,2] | [28] | [30119] | [3,500x100x100,1] | [36] | [3,2,0,2,0,8,0,0,0] | 214704 | 2 | 598 | [20] | [210] | [1] | [40] | [0] | [0] | 0 | 0 | 0 | 0 | 0 | 0 | 0 | 0 | 0 | [0] | [0] | [0] | [0] | [0] | 2 | 2 | 1 | 2 | 2 | 1 | 0 | 1 | 0 | 18.349 | 0 | 39 | 1 | 0 | 0 | 0 | 0 | 0 | 0.203 | 0 | 0.319 | 0 | 0
6224 | 29 | 250-20-3 | 10 | 0 | Experimental and numerical research into cracking behavior in a reinforced concrete beam subjected to a restrained imposed curvature | 2022 | 0 | The Netherlands | Eindhoven University of Technology | Structures Laboratory | I. Cornelissen | 3500 | 3000 | 1500 | 1500 | 250 | 100 | [6] | [39] | [0] | [0] | 2 | [41.09] | [2,150x150x150,1] | [39] | [2.77] | [2,150x150x150,2] | [28] | [30119] | [3,500x100x100,1] | [36] | [3,2,0,2,0,8,0,0,0] | 214704 | 2 | 598 | [20] | [210] | [1] | [40] | [0] | [0] | 0 | 0 | 0 | 0 | 0 | 0 | 0 | 0 | 0 | [0] | [0] | [0] | [0] | [0] | 2 | 2 | 1 | 2 | 2 | 1 | 0 | 1 | 0 | 19.212 | 0 | 39 | 1 | 0 | 0 | 0 | 0 | 0 | 0.214 | 0 | 0.334 | 143 | 225
6225 | 29 | 350-10-1 | 1 | 0 | Experimental and numerical research into cracking behavior in a reinforced concrete beam subjected to a restrained imposed curvature | 2022 | 0 | The Netherlands | Eindhoven University of Technology | Structures Laboratory | I. Cornelissen | 3500 | 3000 | 1500 | 1500 | 350 | 100 | [6] | [35] | [0] | [0] | 2 | [41.09] | [2,150x150x150,1] | [39] | [2.77] | [2,150x150x150,2] | [28] | [30119] | [3,500x100x100,1] | [36] | [3,2,0,2,0,8,0,0,0] | 223935 | 2 | 528 | [10] | [310] | [1] | [45] | [0] | [0] | 0 | 0 | 0 | 0 | 0 | 0 | 0 | 0 | 0 | [0] | [0] | [0] | [0] | [0] | 2 | 2 | 1 | 2 | 2 | 1 | 0 | 1 | 0 | 6.069 | 0 | 35 | 1 | 0 | 0 | 0 | 0 | 0 | 0.039 | 0 | 0.094 | 0 | 0
6226 | 29 | 350-10-1 | 2 | 0 | Experimental and numerical research into cracking behavior in a reinforced concrete beam subjected to a restrained imposed curvature | 2022 | 0 | The Netherlands | Eindhoven University of Technology | Structures Laboratory | I. Cornelissen | 3500 | 3000 | 1500 | 1500 | 350 | 100 | [6] | [35] | [0] | [0] | 2 | [41.09] | [2,150x150x150,1] | [39] | [2.77] | [2,150x150x150,2] | [28] | [30119] | [3,500x100x100,1] | [36] | [3,2,0,2,0,8,0,0,0] | 223935 | 2 | 528 | [10] | [310] | [1] | [45] | [0] | [0] | 0 | 0 | 0 | 0 | 0 | 0 | 0 | 0 | 0 | [0] | [0] | [0] | [0] | [0] | 2 | 2 | 1 | 2 | 2 | 1 | 0 | 1 | 0 | 6.392 | 0 | 35 | 1 | 0 | 0 | 0 | 0 | 0 | 0.057 | 0 | 0.115 | 0 | 0
6227 | 29 | 350-10-1 | 3 | 0 | Experimental and numerical research into cracking behavior in a reinforced concrete beam subjected to a restrained imposed curvature | 2022 | 0 | The Netherlands | Eindhoven University of Technology | Structures Laboratory | I. Cornelissen | 3500 | 3000 | 1500 | 1500 | 350 | 100 | [6] | [35] | [0] | [0] | 2 | [41.09] | [2,150x150x150,1] | [39] | [2.77] | [2,150x150x150,2] | [28] | [30119] | [3,500x100x100,1] | [36] | [3,2,0,2,0,8,0,0,0] | 223935 | 2 | 528 | [10] | [310] | [1] | [45] | [0] | [0] | 0 | 0 | 0 | 0 | 0 | 0 | 0 | 0 | 0 | [0] | [0] | [0] | [0] | [0] | 2 | 2 | 1 | 2 | 2 | 1 | 0 | 1 | 0 | 6.677 | 0 | 35 | 1 | 0 | 0 | 0 | 0 | 0 | 0.065 | 0 | 0.128 | 0 | 0
6228 | 29 | 350-10-1 | 4 | 0 | Experimental and numerical research into cracking behavior in a reinforced concrete beam subjected to a restrained imposed curvature | 2022 | 0 | The Netherlands | Eindhoven University of Technology | Structures Laboratory | I. Cornelissen | 3500 | 3000 | 1500 | 1500 | 350 | 100 | [6] | [35] | [0] | [0] | 2 | [41.09] | [2,150x150x150,1] | [39] | [2.77] | [2,150x150x150,2] | [28] | [30119] | [3,500x100x100,1] | [36] | [3,2,0,2,0,8,0,0,0] | 223935 | 2 | 528 | [10] | [310] | [1] | [45] | [0] | [0] | 0 | 0 | 0 | 0 | 0 | 0 | 0 | 0 | 0 | [0] | [0] | [0] | [0] | [0] | 2 | 2 | 1 | 2 | 2 | 1 | 0 | 1 | 0 | 6.992 | 0 | 35 | 1 | 0 | 0 | 0 | 0 | 0 | 0.093 | 0 | 0.155 | 0 | 0
6229 | 29 | 350-10-1 | 5 | 0 | Experimental and numerical research into cracking behavior in a reinforced concrete beam subjected to a restrained imposed curvature | 2022 | 0 | The Netherlands | Eindhoven University of Technology | Structures Laboratory | I. Cornelissen | 3500 | 3000 | 1500 | 1500 | 350 | 100 | [6] | [35] | [0] | [0] | 2 | [41.09] | [2,150x150x150,1] | [39] | [2.77] | [2,150x150x150,2] | [28] | [30119] | [3,500x100x100,1] | [36] | [3,2,0,2,0,8,0,0,0] | 223935 | 2 | 528 | [10] | [310] | [1] | [45] | [0] | [0] | 0 | 0 | 0 | 0 | 0 | 0 | 0 | 0 | 0 | [0] | [0] | [0] | [0] | [0] | 2 | 2 | 1 | 2 | 2 | 1 | 0 | 1 | 0 | 7.436 | 0 | 35 | 1 | 0 | 0 | 0 | 0 | 0 | 0.117 | 0 | 0.19 | 0 | 0
6230 | 29 | 350-10-1 | 6 | 0 | Experimental and numerical research into cracking behavior in a reinforced concrete beam subjected to a restrained imposed curvature | 2022 | 0 | The Netherlands | Eindhoven University of Technology | Structures Laboratory | I. Cornelissen | 3500 | 3000 | 1500 | 1500 | 350 | 100 | [6] | [35] | [0] | [0] | 2 | [41.09] | [2,150x150x150,1] | [39] | [2.77] | [2,150x150x150,2] | [28] | [30119] | [3,500x100x100,1] | [36] | [3,2,0,2,0,8,0,0,0] | 223935 | 2 | 528 | [10] | [310] | [1] | [45] | [0] | [0] | 0 | 0 | 0 | 0 | 0 | 0 | 0 | 0 | 0 | [0] | [0] | [0] | [0] | [0] | 2 | 2 | 1 | 2 | 2 | 1 | 0 | 1 | 0 | 7.529 | 0 | 35 | 1 | 0 | 0 | 0 | 0 | 0 | 0.123 | 0 | 0.202 | 0 | 0
6231 | 29 | 350-10-1 | 7 | 0 | Experimental and numerical research into cracking behavior in a reinforced concrete beam subjected to a restrained imposed curvature | 2022 | 0 | The Netherlands | Eindhoven University of Technology | Structures Laboratory | I. Cornelissen | 3500 | 3000 | 1500 | 1500 | 350 | 100 | [6] | [35] | [0] | [0] | 2 | [41.09] | [2,150x150x150,1] | [39] | [2.77] | [2,150x150x150,2] | [28] | [30119] | [3,500x100x100,1] | [36] | [3,2,0,2,0,8,0,0,0] | 223935 | 2 | 528 | [10] | [310] | [1] | [45] | [0] | [0] | 0 | 0 | 0 | 0 | 0 | 0 | 0 | 0 | 0 | [0] | [0] | [0] | [0] | [0] | 2 | 2 | 1 | 2 | 2 | 1 | 0 | 1 | 0 | 7.91 | 0 | 35 | 1 | 0 | 0 | 0 | 0 | 0 | 0.156 | 0 | 0.228 | 0 | 0
6232 | 29 | 350-10-1 | 8 | 0 | Experimental and numerical research into cracking behavior in a reinforced concrete beam subjected to a restrained imposed curvature | 2022 | 0 | The Netherlands | Eindhoven University of Technology | Structures Laboratory | I. Cornelissen | 3500 | 3000 | 1500 | 1500 | 350 | 100 | [6] | [35] | [0] | [0] | 2 | [41.09] | [2,150x150x150,1] | [39] | [2.77] | [2,150x150x150,2] | [28] | [30119] | [3,500x100x100,1] | [36] | [3,2,0,2,0,8,0,0,0] | 223935 | 2 | 528 | [10] | [310] | [1] | [45] | [0] | [0] | 0 | 0 | 0 | 0 | 0 | 0 | 0 | 0 | 0 | [0] | [0] | [0] | [0] | [0] | 2 | 2 | 1 | 2 | 2 | 1 | 0 | 1 | 0 | 8.166 | 0 | 35 | 1 | 0 | 0 | 0 | 0 | 0 | 0.165 | 0 | 0.248 | 0 | 0
6233 | 29 | 350-10-1 | 9 | 0 | Experimental and numerical research into cracking behavior in a reinforced concrete beam subjected to a restrained imposed curvature | 2022 | 0 | The Netherlands | Eindhoven University of Technology | Structures Laboratory | I. Cornelissen | 3500 | 3000 | 1500 | 1500 | 350 | 100 | [6] | [35] | [0] | [0] | 2 | [41.09] | [2,150x150x150,1] | [39] | [2.77] | [2,150x150x150,2] | [28] | [30119] | [3,500x100x100,1] | [36] | [3,2,0,2,0,8,0,0,0] | 223935 | 2 | 528 | [10] | [310] | [1] | [45] | [0] | [0] | 0 | 0 | 0 | 0 | 0 | 0 | 0 | 0 | 0 | [0] | [0] | [0] | [0] | [0] | 2 | 2 | 1 | 2 | 2 | 1 | 0 | 1 | 0 | 8.462 | 0 | 35 | 1 | 0 | 0 | 0 | 0 | 0 | 0.183 | 0 | 0.28 | 0 | 0
6234 | 29 | 350-10-1 | 10 | 0 | Experimental and numerical research into cracking behavior in a reinforced concrete beam subjected to a restrained imposed curvature | 2022 | 0 | The Netherlands | Eindhoven University of Technology | Structures Laboratory | I. Cornelissen | 3500 | 3000 | 1500 | 1500 | 350 | 100 | [6] | [35] | [0] | [0] | 2 | [41.09] | [2,150x150x150,1] | [39] | [2.77] | [2,150x150x150,2] | [28] | [30119] | [3,500x100x100,1] | [36] | [3,2,0,2,0,8,0,0,0] | 223935 | 2 | 528 | [10] | [310] | [1] | [45] | [0] | [0] | 0 | 0 | 0 | 0 | 0 | 0 | 0 | 0 | 0 | [0] | [0] | [0] | [0] | [0] | 2 | 2 | 1 | 2 | 2 | 1 | 0 | 1 | 0 | 8.722 | 0 | 35 | 1 | 0 | 0 | 0 | 0 | 0 | 0.2 | 0 | 0.315 | 0 | 0
6235 | 29 | 350-10-1 | 11 | 0 | Experimental and numerical research into cracking behavior in a reinforced concrete beam subjected to a restrained imposed curvature | 2022 | 0 | The Netherlands | Eindhoven University of Technology | Structures Laboratory | I. Cornelissen | 3500 | 3000 | 1500 | 1500 | 350 | 100 | [6] | [35] | [0] | [0] | 2 | [41.09] | [2,150x150x150,1] | [39] | [2.77] | [2,150x150x150,2] | [28] | [30119] | [3,500x100x100,1] | [36] | [3,2,0,2,0,8,0,0,0] | 223935 | 2 | 528 | [10] | [310] | [1] | [45] | [0] | [0] | 0 | 0 | 0 | 0 | 0 | 0 | 0 | 0 | 0 | [0] | [0] | [0] | [0] | [0] | 2 | 2 | 1 | 2 | 2 | 1 | 0 | 1 | 0 | 9.025 | 0 | 35 | 1 | 0 | 0 | 0 | 0 | 0 | 0.216 | 0 | 0.356 | 164 | 209
6236 | 29 | 350-10-2 | 1 | 0 | Experimental and numerical research into cracking behavior in a reinforced concrete beam subjected to a restrained imposed curvature | 2022 | 0 | The Netherlands | Eindhoven University of Technology | Structures Laboratory | I. Cornelissen | 3500 | 3000 | 1500 | 1500 | 350 | 100 | [6] | [40] | [0] | [0] | 2 | [41.29] | [2,150x150x150,1] | [40] | [2.77] | [2,150x150x150,2] | [28] | [30119] | [3,500x100x100,1] | [36] | [3,2,0,2,0,8,0,0,0] | 223935 | 2 | 528 | [10] | [310] | [1] | [45] | [0] | [0] | 0 | 0 | 0 | 0 | 0 | 0 | 0 | 0 | 0 | [0] | [0] | [0] | [0] | [0] | 2 | 2 | 1 | 2 | 2 | 1 | 0 | 1 | 0 | 6.066 | 0 | 40 | 1 | 0 | 0 | 0 | 0 | 0 | 0.053 | 0 | 0.091 | 0 | 0
6237 | 29 | 350-10-2 | 2 | 0 | Experimental and numerical research into cracking behavior in a reinforced concrete beam subjected to a restrained imposed curvature | 2022 | 0 | The Netherlands | Eindhoven University of Technology | Structures Laboratory | I. Cornelissen | 3500 | 3000 | 1500 | 1500 | 350 | 100 | [6] | [40] | [0] | [0] | 2 | [41.29] | [2,150x150x150,1] | [40] | [2.77] | [2,150x150x150,2] | [28] | [30119] | [3,500x100x100,1] | [36] | [3,2,0,2,0,8,0,0,0] | 223935 | 2 | 528 | [10] | [310] | [1] | [45] | [0] | [0] | 0 | 0 | 0 | 0 | 0 | 0 | 0 | 0 | 0 | [0] | [0] | [0] | [0] | [0] | 2 | 2 | 1 | 2 | 2 | 1 | 0 | 1 | 0 | 6.38 | 0 | 40 | 1 | 0 | 0 | 0 | 0 | 0 | 0.071 | 0 | 0.109 | 0 | 0
6238 | 29 | 350-10-2 | 3 | 0 | Experimental and numerical research into cracking behavior in a reinforced concrete beam subjected to a restrained imposed curvature | 2022 | 0 | The Netherlands | Eindhoven University of Technology | Structures Laboratory | I. Cornelissen | 3500 | 3000 | 1500 | 1500 | 350 | 100 | [6] | [40] | [0] | [0] | 2 | [41.29] | [2,150x150x150,1] | [40] | [2.77] | [2,150x150x150,2] | [28] | [30119] | [3,500x100x100,1] | [36] | [3,2,0,2,0,8,0,0,0] | 223935 | 2 | 528 | [10] | [310] | [1] | [45] | [0] | [0] | 0 | 0 | 0 | 0 | 0 | 0 | 0 | 0 | 0 | [0] | [0] | [0] | [0] | [0] | 2 | 2 | 1 | 2 | 2 | 1 | 0 | 1 | 0 | 6.636 | 0 | 40 | 1 | 0 | 0 | 0 | 0 | 0 | 0.082 | 0 | 0.129 | 0 | 0
6239 | 29 | 350-10-2 | 4 | 0 | Experimental and numerical research into cracking behavior in a reinforced concrete beam subjected to a restrained imposed curvature | 2022 | 0 | The Netherlands | Eindhoven University of Technology | Structures Laboratory | I. Cornelissen | 3500 | 3000 | 1500 | 1500 | 350 | 100 | [6] | [40] | [0] | [0] | 2 | [41.29] | [2,150x150x150,1] | [40] | [2.77] | [2,150x150x150,2] | [28] | [30119] | [3,500x100x100,1] | [36] | [3,2,0,2,0,8,0,0,0] | 223935 | 2 | 528 | [10] | [310] | [1] | [45] | [0] | [0] | 0 | 0 | 0 | 0 | 0 | 0 | 0 | 0 | 0 | [0] | [0] | [0] | [0] | [0] | 2 | 2 | 1 | 2 | 2 | 1 | 0 | 1 | 0 | 6.962 | 0 | 40 | 1 | 0 | 0 | 0 | 0 | 0 | 0.1 | 0 | 0.158 | 0 | 0
6240 | 29 | 350-10-2 | 5 | 0 | Experimental and numerical research into cracking behavior in a reinforced concrete beam subjected to a restrained imposed curvature | 2022 | 0 | The Netherlands | Eindhoven University of Technology | Structures Laboratory | I. Cornelissen | 3500 | 3000 | 1500 | 1500 | 350 | 100 | [6] | [40] | [0] | [0] | 2 | [41.29] | [2,150x150x150,1] | [40] | [2.77] | [2,150x150x150,2] | [28] | [30119] | [3,500x100x100,1] | [36] | [3,2,0,2,0,8,0,0,0] | 223935 | 2 | 528 | [10] | [310] | [1] | [45] | [0] | [0] | 0 | 0 | 0 | 0 | 0 | 0 | 0 | 0 | 0 | [0] | [0] | [0] | [0] | [0] | 2 | 2 | 1 | 2 | 2 | 1 | 0 | 1 | 0 | 7.262 | 0 | 40 | 1 | 0 | 0 | 0 | 0 | 0 | 0.124 | 0 | 0.178 | 0 | 0
6241 | 29 | 350-10-2 | 6 | 0 | Experimental and numerical research into cracking behavior in a reinforced concrete beam subjected to a restrained imposed curvature | 2022 | 0 | The Netherlands | Eindhoven University of Technology | Structures Laboratory | I. Cornelissen | 3500 | 3000 | 1500 | 1500 | 350 | 100 | [6] | [40] | [0] | [0] | 2 | [41.29] | [2,150x150x150,1] | [40] | [2.77] | [2,150x150x150,2] | [28] | [30119] | [3,500x100x100,1] | [36] | [3,2,0,2,0,8,0,0,0] | 223935 | 2 | 528 | [10] | [310] | [1] | [45] | [0] | [0] | 0 | 0 | 0 | 0 | 0 | 0 | 0 | 0 | 0 | [0] | [0] | [0] | [0] | [0] | 2 | 2 | 1 | 2 | 2 | 1 | 0 | 1 | 0 | 7.54 | 0 | 40 | 1 | 0 | 0 | 0 | 0 | 0 | 0.137 | 0 | 0.201 | 0 | 0
6242 | 29 | 350-10-2 | 7 | 0 | Experimental and numerical research into cracking behavior in a reinforced concrete beam subjected to a restrained imposed curvature | 2022 | 0 | The Netherlands | Eindhoven University of Technology | Structures Laboratory | I. Cornelissen | 3500 | 3000 | 1500 | 1500 | 350 | 100 | [6] | [40] | [0] | [0] | 2 | [41.29] | [2,150x150x150,1] | [40] | [2.77] | [2,150x150x150,2] | [28] | [30119] | [3,500x100x100,1] | [36] | [3,2,0,2,0,8,0,0,0] | 223935 | 2 | 528 | [10] | [310] | [1] | [45] | [0] | [0] | 0 | 0 | 0 | 0 | 0 | 0 | 0 | 0 | 0 | [0] | [0] | [0] | [0] | [0] | 2 | 2 | 1 | 2 | 2 | 1 | 0 | 1 | 0 | 7.833 | 0 | 40 | 1 | 0 | 0 | 0 | 0 | 0 | 0.148 | 0 | 0.226 | 0 | 0
6243 | 29 | 350-10-2 | 8 | 0 | Experimental and numerical research into cracking behavior in a reinforced concrete beam subjected to a restrained imposed curvature | 2022 | 0 | The Netherlands | Eindhoven University of Technology | Structures Laboratory | I. Cornelissen | 3500 | 3000 | 1500 | 1500 | 350 | 100 | [6] | [40] | [0] | [0] | 2 | [41.29] | [2,150x150x150,1] | [40] | [2.77] | [2,150x150x150,2] | [28] | [30119] | [3,500x100x100,1] | [36] | [3,2,0,2,0,8,0,0,0] | 223935 | 2 | 528 | [10] | [310] | [1] | [45] | [0] | [0] | 0 | 0 | 0 | 0 | 0 | 0 | 0 | 0 | 0 | [0] | [0] | [0] | [0] | [0] | 2 | 2 | 1 | 2 | 2 | 1 | 0 | 1 | 0 | 8.144 | 0 | 40 | 1 | 0 | 0 | 0 | 0 | 0 | 0.174 | 0 | 0.242 | 0 | 0
6244 | 29 | 350-10-2 | 9 | 0 | Experimental and numerical research into cracking behavior in a reinforced concrete beam subjected to a restrained imposed curvature | 2022 | 0 | The Netherlands | Eindhoven University of Technology | Structures Laboratory | I. Cornelissen | 3500 | 3000 | 1500 | 1500 | 350 | 100 | [6] | [40] | [0] | [0] | 2 | [41.29] | [2,150x150x150,1] | [40] | [2.77] | [2,150x150x150,2] | [28] | [30119] | [3,500x100x100,1] | [36] | [3,2,0,2,0,8,0,0,0] | 223935 | 2 | 528 | [10] | [310] | [1] | [45] | [0] | [0] | 0 | 0 | 0 | 0 | 0 | 0 | 0 | 0 | 0 | [0] | [0] | [0] | [0] | [0] | 2 | 2 | 1 | 2 | 2 | 1 | 0 | 1 | 0 | 8.455 | 0 | 40 | 1 | 0 | 0 | 0 | 0 | 0 | 0.183 | 0 | 0.25 | 0 | 0
6245 | 29 | 350-10-2 | 10 | 0 | Experimental and numerical research into cracking behavior in a reinforced concrete beam subjected to a restrained imposed curvature | 2022 | 0 | The Netherlands | Eindhoven University of Technology | Structures Laboratory | I. Cornelissen | 3500 | 3000 | 1500 | 1500 | 350 | 100 | [6] | [40] | [0] | [0] | 2 | [41.29] | [2,150x150x150,1] | [40] | [2.77] | [2,150x150x150,2] | [28] | [30119] | [3,500x100x100,1] | [36] | [3,2,0,2,0,8,0,0,0] | 223935 | 2 | 528 | [10] | [310] | [1] | [45] | [0] | [0] | 0 | 0 | 0 | 0 | 0 | 0 | 0 | 0 | 0 | [0] | [0] | [0] | [0] | [0] | 2 | 2 | 1 | 2 | 2 | 1 | 0 | 1 | 0 | 8.751 | 0 | 40 | 1 | 0 | 0 | 0 | 0 | 0 | 0.195 | 0 | 0.271 | 0 | 0
6246 | 29 | 350-10-2 | 11 | 0 | Experimental and numerical research into cracking behavior in a reinforced concrete beam subjected to a restrained imposed curvature | 2022 | 0 | The Netherlands | Eindhoven University of Technology | Structures Laboratory | I. Cornelissen | 3500 | 3000 | 1500 | 1500 | 350 | 100 | [6] | [40] | [0] | [0] | 2 | [41.29] | [2,150x150x150,1] | [40] | [2.77] | [2,150x150x150,2] | [28] | [30119] | [3,500x100x100,1] | [36] | [3,2,0,2,0,8,0,0,0] | 223935 | 2 | 528 | [10] | [310] | [1] | [45] | [0] | [0] | 0 | 0 | 0 | 0 | 0 | 0 | 0 | 0 | 0 | [0] | [0] | [0] | [0] | [0] | 2 | 2 | 1 | 2 | 2 | 1 | 0 | 1 | 0 | 9.011 | 0 | 40 | 1 | 0 | 0 | 0 | 0 | 0 | 0.205 | 0 | 0.29 | 104 | 168
6247 | 29 | 350-10-3 | 1 | 0 | Experimental and numerical research into cracking behavior in a reinforced concrete beam subjected to a restrained imposed curvature | 2022 | 0 | The Netherlands | Eindhoven University of Technology | Structures Laboratory | I. Cornelissen | 3500 | 3000 | 1500 | 1500 | 350 | 100 | [6] | [40] | [0] | [0] | 2 | [41.29] | [2,150x150x150,1] | [40] | [2.77] | [2,150x150x150,2] | [28] | [30119] | [3,500x100x100,1] | [36] | [3,2,0,2,0,8,0,0,0] | 223935 | 2 | 528 | [10] | [310] | [1] | [45] | [0] | [0] | 0 | 0 | 0 | 0 | 0 | 0 | 0 | 0 | 0 | [0] | [0] | [0] | [0] | [0] | 2 | 2 | 1 | 2 | 2 | 1 | 0 | 1 | 0 | 6.099 | 0 | 40 | 1 | 0 | 0 | 0 | 0 | 0 | 0.049 | 0 | 0.079 | 0 | 0
6248 | 29 | 350-10-3 | 2 | 0 | Experimental and numerical research into cracking behavior in a reinforced concrete beam subjected to a restrained imposed curvature | 2022 | 0 | The Netherlands | Eindhoven University of Technology | Structures Laboratory | I. Cornelissen | 3500 | 3000 | 1500 | 1500 | 350 | 100 | [6] | [40] | [0] | [0] | 2 | [41.29] | [2,150x150x150,1] | [40] | [2.77] | [2,150x150x150,2] | [28] | [30119] | [3,500x100x100,1] | [36] | [3,2,0,2,0,8,0,0,0] | 223935 | 2 | 528 | [10] | [310] | [1] | [45] | [0] | [0] | 0 | 0 | 0 | 0 | 0 | 0 | 0 | 0 | 0 | [0] | [0] | [0] | [0] | [0] | 2 | 2 | 1 | 2 | 2 | 1 | 0 | 1 | 0 | 6.451 | 0 | 40 | 1 | 0 | 0 | 0 | 0 | 0 | 0.062 | 0 | 0.097 | 0 | 0
6249 | 29 | 350-10-3 | 3 | 0 | Experimental and numerical research into cracking behavior in a reinforced concrete beam subjected to a restrained imposed curvature | 2022 | 0 | The Netherlands | Eindhoven University of Technology | Structures Laboratory | I. Cornelissen | 3500 | 3000 | 1500 | 1500 | 350 | 100 | [6] | [40] | [0] | [0] | 2 | [41.29] | [2,150x150x150,1] | [40] | [2.77] | [2,150x150x150,2] | [28] | [30119] | [3,500x100x100,1] | [36] | [3,2,0,2,0,8,0,0,0] | 223935 | 2 | 528 | [10] | [310] | [1] | [45] | [0] | [0] | 0 | 0 | 0 | 0 | 0 | 0 | 0 | 0 | 0 | [0] | [0] | [0] | [0] | [0] | 2 | 2 | 1 | 2 | 2 | 1 | 0 | 1 | 0 | 6.666 | 0 | 40 | 1 | 0 | 0 | 0 | 0 | 0 | 0.071 | 0 | 0.109 | 0 | 0
6250 | 29 | 350-10-3 | 4 | 0 | Experimental and numerical research into cracking behavior in a reinforced concrete beam subjected to a restrained imposed curvature | 2022 | 0 | The Netherlands | Eindhoven University of Technology | Structures Laboratory | I. Cornelissen | 3500 | 3000 | 1500 | 1500 | 350 | 100 | [6] | [40] | [0] | [0] | 2 | [41.29] | [2,150x150x150,1] | [40] | [2.77] | [2,150x150x150,2] | [28] | [30119] | [3,500x100x100,1] | [36] | [3,2,0,2,0,8,0,0,0] | 223935 | 2 | 528 | [10] | [310] | [1] | [45] | [0] | [0] | 0 | 0 | 0 | 0 | 0 | 0 | 0 | 0 | 0 | [0] | [0] | [0] | [0] | [0] | 2 | 2 | 1 | 2 | 2 | 1 | 0 | 1 | 0 | 7.029 | 0 | 40 | 1 | 0 | 0 | 0 | 0 | 0 | 0.085 | 0 | 0.13 | 0 | 0
6251 | 29 | 350-10-3 | 5 | 0 | Experimental and numerical research into cracking behavior in a reinforced concrete beam subjected to a restrained imposed curvature | 2022 | 0 | The Netherlands | Eindhoven University of Technology | Structures Laboratory | I. Cornelissen | 3500 | 3000 | 1500 | 1500 | 350 | 100 | [6] | [40] | [0] | [0] | 2 | [41.29] | [2,150x150x150,1] | [40] | [2.77] | [2,150x150x150,2] | [28] | [30119] | [3,500x100x100,1] | [36] | [3,2,0,2,0,8,0,0,0] | 223935 | 2 | 528 | [10] | [310] | [1] | [45] | [0] | [0] | 0 | 0 | 0 | 0 | 0 | 0 | 0 | 0 | 0 | [0] | [0] | [0] | [0] | [0] | 2 | 2 | 1 | 2 | 2 | 1 | 0 | 1 | 0 | 7.288 | 0 | 40 | 1 | 0 | 0 | 0 | 0 | 0 | 0.128 | 0 | 0.146 | 0 | 0
6252 | 29 | 350-10-3 | 6 | 0 | Experimental and numerical research into cracking behavior in a reinforced concrete beam subjected to a restrained imposed curvature | 2022 | 0 | The Netherlands | Eindhoven University of Technology | Structures Laboratory | I. Cornelissen | 3500 | 3000 | 1500 | 1500 | 350 | 100 | [6] | [40] | [0] | [0] | 2 | [41.29] | [2,150x150x150,1] | [40] | [2.77] | [2,150x150x150,2] | [28] | [30119] | [3,500x100x100,1] | [36] | [3,2,0,2,0,8,0,0,0] | 223935 | 2 | 528 | [10] | [310] | [1] | [45] | [0] | [0] | 0 | 0 | 0 | 0 | 0 | 0 | 0 | 0 | 0 | [0] | [0] | [0] | [0] | [0] | 2 | 2 | 1 | 2 | 2 | 1 | 0 | 1 | 0 | 7.581 | 0 | 40 | 1 | 0 | 0 | 0 | 0 | 0 | 0.138 | 0 | 0.161 | 0 | 0
6253 | 29 | 350-10-3 | 7 | 0 | Experimental and numerical research into cracking behavior in a reinforced concrete beam subjected to a restrained imposed curvature | 2022 | 0 | The Netherlands | Eindhoven University of Technology | Structures Laboratory | I. Cornelissen | 3500 | 3000 | 1500 | 1500 | 350 | 100 | [6] | [40] | [0] | [0] | 2 | [41.29] | [2,150x150x150,1] | [40] | [2.77] | [2,150x150x150,2] | [28] | [30119] | [3,500x100x100,1] | [36] | [3,2,0,2,0,8,0,0,0] | 223935 | 2 | 528 | [10] | [310] | [1] | [45] | [0] | [0] | 0 | 0 | 0 | 0 | 0 | 0 | 0 | 0 | 0 | [0] | [0] | [0] | [0] | [0] | 2 | 2 | 1 | 2 | 2 | 1 | 0 | 1 | 0 | 7.988 | 0 | 40 | 1 | 0 | 0 | 0 | 0 | 0 | 0.155 | 0 | 0.176 | 0 | 0
6254 | 29 | 350-10-3 | 8 | 0 | Experimental and numerical research into cracking behavior in a reinforced concrete beam subjected to a restrained imposed curvature | 2022 | 0 | The Netherlands | Eindhoven University of Technology | Structures Laboratory | I. Cornelissen | 3500 | 3000 | 1500 | 1500 | 350 | 100 | [6] | [40] | [0] | [0] | 2 | [41.29] | [2,150x150x150,1] | [40] | [2.77] | [2,150x150x150,2] | [28] | [30119] | [3,500x100x100,1] | [36] | [3,2,0,2,0,8,0,0,0] | 223935 | 2 | 528 | [10] | [310] | [1] | [45] | [0] | [0] | 0 | 0 | 0 | 0 | 0 | 0 | 0 | 0 | 0 | [0] | [0] | [0] | [0] | [0] | 2 | 2 | 1 | 2 | 2 | 1 | 0 | 1 | 0 | 8.233 | 0 | 40 | 1 | 0 | 0 | 0 | 0 | 0 | 0.166 | 0 | 0.184 | 0 | 0
6255 | 29 | 350-10-3 | 9 | 0 | Experimental and numerical research into cracking behavior in a reinforced concrete beam subjected to a restrained imposed curvature | 2022 | 0 | The Netherlands | Eindhoven University of Technology | Structures Laboratory | I. Cornelissen | 3500 | 3000 | 1500 | 1500 | 350 | 100 | [6] | [40] | [0] | [0] | 2 | [41.29] | [2,150x150x150,1] | [40] | [2.77] | [2,150x150x150,2] | [28] | [30119] | [3,500x100x100,1] | [36] | [3,2,0,2,0,8,0,0,0] | 223935 | 2 | 528 | [10] | [310] | [1] | [45] | [0] | [0] | 0 | 0 | 0 | 0 | 0 | 0 | 0 | 0 | 0 | [0] | [0] | [0] | [0] | [0] | 2 | 2 | 1 | 2 | 2 | 1 | 0 | 1 | 0 | 8.455 | 0 | 40 | 1 | 0 | 0 | 0 | 0 | 0 | 0.176 | 0 | 0.191 | 0 | 0
6256 | 29 | 350-10-3 | 10 | 0 | Experimental and numerical research into cracking behavior in a reinforced concrete beam subjected to a restrained imposed curvature | 2022 | 0 | The Netherlands | Eindhoven University of Technology | Structures Laboratory | I. Cornelissen | 3500 | 3000 | 1500 | 1500 | 350 | 100 | [6] | [40] | [0] | [0] | 2 | [41.29] | [2,150x150x150,1] | [40] | [2.77] | [2,150x150x150,2] | [28] | [30119] | [3,500x100x100,1] | [36] | [3,2,0,2,0,8,0,0,0] | 223935 | 2 | 528 | [10] | [310] | [1] | [45] | [0] | [0] | 0 | 0 | 0 | 0 | 0 | 0 | 0 | 0 | 0 | [0] | [0] | [0] | [0] | [0] | 2 | 2 | 1 | 2 | 2 | 1 | 0 | 1 | 0 | 8.714 | 0 | 40 | 1 | 0 | 0 | 0 | 0 | 0 | 0.185 | 0 | 0.2 | 0 | 0
6257 | 29 | 350-10-3 | 11 | 0 | Experimental and numerical research into cracking behavior in a reinforced concrete beam subjected to a restrained imposed curvature | 2022 | 0 | The Netherlands | Eindhoven University of Technology | Structures Laboratory | I. Cornelissen | 3500 | 3000 | 1500 | 1500 | 350 | 100 | [6] | [40] | [0] | [0] | 2 | [41.29] | [2,150x150x150,1] | [40] | [2.77] | [2,150x150x150,2] | [28] | [30119] | [3,500x100x100,1] | [36] | [3,2,0,2,0,8,0,0,0] | 223935 | 2 | 528 | [10] | [310] | [1] | [45] | [0] | [0] | 0 | 0 | 0 | 0 | 0 | 0 | 0 | 0 | 0 | [0] | [0] | [0] | [0] | [0] | 2 | 2 | 1 | 2 | 2 | 1 | 0 | 1 | 0 | 9.044 | 0 | 40 | 1 | 0 | 0 | 0 | 0 | 0 | 0.199 | 0 | 0.219 | 200 | 285
6258 | 29 | 350-20-1 | 1 | 0 | Experimental and numerical research into cracking behavior in a reinforced concrete beam subjected to a restrained imposed curvature | 2022 | 0 | The Netherlands | Eindhoven University of Technology | Structures Laboratory | I. Cornelissen | 3500 | 3000 | 1500 | 1500 | 350 | 100 | [6] | [40] | [0] | [0] | 2 | [41.29] | [2,150x150x150,1] | [40] | [2.77] | [2,150x150x150,2] | [28] | [30119] | [3,500x100x100,1] | [36] | [3,2,0,2,0,8,0,0,0] | 214704 | 2 | 598 | [20] | [310] | [1] | [40] | [0] | [0] | 0 | 0 | 0 | 0 | 0 | 0 | 0 | 0 | 0 | [0] | [0] | [0] | [0] | [0] | 2 | 2 | 1 | 2 | 2 | 1 | 0 | 1 | 0 | 4.221 | 0 | 40 | 1 | 0 | 0 | 0 | 0 | 0 | 0.006 | 0 | 0.015 | 0 | 0
6259 | 29 | 350-20-1 | 2 | 0 | Experimental and numerical research into cracking behavior in a reinforced concrete beam subjected to a restrained imposed curvature | 2022 | 0 | The Netherlands | Eindhoven University of Technology | Structures Laboratory | I. Cornelissen | 3500 | 3000 | 1500 | 1500 | 350 | 100 | [6] | [40] | [0] | [0] | 2 | [41.29] | [2,150x150x150,1] | [40] | [2.77] | [2,150x150x150,2] | [28] | [30119] | [3,500x100x100,1] | [36] | [3,2,0,2,0,8,0,0,0] | 214704 | 2 | 598 | [20] | [310] | [1] | [40] | [0] | [0] | 0 | 0 | 0 | 0 | 0 | 0 | 0 | 0 | 0 | [0] | [0] | [0] | [0] | [0] | 2 | 2 | 1 | 2 | 2 | 1 | 0 | 1 | 0 | 7.121 | 0 | 40 | 1 | 0 | 0 | 0 | 0 | 0 | 0.023 | 0 | 0.035 | 0 | 0
6260 | 29 | 350-20-1 | 3 | 0 | Experimental and numerical research into cracking behavior in a reinforced concrete beam subjected to a restrained imposed curvature | 2022 | 0 | The Netherlands | Eindhoven University of Technology | Structures Laboratory | I. Cornelissen | 3500 | 3000 | 1500 | 1500 | 350 | 100 | [6] | [40] | [0] | [0] | 2 | [41.29] | [2,150x150x150,1] | [40] | [2.77] | [2,150x150x150,2] | [28] | [30119] | [3,500x100x100,1] | [36] | [3,2,0,2,0,8,0,0,0] | 214704 | 2 | 598 | [20] | [310] | [1] | [40] | [0] | [0] | 0 | 0 | 0 | 0 | 0 | 0 | 0 | 0 | 0 | [0] | [0] | [0] | [0] | [0] | 2 | 2 | 1 | 2 | 2 | 1 | 0 | 1 | 0 | 10.07 | 0 | 40 | 1 | 0 | 0 | 0 | 0 | 0 | 0.056 | 0 | 0.059 | 0 | 0
6261 | 29 | 350-20-1 | 4 | 0 | Experimental and numerical research into cracking behavior in a reinforced concrete beam subjected to a restrained imposed curvature | 2022 | 0 | The Netherlands | Eindhoven University of Technology | Structures Laboratory | I. Cornelissen | 3500 | 3000 | 1500 | 1500 | 350 | 100 | [6] | [40] | [0] | [0] | 2 | [41.29] | [2,150x150x150,1] | [40] | [2.77] | [2,150x150x150,2] | [28] | [30119] | [3,500x100x100,1] | [36] | [3,2,0,2,0,8,0,0,0] | 214704 | 2 | 598 | [20] | [310] | [1] | [40] | [0] | [0] | 0 | 0 | 0 | 0 | 0 | 0 | 0 | 0 | 0 | [0] | [0] | [0] | [0] | [0] | 2 | 2 | 1 | 2 | 2 | 1 | 0 | 1 | 0 | 13.078 | 0 | 40 | 1 | 0 | 0 | 0 | 0 | 0 | 0.089 | 0 | 0.102 | 0 | 0
6262 | 29 | 350-20-1 | 5 | 0 | Experimental and numerical research into cracking behavior in a reinforced concrete beam subjected to a restrained imposed curvature | 2022 | 0 | The Netherlands | Eindhoven University of Technology | Structures Laboratory | I. Cornelissen | 3500 | 3000 | 1500 | 1500 | 350 | 100 | [6] | [40] | [0] | [0] | 2 | [41.29] | [2,150x150x150,1] | [40] | [2.77] | [2,150x150x150,2] | [28] | [30119] | [3,500x100x100,1] | [36] | [3,2,0,2,0,8,0,0,0] | 214704 | 2 | 598 | [20] | [310] | [1] | [40] | [0] | [0] | 0 | 0 | 0 | 0 | 0 | 0 | 0 | 0 | 0 | [0] | [0] | [0] | [0] | [0] | 2 | 2 | 1 | 2 | 2 | 1 | 0 | 1 | 0 | 16.019 | 0 | 40 | 1 | 0 | 0 | 0 | 0 | 0 | 0.118 | 0 | 0.132 | 0 | 0
6263 | 29 | 350-20-1 | 6 | 0 | Experimental and numerical research into cracking behavior in a reinforced concrete beam subjected to a restrained imposed curvature | 2022 | 0 | The Netherlands | Eindhoven University of Technology | Structures Laboratory | I. Cornelissen | 3500 | 3000 | 1500 | 1500 | 350 | 100 | [6] | [40] | [0] | [0] | 2 | [41.29] | [2,150x150x150,1] | [40] | [2.77] | [2,150x150x150,2] | [28] | [30119] | [3,500x100x100,1] | [36] | [3,2,0,2,0,8,0,0,0] | 214704 | 2 | 598 | [20] | [310] | [1] | [40] | [0] | [0] | 0 | 0 | 0 | 0 | 0 | 0 | 0 | 0 | 0 | [0] | [0] | [0] | [0] | [0] | 2 | 2 | 1 | 2 | 2 | 1 | 0 | 1 | 0 | 18.979 | 0 | 40 | 1 | 0 | 0 | 0 | 0 | 0 | 0.15 | 0 | 0.158 | 0 | 0
6264 | 29 | 350-20-1 | 7 | 0 | Experimental and numerical research into cracking behavior in a reinforced concrete beam subjected to a restrained imposed curvature | 2022 | 0 | The Netherlands | Eindhoven University of Technology | Structures Laboratory | I. Cornelissen | 3500 | 3000 | 1500 | 1500 | 350 | 100 | [6] | [40] | [0] | [0] | 2 | [41.29] | [2,150x150x150,1] | [40] | [2.77] | [2,150x150x150,2] | [28] | [30119] | [3,500x100x100,1] | [36] | [3,2,0,2,0,8,0,0,0] | 214704 | 2 | 598 | [20] | [310] | [1] | [40] | [0] | [0] | 0 | 0 | 0 | 0 | 0 | 0 | 0 | 0 | 0 | [0] | [0] | [0] | [0] | [0] | 2 | 2 | 1 | 2 | 2 | 1 | 0 | 1 | 0 | 21.927 | 0 | 40 | 1 | 0 | 0 | 0 | 0 | 0 | 0.183 | 0 | 0.195 | 0 | 0
6265 | 29 | 350-20-1 | 8 | 0 | Experimental and numerical research into cracking behavior in a reinforced concrete beam subjected to a restrained imposed curvature | 2022 | 0 | The Netherlands | Eindhoven University of Technology | Structures Laboratory | I. Cornelissen | 3500 | 3000 | 1500 | 1500 | 350 | 100 | [6] | [40] | [0] | [0] | 2 | [41.29] | [2,150x150x150,1] | [40] | [2.77] | [2,150x150x150,2] | [28] | [30119] | [3,500x100x100,1] | [36] | [3,2,0,2,0,8,0,0,0] | 214704 | 2 | 598 | [20] | [310] | [1] | [40] | [0] | [0] | 0 | 0 | 0 | 0 | 0 | 0 | 0 | 0 | 0 | [0] | [0] | [0] | [0] | [0] | 2 | 2 | 1 | 2 | 2 | 1 | 0 | 1 | 0 | 24.869 | 0 | 40 | 1 | 0 | 0 | 0 | 0 | 0 | 0.214 | 0 | 0.231 | 158 | 170
6266 | 29 | 350-20-2 | 1 | 0 | Experimental and numerical research into cracking behavior in a reinforced concrete beam subjected to a restrained imposed curvature | 2022 | 0 | The Netherlands | Eindhoven University of Technology | Structures Laboratory | I. Cornelissen | 3500 | 3000 | 1500 | 1500 | 350 | 100 | [6] | [42] | [0] | [0] | 2 | [41.71] | [2,150x150x150,1] | [42] | [2.77] | [2,150x150x150,2] | [28] | [30119] | [3,500x100x100,1] | [36] | [3,2,0,2,0,8,0,0,0] | 214704 | 2 | 598 | [20] | [310] | [1] | [40] | [0] | [0] | 0 | 0 | 0 | 0 | 0 | 0 | 0 | 0 | 0 | [0] | [0] | [0] | [0] | [0] | 2 | 2 | 1 | 2 | 2 | 1 | 0 | 1 | 0 | 4.206 | 0 | 42 | 1 | 0 | 0 | 0 | 0 | 0 | 0.002 | 0 | 0.007 | 0 | 0
6267 | 29 | 350-20-2 | 2 | 0 | Experimental and numerical research into cracking behavior in a reinforced concrete beam subjected to a restrained imposed curvature | 2022 | 0 | The Netherlands | Eindhoven University of Technology | Structures Laboratory | I. Cornelissen | 3500 | 3000 | 1500 | 1500 | 350 | 100 | [6] | [42] | [0] | [0] | 2 | [41.71] | [2,150x150x150,1] | [42] | [2.77] | [2,150x150x150,2] | [28] | [30119] | [3,500x100x100,1] | [36] | [3,2,0,2,0,8,0,0,0] | 214704 | 2 | 598 | [20] | [310] | [1] | [40] | [0] | [0] | 0 | 0 | 0 | 0 | 0 | 0 | 0 | 0 | 0 | [0] | [0] | [0] | [0] | [0] | 2 | 2 | 1 | 2 | 2 | 1 | 0 | 1 | 0 | 7.181 | 0 | 42 | 1 | 0 | 0 | 0 | 0 | 0 | 0.008 | 0 | 0.016 | 0 | 0
6268 | 29 | 350-20-2 | 3 | 0 | Experimental and numerical research into cracking behavior in a reinforced concrete beam subjected to a restrained imposed curvature | 2022 | 0 | The Netherlands | Eindhoven University of Technology | Structures Laboratory | I. Cornelissen | 3500 | 3000 | 1500 | 1500 | 350 | 100 | [6] | [42] | [0] | [0] | 2 | [41.71] | [2,150x150x150,1] | [42] | [2.77] | [2,150x150x150,2] | [28] | [30119] | [3,500x100x100,1] | [36] | [3,2,0,2,0,8,0,0,0] | 214704 | 2 | 598 | [20] | [310] | [1] | [40] | [0] | [0] | 0 | 0 | 0 | 0 | 0 | 0 | 0 | 0 | 0 | [0] | [0] | [0] | [0] | [0] | 2 | 2 | 1 | 2 | 2 | 1 | 0 | 1 | 0 | 10.133 | 0 | 42 | 1 | 0 | 0 | 0 | 0 | 0 | 0.029 | 0 | 0.043 | 0 | 0
6269 | 29 | 350-20-2 | 4 | 0 | Experimental and numerical research into cracking behavior in a reinforced concrete beam subjected to a restrained imposed curvature | 2022 | 0 | The Netherlands | Eindhoven University of Technology | Structures Laboratory | I. Cornelissen | 3500 | 3000 | 1500 | 1500 | 350 | 100 | [6] | [42] | [0] | [0] | 2 | [41.71] | [2,150x150x150,1] | [42] | [2.77] | [2,150x150x150,2] | [28] | [30119] | [3,500x100x100,1] | [36] | [3,2,0,2,0,8,0,0,0] | 214704 | 2 | 598 | [20] | [310] | [1] | [40] | [0] | [0] | 0 | 0 | 0 | 0 | 0 | 0 | 0 | 0 | 0 | [0] | [0] | [0] | [0] | [0] | 2 | 2 | 1 | 2 | 2 | 1 | 0 | 1 | 0 | 13.056 | 0 | 42 | 1 | 0 | 0 | 0 | 0 | 0 | 0.054 | 0 | 0.071 | 0 | 0
6270 | 29 | 350-20-2 | 5 | 0 | Experimental and numerical research into cracking behavior in a reinforced concrete beam subjected to a restrained imposed curvature | 2022 | 0 | The Netherlands | Eindhoven University of Technology | Structures Laboratory | I. Cornelissen | 3500 | 3000 | 1500 | 1500 | 350 | 100 | [6] | [42] | [0] | [0] | 2 | [41.71] | [2,150x150x150,1] | [42] | [2.77] | [2,150x150x150,2] | [28] | [30119] | [3,500x100x100,1] | [36] | [3,2,0,2,0,8,0,0,0] | 214704 | 2 | 598 | [20] | [310] | [1] | [40] | [0] | [0] | 0 | 0 | 0 | 0 | 0 | 0 | 0 | 0 | 0 | [0] | [0] | [0] | [0] | [0] | 2 | 2 | 1 | 2 | 2 | 1 | 0 | 1 | 0 | 16.015 | 0 | 42 | 1 | 0 | 0 | 0 | 0 | 0 | 0.076 | 0 | 0.104 | 0 | 0
6271 | 29 | 350-20-2 | 6 | 0 | Experimental and numerical research into cracking behavior in a reinforced concrete beam subjected to a restrained imposed curvature | 2022 | 0 | The Netherlands | Eindhoven University of Technology | Structures Laboratory | I. Cornelissen | 3500 | 3000 | 1500 | 1500 | 350 | 100 | [6] | [42] | [0] | [0] | 2 | [41.71] | [2,150x150x150,1] | [42] | [2.77] | [2,150x150x150,2] | [28] | [30119] | [3,500x100x100,1] | [36] | [3,2,0,2,0,8,0,0,0] | 214704 | 2 | 598 | [20] | [310] | [1] | [40] | [0] | [0] | 0 | 0 | 0 | 0 | 0 | 0 | 0 | 0 | 0 | [0] | [0] | [0] | [0] | [0] | 2 | 2 | 1 | 2 | 2 | 1 | 0 | 1 | 0 | 18.975 | 0 | 42 | 1 | 0 | 0 | 0 | 0 | 0 | 0.096 | 0 | 0.139 | 0 | 0
6272 | 29 | 350-20-2 | 7 | 0 | Experimental and numerical research into cracking behavior in a reinforced concrete beam subjected to a restrained imposed curvature | 2022 | 0 | The Netherlands | Eindhoven University of Technology | Structures Laboratory | I. Cornelissen | 3500 | 3000 | 1500 | 1500 | 350 | 100 | [6] | [42] | [0] | [0] | 2 | [41.71] | [2,150x150x150,1] | [42] | [2.77] | [2,150x150x150,2] | [28] | [30119] | [3,500x100x100,1] | [36] | [3,2,0,2,0,8,0,0,0] | 214704 | 2 | 598 | [20] | [310] | [1] | [40] | [0] | [0] | 0 | 0 | 0 | 0 | 0 | 0 | 0 | 0 | 0 | [0] | [0] | [0] | [0] | [0] | 2 | 2 | 1 | 2 | 2 | 1 | 0 | 1 | 0 | 21.887 | 0 | 42 | 1 | 0 | 0 | 0 | 0 | 0 | 0.116 | 0 | 0.173 | 0 | 0
6273 | 29 | 350-20-2 | 8 | 0 | Experimental and numerical research into cracking behavior in a reinforced concrete beam subjected to a restrained imposed curvature | 2022 | 0 | The Netherlands | Eindhoven University of Technology | Structures Laboratory | I. Cornelissen | 3500 | 3000 | 1500 | 1500 | 350 | 100 | [6] | [42] | [0] | [0] | 2 | [41.71] | [2,150x150x150,1] | [42] | [2.77] | [2,150x150x150,2] | [28] | [30119] | [3,500x100x100,1] | [36] | [3,2,0,2,0,8,0,0,0] | 214704 | 2 | 598 | [20] | [310] | [1] | [40] | [0] | [0] | 0 | 0 | 0 | 0 | 0 | 0 | 0 | 0 | 0 | [0] | [0] | [0] | [0] | [0] | 2 | 2 | 1 | 2 | 2 | 1 | 0 | 1 | 0 | 24.82 | 0 | 42 | 1 | 0 | 0 | 0 | 0 | 0 | 0.134 | 0 | 0.205 | 119 | 150
6274 | 29 | 350-20-3 | 1 | 0 | Experimental and numerical research into cracking behavior in a reinforced concrete beam subjected to a restrained imposed curvature | 2022 | 0 | The Netherlands | Eindhoven University of Technology | Structures Laboratory | I. Cornelissen | 3500 | 3000 | 1500 | 1500 | 350 | 100 | [6] | [42] | [0] | [0] | 2 | [41.71] | [2,150x150x150,1] | [42] | [2.77] | [2,150x150x150,2] | [28] | [30119] | [3,500x100x100,1] | [36] | [3,2,0,2,0,8,0,0,0] | 214704 | 2 | 598 | [20] | [310] | [1] | [40] | [0] | [0] | 0 | 0 | 0 | 0 | 0 | 0 | 0 | 0 | 0 | [0] | [0] | [0] | [0] | [0] | 2 | 2 | 1 | 2 | 2 | 1 | 0 | 1 | 0 | 4.247 | 0 | 42 | 1 | 0 | 0 | 0 | 0 | 0 | 0.008 | 0 | 0.019 | 0 | 0
6275 | 29 | 350-20-3 | 2 | 0 | Experimental and numerical research into cracking behavior in a reinforced concrete beam subjected to a restrained imposed curvature | 2022 | 0 | The Netherlands | Eindhoven University of Technology | Structures Laboratory | I. Cornelissen | 3500 | 3000 | 1500 | 1500 | 350 | 100 | [6] | [42] | [0] | [0] | 2 | [41.71] | [2,150x150x150,1] | [42] | [2.77] | [2,150x150x150,2] | [28] | [30119] | [3,500x100x100,1] | [36] | [3,2,0,2,0,8,0,0,0] | 214704 | 2 | 598 | [20] | [310] | [1] | [40] | [0] | [0] | 0 | 0 | 0 | 0 | 0 | 0 | 0 | 0 | 0 | [0] | [0] | [0] | [0] | [0] | 2 | 2 | 1 | 2 | 2 | 1 | 0 | 1 | 0 | 7.121 | 0 | 42 | 1 | 0 | 0 | 0 | 0 | 0 | 0.02 | 0 | 0.037 | 0 | 0
6276 | 29 | 350-20-3 | 3 | 0 | Experimental and numerical research into cracking behavior in a reinforced concrete beam subjected to a restrained imposed curvature | 2022 | 0 | The Netherlands | Eindhoven University of Technology | Structures Laboratory | I. Cornelissen | 3500 | 3000 | 1500 | 1500 | 350 | 100 | [6] | [42] | [0] | [0] | 2 | [41.71] | [2,150x150x150,1] | [42] | [2.77] | [2,150x150x150,2] | [28] | [30119] | [3,500x100x100,1] | [36] | [3,2,0,2,0,8,0,0,0] | 214704 | 2 | 598 | [20] | [310] | [1] | [40] | [0] | [0] | 0 | 0 | 0 | 0 | 0 | 0 | 0 | 0 | 0 | [0] | [0] | [0] | [0] | [0] | 2 | 2 | 1 | 2 | 2 | 1 | 0 | 1 | 0 | 10.263 | 0 | 42 | 1 | 0 | 0 | 0 | 0 | 0 | 0.048 | 0 | 0.131 | 0 | 0
6277 | 29 | 350-20-3 | 4 | 0 | Experimental and numerical research into cracking behavior in a reinforced concrete beam subjected to a restrained imposed curvature | 2022 | 0 | The Netherlands | Eindhoven University of Technology | Structures Laboratory | I. Cornelissen | 3500 | 3000 | 1500 | 1500 | 350 | 100 | [6] | [42] | [0] | [0] | 2 | [41.71] | [2,150x150x150,1] | [42] | [2.77] | [2,150x150x150,2] | [28] | [30119] | [3,500x100x100,1] | [36] | [3,2,0,2,0,8,0,0,0] | 214704 | 2 | 598 | [20] | [310] | [1] | [40] | [0] | [0] | 0 | 0 | 0 | 0 | 0 | 0 | 0 | 0 | 0 | [0] | [0] | [0] | [0] | [0] | 2 | 2 | 1 | 2 | 2 | 1 | 0 | 1 | 0 | 13.022 | 0 | 42 | 1 | 0 | 0 | 0 | 0 | 0 | 0.073 | 0 | 0.206 | 0 | 0
6278 | 29 | 350-20-3 | 5 | 0 | Experimental and numerical research into cracking behavior in a reinforced concrete beam subjected to a restrained imposed curvature | 2022 | 0 | The Netherlands | Eindhoven University of Technology | Structures Laboratory | I. Cornelissen | 3500 | 3000 | 1500 | 1500 | 350 | 100 | [6] | [42] | [0] | [0] | 2 | [41.71] | [2,150x150x150,1] | [42] | [2.77] | [2,150x150x150,2] | [28] | [30119] | [3,500x100x100,1] | [36] | [3,2,0,2,0,8,0,0,0] | 214704 | 2 | 598 | [20] | [310] | [1] | [40] | [0] | [0] | 0 | 0 | 0 | 0 | 0 | 0 | 0 | 0 | 0 | [0] | [0] | [0] | [0] | [0] | 2 | 2 | 1 | 2 | 2 | 1 | 0 | 1 | 0 | 16.056 | 0 | 42 | 1 | 0 | 0 | 0 | 0 | 0 | 0.101 | 0 | 0.254 | 0 | 0
6279 | 29 | 350-20-3 | 6 | 0 | Experimental and numerical research into cracking behavior in a reinforced concrete beam subjected to a restrained imposed curvature | 2022 | 0 | The Netherlands | Eindhoven University of Technology | Structures Laboratory | I. Cornelissen | 3500 | 3000 | 1500 | 1500 | 350 | 100 | [6] | [42] | [0] | [0] | 2 | [41.71] | [2,150x150x150,1] | [42] | [2.77] | [2,150x150x150,2] | [28] | [30119] | [3,500x100x100,1] | [36] | [3,2,0,2,0,8,0,0,0] | 214704 | 2 | 598 | [20] | [310] | [1] | [40] | [0] | [0] | 0 | 0 | 0 | 0 | 0 | 0 | 0 | 0 | 0 | [0] | [0] | [0] | [0] | [0] | 2 | 2 | 1 | 2 | 2 | 1 | 0 | 1 | 0 | 18.931 | 0 | 42 | 1 | 0 | 0 | 0 | 0 | 0 | 0.126 | 0 | 0.294 | 0 | 0
6280 | 29 | 350-20-3 | 7 | 0 | Experimental and numerical research into cracking behavior in a reinforced concrete beam subjected to a restrained imposed curvature | 2022 | 0 | The Netherlands | Eindhoven University of Technology | Structures Laboratory | I. Cornelissen | 3500 | 3000 | 1500 | 1500 | 350 | 100 | [6] | [42] | [0] | [0] | 2 | [41.71] | [2,150x150x150,1] | [42] | [2.77] | [2,150x150x150,2] | [28] | [30119] | [3,500x100x100,1] | [36] | [3,2,0,2,0,8,0,0,0] | 214704 | 2 | 598 | [20] | [310] | [1] | [40] | [0] | [0] | 0 | 0 | 0 | 0 | 0 | 0 | 0 | 0 | 0 | [0] | [0] | [0] | [0] | [0] | 2 | 2 | 1 | 2 | 2 | 1 | 0 | 1 | 0 | 21.809 | 0 | 42 | 1 | 0 | 0 | 0 | 0 | 0 | 0.149 | 0 | 0.33 | 0 | 0
6281 | 29 | 350-20-3 | 8 | 0 | Experimental and numerical research into cracking behavior in a reinforced concrete beam subjected to a restrained imposed curvature | 2022 | 0 | The Netherlands | Eindhoven University of Technology | Structures Laboratory | I. Cornelissen | 3500 | 3000 | 1500 | 1500 | 350 | 100 | [6] | [42] | [0] | [0] | 2 | [41.71] | [2,150x150x150,1] | [42] | [2.77] | [2,150x150x150,2] | [28] | [30119] | [3,500x100x100,1] | [36] | [3,2,0,2,0,8,0,0,0] | 214704 | 2 | 598 | [20] | [310] | [1] | [40] | [0] | [0] | 0 | 0 | 0 | 0 | 0 | 0 | 0 | 0 | 0 | [0] | [0] | [0] | [0] | [0] | 2 | 2 | 1 | 2 | 2 | 1 | 0 | 1 | 0 | 24.876 | 0 | 42 | 1 | 0 | 0 | 0 | 0 | 0 | 0.177 | 0 | 0.374 | 110 | 150
6282 | 30 | S1UND | 1 | 0 | The effect of chloride induced corrosion on parking garage structures | 2023 | 0 | The Netherlands | Eindhoven University of Technology | Structures Laboratory | Floor Thijssen | 2500 | 2100 | 1200 | 1200 | 300 | 200 | [2] | [0] | [0] | [0] | 2 | [50.2,54.45] | [2,150x150x150,1] | [28,44] | [0] | [0,0,0] | [0] | [37304] | [3,500x100x100,1] | [0] | [0,0,0,0,0,8,0,0,0] | 217000 | 2 | 601 | [16] | [252] | [1] | [92] | [0] | [0] | 0 | 0 | 0 | 0 | 0 | 0 | 0 | 0 | 0 | [0] | [0] | [0] | [0] | [0] | 2 | 2 | 1 | 2 | 2 | 1 | 0 | 1 | 0 | 15.5 | 0 | 40 | 1 | 0 | 0 | 0 | 0 | 0 | 0.21 | 0 | 0.581 | 0 | 0
6283 | 30 | S1UND | 2 | 0 | The effect of chloride induced corrosion on parking garage structures | 2023 | 0 | The Netherlands | Eindhoven University of Technology | Structures Laboratory | Floor Thijssen | 2500 | 2100 | 1200 | 1200 | 300 | 200 | [2] | [0] | [0] | [0] | 2 | [50.2,54.45] | [2,150x150x150,1] | [28,44] | [0] | [0,0,0] | [0] | [37304] | [3,500x100x100,1] | [0] | [0,0,0,0,0,8,0,0,0] | 217000 | 2 | 601 | [16] | [252] | [1] | [92] | [0] | [0] | 0 | 0 | 0 | 0 | 0 | 0 | 0 | 0 | 0 | [0] | [0] | [0] | [0] | [0] | 2 | 2 | 1 | 2 | 2 | 1 | 0 | 1 | 0 | 16 | 0 | 40 | 1 | 0 | 0 | 0 | 0 | 0 | 0.221 | 0 | 0.608 | 0 | 0
6284 | 30 | S1UND | 3 | 0 | The effect of chloride induced corrosion on parking garage structures | 2023 | 0 | The Netherlands | Eindhoven University of Technology | Structures Laboratory | Floor Thijssen | 2500 | 2100 | 1200 | 1200 | 300 | 200 | [2] | [0] | [0] | [0] | 2 | [50.2,54.45] | [2,150x150x150,1] | [28,44] | [0] | [0,0,0] | [0] | [37304] | [3,500x100x100,1] | [0] | [0,0,0,0,0,8,0,0,0] | 217000 | 2 | 601 | [16] | [252] | [1] | [92] | [0] | [0] | 0 | 0 | 0 | 0 | 0 | 0 | 0 | 0 | 0 | [0] | [0] | [0] | [0] | [0] | 2 | 2 | 1 | 2 | 2 | 1 | 0 | 1 | 0 | 16.5 | 0 | 40 | 1 | 0 | 0 | 0 | 0 | 0 | 0.234 | 0 | 0.649 | 0 | 0
6285 | 30 | S1UND | 4 | 0 | The effect of chloride induced corrosion on parking garage structures | 2023 | 0 | The Netherlands | Eindhoven University of Technology | Structures Laboratory | Floor Thijssen | 2500 | 2100 | 1200 | 1200 | 300 | 200 | [2] | [0] | [0] | [0] | 2 | [50.2,54.45] | [2,150x150x150,1] | [28,44] | [0] | [0,0,0] | [0] | [37304] | [3,500x100x100,1] | [0] | [0,0,0,0,0,8,0,0,0] | 217000 | 2 | 601 | [16] | [252] | [1] | [92] | [0] | [0] | 0 | 0 | 0 | 0 | 0 | 0 | 0 | 0 | 0 | [0] | [0] | [0] | [0] | [0] | 2 | 2 | 1 | 2 | 2 | 1 | 0 | 1 | 0 | 17.1 | 0 | 40 | 1 | 0 | 0 | 0 | 0 | 0 | 0.247 | 0 | 0.69 | 0 | 0
6286 | 30 | S1UND | 5 | 0 | The effect of chloride induced corrosion on parking garage structures | 2023 | 0 | The Netherlands | Eindhoven University of Technology | Structures Laboratory | Floor Thijssen | 2500 | 2100 | 1200 | 1200 | 300 | 200 | [2] | [0] | [0] | [0] | 2 | [50.2,54.45] | [2,150x150x150,1] | [28,44] | [0] | [0,0,0] | [0] | [37304] | [3,500x100x100,1] | [0] | [0,0,0,0,0,8,0,0,0] | 217000 | 2 | 601 | [16] | [252] | [1] | [92] | [0] | [0] | 0 | 0 | 0 | 0 | 0 | 0 | 0 | 0 | 0 | [0] | [0] | [0] | [0] | [0] | 2 | 2 | 1 | 2 | 2 | 1 | 0 | 1 | 0 | 17.7 | 0 | 40 | 1 | 0 | 0 | 0 | 0 | 0 | 0.259 | 0 | 0.73 | 0 | 0
6287 | 30 | S1UND | 6 | 0 | The effect of chloride induced corrosion on parking garage structures | 2023 | 0 | The Netherlands | Eindhoven University of Technology | Structures Laboratory | Floor Thijssen | 2500 | 2100 | 1200 | 1200 | 300 | 200 | [2] | [0] | [0] | [0] | 2 | [50.2,54.45] | [2,150x150x150,1] | [28,44] | [0] | [0,0,0] | [0] | [37304] | [3,500x100x100,1] | [0] | [0,0,0,0,0,8,0,0,0] | 217000 | 2 | 601 | [16] | [252] | [1] | [92] | [0] | [0] | 0 | 0 | 0 | 0 | 0 | 0 | 0 | 0 | 0 | [0] | [0] | [0] | [0] | [0] | 2 | 2 | 1 | 2 | 2 | 1 | 0 | 1 | 0 | 18.2 | 0 | 40 | 1 | 0 | 0 | 0 | 0 | 0 | 0.273 | 0 | 0.776 | 0 | 0
6288 | 30 | S1UND | 7 | 0 | The effect of chloride induced corrosion on parking garage structures | 2023 | 0 | The Netherlands | Eindhoven University of Technology | Structures Laboratory | Floor Thijssen | 2500 | 2100 | 1200 | 1200 | 300 | 200 | [2] | [0] | [0] | [0] | 2 | [50.2,54.45] | [2,150x150x150,1] | [28,44] | [0] | [0,0,0] | [0] | [37304] | [3,500x100x100,1] | [0] | [0,0,0,0,0,8,0,0,0] | 217000 | 2 | 601 | [16] | [252] | [1] | [92] | [0] | [0] | 0 | 0 | 0 | 0 | 0 | 0 | 0 | 0 | 0 | [0] | [0] | [0] | [0] | [0] | 2 | 2 | 1 | 2 | 2 | 1 | 0 | 1 | 0 | 18.7 | 0 | 40 | 1 | 0 | 0 | 0 | 0 | 0 | 0.285 | 0 | 0.815 | 0 | 0
6289 | 30 | S1UND | 8 | 0 | The effect of chloride induced corrosion on parking garage structures | 2023 | 0 | The Netherlands | Eindhoven University of Technology | Structures Laboratory | Floor Thijssen | 2500 | 2100 | 1200 | 1200 | 300 | 200 | [2] | [0] | [0] | [0] | 2 | [50.2,54.45] | [2,150x150x150,1] | [28,44] | [0] | [0,0,0] | [0] | [37304] | [3,500x100x100,1] | [0] | [0,0,0,0,0,8,0,0,0] | 217000 | 2 | 601 | [16] | [252] | [1] | [92] | [0] | [0] | 0 | 0 | 0 | 0 | 0 | 0 | 0 | 0 | 0 | [0] | [0] | [0] | [0] | [0] | 2 | 2 | 1 | 2 | 2 | 1 | 0 | 1 | 0 | 19.3 | 0 | 40 | 1 | 0 | 0 | 0 | 0 | 0 | 0.298 | 0 | 0.862 | 0 | 0
6290 | 30 | S1UND | 9 | 0 | The effect of chloride induced corrosion on parking garage structures | 2023 | 0 | The Netherlands | Eindhoven University of Technology | Structures Laboratory | Floor Thijssen | 2500 | 2100 | 1200 | 1200 | 300 | 200 | [2] | [0] | [0] | [0] | 2 | [50.2,54.45] | [2,150x150x150,1] | [28,44] | [0] | [0,0,0] | [0] | [37304] | [3,500x100x100,1] | [0] | [0,0,0,0,0,8,0,0,0] | 217000 | 2 | 601 | [16] | [252] | [1] | [92] | [0] | [0] | 0 | 0 | 0 | 0 | 0 | 0 | 0 | 0 | 0 | [0] | [0] | [0] | [0] | [0] | 2 | 2 | 1 | 2 | 2 | 1 | 0 | 1 | 0 | 19.8 | 0 | 40 | 1 | 0 | 0 | 0 | 0 | 0 | 0.311 | 0 | 0.906 | 0 | 0
6291 | 30 | S1UND | 10 | 0 | The effect of chloride induced corrosion on parking garage structures | 2023 | 0 | The Netherlands | Eindhoven University of Technology | Structures Laboratory | Floor Thijssen | 2500 | 2100 | 1200 | 1200 | 300 | 200 | [2] | [0] | [0] | [0] | 2 | [50.2,54.45] | [2,150x150x150,1] | [28,44] | [0] | [0,0,0] | [0] | [37304] | [3,500x100x100,1] | [0] | [0,0,0,0,0,8,0,0,0] | 217000 | 2 | 601 | [16] | [252] | [1] | [92] | [0] | [0] | 0 | 0 | 0 | 0 | 0 | 0 | 0 | 0 | 0 | [0] | [0] | [0] | [0] | [0] | 2 | 2 | 1 | 2 | 2 | 1 | 0 | 1 | 0 | 20.5 | 0 | 40 | 1 | 0 | 0 | 0 | 0 | 13 | 0.33 | 0 | 0.976 | 150 | 208
6292 | 30 | S2UND | 1 | 0 | The effect of chloride induced corrosion on parking garage structures | 2023 | 0 | The Netherlands | Eindhoven University of Technology | Structures Laboratory | Floor Thijssen | 2500 | 2100 | 1200 | 1200 | 300 | 200 | [2] | [0] | [0] | [0] | 2 | [50.2,54.45] | [2,150x150x150,1] | [28,44] | [0] | [0,0,0] | [0] | [37304] | [3,500x100x100,1] | [0] | [0,0,0,0,0,8,0,0,0] | 217000 | 2 | 601 | [16] | [252] | [1] | [92] | [0] | [0] | 0 | 0 | 0 | 0 | 0 | 0 | 0 | 0 | 0 | [0] | [0] | [0] | [0] | [0] | 2 | 2 | 1 | 2 | 2 | 1 | 0 | 1 | 0 | 11 | 0 | 47 | 1 | 0 | 0 | 0 | 0 | 0 | 0.114 | 0 | 0.164 | 0 | 0
6293 | 30 | S2UND | 2 | 0 | The effect of chloride induced corrosion on parking garage structures | 2023 | 0 | The Netherlands | Eindhoven University of Technology | Structures Laboratory | Floor Thijssen | 2500 | 2100 | 1200 | 1200 | 300 | 200 | [2] | [0] | [0] | [0] | 2 | [50.2,54.45] | [2,150x150x150,1] | [28,44] | [0] | [0,0,0] | [0] | [37304] | [3,500x100x100,1] | [0] | [0,0,0,0,0,8,0,0,0] | 217000 | 2 | 601 | [16] | [252] | [1] | [92] | [0] | [0] | 0 | 0 | 0 | 0 | 0 | 0 | 0 | 0 | 0 | [0] | [0] | [0] | [0] | [0] | 2 | 2 | 1 | 2 | 2 | 1 | 0 | 1 | 0 | 11.6 | 0 | 47 | 1 | 0 | 0 | 0 | 0 | 0 | 0.13 | 0 | 0.182 | 0 | 0
6294 | 30 | S2UND | 3 | 0 | The effect of chloride induced corrosion on parking garage structures | 2023 | 0 | The Netherlands | Eindhoven University of Technology | Structures Laboratory | Floor Thijssen | 2500 | 2100 | 1200 | 1200 | 300 | 200 | [2] | [0] | [0] | [0] | 2 | [50.2,54.45] | [2,150x150x150,1] | [28,44] | [0] | [0,0,0] | [0] | [37304] | [3,500x100x100,1] | [0] | [0,0,0,0,0,8,0,0,0] | 217000 | 2 | 601 | [16] | [252] | [1] | [92] | [0] | [0] | 0 | 0 | 0 | 0 | 0 | 0 | 0 | 0 | 0 | [0] | [0] | [0] | [0] | [0] | 2 | 2 | 1 | 2 | 2 | 1 | 0 | 1 | 0 | 12.1 | 0 | 47 | 1 | 0 | 0 | 0 | 0 | 0 | 0.148 | 0 | 0.206 | 0 | 0
6295 | 30 | S2UND | 4 | 0 | The effect of chloride induced corrosion on parking garage structures | 2023 | 0 | The Netherlands | Eindhoven University of Technology | Structures Laboratory | Floor Thijssen | 2500 | 2100 | 1200 | 1200 | 300 | 200 | [2] | [0] | [0] | [0] | 2 | [50.2,54.45] | [2,150x150x150,1] | [28,44] | [0] | [0,0,0] | [0] | [37304] | [3,500x100x100,1] | [0] | [0,0,0,0,0,8,0,0,0] | 217000 | 2 | 601 | [16] | [252] | [1] | [92] | [0] | [0] | 0 | 0 | 0 | 0 | 0 | 0 | 0 | 0 | 0 | [0] | [0] | [0] | [0] | [0] | 2 | 2 | 1 | 2 | 2 | 1 | 0 | 1 | 0 | 12.7 | 0 | 47 | 1 | 0 | 0 | 0 | 0 | 0 | 0.173 | 0 | 0.23 | 0 | 0
6296 | 30 | S2UND | 5 | 0 | The effect of chloride induced corrosion on parking garage structures | 2023 | 0 | The Netherlands | Eindhoven University of Technology | Structures Laboratory | Floor Thijssen | 2500 | 2100 | 1200 | 1200 | 300 | 200 | [2] | [0] | [0] | [0] | 2 | [50.2,54.45] | [2,150x150x150,1] | [28,44] | [0] | [0,0,0] | [0] | [37304] | [3,500x100x100,1] | [0] | [0,0,0,0,0,8,0,0,0] | 217000 | 2 | 601 | [16] | [252] | [1] | [92] | [0] | [0] | 0 | 0 | 0 | 0 | 0 | 0 | 0 | 0 | 0 | [0] | [0] | [0] | [0] | [0] | 2 | 2 | 1 | 2 | 2 | 1 | 0 | 1 | 0 | 13.2 | 0 | 47 | 1 | 0 | 0 | 0 | 0 | 0 | 0.19 | 0 | 0.253 | 0 | 0
6297 | 30 | S2UND | 6 | 0 | The effect of chloride induced corrosion on parking garage structures | 2023 | 0 | The Netherlands | Eindhoven University of Technology | Structures Laboratory | Floor Thijssen | 2500 | 2100 | 1200 | 1200 | 300 | 200 | [2] | [0] | [0] | [0] | 2 | [50.2,54.45] | [2,150x150x150,1] | [28,44] | [0] | [0,0,0] | [0] | [37304] | [3,500x100x100,1] | [0] | [0,0,0,0,0,8,0,0,0] | 217000 | 2 | 601 | [16] | [252] | [1] | [92] | [0] | [0] | 0 | 0 | 0 | 0 | 0 | 0 | 0 | 0 | 0 | [0] | [0] | [0] | [0] | [0] | 2 | 2 | 1 | 2 | 2 | 1 | 0 | 1 | 0 | 13.8 | 0 | 47 | 1 | 0 | 0 | 0 | 0 | 0 | 0.208 | 0 | 0.282 | 0 | 0
6298 | 30 | S2UND | 7 | 0 | The effect of chloride induced corrosion on parking garage structures | 2023 | 0 | The Netherlands | Eindhoven University of Technology | Structures Laboratory | Floor Thijssen | 2500 | 2100 | 1200 | 1200 | 300 | 200 | [2] | [0] | [0] | [0] | 2 | [50.2,54.45] | [2,150x150x150,1] | [28,44] | [0] | [0,0,0] | [0] | [37304] | [3,500x100x100,1] | [0] | [0,0,0,0,0,8,0,0,0] | 217000 | 2 | 601 | [16] | [252] | [1] | [92] | [0] | [0] | 0 | 0 | 0 | 0 | 0 | 0 | 0 | 0 | 0 | [0] | [0] | [0] | [0] | [0] | 2 | 2 | 1 | 2 | 2 | 1 | 0 | 1 | 0 | 14.3 | 0 | 47 | 1 | 0 | 0 | 0 | 0 | 0 | 0.226 | 0 | 0.314 | 0 | 0
6299 | 30 | S2UND | 8 | 0 | The effect of chloride induced corrosion on parking garage structures | 2023 | 0 | The Netherlands | Eindhoven University of Technology | Structures Laboratory | Floor Thijssen | 2500 | 2100 | 1200 | 1200 | 300 | 200 | [2] | [0] | [0] | [0] | 2 | [50.2,54.45] | [2,150x150x150,1] | [28,44] | [0] | [0,0,0] | [0] | [37304] | [3,500x100x100,1] | [0] | [0,0,0,0,0,8,0,0,0] | 217000 | 2 | 601 | [16] | [252] | [1] | [92] | [0] | [0] | 0 | 0 | 0 | 0 | 0 | 0 | 0 | 0 | 0 | [0] | [0] | [0] | [0] | [0] | 2 | 2 | 1 | 2 | 2 | 1 | 0 | 1 | 0 | 14.9 | 0 | 47 | 1 | 0 | 0 | 0 | 0 | 0 | 0.248 | 0 | 0.347 | 0 | 0
6300 | 30 | S2UND | 9 | 0 | The effect of chloride induced corrosion on parking garage structures | 2023 | 0 | The Netherlands | Eindhoven University of Technology | Structures Laboratory | Floor Thijssen | 2500 | 2100 | 1200 | 1200 | 300 | 200 | [2] | [0] | [0] | [0] | 2 | [50.2,54.45] | [2,150x150x150,1] | [28,44] | [0] | [0,0,0] | [0] | [37304] | [3,500x100x100,1] | [0] | [0,0,0,0,0,8,0,0,0] | 217000 | 2 | 601 | [16] | [252] | [1] | [92] | [0] | [0] | 0 | 0 | 0 | 0 | 0 | 0 | 0 | 0 | 0 | [0] | [0] | [0] | [0] | [0] | 2 | 2 | 1 | 2 | 2 | 1 | 0 | 1 | 0 | 15.5 | 0 | 47 | 1 | 0 | 0 | 0 | 0 | 0 | 0.266 | 0 | 0.373 | 0 | 0
6301 | 30 | S2UND | 10 | 0 | The effect of chloride induced corrosion on parking garage structures | 2023 | 0 | The Netherlands | Eindhoven University of Technology | Structures Laboratory | Floor Thijssen | 2500 | 2100 | 1200 | 1200 | 300 | 200 | [2] | [0] | [0] | [0] | 2 | [50.2,54.45] | [2,150x150x150,1] | [28,44] | [0] | [0,0,0] | [0] | [37304] | [3,500x100x100,1] | [0] | [0,0,0,0,0,8,0,0,0] | 217000 | 2 | 601 | [16] | [252] | [1] | [92] | [0] | [0] | 0 | 0 | 0 | 0 | 0 | 0 | 0 | 0 | 0 | [0] | [0] | [0] | [0] | [0] | 2 | 2 | 1 | 2 | 2 | 1 | 0 | 1 | 0 | 16 | 0 | 47 | 1 | 0 | 0 | 0 | 0 | 0 | 0.282 | 0 | 0.403 | 0 | 0
6302 | 30 | S2UND | 11 | 0 | The effect of chloride induced corrosion on parking garage structures | 2023 | 0 | The Netherlands | Eindhoven University of Technology | Structures Laboratory | Floor Thijssen | 2500 | 2100 | 1200 | 1200 | 300 | 200 | [2] | [0] | [0] | [0] | 2 | [50.2,54.45] | [2,150x150x150,1] | [28,44] | [0] | [0,0,0] | [0] | [37304] | [3,500x100x100,1] | [0] | [0,0,0,0,0,8,0,0,0] | 217000 | 2 | 601 | [16] | [252] | [1] | [92] | [0] | [0] | 0 | 0 | 0 | 0 | 0 | 0 | 0 | 0 | 0 | [0] | [0] | [0] | [0] | [0] | 2 | 2 | 1 | 2 | 2 | 1 | 0 | 1 | 0 | 16.6 | 0 | 47 | 1 | 0 | 0 | 0 | 0 | 0 | 0.298 | 0 | 0.419 | 0 | 0
6303 | 30 | S2UND | 12 | 0 | The effect of chloride induced corrosion on parking garage structures | 2023 | 0 | The Netherlands | Eindhoven University of Technology | Structures Laboratory | Floor Thijssen | 2500 | 2100 | 1200 | 1200 | 300 | 200 | [2] | [0] | [0] | [0] | 2 | [50.2,54.45] | [2,150x150x150,1] | [28,44] | [0] | [0,0,0] | [0] | [37304] | [3,500x100x100,1] | [0] | [0,0,0,0,0,8,0,0,0] | 217000 | 2 | 601 | [16] | [252] | [1] | [92] | [0] | [0] | 0 | 0 | 0 | 0 | 0 | 0 | 0 | 0 | 0 | [0] | [0] | [0] | [0] | [0] | 2 | 2 | 1 | 2 | 2 | 1 | 0 | 1 | 0 | 17.1 | 0 | 47 | 1 | 0 | 0 | 0 | 0 | 0 | 0.313 | 0 | 0.44 | 0 | 0
6304 | 30 | S2UND | 13 | 0 | The effect of chloride induced corrosion on parking garage structures | 2023 | 0 | The Netherlands | Eindhoven University of Technology | Structures Laboratory | Floor Thijssen | 2500 | 2100 | 1200 | 1200 | 300 | 200 | [2] | [0] | [0] | [0] | 2 | [50.2,54.45] | [2,150x150x150,1] | [28,44] | [0] | [0,0,0] | [0] | [37304] | [3,500x100x100,1] | [0] | [0,0,0,0,0,8,0,0,0] | 217000 | 2 | 601 | [16] | [252] | [1] | [92] | [0] | [0] | 0 | 0 | 0 | 0 | 0 | 0 | 0 | 0 | 0 | [0] | [0] | [0] | [0] | [0] | 2 | 2 | 1 | 2 | 2 | 1 | 0 | 1 | 0 | 17.6 | 0 | 47 | 1 | 0 | 0 | 0 | 0 | 0 | 0.329 | 0 | 0.463 | 0 | 0
6305 | 30 | S2UND | 14 | 0 | The effect of chloride induced corrosion on parking garage structures | 2023 | 0 | The Netherlands | Eindhoven University of Technology | Structures Laboratory | Floor Thijssen | 2500 | 2100 | 1200 | 1200 | 300 | 200 | [2] | [0] | [0] | [0] | 2 | [50.2,54.45] | [2,150x150x150,1] | [28,44] | [0] | [0,0,0] | [0] | [37304] | [3,500x100x100,1] | [0] | [0,0,0,0,0,8,0,0,0] | 217000 | 2 | 601 | [16] | [252] | [1] | [92] | [0] | [0] | 0 | 0 | 0 | 0 | 0 | 0 | 0 | 0 | 0 | [0] | [0] | [0] | [0] | [0] | 2 | 2 | 1 | 2 | 2 | 1 | 0 | 1 | 0 | 18.2 | 0 | 47 | 1 | 0 | 0 | 0 | 0 | 0 | 0.347 | 0 | 0.49 | 0 | 0
6306 | 30 | S2UND | 15 | 0 | The effect of chloride induced corrosion on parking garage structures | 2023 | 0 | The Netherlands | Eindhoven University of Technology | Structures Laboratory | Floor Thijssen | 2500 | 2100 | 1200 | 1200 | 300 | 200 | [2] | [0] | [0] | [0] | 2 | [50.2,54.45] | [2,150x150x150,1] | [28,44] | [0] | [0,0,0] | [0] | [37304] | [3,500x100x100,1] | [0] | [0,0,0,0,0,8,0,0,0] | 217000 | 2 | 601 | [16] | [252] | [1] | [92] | [0] | [0] | 0 | 0 | 0 | 0 | 0 | 0 | 0 | 0 | 0 | [0] | [0] | [0] | [0] | [0] | 2 | 2 | 1 | 2 | 2 | 1 | 0 | 1 | 0 | 18.7 | 0 | 47 | 1 | 0 | 0 | 0 | 0 | 0 | 0.313 | 0 | 0.515 | 0 | 0
6307 | 30 | S2UND | 16 | 0 | The effect of chloride induced corrosion on parking garage structures | 2023 | 0 | The Netherlands | Eindhoven University of Technology | Structures Laboratory | Floor Thijssen | 2500 | 2100 | 1200 | 1200 | 300 | 200 | [2] | [0] | [0] | [0] | 2 | [50.2,54.45] | [2,150x150x150,1] | [28,44] | [0] | [0,0,0] | [0] | [37304] | [3,500x100x100,1] | [0] | [0,0,0,0,0,8,0,0,0] | 217000 | 2 | 601 | [16] | [252] | [1] | [92] | [0] | [0] | 0 | 0 | 0 | 0 | 0 | 0 | 0 | 0 | 0 | [0] | [0] | [0] | [0] | [0] | 2 | 2 | 1 | 2 | 2 | 1 | 0 | 1 | 0 | 19.3 | 0 | 47 | 1 | 0 | 0 | 0 | 0 | 0 | 0.33 | 0 | 0.541 | 0 | 0
6308 | 30 | S2UND | 17 | 0 | The effect of chloride induced corrosion on parking garage structures | 2023 | 0 | The Netherlands | Eindhoven University of Technology | Structures Laboratory | Floor Thijssen | 2500 | 2100 | 1200 | 1200 | 300 | 200 | [2] | [0] | [0] | [0] | 2 | [50.2,54.45] | [2,150x150x150,1] | [28,44] | [0] | [0,0,0] | [0] | [37304] | [3,500x100x100,1] | [0] | [0,0,0,0,0,8,0,0,0] | 217000 | 2 | 601 | [16] | [252] | [1] | [92] | [0] | [0] | 0 | 0 | 0 | 0 | 0 | 0 | 0 | 0 | 0 | [0] | [0] | [0] | [0] | [0] | 2 | 2 | 1 | 2 | 2 | 1 | 0 | 1 | 0 | 19.8 | 0 | 47 | 1 | 0 | 0 | 0 | 0 | 0 | 0.345 | 0 | 0.571 | 0 | 0
6309 | 30 | S2UND | 18 | 0 | The effect of chloride induced corrosion on parking garage structures | 2023 | 0 | The Netherlands | Eindhoven University of Technology | Structures Laboratory | Floor Thijssen | 2500 | 2100 | 1200 | 1200 | 300 | 200 | [2] | [0] | [0] | [0] | 2 | [50.2,54.45] | [2,150x150x150,1] | [28,44] | [0] | [0,0,0] | [0] | [37304] | [3,500x100x100,1] | [0] | [0,0,0,0,0,8,0,0,0] | 217000 | 2 | 601 | [16] | [252] | [1] | [92] | [0] | [0] | 0 | 0 | 0 | 0 | 0 | 0 | 0 | 0 | 0 | [0] | [0] | [0] | [0] | [0] | 2 | 2 | 1 | 2 | 2 | 1 | 0 | 1 | 0 | 20.4 | 0 | 47 | 1 | 0 | 0 | 0 | 0 | 12 | 0.363 | 0 | 0.602 | 171.4 | 210
6310 | 31 | T1-90-15 | 1 | 0 | The effectiveness of stirrup anchorage | 2025 | 0 | The Netherlands | Eindhoven University of Technology | Structures Laboratory | Lisa Meulendijks | 1950 | 1170 | 1170 | 1170 | 250 | 300 | [1,6] | [4,38] | [0,0] | [0,0] | 2 | [29.5,30.3] | [2,150x150x150,1] | [41,53] | [0] | [0,0,0] | [0] | [0] | [0,0,0] | [0] | [3,N,0,B,0,8,0,Superplasticisers,0] | 0 | 2 | 0 | [12,12,12] | [31,125,219] | [1,2,1] | [119,24,119] | [0] | [0] | 10 | 585 | 0 | 0 | 0 | 0 | 0 | 0 | 0 | [0] | [0] | [0] | [0] | [0] | 1 | 1a | 0 | 2 | 2 | 1 | 0 | 1 | 0 | 0 | 50 | 42 | 1 | 0 | 0 | 0 | 0 | 0 | 0.001 | 0 | 0.002 | 0 | 0
6311 | 31 | T1-90-15 | 2 | 0 | The effectiveness of stirrup anchorage | 2025 | 0 | The Netherlands | Eindhoven University of Technology | Structures Laboratory | Lisa Meulendijks | 1950 | 1170 | 1170 | 1170 | 250 | 300 | [1,6] | [4,38] | [0,0] | [0,0] | 2 | [29.5,30.3] | [2,150x150x150,1] | [41,53] | [0] | [0,0,0] | [0] | [0] | [0,0,0] | [0] | [3,N,0,B,0,8,0,Superplasticisers,0] | 0 | 2 | 0 | [12,12,12] | [31,125,219] | [1,2,1] | [119,24,119] | [0] | [0] | 10 | 585 | 0 | 0 | 0 | 0 | 0 | 0 | 0 | [0] | [0] | [0] | [0] | [0] | 1 | 1a | 0 | 2 | 2 | 1 | 0 | 1 | 0 | 0 | 95 | 42 | 1 | 0 | 0 | 0 | 0 | 0 | 0.003 | 0 | 0.003 | 0 | 0
6312 | 31 | T1-90-15 | 3 | 0 | The effectiveness of stirrup anchorage | 2025 | 0 | The Netherlands | Eindhoven University of Technology | Structures Laboratory | Lisa Meulendijks | 1950 | 1170 | 1170 | 1170 | 250 | 300 | [1,6] | [4,38] | [0,0] | [0,0] | 2 | [29.5,30.3] | [2,150x150x150,1] | [41,53] | [0] | [0,0,0] | [0] | [0] | [0,0,0] | [0] | [3,N,0,B,0,8,0,Superplasticisers,0] | 0 | 2 | 0 | [12,12,12] | [31,125,219] | [1,2,1] | [119,24,119] | [0] | [0] | 10 | 585 | 0 | 0 | 0 | 0 | 0 | 0 | 0 | [0] | [0] | [0] | [0] | [0] | 1 | 1a | 0 | 2 | 2 | 1 | 0 | 1 | 0 | 0 | 140 | 42 | 1 | 0 | 0 | 0 | 0 | 0 | 0.005 | 0 | 0.005 | 0 | 0
6313 | 31 | T1-90-15 | 4 | 0 | The effectiveness of stirrup anchorage | 2025 | 0 | The Netherlands | Eindhoven University of Technology | Structures Laboratory | Lisa Meulendijks | 1950 | 1170 | 1170 | 1170 | 250 | 300 | [1,6] | [4,38] | [0,0] | [0,0] | 2 | [29.5,30.3] | [2,150x150x150,1] | [41,53] | [0] | [0,0,0] | [0] | [0] | [0,0,0] | [0] | [3,N,0,B,0,8,0,Superplasticisers,0] | 0 | 2 | 0 | [12,12,12] | [31,125,219] | [1,2,1] | [119,24,119] | [0] | [0] | 10 | 585 | 0 | 0 | 0 | 0 | 0 | 0 | 0 | [0] | [0] | [0] | [0] | [0] | 1 | 1a | 0 | 2 | 2 | 1 | 0 | 1 | 0 | 0 | 165 | 42 | 1 | 0 | 0 | 0 | 0 | 0 | 0.006 | 0 | 0.007 | 0 | 0
6314 | 31 | T1-90-15 | 5 | 0 | The effectiveness of stirrup anchorage | 2025 | 0 | The Netherlands | Eindhoven University of Technology | Structures Laboratory | Lisa Meulendijks | 1950 | 1170 | 1170 | 1170 | 250 | 300 | [1,6] | [4,38] | [0,0] | [0,0] | 2 | [29.5,30.3] | [2,150x150x150,1] | [41,53] | [0] | [0,0,0] | [0] | [0] | [0,0,0] | [0] | [3,N,0,B,0,8,0,Superplasticisers,0] | 0 | 2 | 0 | [12,12,12] | [31,125,219] | [1,2,1] | [119,24,119] | [0] | [0] | 10 | 585 | 0 | 0 | 0 | 0 | 0 | 0 | 0 | [0] | [0] | [0] | [0] | [0] | 1 | 1a | 0 | 2 | 2 | 1 | 0 | 1 | 0 | 0 | 195 | 42 | 1 | 0 | 0 | 0 | 0 | 0 | 0.007 | 0 | 0.009 | 0 | 0
6315 | 31 | T1-90-15 | 6 | 0 | The effectiveness of stirrup anchorage | 2025 | 0 | The Netherlands | Eindhoven University of Technology | Structures Laboratory | Lisa Meulendijks | 1950 | 1170 | 1170 | 1170 | 250 | 300 | [1,6] | [4,38] | [0,0] | [0,0] | 2 | [29.5,30.3] | [2,150x150x150,1] | [41,53] | [0] | [0,0,0] | [0] | [0] | [0,0,0] | [0] | [3,N,0,B,0,8,0,Superplasticisers,0] | 0 | 2 | 0 | [12,12,12] | [31,125,219] | [1,2,1] | [119,24,119] | [0] | [0] | 10 | 585 | 0 | 0 | 0 | 0 | 0 | 0 | 0 | [0] | [0] | [0] | [0] | [0] | 1 | 1a | 0 | 2 | 2 | 1 | 0 | 1 | 0 | 0 | 115 | 42 | 1 | 0 | 0 | 0 | 0 | 0 | 0.009 | 0 | 0.011 | 0 | 0
6316 | 31 | T1-90-15 | 7 | 0 | The effectiveness of stirrup anchorage | 2025 | 0 | The Netherlands | Eindhoven University of Technology | Structures Laboratory | Lisa Meulendijks | 1950 | 1170 | 1170 | 1170 | 250 | 300 | [1,6] | [4,38] | [0,0] | [0,0] | 2 | [29.5,30.3] | [2,150x150x150,1] | [41,53] | [0] | [0,0,0] | [0] | [0] | [0,0,0] | [0] | [3,N,0,B,0,8,0,Superplasticisers,0] | 0 | 2 | 0 | [12,12,12] | [31,125,219] | [1,2,1] | [119,24,119] | [0] | [0] | 10 | 585 | 0 | 0 | 0 | 0 | 0 | 0 | 0 | [0] | [0] | [0] | [0] | [0] | 1 | 1a | 0 | 2 | 2 | 1 | 0 | 1 | 0 | 0 | 240 | 42 | 1 | 0 | 0 | 0 | 0 | 0 | 0.011 | 0 | 0.016 | 0 | 0
6317 | 31 | T1-90-15 | 8 | 0 | The effectiveness of stirrup anchorage | 2025 | 0 | The Netherlands | Eindhoven University of Technology | Structures Laboratory | Lisa Meulendijks | 1950 | 1170 | 1170 | 1170 | 250 | 300 | [1,6] | [4,38] | [0,0] | [0,0] | 2 | [29.5,30.3] | [2,150x150x150,1] | [41,53] | [0] | [0,0,0] | [0] | [0] | [0,0,0] | [0] | [3,N,0,B,0,8,0,Superplasticisers,0] | 0 | 2 | 0 | [12,12,12] | [31,125,219] | [1,2,1] | [119,24,119] | [0] | [0] | 10 | 585 | 0 | 0 | 0 | 0 | 0 | 0 | 0 | [0] | [0] | [0] | [0] | [0] | 1 | 1a | 0 | 2 | 2 | 1 | 0 | 1 | 0 | 0 | 265 | 42 | 1 | 0 | 0 | 0 | 0 | 0 | 0.014 | 0 | 0.025 | 0 | 0
6318 | 31 | T1-90-15 | 9 | 0 | The effectiveness of stirrup anchorage | 2025 | 0 | The Netherlands | Eindhoven University of Technology | Structures Laboratory | Lisa Meulendijks | 1950 | 1170 | 1170 | 1170 | 250 | 300 | [1,6] | [4,38] | [0,0] | [0,0] | 2 | [29.5,30.3] | [2,150x150x150,1] | [41,53] | [0] | [0,0,0] | [0] | [0] | [0,0,0] | [0] | [3,N,0,B,0,8,0,Superplasticisers,0] | 0 | 2 | 0 | [12,12,12] | [31,125,219] | [1,2,1] | [119,24,119] | [0] | [0] | 10 | 585 | 0 | 0 | 0 | 0 | 0 | 0 | 0 | [0] | [0] | [0] | [0] | [0] | 1 | 1a | 0 | 2 | 2 | 1 | 0 | 1 | 0 | 0 | 295 | 42 | 1 | 0 | 0 | 0 | 0 | 0 | 0.129 | 0 | 0.232 | 0 | 0
6319 | 31 | T1-90-15 | 10 | 0 | The effectiveness of stirrup anchorage | 2025 | 0 | The Netherlands | Eindhoven University of Technology | Structures Laboratory | Lisa Meulendijks | 1950 | 1170 | 1170 | 1170 | 250 | 300 | [1,6] | [4,38] | [0,0] | [0,0] | 2 | [29.5,30.3] | [2,150x150x150,1] | [41,53] | [0] | [0,0,0] | [0] | [0] | [0,0,0] | [0] | [3,N,0,B,0,8,0,Superplasticisers,0] | 0 | 2 | 0 | [12,12,12] | [31,125,219] | [1,2,1] | [119,24,119] | [0] | [0] | 10 | 585 | 0 | 0 | 0 | 0 | 0 | 0 | 0 | [0] | [0] | [0] | [0] | [0] | 1 | 1a | 0 | 2 | 2 | 1 | 0 | 1 | 0 | 0 | 315 | 42 | 1 | 0 | 0 | 0 | 0 | 0 | 0.144 | 0 | 0.266 | 0 | 0
6320 | 31 | T1-90-15 | 11 | 0 | The effectiveness of stirrup anchorage | 2025 | 0 | The Netherlands | Eindhoven University of Technology | Structures Laboratory | Lisa Meulendijks | 1950 | 1170 | 1170 | 1170 | 250 | 300 | [1,6] | [4,38] | [0,0] | [0,0] | 2 | [29.5,30.3] | [2,150x150x150,1] | [41,53] | [0] | [0,0,0] | [0] | [0] | [0,0,0] | [0] | [3,N,0,B,0,8,0,Superplasticisers,0] | 0 | 2 | 0 | [12,12,12] | [31,125,219] | [1,2,1] | [119,24,119] | [0] | [0] | 10 | 585 | 0 | 0 | 0 | 0 | 0 | 0 | 0 | [0] | [0] | [0] | [0] | [0] | 1 | 1a | 0 | 2 | 2 | 1 | 0 | 1 | 0 | 0 | 330 | 42 | 1 | 0 | 0 | 0 | 0 | 0 | 0.234 | 0 | 0.308 | 0 | 0
6321 | 31 | T1-90-15 | 12 | 0 | The effectiveness of stirrup anchorage | 2025 | 0 | The Netherlands | Eindhoven University of Technology | Structures Laboratory | Lisa Meulendijks | 1950 | 1170 | 1170 | 1170 | 250 | 300 | [1,6] | [4,38] | [0,0] | [0,0] | 2 | [29.5,30.3] | [2,150x150x150,1] | [41,53] | [0] | [0,0,0] | [0] | [0] | [0,0,0] | [0] | [3,N,0,B,0,8,0,Superplasticisers,0] | 0 | 2 | 0 | [12,12,12] | [31,125,219] | [1,2,1] | [119,24,119] | [0] | [0] | 10 | 585 | 0 | 0 | 0 | 0 | 0 | 0 | 0 | [0] | [0] | [0] | [0] | [0] | 1 | 1a | 0 | 2 | 2 | 1 | 0 | 1 | 0 | 0 | 355 | 42 | 1 | 0 | 0 | 0 | 0 | 0 | 0.256 | 0 | 0.344 | 0 | 0
6322 | 31 | T1-90-15 | 13 | 0 | The effectiveness of stirrup anchorage | 2025 | 0 | The Netherlands | Eindhoven University of Technology | Structures Laboratory | Lisa Meulendijks | 1950 | 1170 | 1170 | 1170 | 250 | 300 | [1,6] | [4,38] | [0,0] | [0,0] | 2 | [29.5,30.3] | [2,150x150x150,1] | [41,53] | [0] | [0,0,0] | [0] | [0] | [0,0,0] | [0] | [3,N,0,B,0,8,0,Superplasticisers,0] | 0 | 2 | 0 | [12,12,12] | [31,125,219] | [1,2,1] | [119,24,119] | [0] | [0] | 10 | 585 | 0 | 0 | 0 | 0 | 0 | 0 | 0 | [0] | [0] | [0] | [0] | [0] | 1 | 1a | 0 | 2 | 2 | 1 | 0 | 1 | 0 | 0 | 400 | 42 | 1 | 0 | 0 | 0 | 0 | 0 | 0.313 | 0 | 0.449 | 0 | 0
6323 | 31 | T2-90-30 | 1 | 0 | The effectiveness of stirrup anchorage | 2025 | 0 | The Netherlands | Eindhoven University of Technology | Structures Laboratory | Lisa Meulendijks | 1950 | 1170 | 1170 | 1170 | 250 | 300 | [1,6] | [4,38] | [0,0] | [0,0] | 2 | [29.5,30.3] | [2,150x150x150,1] | [41,53] | [0] | [0,0,0] | [0] | [0] | [0,0,0] | [0] | [3,N,0,B,0,8,0,Superplasticisers,0] | 0 | 2 | 0 | [12,12,12] | [46,125,204] | [1,2,1] | [119,24,119] | [0] | [0] | 10 | 585 | 0 | 0 | 0 | 0 | 0 | 0 | 0 | [0] | [0] | [0] | [0] | [0] | 1 | 1a | 0 | 2 | 2 | 1 | 0 | 1 | 0 | 0 | 50 | 42 | 1 | 0 | 0 | 0 | 0 | 0 | 0.001 | 0 | 0.002 | 0 | 0
6324 | 31 | T2-90-30 | 2 | 0 | The effectiveness of stirrup anchorage | 2025 | 0 | The Netherlands | Eindhoven University of Technology | Structures Laboratory | Lisa Meulendijks | 1950 | 1170 | 1170 | 1170 | 250 | 300 | [1,6] | [4,38] | [0,0] | [0,0] | 2 | [29.5,30.3] | [2,150x150x150,1] | [41,53] | [0] | [0,0,0] | [0] | [0] | [0,0,0] | [0] | [3,N,0,B,0,8,0,Superplasticisers,0] | 0 | 2 | 0 | [12,12,12] | [46,125,204] | [1,2,1] | [119,24,119] | [0] | [0] | 10 | 585 | 0 | 0 | 0 | 0 | 0 | 0 | 0 | [0] | [0] | [0] | [0] | [0] | 1 | 1a | 0 | 2 | 2 | 1 | 0 | 1 | 0 | 0 | 95 | 42 | 1 | 0 | 0 | 0 | 0 | 0 | 0.003 | 0 | 0.004 | 0 | 0
6325 | 31 | T2-90-30 | 3 | 0 | The effectiveness of stirrup anchorage | 2025 | 0 | The Netherlands | Eindhoven University of Technology | Structures Laboratory | Lisa Meulendijks | 1950 | 1170 | 1170 | 1170 | 250 | 300 | [1,6] | [4,38] | [0,0] | [0,0] | 2 | [29.5,30.3] | [2,150x150x150,1] | [41,53] | [0] | [0,0,0] | [0] | [0] | [0,0,0] | [0] | [3,N,0,B,0,8,0,Superplasticisers,0] | 0 | 2 | 0 | [12,12,12] | [46,125,204] | [1,2,1] | [119,24,119] | [0] | [0] | 10 | 585 | 0 | 0 | 0 | 0 | 0 | 0 | 0 | [0] | [0] | [0] | [0] | [0] | 1 | 1a | 0 | 2 | 2 | 1 | 0 | 1 | 0 | 0 | 140 | 42 | 1 | 0 | 0 | 0 | 0 | 0 | 0.006 | 0 | 0.007 | 0 | 0
6326 | 31 | T2-90-30 | 4 | 0 | The effectiveness of stirrup anchorage | 2025 | 0 | The Netherlands | Eindhoven University of Technology | Structures Laboratory | Lisa Meulendijks | 1950 | 1170 | 1170 | 1170 | 250 | 300 | [1,6] | [4,38] | [0,0] | [0,0] | 2 | [29.5,30.3] | [2,150x150x150,1] | [41,53] | [0] | [0,0,0] | [0] | [0] | [0,0,0] | [0] | [3,N,0,B,0,8,0,Superplasticisers,0] | 0 | 2 | 0 | [12,12,12] | [46,125,204] | [1,2,1] | [119,24,119] | [0] | [0] | 10 | 585 | 0 | 0 | 0 | 0 | 0 | 0 | 0 | [0] | [0] | [0] | [0] | [0] | 1 | 1a | 0 | 2 | 2 | 1 | 0 | 1 | 0 | 0 | 165 | 42 | 1 | 0 | 0 | 0 | 0 | 0 | 0.007 | 0 | 0.01 | 0 | 0
6327 | 31 | T2-90-30 | 5 | 0 | The effectiveness of stirrup anchorage | 2025 | 0 | The Netherlands | Eindhoven University of Technology | Structures Laboratory | Lisa Meulendijks | 1950 | 1170 | 1170 | 1170 | 250 | 300 | [1,6] | [4,38] | [0,0] | [0,0] | 2 | [29.5,30.3] | [2,150x150x150,1] | [41,53] | [0] | [0,0,0] | [0] | [0] | [0,0,0] | [0] | [3,N,0,B,0,8,0,Superplasticisers,0] | 0 | 2 | 0 | [12,12,12] | [46,125,204] | [1,2,1] | [119,24,119] | [0] | [0] | 10 | 585 | 0 | 0 | 0 | 0 | 0 | 0 | 0 | [0] | [0] | [0] | [0] | [0] | 1 | 1a | 0 | 2 | 2 | 1 | 0 | 1 | 0 | 0 | 195 | 42 | 1 | 0 | 0 | 0 | 0 | 0 | 0.01 | 0 | 0.012 | 0 | 0
6328 | 31 | T2-90-30 | 6 | 0 | The effectiveness of stirrup anchorage | 2025 | 0 | The Netherlands | Eindhoven University of Technology | Structures Laboratory | Lisa Meulendijks | 1950 | 1170 | 1170 | 1170 | 250 | 300 | [1,6] | [4,38] | [0,0] | [0,0] | 2 | [29.5,30.3] | [2,150x150x150,1] | [41,53] | [0] | [0,0,0] | [0] | [0] | [0,0,0] | [0] | [3,N,0,B,0,8,0,Superplasticisers,0] | 0 | 2 | 0 | [12,12,12] | [46,125,204] | [1,2,1] | [119,24,119] | [0] | [0] | 10 | 585 | 0 | 0 | 0 | 0 | 0 | 0 | 0 | [0] | [0] | [0] | [0] | [0] | 1 | 1a | 0 | 2 | 2 | 1 | 0 | 1 | 0 | 0 | 115 | 42 | 1 | 0 | 0 | 0 | 0 | 0 | 0.011 | 0 | 0.014 | 0 | 0
6329 | 31 | T2-90-30 | 7 | 0 | The effectiveness of stirrup anchorage | 2025 | 0 | The Netherlands | Eindhoven University of Technology | Structures Laboratory | Lisa Meulendijks | 1950 | 1170 | 1170 | 1170 | 250 | 300 | [1,6] | [4,38] | [0,0] | [0,0] | 2 | [29.5,30.3] | [2,150x150x150,1] | [41,53] | [0] | [0,0,0] | [0] | [0] | [0,0,0] | [0] | [3,N,0,B,0,8,0,Superplasticisers,0] | 0 | 2 | 0 | [12,12,12] | [46,125,204] | [1,2,1] | [119,24,119] | [0] | [0] | 10 | 585 | 0 | 0 | 0 | 0 | 0 | 0 | 0 | [0] | [0] | [0] | [0] | [0] | 1 | 1a | 0 | 2 | 2 | 1 | 0 | 1 | 0 | 0 | 240 | 42 | 1 | 0 | 0 | 0 | 0 | 0 | 0.016 | 0 | 0.027 | 0 | 0
6330 | 31 | T2-90-30 | 8 | 0 | The effectiveness of stirrup anchorage | 2025 | 0 | The Netherlands | Eindhoven University of Technology | Structures Laboratory | Lisa Meulendijks | 1950 | 1170 | 1170 | 1170 | 250 | 300 | [1,6] | [4,38] | [0,0] | [0,0] | 2 | [29.5,30.3] | [2,150x150x150,1] | [41,53] | [0] | [0,0,0] | [0] | [0] | [0,0,0] | [0] | [3,N,0,B,0,8,0,Superplasticisers,0] | 0 | 2 | 0 | [12,12,12] | [46,125,204] | [1,2,1] | [119,24,119] | [0] | [0] | 10 | 585 | 0 | 0 | 0 | 0 | 0 | 0 | 0 | [0] | [0] | [0] | [0] | [0] | 1 | 1a | 0 | 2 | 2 | 1 | 0 | 1 | 0 | 0 | 265 | 42 | 1 | 0 | 0 | 0 | 0 | 0 | 0.109 | 0 | 0.186 | 0 | 0
6331 | 31 | T2-90-30 | 9 | 0 | The effectiveness of stirrup anchorage | 2025 | 0 | The Netherlands | Eindhoven University of Technology | Structures Laboratory | Lisa Meulendijks | 1950 | 1170 | 1170 | 1170 | 250 | 300 | [1,6] | [4,38] | [0,0] | [0,0] | 2 | [29.5,30.3] | [2,150x150x150,1] | [41,53] | [0] | [0,0,0] | [0] | [0] | [0,0,0] | [0] | [3,N,0,B,0,8,0,Superplasticisers,0] | 0 | 2 | 0 | [12,12,12] | [46,125,204] | [1,2,1] | [119,24,119] | [0] | [0] | 10 | 585 | 0 | 0 | 0 | 0 | 0 | 0 | 0 | [0] | [0] | [0] | [0] | [0] | 1 | 1a | 0 | 2 | 2 | 1 | 0 | 1 | 0 | 0 | 295 | 42 | 1 | 0 | 0 | 0 | 0 | 0 | 0.128 | 0 | 0.218 | 0 | 0
6332 | 31 | T2-90-30 | 10 | 0 | The effectiveness of stirrup anchorage | 2025 | 0 | The Netherlands | Eindhoven University of Technology | Structures Laboratory | Lisa Meulendijks | 1950 | 1170 | 1170 | 1170 | 250 | 300 | [1,6] | [4,38] | [0,0] | [0,0] | 2 | [29.5,30.3] | [2,150x150x150,1] | [41,53] | [0] | [0,0,0] | [0] | [0] | [0,0,0] | [0] | [3,N,0,B,0,8,0,Superplasticisers,0] | 0 | 2 | 0 | [12,12,12] | [46,125,204] | [1,2,1] | [119,24,119] | [0] | [0] | 10 | 585 | 0 | 0 | 0 | 0 | 0 | 0 | 0 | [0] | [0] | [0] | [0] | [0] | 1 | 1a | 0 | 2 | 2 | 1 | 0 | 1 | 0 | 0 | 315 | 42 | 1 | 0 | 0 | 0 | 0 | 0 | 0.141 | 0 | 0.245 | 0 | 0
6333 | 31 | T2-90-30 | 11 | 0 | The effectiveness of stirrup anchorage | 2025 | 0 | The Netherlands | Eindhoven University of Technology | Structures Laboratory | Lisa Meulendijks | 1950 | 1170 | 1170 | 1170 | 250 | 300 | [1,6] | [4,38] | [0,0] | [0,0] | 2 | [29.5,30.3] | [2,150x150x150,1] | [41,53] | [0] | [0,0,0] | [0] | [0] | [0,0,0] | [0] | [3,N,0,B,0,8,0,Superplasticisers,0] | 0 | 2 | 0 | [12,12,12] | [46,125,204] | [1,2,1] | [119,24,119] | [0] | [0] | 10 | 585 | 0 | 0 | 0 | 0 | 0 | 0 | 0 | [0] | [0] | [0] | [0] | [0] | 1 | 1a | 0 | 2 | 2 | 1 | 0 | 1 | 0 | 0 | 330 | 42 | 1 | 0 | 0 | 0 | 0 | 0 | 0.153 | 0 | 0.268 | 0 | 0
6334 | 31 | T2-90-30 | 12 | 0 | The effectiveness of stirrup anchorage | 2025 | 0 | The Netherlands | Eindhoven University of Technology | Structures Laboratory | Lisa Meulendijks | 1950 | 1170 | 1170 | 1170 | 250 | 300 | [1,6] | [4,38] | [0,0] | [0,0] | 2 | [29.5,30.3] | [2,150x150x150,1] | [41,53] | [0] | [0,0,0] | [0] | [0] | [0,0,0] | [0] | [3,N,0,B,0,8,0,Superplasticisers,0] | 0 | 2 | 0 | [12,12,12] | [46,125,204] | [1,2,1] | [119,24,119] | [0] | [0] | 10 | 585 | 0 | 0 | 0 | 0 | 0 | 0 | 0 | [0] | [0] | [0] | [0] | [0] | 1 | 1a | 0 | 2 | 2 | 1 | 0 | 1 | 0 | 0 | 355 | 42 | 1 | 0 | 0 | 0 | 0 | 0 | 0.23 | 0 | 0.31 | 0 | 0
6335 | 31 | T2-90-30 | 13 | 0 | The effectiveness of stirrup anchorage | 2025 | 0 | The Netherlands | Eindhoven University of Technology | Structures Laboratory | Lisa Meulendijks | 1950 | 1170 | 1170 | 1170 | 250 | 300 | [1,6] | [4,38] | [0,0] | [0,0] | 2 | [29.5,30.3] | [2,150x150x150,1] | [41,53] | [0] | [0,0,0] | [0] | [0] | [0,0,0] | [0] | [3,N,0,B,0,8,0,Superplasticisers,0] | 0 | 2 | 0 | [12,12,12] | [46,125,204] | [1,2,1] | [119,24,119] | [0] | [0] | 10 | 585 | 0 | 0 | 0 | 0 | 0 | 0 | 0 | [0] | [0] | [0] | [0] | [0] | 1 | 1a | 0 | 2 | 2 | 1 | 0 | 1 | 0 | 0 | 400 | 42 | 1 | 0 | 0 | 0 | 0 | 0 | 0.261 | 0 | 0.361 | 0 | 0
6336 | 31 | T3-135-15 | 1 | 0 | The effectiveness of stirrup anchorage | 2025 | 0 | The Netherlands | Eindhoven University of Technology | Structures Laboratory | Lisa Meulendijks | 1950 | 1170 | 1170 | 1170 | 250 | 300 | [1,6] | [4,39] | [0,0] | [0,0] | 2 | [29.5,30.3] | [2,150x150x150,1] | [41,53] | [0] | [0,0,0] | [0] | [0] | [0,0,0] | [0] | [3,N,0,B,0,8,0,Superplasticisers,0] | 0 | 2 | 0 | [12,12,12] | [31,125,219] | [1,2,1] | [119,24,119] | [0] | [0] | 10 | 585 | 0 | 0 | 0 | 0 | 0 | 0 | 0 | [0] | [0] | [0] | [0] | [0] | 1 | 1a | 0 | 2 | 2 | 1 | 0 | 1 | 0 | 0 | 50 | 43 | 1 | 0 | 0 | 0 | 0 | 0 | 0.001 | 0 | 0.002 | 0 | 0
6337 | 31 | T3-135-15 | 2 | 0 | The effectiveness of stirrup anchorage | 2025 | 0 | The Netherlands | Eindhoven University of Technology | Structures Laboratory | Lisa Meulendijks | 1950 | 1170 | 1170 | 1170 | 250 | 300 | [1,6] | [4,39] | [0,0] | [0,0] | 2 | [29.5,30.3] | [2,150x150x150,1] | [41,53] | [0] | [0,0,0] | [0] | [0] | [0,0,0] | [0] | [3,N,0,B,0,8,0,Superplasticisers,0] | 0 | 2 | 0 | [12,12,12] | [31,125,219] | [1,2,1] | [119,24,119] | [0] | [0] | 10 | 585 | 0 | 0 | 0 | 0 | 0 | 0 | 0 | [0] | [0] | [0] | [0] | [0] | 1 | 1a | 0 | 2 | 2 | 1 | 0 | 1 | 0 | 0 | 95 | 43 | 1 | 0 | 0 | 0 | 0 | 0 | 0.002 | 0 | 0.003 | 0 | 0
6338 | 31 | T3-135-15 | 3 | 0 | The effectiveness of stirrup anchorage | 2025 | 0 | The Netherlands | Eindhoven University of Technology | Structures Laboratory | Lisa Meulendijks | 1950 | 1170 | 1170 | 1170 | 250 | 300 | [1,6] | [4,39] | [0,0] | [0,0] | 2 | [29.5,30.3] | [2,150x150x150,1] | [41,53] | [0] | [0,0,0] | [0] | [0] | [0,0,0] | [0] | [3,N,0,B,0,8,0,Superplasticisers,0] | 0 | 2 | 0 | [12,12,12] | [31,125,219] | [1,2,1] | [119,24,119] | [0] | [0] | 10 | 585 | 0 | 0 | 0 | 0 | 0 | 0 | 0 | [0] | [0] | [0] | [0] | [0] | 1 | 1a | 0 | 2 | 2 | 1 | 0 | 1 | 0 | 0 | 140 | 43 | 1 | 0 | 0 | 0 | 0 | 0 | 0.005 | 0 | 0.006 | 0 | 0
6339 | 31 | T3-135-15 | 4 | 0 | The effectiveness of stirrup anchorage | 2025 | 0 | The Netherlands | Eindhoven University of Technology | Structures Laboratory | Lisa Meulendijks | 1950 | 1170 | 1170 | 1170 | 250 | 300 | [1,6] | [4,39] | [0,0] | [0,0] | 2 | [29.5,30.3] | [2,150x150x150,1] | [41,53] | [0] | [0,0,0] | [0] | [0] | [0,0,0] | [0] | [3,N,0,B,0,8,0,Superplasticisers,0] | 0 | 2 | 0 | [12,12,12] | [31,125,219] | [1,2,1] | [119,24,119] | [0] | [0] | 10 | 585 | 0 | 0 | 0 | 0 | 0 | 0 | 0 | [0] | [0] | [0] | [0] | [0] | 1 | 1a | 0 | 2 | 2 | 1 | 0 | 1 | 0 | 0 | 165 | 43 | 1 | 0 | 0 | 0 | 0 | 0 | 0.006 | 0 | 0.007 | 0 | 0
6340 | 31 | T3-135-15 | 5 | 0 | The effectiveness of stirrup anchorage | 2025 | 0 | The Netherlands | Eindhoven University of Technology | Structures Laboratory | Lisa Meulendijks | 1950 | 1170 | 1170 | 1170 | 250 | 300 | [1,6] | [4,39] | [0,0] | [0,0] | 2 | [29.5,30.3] | [2,150x150x150,1] | [41,53] | [0] | [0,0,0] | [0] | [0] | [0,0,0] | [0] | [3,N,0,B,0,8,0,Superplasticisers,0] | 0 | 2 | 0 | [12,12,12] | [31,125,219] | [1,2,1] | [119,24,119] | [0] | [0] | 10 | 585 | 0 | 0 | 0 | 0 | 0 | 0 | 0 | [0] | [0] | [0] | [0] | [0] | 1 | 1a | 0 | 2 | 2 | 1 | 0 | 1 | 0 | 0 | 195 | 43 | 1 | 0 | 0 | 0 | 0 | 0 | 0.008 | 0 | 0.009 | 0 | 0
6341 | 31 | T3-135-15 | 6 | 0 | The effectiveness of stirrup anchorage | 2025 | 0 | The Netherlands | Eindhoven University of Technology | Structures Laboratory | Lisa Meulendijks | 1950 | 1170 | 1170 | 1170 | 250 | 300 | [1,6] | [4,39] | [0,0] | [0,0] | 2 | [29.5,30.3] | [2,150x150x150,1] | [41,53] | [0] | [0,0,0] | [0] | [0] | [0,0,0] | [0] | [3,N,0,B,0,8,0,Superplasticisers,0] | 0 | 2 | 0 | [12,12,12] | [31,125,219] | [1,2,1] | [119,24,119] | [0] | [0] | 10 | 585 | 0 | 0 | 0 | 0 | 0 | 0 | 0 | [0] | [0] | [0] | [0] | [0] | 1 | 1a | 0 | 2 | 2 | 1 | 0 | 1 | 0 | 0 | 115 | 43 | 1 | 0 | 0 | 0 | 0 | 0 | 0.01 | 0 | 0.011 | 0 | 0
6342 | 31 | T3-135-15 | 7 | 0 | The effectiveness of stirrup anchorage | 2025 | 0 | The Netherlands | Eindhoven University of Technology | Structures Laboratory | Lisa Meulendijks | 1950 | 1170 | 1170 | 1170 | 250 | 300 | [1,6] | [4,39] | [0,0] | [0,0] | 2 | [29.5,30.3] | [2,150x150x150,1] | [41,53] | [0] | [0,0,0] | [0] | [0] | [0,0,0] | [0] | [3,N,0,B,0,8,0,Superplasticisers,0] | 0 | 2 | 0 | [12,12,12] | [31,125,219] | [1,2,1] | [119,24,119] | [0] | [0] | 10 | 585 | 0 | 0 | 0 | 0 | 0 | 0 | 0 | [0] | [0] | [0] | [0] | [0] | 1 | 1a | 0 | 2 | 2 | 1 | 0 | 1 | 0 | 0 | 240 | 43 | 1 | 0 | 0 | 0 | 0 | 0 | 0.011 | 0 | 0.012 | 0 | 0
6343 | 31 | T3-135-15 | 8 | 0 | The effectiveness of stirrup anchorage | 2025 | 0 | The Netherlands | Eindhoven University of Technology | Structures Laboratory | Lisa Meulendijks | 1950 | 1170 | 1170 | 1170 | 250 | 300 | [1,6] | [4,39] | [0,0] | [0,0] | 2 | [29.5,30.3] | [2,150x150x150,1] | [41,53] | [0] | [0,0,0] | [0] | [0] | [0,0,0] | [0] | [3,N,0,B,0,8,0,Superplasticisers,0] | 0 | 2 | 0 | [12,12,12] | [31,125,219] | [1,2,1] | [119,24,119] | [0] | [0] | 10 | 585 | 0 | 0 | 0 | 0 | 0 | 0 | 0 | [0] | [0] | [0] | [0] | [0] | 1 | 1a | 0 | 2 | 2 | 1 | 0 | 1 | 0 | 0 | 265 | 43 | 1 | 0 | 0 | 0 | 0 | 0 | 0.013 | 0 | 0.014 | 0 | 0
6344 | 31 | T3-135-15 | 9 | 0 | The effectiveness of stirrup anchorage | 2025 | 0 | The Netherlands | Eindhoven University of Technology | Structures Laboratory | Lisa Meulendijks | 1950 | 1170 | 1170 | 1170 | 250 | 300 | [1,6] | [4,39] | [0,0] | [0,0] | 2 | [29.5,30.3] | [2,150x150x150,1] | [41,53] | [0] | [0,0,0] | [0] | [0] | [0,0,0] | [0] | [3,N,0,B,0,8,0,Superplasticisers,0] | 0 | 2 | 0 | [12,12,12] | [31,125,219] | [1,2,1] | [119,24,119] | [0] | [0] | 10 | 585 | 0 | 0 | 0 | 0 | 0 | 0 | 0 | [0] | [0] | [0] | [0] | [0] | 1 | 1a | 0 | 2 | 2 | 1 | 0 | 1 | 0 | 0 | 295 | 43 | 1 | 0 | 0 | 0 | 0 | 0 | 0.072 | 0 | 0.181 | 0 | 0
6345 | 31 | T3-135-15 | 10 | 0 | The effectiveness of stirrup anchorage | 2025 | 0 | The Netherlands | Eindhoven University of Technology | Structures Laboratory | Lisa Meulendijks | 1950 | 1170 | 1170 | 1170 | 250 | 300 | [1,6] | [4,39] | [0,0] | [0,0] | 2 | [29.5,30.3] | [2,150x150x150,1] | [41,53] | [0] | [0,0,0] | [0] | [0] | [0,0,0] | [0] | [3,N,0,B,0,8,0,Superplasticisers,0] | 0 | 2 | 0 | [12,12,12] | [31,125,219] | [1,2,1] | [119,24,119] | [0] | [0] | 10 | 585 | 0 | 0 | 0 | 0 | 0 | 0 | 0 | [0] | [0] | [0] | [0] | [0] | 1 | 1a | 0 | 2 | 2 | 1 | 0 | 1 | 0 | 0 | 315 | 43 | 1 | 0 | 0 | 0 | 0 | 0 | 0.216 | 0 | 0.263 | 0 | 0
6346 | 31 | T3-135-15 | 11 | 0 | The effectiveness of stirrup anchorage | 2025 | 0 | The Netherlands | Eindhoven University of Technology | Structures Laboratory | Lisa Meulendijks | 1950 | 1170 | 1170 | 1170 | 250 | 300 | [1,6] | [4,39] | [0,0] | [0,0] | 2 | [29.5,30.3] | [2,150x150x150,1] | [41,53] | [0] | [0,0,0] | [0] | [0] | [0,0,0] | [0] | [3,N,0,B,0,8,0,Superplasticisers,0] | 0 | 2 | 0 | [12,12,12] | [31,125,219] | [1,2,1] | [119,24,119] | [0] | [0] | 10 | 585 | 0 | 0 | 0 | 0 | 0 | 0 | 0 | [0] | [0] | [0] | [0] | [0] | 1 | 1a | 0 | 2 | 2 | 1 | 0 | 1 | 0 | 0 | 330 | 43 | 1 | 0 | 0 | 0 | 0 | 0 | 0.237 | 0 | 0.287 | 0 | 0
6347 | 31 | T3-135-15 | 12 | 0 | The effectiveness of stirrup anchorage | 2025 | 0 | The Netherlands | Eindhoven University of Technology | Structures Laboratory | Lisa Meulendijks | 1950 | 1170 | 1170 | 1170 | 250 | 300 | [1,6] | [4,39] | [0,0] | [0,0] | 2 | [29.5,30.3] | [2,150x150x150,1] | [41,53] | [0] | [0,0,0] | [0] | [0] | [0,0,0] | [0] | [3,N,0,B,0,8,0,Superplasticisers,0] | 0 | 2 | 0 | [12,12,12] | [31,125,219] | [1,2,1] | [119,24,119] | [0] | [0] | 10 | 585 | 0 | 0 | 0 | 0 | 0 | 0 | 0 | [0] | [0] | [0] | [0] | [0] | 1 | 1a | 0 | 2 | 2 | 1 | 0 | 1 | 0 | 0 | 355 | 43 | 1 | 0 | 0 | 0 | 0 | 0 | 0.276 | 0 | 0.295 | 0 | 0
6348 | 31 | T3-135-15 | 13 | 0 | The effectiveness of stirrup anchorage | 2025 | 0 | The Netherlands | Eindhoven University of Technology | Structures Laboratory | Lisa Meulendijks | 1950 | 1170 | 1170 | 1170 | 250 | 300 | [1,6] | [4,39] | [0,0] | [0,0] | 2 | [29.5,30.3] | [2,150x150x150,1] | [41,53] | [0] | [0,0,0] | [0] | [0] | [0,0,0] | [0] | [3,N,0,B,0,8,0,Superplasticisers,0] | 0 | 2 | 0 | [12,12,12] | [31,125,219] | [1,2,1] | [119,24,119] | [0] | [0] | 10 | 585 | 0 | 0 | 0 | 0 | 0 | 0 | 0 | [0] | [0] | [0] | [0] | [0] | 1 | 1a | 0 | 2 | 2 | 1 | 0 | 1 | 0 | 0 | 400 | 43 | 1 | 0 | 0 | 0 | 0 | 0 | 0.335 | 0 | 0.408 | 0 | 0
6349 | 31 | T4-135-30 | 1 | 0 | The effectiveness of stirrup anchorage | 2025 | 0 | The Netherlands | Eindhoven University of Technology | Structures Laboratory | Lisa Meulendijks | 1950 | 1170 | 1170 | 1170 | 250 | 300 | [1,6] | [4,44] | [0,0] | [0,0] | 2 | [29.5,30.3] | [2,150x150x150,1] | [41,53] | [0] | [0,0,0] | [0] | [0] | [0,0,0] | [0] | [3,N,0,B,0,8,0,Superplasticisers,0] | 0 | 2 | 0 | [12,12,12] | [46,125,204] | [1,2,1] | [119,24,119] | [0] | [0] | 10 | 585 | 0 | 0 | 0 | 0 | 0 | 0 | 0 | [0] | [0] | [0] | [0] | [0] | 1 | 1a | 0 | 2 | 2 | 1 | 0 | 1 | 0 | 0 | 50 | 48 | 1 | 0 | 0 | 0 | 0 | 0 | 0.001 | 0 | 0.002 | 0 | 0
6350 | 31 | T4-135-30 | 2 | 0 | The effectiveness of stirrup anchorage | 2025 | 0 | The Netherlands | Eindhoven University of Technology | Structures Laboratory | Lisa Meulendijks | 1950 | 1170 | 1170 | 1170 | 250 | 300 | [1,6] | [4,44] | [0,0] | [0,0] | 2 | [29.5,30.3] | [2,150x150x150,1] | [41,53] | [0] | [0,0,0] | [0] | [0] | [0,0,0] | [0] | [3,N,0,B,0,8,0,Superplasticisers,0] | 0 | 2 | 0 | [12,12,12] | [46,125,204] | [1,2,1] | [119,24,119] | [0] | [0] | 10 | 585 | 0 | 0 | 0 | 0 | 0 | 0 | 0 | [0] | [0] | [0] | [0] | [0] | 1 | 1a | 0 | 2 | 2 | 1 | 0 | 1 | 0 | 0 | 95 | 48 | 1 | 0 | 0 | 0 | 0 | 0 | 0.003 | 0 | 0.005 | 0 | 0
6351 | 31 | T4-135-30 | 3 | 0 | The effectiveness of stirrup anchorage | 2025 | 0 | The Netherlands | Eindhoven University of Technology | Structures Laboratory | Lisa Meulendijks | 1950 | 1170 | 1170 | 1170 | 250 | 300 | [1,6] | [4,44] | [0,0] | [0,0] | 2 | [29.5,30.3] | [2,150x150x150,1] | [41,53] | [0] | [0,0,0] | [0] | [0] | [0,0,0] | [0] | [3,N,0,B,0,8,0,Superplasticisers,0] | 0 | 2 | 0 | [12,12,12] | [46,125,204] | [1,2,1] | [119,24,119] | [0] | [0] | 10 | 585 | 0 | 0 | 0 | 0 | 0 | 0 | 0 | [0] | [0] | [0] | [0] | [0] | 1 | 1a | 0 | 2 | 2 | 1 | 0 | 1 | 0 | 0 | 140 | 48 | 1 | 0 | 0 | 0 | 0 | 0 | 0.005 | 0 | 0.007 | 0 | 0
6352 | 31 | T4-135-30 | 4 | 0 | The effectiveness of stirrup anchorage | 2025 | 0 | The Netherlands | Eindhoven University of Technology | Structures Laboratory | Lisa Meulendijks | 1950 | 1170 | 1170 | 1170 | 250 | 300 | [1,6] | [4,44] | [0,0] | [0,0] | 2 | [29.5,30.3] | [2,150x150x150,1] | [41,53] | [0] | [0,0,0] | [0] | [0] | [0,0,0] | [0] | [3,N,0,B,0,8,0,Superplasticisers,0] | 0 | 2 | 0 | [12,12,12] | [46,125,204] | [1,2,1] | [119,24,119] | [0] | [0] | 10 | 585 | 0 | 0 | 0 | 0 | 0 | 0 | 0 | [0] | [0] | [0] | [0] | [0] | 1 | 1a | 0 | 2 | 2 | 1 | 0 | 1 | 0 | 0 | 165 | 48 | 1 | 0 | 0 | 0 | 0 | 0 | 0.007 | 0 | 0.012 | 0 | 0
6353 | 31 | T4-135-30 | 5 | 0 | The effectiveness of stirrup anchorage | 2025 | 0 | The Netherlands | Eindhoven University of Technology | Structures Laboratory | Lisa Meulendijks | 1950 | 1170 | 1170 | 1170 | 250 | 300 | [1,6] | [4,44] | [0,0] | [0,0] | 2 | [29.5,30.3] | [2,150x150x150,1] | [41,53] | [0] | [0,0,0] | [0] | [0] | [0,0,0] | [0] | [3,N,0,B,0,8,0,Superplasticisers,0] | 0 | 2 | 0 | [12,12,12] | [46,125,204] | [1,2,1] | [119,24,119] | [0] | [0] | 10 | 585 | 0 | 0 | 0 | 0 | 0 | 0 | 0 | [0] | [0] | [0] | [0] | [0] | 1 | 1a | 0 | 2 | 2 | 1 | 0 | 1 | 0 | 0 | 195 | 48 | 1 | 0 | 0 | 0 | 0 | 0 | 0.009 | 0 | 0.016 | 0 | 0
6354 | 31 | T4-135-30 | 6 | 0 | The effectiveness of stirrup anchorage | 2025 | 0 | The Netherlands | Eindhoven University of Technology | Structures Laboratory | Lisa Meulendijks | 1950 | 1170 | 1170 | 1170 | 250 | 300 | [1,6] | [4,44] | [0,0] | [0,0] | 2 | [29.5,30.3] | [2,150x150x150,1] | [41,53] | [0] | [0,0,0] | [0] | [0] | [0,0,0] | [0] | [3,N,0,B,0,8,0,Superplasticisers,0] | 0 | 2 | 0 | [12,12,12] | [46,125,204] | [1,2,1] | [119,24,119] | [0] | [0] | 10 | 585 | 0 | 0 | 0 | 0 | 0 | 0 | 0 | [0] | [0] | [0] | [0] | [0] | 1 | 1a | 0 | 2 | 2 | 1 | 0 | 1 | 0 | 0 | 115 | 48 | 1 | 0 | 0 | 0 | 0 | 0 | 0.01 | 0 | 0.019 | 0 | 0
6355 | 31 | T4-135-30 | 7 | 0 | The effectiveness of stirrup anchorage | 2025 | 0 | The Netherlands | Eindhoven University of Technology | Structures Laboratory | Lisa Meulendijks | 1950 | 1170 | 1170 | 1170 | 250 | 300 | [1,6] | [4,44] | [0,0] | [0,0] | 2 | [29.5,30.3] | [2,150x150x150,1] | [41,53] | [0] | [0,0,0] | [0] | [0] | [0,0,0] | [0] | [3,N,0,B,0,8,0,Superplasticisers,0] | 0 | 2 | 0 | [12,12,12] | [46,125,204] | [1,2,1] | [119,24,119] | [0] | [0] | 10 | 585 | 0 | 0 | 0 | 0 | 0 | 0 | 0 | [0] | [0] | [0] | [0] | [0] | 1 | 1a | 0 | 2 | 2 | 1 | 0 | 1 | 0 | 0 | 240 | 48 | 1 | 0 | 0 | 0 | 0 | 0 | 0.013 | 0 | 0.023 | 0 | 0
6356 | 31 | T4-135-30 | 8 | 0 | The effectiveness of stirrup anchorage | 2025 | 0 | The Netherlands | Eindhoven University of Technology | Structures Laboratory | Lisa Meulendijks | 1950 | 1170 | 1170 | 1170 | 250 | 300 | [1,6] | [4,44] | [0,0] | [0,0] | 2 | [29.5,30.3] | [2,150x150x150,1] | [41,53] | [0] | [0,0,0] | [0] | [0] | [0,0,0] | [0] | [3,N,0,B,0,8,0,Superplasticisers,0] | 0 | 2 | 0 | [12,12,12] | [46,125,204] | [1,2,1] | [119,24,119] | [0] | [0] | 10 | 585 | 0 | 0 | 0 | 0 | 0 | 0 | 0 | [0] | [0] | [0] | [0] | [0] | 1 | 1a | 0 | 2 | 2 | 1 | 0 | 1 | 0 | 0 | 265 | 48 | 1 | 0 | 0 | 0 | 0 | 0 | 0.016 | 0 | 0.035 | 0 | 0
6357 | 31 | T4-135-30 | 9 | 0 | The effectiveness of stirrup anchorage | 2025 | 0 | The Netherlands | Eindhoven University of Technology | Structures Laboratory | Lisa Meulendijks | 1950 | 1170 | 1170 | 1170 | 250 | 300 | [1,6] | [4,44] | [0,0] | [0,0] | 2 | [29.5,30.3] | [2,150x150x150,1] | [41,53] | [0] | [0,0,0] | [0] | [0] | [0,0,0] | [0] | [3,N,0,B,0,8,0,Superplasticisers,0] | 0 | 2 | 0 | [12,12,12] | [46,125,204] | [1,2,1] | [119,24,119] | [0] | [0] | 10 | 585 | 0 | 0 | 0 | 0 | 0 | 0 | 0 | [0] | [0] | [0] | [0] | [0] | 1 | 1a | 0 | 2 | 2 | 1 | 0 | 1 | 0 | 0 | 295 | 48 | 1 | 0 | 0 | 0 | 0 | 0 | 0.128 | 0 | 0.315 | 0 | 0
6358 | 31 | T4-135-30 | 10 | 0 | The effectiveness of stirrup anchorage | 2025 | 0 | The Netherlands | Eindhoven University of Technology | Structures Laboratory | Lisa Meulendijks | 1950 | 1170 | 1170 | 1170 | 250 | 300 | [1,6] | [4,44] | [0,0] | [0,0] | 2 | [29.5,30.3] | [2,150x150x150,1] | [41,53] | [0] | [0,0,0] | [0] | [0] | [0,0,0] | [0] | [3,N,0,B,0,8,0,Superplasticisers,0] | 0 | 2 | 0 | [12,12,12] | [46,125,204] | [1,2,1] | [119,24,119] | [0] | [0] | 10 | 585 | 0 | 0 | 0 | 0 | 0 | 0 | 0 | [0] | [0] | [0] | [0] | [0] | 1 | 1a | 0 | 2 | 2 | 1 | 0 | 1 | 0 | 0 | 315 | 48 | 1 | 0 | 0 | 0 | 0 | 0 | 0.215 | 0 | 0.334 | 0 | 0
6359 | 31 | T4-135-30 | 11 | 0 | The effectiveness of stirrup anchorage | 2025 | 0 | The Netherlands | Eindhoven University of Technology | Structures Laboratory | Lisa Meulendijks | 1950 | 1170 | 1170 | 1170 | 250 | 300 | [1,6] | [4,44] | [0,0] | [0,0] | 2 | [29.5,30.3] | [2,150x150x150,1] | [41,53] | [0] | [0,0,0] | [0] | [0] | [0,0,0] | [0] | [3,N,0,B,0,8,0,Superplasticisers,0] | 0 | 2 | 0 | [12,12,12] | [46,125,204] | [1,2,1] | [119,24,119] | [0] | [0] | 10 | 585 | 0 | 0 | 0 | 0 | 0 | 0 | 0 | [0] | [0] | [0] | [0] | [0] | 1 | 1a | 0 | 2 | 2 | 1 | 0 | 1 | 0 | 0 | 330 | 48 | 1 | 0 | 0 | 0 | 0 | 0 | 0.227 | 0 | 0.334 | 0 | 0
6360 | 31 | T4-135-30 | 12 | 0 | The effectiveness of stirrup anchorage | 2025 | 0 | The Netherlands | Eindhoven University of Technology | Structures Laboratory | Lisa Meulendijks | 1950 | 1170 | 1170 | 1170 | 250 | 300 | [1,6] | [4,44] | [0,0] | [0,0] | 2 | [29.5,30.3] | [2,150x150x150,1] | [41,53] | [0] | [0,0,0] | [0] | [0] | [0,0,0] | [0] | [3,N,0,B,0,8,0,Superplasticisers,0] | 0 | 2 | 0 | [12,12,12] | [46,125,204] | [1,2,1] | [119,24,119] | [0] | [0] | 10 | 585 | 0 | 0 | 0 | 0 | 0 | 0 | 0 | [0] | [0] | [0] | [0] | [0] | 1 | 1a | 0 | 2 | 2 | 1 | 0 | 1 | 0 | 0 | 355 | 48 | 1 | 0 | 0 | 0 | 0 | 0 | 0.255 | 0 | 0.368 | 0 | 0
6361 | 31 | T4-135-30 | 13 | 0 | The effectiveness of stirrup anchorage | 2025 | 0 | The Netherlands | Eindhoven University of Technology | Structures Laboratory | Lisa Meulendijks | 1950 | 1170 | 1170 | 1170 | 250 | 300 | [1,6] | [4,44] | [0,0] | [0,0] | 2 | [29.5,30.3] | [2,150x150x150,1] | [41,53] | [0] | [0,0,0] | [0] | [0] | [0,0,0] | [0] | [3,N,0,B,0,8,0,Superplasticisers,0] | 0 | 2 | 0 | [12,12,12] | [46,125,204] | [1,2,1] | [119,24,119] | [0] | [0] | 10 | 585 | 0 | 0 | 0 | 0 | 0 | 0 | 0 | [0] | [0] | [0] | [0] | [0] | 1 | 1a | 0 | 2 | 2 | 1 | 0 | 1 | 0 | 0 | 400 | 48 | 1 | 0 | 0 | 0 | 0 | 0 | 0.316 | 0 | 0.43 | 0 | 0
6362 | 31 | T5-90-30 | 1 | 0 | The effectiveness of stirrup anchorage | 2025 | 0 | The Netherlands | Eindhoven University of Technology | Structures Laboratory | Lisa Meulendijks | 1950 | 1170 | 1170 | 1170 | 250 | 300 | [1,6] | [4,44] | [0,0] | [0,0] | 2 | [29.5,30.3] | [2,150x150x150,1] | [41,53] | [0] | [0,0,0] | [0] | [0] | [0,0,0] | [0] | [3,N,0,B,0,8,0,Superplasticisers,0] | 0 | 2 | 0 | [12,12,12] | [46,125,204] | [1,2,1] | [119,24,119] | [0] | [0] | 10 | 585 | 0 | 0 | 0 | 0 | 0 | 0 | 0 | [0] | [0] | [0] | [0] | [0] | 1 | 1a | 0 | 2 | 2 | 1 | 0 | 1 | 0 | 0 | 50 | 48 | 1 | 0 | 0 | 0 | 0 | 0 | 0.001 | 0 | 0.002 | 0 | 0
6363 | 31 | T5-90-30 | 2 | 0 | The effectiveness of stirrup anchorage | 2025 | 0 | The Netherlands | Eindhoven University of Technology | Structures Laboratory | Lisa Meulendijks | 1950 | 1170 | 1170 | 1170 | 250 | 300 | [1,6] | [4,44] | [0,0] | [0,0] | 2 | [29.5,30.3] | [2,150x150x150,1] | [41,53] | [0] | [0,0,0] | [0] | [0] | [0,0,0] | [0] | [3,N,0,B,0,8,0,Superplasticisers,0] | 0 | 2 | 0 | [12,12,12] | [46,125,204] | [1,2,1] | [119,24,119] | [0] | [0] | 10 | 585 | 0 | 0 | 0 | 0 | 0 | 0 | 0 | [0] | [0] | [0] | [0] | [0] | 1 | 1a | 0 | 2 | 2 | 1 | 0 | 1 | 0 | 0 | 95 | 48 | 1 | 0 | 0 | 0 | 0 | 0 | 0.003 | 0 | 0.004 | 0 | 0
6364 | 31 | T5-90-30 | 3 | 0 | The effectiveness of stirrup anchorage | 2025 | 0 | The Netherlands | Eindhoven University of Technology | Structures Laboratory | Lisa Meulendijks | 1950 | 1170 | 1170 | 1170 | 250 | 300 | [1,6] | [4,44] | [0,0] | [0,0] | 2 | [29.5,30.3] | [2,150x150x150,1] | [41,53] | [0] | [0,0,0] | [0] | [0] | [0,0,0] | [0] | [3,N,0,B,0,8,0,Superplasticisers,0] | 0 | 2 | 0 | [12,12,12] | [46,125,204] | [1,2,1] | [119,24,119] | [0] | [0] | 10 | 585 | 0 | 0 | 0 | 0 | 0 | 0 | 0 | [0] | [0] | [0] | [0] | [0] | 1 | 1a | 0 | 2 | 2 | 1 | 0 | 1 | 0 | 0 | 140 | 48 | 1 | 0 | 0 | 0 | 0 | 0 | 0.004 | 0 | 0.007 | 0 | 0
6365 | 31 | T5-90-30 | 4 | 0 | The effectiveness of stirrup anchorage | 2025 | 0 | The Netherlands | Eindhoven University of Technology | Structures Laboratory | Lisa Meulendijks | 1950 | 1170 | 1170 | 1170 | 250 | 300 | [1,6] | [4,44] | [0,0] | [0,0] | 2 | [29.5,30.3] | [2,150x150x150,1] | [41,53] | [0] | [0,0,0] | [0] | [0] | [0,0,0] | [0] | [3,N,0,B,0,8,0,Superplasticisers,0] | 0 | 2 | 0 | [12,12,12] | [46,125,204] | [1,2,1] | [119,24,119] | [0] | [0] | 10 | 585 | 0 | 0 | 0 | 0 | 0 | 0 | 0 | [0] | [0] | [0] | [0] | [0] | 1 | 1a | 0 | 2 | 2 | 1 | 0 | 1 | 0 | 0 | 165 | 48 | 1 | 0 | 0 | 0 | 0 | 0 | 0.006 | 0 | 0.009 | 0 | 0
6366 | 31 | T5-90-30 | 5 | 0 | The effectiveness of stirrup anchorage | 2025 | 0 | The Netherlands | Eindhoven University of Technology | Structures Laboratory | Lisa Meulendijks | 1950 | 1170 | 1170 | 1170 | 250 | 300 | [1,6] | [4,44] | [0,0] | [0,0] | 2 | [29.5,30.3] | [2,150x150x150,1] | [41,53] | [0] | [0,0,0] | [0] | [0] | [0,0,0] | [0] | [3,N,0,B,0,8,0,Superplasticisers,0] | 0 | 2 | 0 | [12,12,12] | [46,125,204] | [1,2,1] | [119,24,119] | [0] | [0] | 10 | 585 | 0 | 0 | 0 | 0 | 0 | 0 | 0 | [0] | [0] | [0] | [0] | [0] | 1 | 1a | 0 | 2 | 2 | 1 | 0 | 1 | 0 | 0 | 195 | 48 | 1 | 0 | 0 | 0 | 0 | 0 | 0.009 | 0 | 0.011 | 0 | 0
6367 | 31 | T5-90-30 | 6 | 0 | The effectiveness of stirrup anchorage | 2025 | 0 | The Netherlands | Eindhoven University of Technology | Structures Laboratory | Lisa Meulendijks | 1950 | 1170 | 1170 | 1170 | 250 | 300 | [1,6] | [4,44] | [0,0] | [0,0] | 2 | [29.5,30.3] | [2,150x150x150,1] | [41,53] | [0] | [0,0,0] | [0] | [0] | [0,0,0] | [0] | [3,N,0,B,0,8,0,Superplasticisers,0] | 0 | 2 | 0 | [12,12,12] | [46,125,204] | [1,2,1] | [119,24,119] | [0] | [0] | 10 | 585 | 0 | 0 | 0 | 0 | 0 | 0 | 0 | [0] | [0] | [0] | [0] | [0] | 1 | 1a | 0 | 2 | 2 | 1 | 0 | 1 | 0 | 0 | 115 | 48 | 1 | 0 | 0 | 0 | 0 | 0 | 0.01 | 0 | 0.013 | 0 | 0
6368 | 31 | T5-90-30 | 7 | 0 | The effectiveness of stirrup anchorage | 2025 | 0 | The Netherlands | Eindhoven University of Technology | Structures Laboratory | Lisa Meulendijks | 1950 | 1170 | 1170 | 1170 | 250 | 300 | [1,6] | [4,44] | [0,0] | [0,0] | 2 | [29.5,30.3] | [2,150x150x150,1] | [41,53] | [0] | [0,0,0] | [0] | [0] | [0,0,0] | [0] | [3,N,0,B,0,8,0,Superplasticisers,0] | 0 | 2 | 0 | [12,12,12] | [46,125,204] | [1,2,1] | [119,24,119] | [0] | [0] | 10 | 585 | 0 | 0 | 0 | 0 | 0 | 0 | 0 | [0] | [0] | [0] | [0] | [0] | 1 | 1a | 0 | 2 | 2 | 1 | 0 | 1 | 0 | 0 | 240 | 48 | 1 | 0 | 0 | 0 | 0 | 0 | 0.013 | 0 | 0.019 | 0 | 0
6369 | 31 | T5-90-30 | 8 | 0 | The effectiveness of stirrup anchorage | 2025 | 0 | The Netherlands | Eindhoven University of Technology | Structures Laboratory | Lisa Meulendijks | 1950 | 1170 | 1170 | 1170 | 250 | 300 | [1,6] | [4,44] | [0,0] | [0,0] | 2 | [29.5,30.3] | [2,150x150x150,1] | [41,53] | [0] | [0,0,0] | [0] | [0] | [0,0,0] | [0] | [3,N,0,B,0,8,0,Superplasticisers,0] | 0 | 2 | 0 | [12,12,12] | [46,125,204] | [1,2,1] | [119,24,119] | [0] | [0] | 10 | 585 | 0 | 0 | 0 | 0 | 0 | 0 | 0 | [0] | [0] | [0] | [0] | [0] | 1 | 1a | 0 | 2 | 2 | 1 | 0 | 1 | 0 | 0 | 265 | 48 | 1 | 0 | 0 | 0 | 0 | 0 | 0.108 | 0 | 0.166 | 0 | 0
6370 | 31 | T5-90-30 | 9 | 0 | The effectiveness of stirrup anchorage | 2025 | 0 | The Netherlands | Eindhoven University of Technology | Structures Laboratory | Lisa Meulendijks | 1950 | 1170 | 1170 | 1170 | 250 | 300 | [1,6] | [4,44] | [0,0] | [0,0] | 2 | [29.5,30.3] | [2,150x150x150,1] | [41,53] | [0] | [0,0,0] | [0] | [0] | [0,0,0] | [0] | [3,N,0,B,0,8,0,Superplasticisers,0] | 0 | 2 | 0 | [12,12,12] | [46,125,204] | [1,2,1] | [119,24,119] | [0] | [0] | 10 | 585 | 0 | 0 | 0 | 0 | 0 | 0 | 0 | [0] | [0] | [0] | [0] | [0] | 1 | 1a | 0 | 2 | 2 | 1 | 0 | 1 | 0 | 0 | 295 | 48 | 1 | 0 | 0 | 0 | 0 | 0 | 0.186 | 0 | 0.208 | 0 | 0
6371 | 31 | T5-90-30 | 10 | 0 | The effectiveness of stirrup anchorage | 2025 | 0 | The Netherlands | Eindhoven University of Technology | Structures Laboratory | Lisa Meulendijks | 1950 | 1170 | 1170 | 1170 | 250 | 300 | [1,6] | [4,44] | [0,0] | [0,0] | 2 | [29.5,30.3] | [2,150x150x150,1] | [41,53] | [0] | [0,0,0] | [0] | [0] | [0,0,0] | [0] | [3,N,0,B,0,8,0,Superplasticisers,0] | 0 | 2 | 0 | [12,12,12] | [46,125,204] | [1,2,1] | [119,24,119] | [0] | [0] | 10 | 585 | 0 | 0 | 0 | 0 | 0 | 0 | 0 | [0] | [0] | [0] | [0] | [0] | 1 | 1a | 0 | 2 | 2 | 1 | 0 | 1 | 0 | 0 | 315 | 48 | 1 | 0 | 0 | 0 | 0 | 0 | 0.21 | 0 | 0.23 | 0 | 0
6372 | 31 | T5-90-30 | 11 | 0 | The effectiveness of stirrup anchorage | 2025 | 0 | The Netherlands | Eindhoven University of Technology | Structures Laboratory | Lisa Meulendijks | 1950 | 1170 | 1170 | 1170 | 250 | 300 | [1,6] | [4,44] | [0,0] | [0,0] | 2 | [29.5,30.3] | [2,150x150x150,1] | [41,53] | [0] | [0,0,0] | [0] | [0] | [0,0,0] | [0] | [3,N,0,B,0,8,0,Superplasticisers,0] | 0 | 2 | 0 | [12,12,12] | [46,125,204] | [1,2,1] | [119,24,119] | [0] | [0] | 10 | 585 | 0 | 0 | 0 | 0 | 0 | 0 | 0 | [0] | [0] | [0] | [0] | [0] | 1 | 1a | 0 | 2 | 2 | 1 | 0 | 1 | 0 | 0 | 330 | 48 | 1 | 0 | 0 | 0 | 0 | 0 | 0.228 | 0 | 0.251 | 0 | 0
6373 | 31 | T5-90-30 | 12 | 0 | The effectiveness of stirrup anchorage | 2025 | 0 | The Netherlands | Eindhoven University of Technology | Structures Laboratory | Lisa Meulendijks | 1950 | 1170 | 1170 | 1170 | 250 | 300 | [1,6] | [4,44] | [0,0] | [0,0] | 2 | [29.5,30.3] | [2,150x150x150,1] | [41,53] | [0] | [0,0,0] | [0] | [0] | [0,0,0] | [0] | [3,N,0,B,0,8,0,Superplasticisers,0] | 0 | 2 | 0 | [12,12,12] | [46,125,204] | [1,2,1] | [119,24,119] | [0] | [0] | 10 | 585 | 0 | 0 | 0 | 0 | 0 | 0 | 0 | [0] | [0] | [0] | [0] | [0] | 1 | 1a | 0 | 2 | 2 | 1 | 0 | 1 | 0 | 0 | 355 | 48 | 1 | 0 | 0 | 0 | 0 | 0 | 0.256 | 0 | 0.284 | 0 | 0
6374 | 31 | T5-90-30 | 13 | 0 | The effectiveness of stirrup anchorage | 2025 | 0 | The Netherlands | Eindhoven University of Technology | Structures Laboratory | Lisa Meulendijks | 1950 | 1170 | 1170 | 1170 | 250 | 300 | [1,6] | [4,44] | [0,0] | [0,0] | 2 | [29.5,30.3] | [2,150x150x150,1] | [41,53] | [0] | [0,0,0] | [0] | [0] | [0,0,0] | [0] | [3,N,0,B,0,8,0,Superplasticisers,0] | 0 | 2 | 0 | [12,12,12] | [46,125,204] | [1,2,1] | [119,24,119] | [0] | [0] | 10 | 585 | 0 | 0 | 0 | 0 | 0 | 0 | 0 | [0] | [0] | [0] | [0] | [0] | 1 | 1a | 0 | 2 | 2 | 1 | 0 | 1 | 0 | 0 | 400 | 48 | 1 | 0 | 0 | 0 | 0 | 0 | 0.308 | 0 | 0.34 | 0 | 0