## Level_1
HEFT 140- Level 1
Experimental program
Symbol | Value
EPID | 2
DOI | 0
title | Heft 140 - Versuche mit Betonformstählen
year | 1963
journal | 0
country | Germany
institution | Deutscher Ausschuss für Stahlbeton
laboratory | 0
authors | Hubert Rüsch, Gallus Rehm

## Level_2
HEFT 140- Level 2
Geometry | [7 empty] | Structural element preparations | [6 empty] | Concrete | [11 empty] | Reinforcing steel - longitudinal direction | [8 empty] | Reinforcing steel - transverse direction |  |  |  | Reinforcing steel - stirrups |  |  |  | Prestressing steel | [13 empty] | Test setup
EPID | ELID | Ltot | Lspan | Lcons | Lmeas | h | b | EPID | ELID | hc | thc | RH | Temp | pd | EPID | ELID | fcm | catfcm | tfcm | fctm | catfctm | tfctm | Ecm | catEcm | tEcm | mix | EPID | ELID | Es | fsr | fy | phi | zs | nbl | clat | EPID | ELID | phit | st | EPID | ELID | phiw | sw | EPID | ELID | type | method | fpk | fp01k | Ep | rel | fpr | npl | phip | Ap | zp | cplat | EPID | ELID | catf | epsin | catcal | selfw | typew | locw
2 | R49 | 4500 | 4000 | 2000 | 2000 | 625 | 300 | 2 | R49 | [1,3] | [2,26] | [0,0] | [0,0] | 2 | 2 | R49 | [15.21] | [2,200x200x200,1] | [28] | [0] | [0,0,0] | [0] | [0] | [0,0,0] | [0] | [0,0,0,0,0,0,15,0,0,0] | 2 | R49 | 0 | 2 | 512.9 | [16] | [584] | [4] | [35] | 2 | R49 | [0] | [0] | 2 | R49 | 0 | 0 | 2 | R49 | 0 | 0 | 0 | 0 | 0 | 0 | 0 | [0] | [0] | [0] | [0] | [0] | 2 | R49 | 1 | 2 | 4 | 1 | 3 | [2,1]
2 | R58 | 4500 | 4000 | 2000 | 2000 | 625 | 300 | 2 | R58 | [1,3] | [2,34] | [0,0] | [0,0] | 2 | 2 | R58 | [15.99] | [2,200x200x200,1] | [36] | [0] | [0,0,0] | [0] | [0] | [0,0,0] | [0] | [0,0,0,0,0,0,15,0,0,0] | 2 | R58 | 0 | 2 | 476.6 | [16] | [589] | [4] | [25] | 2 | R58 | [0] | [0] | 2 | R58 | 0 | 0 | 2 | R58 | 0 | 0 | 0 | 0 | 0 | 0 | 0 | [0] | [0] | [0] | [0] | [0] | 2 | R58 | 1 | 2 | 4 | 1 | 3 | [1,2]
2 | R22 | 4500 | 4000 | 2000 | 2000 | 625 | 300 | 2 | R22 | [1,3] | [2,25] | [0,0] | [0,0] | 2 | 2 | R22 | [18.25] | [2,200x200x200,1] | [27] | [0] | [0,0,0] | [0] | [0] | [0,0,0] | [0] | [0,0,0,0,0,0,15,0,0,0] | 2 | R22 | 0 | 1 | 528.9 | [32] | [579] | [1] | [0] | 2 | R22 | [0] | [0] | 2 | R22 | 0 | 0 | 2 | R22 | 0 | 0 | 0 | 0 | 0 | 0 | 0 | [0] | [0] | [0] | [0] | [0] | 2 | R22 | 1 | 2 | 4 | 1 | 3 | [2]
2 | R13 | 4500 | 4000 | 2000 | 2000 | 625 | 300 | 2 | R13 | [1,3] | [2,26] | [0,0] | [0,0] | 2 | 2 | R13 | [15.7] | [2,200x200x200,1] | [28] | [0] | [0,0,0] | [0] | [0] | [0,0,0] | [0] | [0,0,0,0,0,0,15,0,0,0] | 2 | R13 | 0 | 1 | 532.5 | [32] | [579] | [1] | [0] | 2 | R13 | [0] | [0] | 2 | R13 | 0 | 0 | 2 | R13 | 0 | 0 | 0 | 0 | 0 | 0 | 0 | [0] | [0] | [0] | [0] | [0] | 2 | R13 | 1 | 2 | 4 | 1 | 3 | [2]
2 | R23 | 4500 | 4000 | 2000 | 2000 | 625 | 300 | 2 | R23 | [1,3] | [2,26] | [0,0] | [0,0] | 2 | 2 | R23 | [18.64] | [2,200x200x200,1] | [28] | [0] | [0,0,0] | [0] | [0] | [0,0,0] | [0] | [0,0,0,0,0,0,15,0,0,0] | 2 | R23 | 0 | 1 | 532.5 | [16] | [587] | [4] | [35] | 2 | R23 | [0] | [0] | 2 | R23 | 0 | 0 | 2 | R23 | 0 | 0 | 0 | 0 | 0 | 0 | 0 | [0] | [0] | [0] | [0] | [0] | 2 | R23 | 1 | 2 | 4 | 1 | 3 | [2,1]
2 | R24 | 4500 | 4000 | 2000 | 2000 | 625 | 300 | 2 | R24 | [1,3] | [2,26] | [0,0] | [0,0] | 2 | 2 | R24 | [16.09] | [2,200x200x200,1] | [28] | [0] | [0,0,0] | [0] | [0] | [0,0,0] | [0] | [0,0,0,0,0,0,15,0,0,0] | 2 | R24 | 0 | 1 | 532.5 | [16] | [582] | [4] | [35] | 2 | R24 | [0] | [0] | 2 | R24 | 0 | 0 | 2 | R24 | 0 | 0 | 0 | 0 | 0 | 0 | 0 | [0] | [0] | [0] | [0] | [0] | 2 | R24 | 1 | 2 | 4 | 1 | 3 | [1,2]
2 | R3 | 4500 | 4000 | 2000 | 2000 | 625 | 300 | 2 | R3 | [1,3] | [2,6] | [0,0] | [0,0] | 2 | 2 | R3 | [31.39] | [2,200x200x200,1] | [8] | [0] | [0,0,0] | [0] | [0] | [0,0,0] | [0] | [0,0,0,0,0,0,15,0,0,0] | 2 | R3 | 0 | 1 | 532.5 | [16] | [587] | [4] | [30] | 2 | R3 | [0] | [0] | 2 | R3 | 0 | 0 | 2 | R3 | 0 | 0 | 0 | 0 | 0 | 0 | 0 | [0] | [0] | [0] | [0] | [0] | 2 | R3 | 1 | 2 | 4 | 1 | 3 | [1]
2 | R28 | 4500 | 4000 | 2000 | 2000 | 625 | 300 | 2 | R28 | [1,3] | [2,26] | [0,0] | [0,0] | 2 | 2 | R28 | [15.99] | [2,200x200x200,1] | [28] | [0] | [0,0,0] | [0] | [0] | [0,0,0] | [0] | [0,0,0,0,0,0,15,0,0,0] | 2 | R28 | 0 | 1 | 440.3 | [10,10] | [555,585] | [2,8] | [33,33] | 2 | R28 | [0] | [0] | 2 | R28 | 0 | 0 | 2 | R28 | 0 | 0 | 0 | 0 | 0 | 0 | 0 | [0] | [0] | [0] | [0] | [0] | 2 | R28 | 1 | 2 | 4 | 1 | 3 | [1,2]
2 | R20 | 4500 | 4000 | 2000 | 2000 | 625 | 300 | 2 | R20 | [1,3] | [2,27] | [0,0] | [0,0] | 2 | 2 | R20 | [22.76] | [2,200x200x200,1] | [29] | [0] | [0,0,0] | [0] | [0] | [0,0,0] | [0] | [0,0,0,0,0,0,15,0,0,0] | 2 | R20 | 0 | 1 | 466.8 | [10,10,10] | [500,550,590] | [2,4,4] | [30,30,30] | 2 | R20 | [0] | [0] | 2 | R20 | 0 | 0 | 2 | R20 | 0 | 0 | 0 | 0 | 0 | 0 | 0 | [0] | [0] | [0] | [0] | [0] | 2 | R20 | 1 | 2 | 4 | 1 | 3 | [1,2]
2 | R1 | 4500 | 4000 | 2000 | 2000 | 625 | 300 | 2 | R1 | [1,3] | [2,82] | [0,0] | [0,0] | 2 | 2 | R1 | [50.03] | [2,200x200x200,1] | [84] | [0] | [0,0,0] | [0] | [0] | [0,0,0] | [0] | [0,0,0,0,0,0,15,0,0,0] | 2 | R1 | 0 | 2 | 488.4 | [16] | [587] | [4] | [30] | 2 | R1 | [0] | [0] | 2 | R1 | 0 | 0 | 2 | R1 | 0 | 0 | 0 | 0 | 0 | 0 | 0 | [0] | [0] | [0] | [0] | [0] | 2 | R1 | 1 | 2 | 4 | 1 | 3 | [1]
2 | R33 | 4500 | 4000 | 2000 | 2000 | 625 | 300 | 2 | R33 | [1,3] | [2,26] | [0,0] | [0,0] | 2 | 2 | R33 | [15.79] | [2,200x200x200,1] | [28] | [0] | [0,0,0] | [0] | [0] | [0,0,0] | [0] | [0,0,0,0,0,0,15,0,0,0] | 2 | R33 | 0 | 2 | 524.7 | [16] | [584] | [4] | [25] | 2 | R33 | [0] | [0] | 2 | R33 | 0 | 0 | 2 | R33 | 0 | 0 | 0 | 0 | 0 | 0 | 0 | [0] | [0] | [0] | [0] | [0] | 2 | R33 | 1 | 2 | 4 | 1 | 3 | [1,2]
2 | R29 | 4500 | 4000 | 2000 | 2000 | 625 | 300 | 2 | R29 | [1,3] | [2,26] | [0,0] | [0,0] | 2 | 2 | R29 | [20.31] | [2,200x200x200,1] | [28] | [0] | [0,0,0] | [0] | [0] | [0,0,0] | [0] | [0,0,0,0,0,0,15,0,0,0] | 2 | R29 | 0 | 2 | 480.5 | [16] | [582] | [4] | [35] | 2 | R29 | [0] | [0] | 2 | R29 | 0 | 0 | 2 | R29 | 0 | 0 | 0 | 0 | 0 | 0 | 0 | [0] | [0] | [0] | [0] | [0] | 2 | R29 | 1 | 2 | 4 | 1 | 3 | [1,2]
2 | R34 | 4500 | 4000 | 2000 | 2000 | 625 | 300 | 2 | R34 | [1,3] | [2,31] | [0,0] | [0,0] | 2 | 2 | R34 | [22.56] | [2,200x200x200,1] | [33] | [0] | [0,0,0] | [0] | [0] | [0,0,0] | [0] | [0,0,0,0,0,0,15,0,0,0] | 2 | R34 | 0 | 2 | 480.5 | [16] | [590] | [4] | [25] | 2 | R34 | [0] | [0] | 2 | R34 | 0 | 0 | 2 | R34 | 0 | 0 | 0 | 0 | 0 | 0 | 0 | [0] | [0] | [0] | [0] | [0] | 2 | R34 | 1 | 2 | 4 | 1 | 3 | [1,2]
2 | R35 | 4500 | 4000 | 2000 | 2000 | 625 | 300 | 2 | R35 | [1,3] | [2,21] | [0,0] | [0,0] | 2 | 2 | R35 | [24.13] | [2,200x200x200,1] | [23] | [0] | [0,0,0] | [0] | [0] | [0,0,0] | [0] | [0,0,0,0,0,0,15,0,0,0] | 2 | R35 | 0 | 2 | 480.5 | [16] | [587] | [4] | [30] | 2 | R35 | [0] | [0] | 2 | R35 | 0 | 0 | 2 | R35 | 0 | 0 | 0 | 0 | 0 | 0 | 0 | [0] | [0] | [0] | [0] | [0] | 2 | R35 | 1 | 2 | 4 | 1 | 3 | [1,2]
2 | R37 | 4500 | 4000 | 2000 | 2000 | 625 | 300 | 2 | R37 | [1,3] | [2,23] | [0,0] | [0,0] | 2 | 2 | R37 | [16.48] | [2,200x200x200,1] | [25] | [0] | [0,0,0] | [0] | [0] | [0,0,0] | [0] | [0,0,0,0,0,0,15,0,0,0] | 2 | R37 | 0 | 2 | 520.7 | [32] | [579] | [1] | [0] | 2 | R37 | [0] | [0] | 2 | R37 | 0 | 0 | 2 | R37 | 0 | 0 | 0 | 0 | 0 | 0 | 0 | [0] | [0] | [0] | [0] | [0] | 2 | R37 | 1 | 2 | 4 | 1 | 3 | [1,2]
2 | R25 | 4500 | 4000 | 2000 | 2000 | 625 | 300 | 2 | R25 | [1,3] | [2,26] | [0,0] | [0,0] | 2 | 2 | R25 | [16.78] | [2,200x200x200,1] | [28] | [0] | [0,0,0] | [0] | [0] | [0,0,0] | [0] | [0,0,0,0,0,0,15,0,0,0] | 2 | R25 | 0 | 2 | 512.9 | [16] | [582] | [4] | [35] | 2 | R25 | [0] | [0] | 2 | R25 | 0 | 0 | 2 | R25 | 0 | 0 | 0 | 0 | 0 | 0 | 0 | [0] | [0] | [0] | [0] | [0] | 2 | R25 | 1 | 2 | 4 | 1 | 3 | [1,2]
2 | R26 | 4500 | 4000 | 2000 | 2000 | 625 | 300 | 2 | R26 | [1,3] | [2,26] | [0,0] | [0,0] | 2 | 2 | R26 | [16.68] | [2,200x200x200,1] | [28] | [0] | [0,0,0] | [0] | [0] | [0,0,0] | [0] | [0,0,0,0,0,0,15,0,0,0] | 2 | R26 | 0 | 2 | 512.9 | [16] | [582] | [4] | [35] | 2 | R26 | [0] | [0] | 2 | R26 | 0 | 0 | 2 | R26 | 0 | 0 | 0 | 0 | 0 | 0 | 0 | [0] | [0] | [0] | [0] | [0] | 2 | R26 | 1 | 2 | 4 | 1 | 3 | [1,2]
2 | R5 | 4500 | 4000 | 2000 | 2000 | 625 | 300 | 2 | R5 | [1,3] | [2,45] | [0,0] | [0,0] | 2 | 2 | R5 | [22.96] | [2,200x200x200,1] | [47] | [0] | [0,0,0] | [0] | [0] | [0,0,0] | [0] | [0,0,0,0,0,0,15,0,0,0] | 2 | R5 | 0 | 2 | 522.7 | [16] | [587] | [4] | [30] | 2 | R5 | [0] | [0] | 2 | R5 | 0 | 0 | 2 | R5 | 0 | 0 | 0 | 0 | 0 | 0 | 0 | [0] | [0] | [0] | [0] | [0] | 2 | R5 | 1 | 2 | 4 | 1 | 3 | [1]
2 | R4 | 4500 | 4000 | 2000 | 2000 | 625 | 300 | 2 | R4 | [1,3] | [2,6] | [0,0] | [0,0] | 2 | 2 | R4 | [36.79] | [2,200x200x200,1] | [8] | [0] | [0,0,0] | [0] | [0] | [0,0,0] | [0] | [0,0,0,0,0,0,15,0,0,0] | 2 | R4 | 0 | 2 | 505 | [16] | [587] | [4] | [30] | 2 | R4 | [0] | [0] | 2 | R4 | 0 | 0 | 2 | R4 | 0 | 0 | 0 | 0 | 0 | 0 | 0 | [0] | [0] | [0] | [0] | [0] | 2 | R4 | 1 | 2 | 4 | 1 | 3 | [1]
2 | R14 | 4500 | 4000 | 2000 | 2000 | 625 | 300 | 2 | R14 | [1,3] | [2,26] | [0,0] | [0,0] | 2 | 2 | R14 | [16.09] | [2,200x200x200,1] | [28] | [0] | [0,0,0] | [0] | [0] | [0,0,0] | [0] | [0,0,0,0,0,0,15,0,0,0] | 2 | R14 | 0 | 2 | 512.6 | [16] | [587] | [4] | [30] | 2 | R14 | [0] | [0] | 2 | R14 | 0 | 0 | 2 | R14 | 0 | 0 | 0 | 0 | 0 | 0 | 0 | [0] | [0] | [0] | [0] | [0] | 2 | R14 | 1 | 2 | 4 | 1 | 3 | [1]
2 | R50 | 4500 | 4000 | 2000 | 2000 | 625 | 300 | 2 | R50 | [1,3] | [2,27] | [0,0] | [0,0] | 2 | 2 | R50 | [40.81] | [2,200x200x200,1] | [29] | [0] | [0,0,0] | [0] | [0] | [0,0,0] | [0] | [0,0,0,0,0,0,15,0,0,0] | 2 | R50 | 0 | 2 | 505.3 | [16] | [580] | [4] | [28] | 2 | R50 | [0] | [0] | 2 | R50 | 0 | 0 | 2 | R50 | 0 | 0 | 0 | 0 | 0 | 0 | 0 | [0] | [0] | [0] | [0] | [0] | 2 | R50 | 1 | 2 | 4 | 1 | 3 | [1,2]
2 | R18 | 4500 | 4000 | 2000 | 2000 | 625 | 300 | 2 | R18 | [1,3] | [2,26] | [0,0] | [0,0] | 2 | 2 | R18 | [26.29] | [2,200x200x200,1] | [28] | [0] | [0,0,0] | [0] | [0] | [0,0,0] | [0] | [0,0,0,0,0,0,15,0,0,0] | 2 | R18 | 0 | 2 | 512.9 | [10,10,10,16] | [527,567,597,597] | [2,2,1,2] | [0,0,0,0] | 2 | R18 | [0] | [0] | 2 | R18 | 0 | 0 | 2 | R18 | 0 | 0 | 0 | 0 | 0 | 0 | 0 | [0] | [0] | [0] | [0] | [0] | 2 | R18 | 1 | 2 | 4 | 1 | 3 | [1,2]
2 | R19 | 4500 | 4000 | 2000 | 2000 | 625 | 300 | 2 | R19 | [1,3] | [2,26] | [0,0] | [0,0] | 2 | 2 | R19 | [23.54] | [2,200x200x200,1] | [28] | [0] | [0,0,0] | [0] | [0] | [0,0,0] | [0] | [0,0,0,0,0,0,15,0,0,0] | 2 | R19 | 0 | 2 | 513.9 | [10,10,10] | [497,547,587] | [2,4,4] | [33,33,33] | 2 | R19 | [0] | [0] | 2 | R19 | 0 | 0 | 2 | R19 | 0 | 0 | 0 | 0 | 0 | 0 | 0 | [0] | [0] | [0] | [0] | [0] | 2 | R19 | 1 | 2 | 4 | 1 | 3 | [1,2]
2 | R54 | 4500 | 4000 | 2000 | 2000 | 625 | 300 | 2 | R54 | [1,3] | [2,30] | [0,0] | [0,0] | 2 | 2 | R54 | [15.21] | [2,200x200x200,1] | [32] | [0] | [0,0,0] | [0] | [0] | [0,0,0] | [0] | [0,0,0,0,0,0,15,0,0,0] | 2 | R54 | 0 | 2 | 445.7 | [26] | [578] | [2] | [0] | 2 | R54 | [0] | [0] | 2 | R54 | 0 | 0 | 2 | R54 | 0 | 0 | 0 | 0 | 0 | 0 | 0 | [0] | [0] | [0] | [0] | [0] | 2 | R54 | 1 | 2 | 4 | 1 | 3 | [1,2]
2 | R61 | 4500 | 4000 | 2000 | 2000 | 625 | 300 | 2 | R61 | [1,3] | [2,28] | [0,0] | [0,0] | 2 | 2 | R61 | [15.5] | [2,200x200x200,1] | [30] | [0] | [0,0,0] | [0] | [0] | [0,0,0] | [0] | [0,0,0,0,0,0,15,0,0,0] | 2 | R61 | 0 | 2 | 477.6 | [26] | [583] | [2] | [25] | 2 | R61 | [0] | [0] | 2 | R61 | 0 | 0 | 2 | R61 | 0 | 0 | 0 | 0 | 0 | 0 | 0 | [0] | [0] | [0] | [0] | [0] | 2 | R61 | 1 | 2 | 4 | 1 | 3 | [1,2]
2 | R70 | 4500 | 4000 | 2000 | 2000 | 625 | 300 | 2 | R70 | [1,3] | [2,22] | [0,0] | [0,0] | 2 | 2 | R70 | [16.48] | [2,200x200x200,1] | [24] | [0] | [0,0,0] | [0] | [0] | [0,0,0] | [0] | [0,0,0,0,0,0,15,0,0,0] | 2 | R70 | 0 | 2 | 455 | [26] | [587] | [2] | [25] | 2 | R70 | [0] | [0] | 2 | R70 | 0 | 0 | 2 | R70 | 0 | 0 | 0 | 0 | 0 | 0 | 0 | [0] | [0] | [0] | [0] | [0] | 2 | R70 | 1 | 2 | 4 | 1 | 3 | [1,2]
2 | R66 | 4510 | 4000 | 2000 | 2000 | 625 | 300 | 2 | R66 | [1,3] | [2,12] | [0,0] | [0,0] | 2 | 2 | R66 | [17.17] | [2,200x200x200,1] | [14] | [0] | [0,0,0] | [0] | [0] | [0,0,0] | [0] | [0,0,0,0,0,0,15,0,0,0] | 2 | R66 | 0 | 2 | 456 | [26] | [586.5] | [2] | [25] | 2 | R66 | [0] | [0] | 2 | R66 | 0 | 0 | 2 | R66 | 0 | 0 | 0 | 0 | 0 | 0 | 0 | [0] | [0] | [0] | [0] | [0] | 2 | R66 | 1 | 2 | 4 | 1 | 3 | [1,2]
2 | R67 | 4510 | 4000 | 2000 | 2000 | 625 | 300 | 2 | R67 | [1,3] | [2,14] | [0,0] | [0,0] | 2 | 2 | R67 | [17.17] | [2,200x200x200,1] | [16] | [0] | [0,0,0] | [0] | [0] | [0,0,0] | [0] | [0,0,0,0,0,0,15,0,0,0] | 2 | R67 | 0 | 2 | 456 | [26] | [584.5] | [2] | [25] | 2 | R67 | [0] | [0] | 2 | R67 | 0 | 0 | 2 | R67 | 0 | 0 | 0 | 0 | 0 | 0 | 0 | [0] | [0] | [0] | [0] | [0] | 2 | R67 | 1 | 2 | 4 | 1 | 3 | [1,2]
2 | R65 | 4510 | 4000 | 2000 | 2000 | 625 | 300 | 2 | R65 | [1,3] | [2,12] | [0,0] | [0,0] | 2 | 2 | R65 | [20.11] | [2,200x200x200,1] | [14] | [0] | [0,0,0] | [0] | [0] | [0,0,0] | [0] | [0,0,0,0,0,0,15,0,0,0] | 2 | R65 | 0 | 2 | 401.1 | [26] | [586.5] | [2] | [30] | 2 | R65 | [0] | [0] | 2 | R65 | 0 | 0 | 2 | R65 | 0 | 0 | 0 | 0 | 0 | 0 | 0 | [0] | [0] | [0] | [0] | [0] | 2 | R65 | 1 | 2 | 4 | 1 | 3 | [1,2]
2 | R8 | 4500 | 4000 | 2000 | 2000 | 625 | 300 | 2 | R8 | [1,3] | [2,5] | [0,0] | [0,0] | 2 | 2 | R8 | [36.49] | [2,200x200x200,1] | [7] | [0] | [0,0,0] | [0] | [0] | [0,0,0] | [0] | [0,0,0,0,0,0,15,0,0,0] | 2 | R8 | 0 | 2 | 556 | [16,32] | [595,595] | [3,2] | [0,0] | 2 | R8 | [0] | [0] | 2 | R8 | 0 | 0 | 2 | R8 | 0 | 0 | 0 | 0 | 0 | 0 | 0 | [0] | [0] | [0] | [0] | [0] | 2 | R8 | 1 | 2 | 4 | 1 | 3 | [1]
2 | R9 | 4500 | 4000 | 2000 | 2000 | 625 | 300 | 2 | R9 | [1,3] | [2,5] | [0,0] | [0,0] | 2 | 2 | R9 | [37.28] | [2,200x200x200,1] | [7] | [0] | [0,0,0] | [0] | [0] | [0,0,0] | [0] | [0,0,0,0,0,0,15,0,0,0] | 2 | R9 | 0 | 2 | 556 | [32] | [595] | [2] | [30] | 2 | R9 | [0] | [0] | 2 | R9 | 0 | 0 | 2 | R9 | 0 | 0 | 0 | 0 | 0 | 0 | 0 | [0] | [0] | [0] | [0] | [0] | 2 | R9 | 1 | 2 | 4 | 1 | 3 | [1]
2 | R21 | 4500 | 4000 | 2000 | 2000 | 625 | 300 | 2 | R21 | [1,3] | [2,26] | [0,0] | [0,0] | 2 | 2 | R21 | [23.25] | [2,200x200x200,1] | [28] | [0] | [0,0,0] | [0] | [0] | [0,0,0] | [0] | [0,0,0,0,0,0,15,0,0,0] | 2 | R21 | 0 | 2 | 516.8 | [16,16,32] | [510,590,590] | [2,2,1] | [0,0,0] | 2 | R21 | [0] | [0] | 2 | R21 | 0 | 0 | 2 | R21 | 0 | 0 | 0 | 0 | 0 | 0 | 0 | [0] | [0] | [0] | [0] | [0] | 2 | R21 | 1 | 2 | 4 | 1 | 3 | [1,2]
2 | R69 | 4500 | 4000 | 2000 | 2000 | 625 | 300 | 2 | R69 | [1,3] | [2,21] | [0,0] | [0,0] | 2 | 2 | R69 | [15.7] | [2,200x200x200,1] | [23] | [0] | [0,0,0] | [0] | [0] | [0,0,0] | [0] | [0,0,0,0,0,0,15,0,0,0] | 2 | R69 | 0 | 2 | 401.1 | [26] | [586] | [3] | [25] | 2 | R69 | [0] | [0] | 2 | R69 | 0 | 0 | 2 | R69 | 0 | 0 | 0 | 0 | 0 | 0 | 0 | [0] | [0] | [0] | [0] | [0] | 2 | R69 | 1 | 2 | 4 | 1 | 3 | [1,2]
2 | R68 | 4520 | 4000 | 2000 | 2000 | 625 | 300 | 2 | R68 | [1,3] | [2,12] | [0,0] | [0,0] | 2 | 2 | R68 | [16.68] | [2,200x200x200,1] | [14] | [0] | [0,0,0] | [0] | [0] | [0,0,0] | [0] | [0,0,0,0,0,0,15,0,0,0] | 2 | R68 | 0 | 2 | 456 | [26] | [584] | [3] | [25] | 2 | R68 | [0] | [0] | 2 | R68 | 0 | 0 | 2 | R68 | 0 | 0 | 0 | 0 | 0 | 0 | 0 | [0] | [0] | [0] | [0] | [0] | 2 | R68 | 1 | 2 | 4 | 1 | 3 | [1,2]
2 | R17 | 4500 | 4000 | 2000 | 2000 | 625 | 300 | 2 | R17 | [1,3] | [2,33] | [0,0] | [0,0] | 2 | 2 | R17 | [26.78] | [2,200x200x200,1] | [35] | [0] | [0,0,0] | [0] | [0] | [0,0,0] | [0] | [0,0,0,0,0,0,15,0,0,0] | 2 | R17 | 0 | 2 | 512.9 | [16,16] | [517,587] | [4,4] | [30,30] | 2 | R17 | [0] | [0] | 2 | R17 | 0 | 0 | 2 | R17 | 0 | 0 | 0 | 0 | 0 | 0 | 0 | [0] | [0] | [0] | [0] | [0] | 2 | R17 | 1 | 2 | 4 | 1 | 3 | [1,2]
2 | R72 | 4500 | 4000 | 2000 | 2000 | 625 | 300 | 2 | R72 | [1,3] | [2,30] | [0,0] | [0,0] | 2 | 2 | R72 | [31.2] | [2,200x200x200,1] | [32] | [0] | [0,0,0] | [0] | [0] | [0,0,0] | [0] | [0,0,0,0,0,0,15,0,0,0] | 2 | R72 | 0 | 2 | 493.8 | [0,26] | [35,582] | [2,4] | [25,25] | 2 | R72 | [0] | [0] | 2 | R72 | 0 | 0 | 2 | R72 | 0 | 0 | 0 | 0 | 0 | 0 | 0 | [0] | [0] | [0] | [0] | [0] | 2 | R72 | 1 | 2 | 4 | 1 | 3 | [1,2]
6 | R38 | 4500 | 4000 | 2000 | 2000 | 625 | 300 | 2 | R38 | [1,3] | [2,28] | [0,0] | [0,0] | 2 | 2 | R38 | [21.48] | [2,200x200x200,1] | [30] | [0] | [0,0,0] | [0] | [0] | [0,0,0] | [0] | [0,0,0,0,0,0,15,0,0,0] | 2 | R38 | 0 | 2 | 520.7 | [0,32] | [38,574] | [2,1] | [35,134] | 2 | R38 | [0] | [0] | 2 | R38 | 0 | 0 | 2 | R38 | 0 | 0 | 0 | 0 | 0 | 0 | 0 | [0] | [0] | [0] | [0] | [0] | 2 | R38 | 1 | 2 | 4 | 1 | 3 | [1,2]

## Level_3
HEFT 140 - Level 3
Loads | [13 empty] | Datapoints
EPID | ELID | LOADID | epsc | Nrep | N | M | sigs | t0 | t | PL | catp | t0p | tp | EPID | ELID | LOADID | ncr | wm | wk | wmax | sm | smax
2 | R49 | [1,2,3,4,5,6,7,8] | [0] | [1,1,1,1,1,14,1,1] | [0,0,0,0,0,0,0,0] | [41.57,62.35,83.14,103.92,124.7,124.7,145.49,166.27] | [0,0,0,0,0,0,0,0] | [28] | [1,1,1,1,1,1,1,1] | [0] | [0] | [0] | [0] | 2 | R49 | [1,2,3,4,5,6,7,8] | [0,0,0,0,0,0,0,0],[0,0,0,0,0,0,0,0] | [0.04,0.06,0.102,0.126,0.17,0.17,0.209,0.249],[0.04,0.058,0.075,0.103,0.144,0.144,0.149,0.196] | [0,0,0,0,0,0,0,0],[0,0,0,0,0,0,0,0] | [0.04,0.1,0.16,0.215,0.4,0.4,0.425,0.535],[0.04,0.085,0.115,0.175,0.335,0.335,0.375,0.55] | [490,202.1,159.4,139.2,119.3,115.3,107.85,104.4],[490,176.3,145.5,119.3,115.3,115.3,115.3,115.3] | [490,490,300,240,180,180,180,180],[490,330,240,180,180,180,180,180]
2 | R58 | [1,2,3,4,5,6,7] | [0] | [1,1,1,1,14,1,1] | [0,0,0,0,0,0,0] | [47.66,63.35,83.01,106.64,106.64,124.31,124.31] | [0,0,0,0,0,0,0] | [36] | [1,1,1,1,1,1,1] | [0] | [0] | [0] | [0] | 2 | R58 | [1,2,3,4,5,6,7] | [0,0,0,0,0,0,0],[0,0,0,0,0,0,0] | [0.065,0.057,0.077,0.093,0.099,0.132,0.158],[0.06,0.047,0.062,0.079,0.086,0.124,0.142] | [0,0,0,0,0,0,0],[0,0,0,0,0,0,0] | [0.073,0.1,0.167,0.217,0.207,0.29,0.35],[0.064,0.074,0.147,0.226,0.17,0.269,0.297] | [1900,275.2,163.1,142.7,122.1,112.633,106.267],[1900,336.043,169.957,161.1,122.343,110.5,100.886] | [1900,580,360,270,270,190,270],[1900,820,450,450,270,220,220]
2 | R22 | [1,2,3,4,5,6,7] | [0] | [1,1,1,1,1,14,1] | [0,0,0,0,0,0,0] | [40.88,61.31,81.75,102.19,122.63,122.63,143.06] | [0,0,0,0,0,0,0] | [27] | [1,1,1,1,1,1,1] | [0] | [0] | [0] | [0] | 2 | R22 | [1,2,3,4,5,6,7] | [[0,0,0,0,0,0,0]] | [[0.121,0.246,0.312,0.424,0.519,0.889,1.018]] | [[0,0,0,0,0,0,0]] | [[0.183,0.4,0.533,0.667,0.783,1.867,2.083]] | [[449.167,285,241.667,241.667,241.667,241.667,241.667]] | [[840,470,470,470,470,470,470]]
2 | R13 | [1,2,3,4] | [0] | [1,1,1,1] | [0,0,0,0] | [20.44,40.88,61.31,81.75] | [0,0,0,0] | [28] | [1,1,1,1] | [0] | [0] | [0] | [0] | 2 | R13 | [1,2,3,4] | [[0,0,0,0]] | [[0.05,0.59,1.256,2.22]] | [[0,0,0,0]] | [[0.05,1.2,2.65,4.8]] | [[0,0,0,0]] | [[0,0,0,0]]
2 | R23 | [1,2,3,4,5,6,7,8,9] | [0] | [1,1,1,1,1,14,1,1,1] | [0,0,0,0,0,0,0,0,0] | [41.57,62.35,83.14,103.92,124.7,124.7,145.49,166.27,187.06] | [0,0,0,0,0,0,0,0,0] | [28] | [1,1,1,1,1,1,1,1,1] | [0] | [0] | [0] | [0] | 2 | R23 | [1,2,3,4,5,6,7,8,9] | [0,0,0,0,0,0,0,0,0],[0,0,0,0,0,0,0,0,0] | [0.07,0.097,0.115,0.153,0.207,0.213,0.255,0.267,0.31],[0.06,0.091,0.094,0.125,0.161,0.205,0.21,0.25,0.309] | [0,0,0,0,0,0,0,0,0],[0,0,0,0,0,0,0,0,0] | [0.07,0.14,0.185,0.26,0.375,0.375,0.475,0.5,0.55],[0.07,0.15,0.225,0.275,0.45,0.6,0.45,0.5,0.625] | [0,231,183.75,168.75,168.75,168.75,168.75,168.75,168.75],[890,231,210,195,180,180,180,180,180] | [0,350,250,250,250,250,250,250,250],[890,350,260,260,260,260,260,260,260]
2 | R24 | [1,2,3,4,5,6] | [0] | [1,1,1,1,1,14] | [0,0,0,0,0,0] | [41.57,62.35,83.14,103.92,124.7,124.7] | [0,0,0,0,0,0] | [28] | [1,1,1,1,1,1] | [0] | [0] | [0] | [0] | 2 | R24 | [1,2,3,4,5,6] | [0,0,0,0,0,0],[0,0,0,0,0,0] | [0.088,0.167,0.192,0.356,0.432,0.588],[0.075,0.155,0.273,0.477,0.565,0.855] | [0,0,0,0,0,0],[0,0,0,0,0,0] | [0.1,0.175,0.275,0.615,0.875,1.225],[0.075,0.225,0.5,0.825,1.075,2.025] | [480,365,380,380,380,380],[730,305,332.5,332.5,332.5,332.5] | [730,500,500,500,500,500],[730,500,500,500,500,500]
2 | R3 | [1,2,3,4,5,6,7,8,9,10] | [0] | [1,1,1,1,14,1,1,1,1,1] | [0,0,0,0,0,0,0,0,0,0] | [62.35,83.14,103.92,124.7,124.7,145.49,166.27,187.06,207.84,228.62] | [0,0,0,0,0,0,0,0,0,0] | [8] | [1,1,1,1,1,1,1,1,1,1] | [0] | [0] | [0] | [0] | 2 | R3 | [1,2,3,4,5,6,7,8,9,10] | [[0,0,0,0,0,0,0,0,0,0]] | [[0.08,0.104,0.124,0.183,0.195,0.209,0.275,0.362,0.406,1.091]] | [[0,0,0,0,0,0,0,0,0,0]] | [[0.1,0.15,0.2,0.33,0.33,0.37,0.57,0.8,1,2.5]] | [[0,0,0,0,0,0,0,0,0,0]] | [[0,0,0,0,0,0,0,0,0,0]]
2 | R28 | [1,2,3,4,5,6,7,8,9] | [0] | [1,1,1,1,1,14,1,1,1] | [0,0,0,0,0,0,0,0,0] | [40.54,60.81,81.07,101.34,121.61,121.61,141.88,162.15,182.42] | [0,0,0,0,0,0,0,0,0] | [28] | [1,1,1,1,1,1,1,1,1] | [0] | [0] | [0] | [0] | 2 | R28 | [1,2,3,4,5,6,7,8,9] | [0,0,0,0,0,0,0,0,0],[0,0,0,0,0,0,0,0,0] | [0.058,0.056,0.082,0.104,0.123,0.165,0.181,0.21,0.305],[0.083,0.063,0.086,0.115,0.156,0.168,0.199,0.233,0.391] | [0,0,0,0,0,0,0,0,0],[0,0,0,0,0,0,0,0,0] | [0.075,0.125,0.225,0.25,0.3,0.45,0.5,0.55,1.025],[0.115,0.16,0.175,0.2,0.35,0.35,0.475,0.55,1.1] | [322.5,182.6,127.75,121.55,121.55,118.95,113.4,113.4,113.4],[420,176.5,131.45,122.2,122.2,122.2,122.2,122.2,122.2] | [450,380,270,270,270,270,270,270,270],[450,330,270,270,270,270,270,270,270]
2 | R20 | [1,2,3,4,5,6,7,8] | [0] | [1,1,1,1,1,14,1,1] | [0,0,0,0,0,0,0,0] | [38.32,57.48,76.64,95.8,114.96,114.96,134.12,172.44] | [0,0,0,0,0,0,0,0] | [29] | [1,1,1,1,1,1,1,1] | [0] | [0] | [0] | [0] | 2 | R20 | [1,2,3,4,5,6,7,8] | [0,0,0,0,0,0,0,0],[0,0,0,0,0,0,0,0] | [0.05,0.085,0.088,0.127,0.16,0.162,0.192,0.353],[0.05,0.094,0.103,0.142,0.174,0.197,0.228,0.433] | [0,0,0,0,0,0,0,0],[0,0,0,0,0,0,0,0] | [0.05,0.21,0.25,0.375,0.45,0.475,0.55,0.775],[0.05,0.225,0.3,0.375,0.425,0.525,0.55,0.925] | [0,270,164.65,157.5,157.5,157.5,157.5,157.5],[0,253.15,164.65,157.5,157.5,157.5,157.5,157.5] | [0,430,270,270,270,270,270,270],[0,430,270,270,270,270,270,270]
2 | R1 | [1,2,3,4,5,6,7,8,9,10] | [0] | [1,1,1,1,1,14,1,1,1,1] | [0,0,0,0,0,0,0,0,0,0] | [41.54,62.31,83.08,103.84,124.61,124.61,145.38,166.15,186.92,207.69] | [0,0,0,0,0,0,0,0,0,0] | [84] | [1,1,1,1,1,1,1,1,1,1] | [0] | [0] | [0] | [0] | 2 | R1 | [1,2,3,4,5,6,7,8,9,10] | [[0,0,0,0,0,0,0,0,0,0]] | [[0.01,0.045,0.071,0.105,0.138,0.145,0.162,0.193,0.23,0.503]] | [[0,0,0,0,0,0,0,0,0,0]] | [[0.01,0.07,0.12,0.15,0.2,0.22,0.25,0.3,0.35,0.95]] | [[0,0,0,0,0,0,0,0,0,0]] | [[0,0,0,0,0,0,0,0,0,0]]
2 | R33 | [1,2,3,4,5,6,7,8,9,10] | [0] | [1,1,1,1,1,14,1,1,1,1] | [0,0,0,0,0,0,0,0,0,0] | [41.57,62.35,83.14,103.92,124.7,124.7,145.49,166.27,187.06,207.84] | [0,0,0,0,0,0,0,0,0,0] | [28] | [1,1,1,1,1,1,1,1,1,1] | [0] | [0] | [0] | [0] | 2 | R33 | [1,2,3,4,5,6,7,8,9,10] | [0,0,0,0,0,0,0,0,0,0],[0,0,0,0,0,0,0,0,0,0] | [0.075,0.104,0.122,0.162,0.2,0.21,0.253,0.261,0.322,0.447],[0.08,0.119,0.145,0.19,0.205,0.244,0.268,0.337,0.412,0] | [0,0,0,0,0,0,0,0,0,0],[0,0,0,0,0,0,0,0,0,0] | [0.1,0.24,0.3,0.36,0.4,0.425,0.525,0.6,0.675,0.925],[0.1,0.175,0.25,0.325,0.375,0.45,0.5,0.55,0.675,0] | [540,289.4,197.4,178.5,178.5,170,170,170,170,155.8],[540,289.4,207.8,197.4,187,187,187,187,187,0] | [580,500,350,350,350,350,350,350,350,270],[580,500,350,350,350,350,350,350,350,0]
2 | R29 | [1,2,3,4,5,6,7,8] | [0] | [1,1,1,1,14,1,1,1] | [0,0,0,0,0,0,0,0] | [62.35,83.14,103.92,124.7,124.7,145.49,166.27,187.06] | [0,0,0,0,0,0,0,0] | [28] | [1,1,1,1,1,1,1,1] | [0] | [0] | [0] | [0] | 2 | R29 | [1,2,3,4,5,6,7,8] | [0,0,0,0,0,0,0,0],[0,0,0,0,0,0,0,0] | [0.06,0.094,0.119,0.17,0.196,0.219,0.29,0.384],[0.064,0.103,0.143,0.21,0.215,0.252,0.343,0.443] | [0,0,0,0,0,0,0,0],[0,0,0,0,0,0,0,0] | [0.11,0.175,0.2,0.3,0.34,0.415,0.525,0.74],[0.11,0.165,0.235,0.325,0.35,0.45,0.565,0.775] | [189.65,170.8,155.45,155.45,155.45,155.45,155.45,155.45],[177.55,167.9,155.45,155.45,155.45,155.45,155.45,155.45] | [430,430,330,330,330,330,330,330],[430,330,330,330,330,330,330,330]
2 | R34 | [1,2,3,4,5,6,7] | [0] | [1,1,1,1,1,14,1] | [0,0,0,0,0,0,0] | [41.57,62.35,83.14,103.92,124.7,124.7,145.49] | [0,0,0,0,0,0,0] | [33] | [1,1,1,1,1,1,1] | [0] | [0] | [0] | [0] | 2 | R34 | [1,2,3,4,5,6,7] | [0,0,0,0,0,0,0],[0,0,0,0,0,0,0] | [0.052,0.083,0.1,0.128,0.155,0.176,0.215],[0.055,0.073,0.122,0.136,0.166,0.187,0.215] | [0,0,0,0,0,0,0],[0,0,0,0,0,0,0] | [0.075,0.14,0.24,0.275,0.325,0.475,0.55],[0.09,0.21,0.315,0.4,0.5,0.55,0.625] | [495,207.1,193.9,182.8,182.8,182.8,182.8],[520,209.2,209.2,187.8,187.8,187.8,187.8] | [630,390,390,250,250,250,250],[630,390,390,250,250,250,250]
2 | R35 | [1,2,3,4,5,6,7,8,9,10] | [0] | [1,1,1,1,1,14,1,1,1,1] | [0,0,0,0,0,0,0,0,0,0] | [41.57,62.35,83.14,103.92,124.7,124.7,145.49,166.27,187.06,207.84] | [0,0,0,0,0,0,0,0,0,0] | [23] | [1,1,1,1,1,1,1,1,1,1] | [0] | [0] | [0] | [0] | 2 | R35 | [1,2,3,4,5,6,7,8,9,10] | [0,0,0,0,0,0,0,0,0,0],[0,0,0,0,0,0,0,0,0,0] | [0.03,0.044,0.063,0.081,0.095,0.112,0.129,0.162,0.218,0.287],[0.03,0.061,0.077,0.105,0.129,0.138,0.161,0.186,0.265,0.4] | [0,0,0,0,0,0,0,0,0,0],[0,0,0,0,0,0,0,0,0,0] | [0.03,0.1,0.13,0.185,0.225,0.275,0.3,0.375,0.475,0.7],[0.03,0.1,0.14,0.2,0.24,0.3,0.325,0.425,0.54,0.8] | [0,147.8,128.6,129.85,129.85,129.85,129.85,129.85,125.05,119.4],[220,150.55,136.6,136.6,129.85,129.85,125.05,125.05,125.05,125.05] | [0,340,250,250,250,250,250,250,250,250],[220,340,250,250,250,250,250,250,250,250]
2 | R37 | [1,2,3,4,5,6,7,8,9] | [0] | [1,1,1,1,1,14,1,1,1] | [0,0,0,0,0,0,0,0,0] | [40.88,61.31,81.75,102.19,122.63,122.63,143.06,163.5,183.94] | [0,0,0,0,0,0,0,0,0] | [25] | [1,1,1,1,1,1,1,1,1] | [0] | [0] | [0] | [0] | 2 | R37 | [1,2,3,4,5,6,7,8,9] | [0,0,0,0,0,0,0,0,0],[0,0,0,0,0,0,0,0,0] | [0.117,0.161,0.216,0.291,0.341,0.353,0.396,0.457,0.482],[0.101,0.148,0.218,0.295,0.344,0.361,0.432,0.49,0.543] | [0,0,0,0,0,0,0,0,0],[0,0,0,0,0,0,0,0,0] | [0.185,0.275,0.375,0.525,0.575,0.65,0.725,0.8,0.9],[0.15,0.24,0.375,0.5,0.525,0.525,0.7,0.775,0.85] | [342,294.05,294.05,271.4,271.4,271.4,271.4,271.4,237.5],[326.35,271.4,254.45,254.45,254.45,254.45,254.45,254.45,237.5] | [470,400,400,400,400,400,400,400,400],[470,400,400,400,400,400,400,400,400]
2 | R25 | [1,2,3,4,5,6,7,8,9] | [0] | [1,1,1,1,1,14,1,1,1] | [0,0,0,0,0,0,0,0,0] | [41.57,62.35,83.14,103.92,124.7,124.7,145.49,166.27,187.06] | [0,0,0,0,0,0,0,0,0] | [28] | [1,1,1,1,1,1,1,1,1] | [0] | [0] | [0] | [0] | 2 | R25 | [1,2,3,4,5,6,7,8,9] | [0,0,0,0,0,0,0,0,0],[0,0,0,0,0,0,0,0,0] | [0.037,0.053,0.068,0.094,0.111,0.125,0.136,0.161,0.191],[0.043,0.055,0.076,0.088,0.101,0.13,0.156,0.193,0.223] | [0,0,0,0,0,0,0,0,0],[0,0,0,0,0,0,0,0,0] | [0.04,0.085,0.115,0.16,0.2,0.25,0.275,0.4,0.45],[0.05,0.1,0.15,0.21,0.225,0.225,0.325,0.35,0.45] | [182.5,184.7,140.2,129.8,125.65,122,113.05,113.05,113.05],[182.5,167.05,134.6,113.05,113.05,113.05,113.05,113.05,113.05] | [270,270,270,220,220,220,220,220,220],[270,270,220,220,220,220,220,220,220]
2 | R26 | [1,2,3,4,5,6,7,8,9,10] | [0] | [1,1,1,1,1,14,1,1,1,1] | [0,0,0,0,0,0,0,0,0,0] | [41.57,62.35,83.14,103.92,124.7,124.7,145.49,166.27,187.06,207.84] | [0,0,0,0,0,0,0,0,0,0] | [28] | [1,1,1,1,1,1,1,1,1,1] | [0] | [0] | [0] | [0] | 2 | R26 | [1,2,3,4,5,6,7,8,9,10] | [0,0,0,0,0,0,0,0,0,0],[0,0,0,0,0,0,0,0,0,0] | [0.075,0.062,0.087,0.109,0.141,0.143,0.168,0.198,0.222,0.416],[0.075,0.053,0.078,0.095,0.134,0.138,0.159,0.186,0.224,0.481] | [0,0,0,0,0,0,0,0,0,0],[0,0,0,0,0,0,0,0,0,0] | [0.05,0.1,0.16,0.185,0.24,0.25,0.275,0.35,0.375,1.3],[0.05,0.085,0.14,0.2,0.21,0.25,0.275,0.31,0.35,1.25] | [1120,176.75,143.1,133.55,120.15,116.3,109.8,109.8,107.1,107.1],[1120,170.1,149.05,132.9,128.45,124,116.7,116.7,121.15,112.85] | [1120,310,290,290,190,190,190,190,190,190],[1120,460,460,310,310,190,190,190,330,190]
2 | R5 | [1,2,3,4,5,6,7,8,9,10] | [0] | [1,1,1,1,1,14,1,1,1,1] | [0,0,0,0,0,0,0,0,0,0] | [41.57,62.35,83.14,103.92,124.7,124.7,145.49,166.27,187.06,207.84] | [0,0,0,0,0,0,0,0,0,0] | [47] | [1,1,1,1,1,1,1,1,1,1] | [0] | [0] | [0] | [0] | 2 | R5 | [1,2,3,4,5,6,7,8,9,10] | [[0,0,0,0,0,0,0,0,0,0]] | [[0.038,0.045,0.063,0.076,0.089,0.092,0.112,0.121,0.172,0.181]] | [[0,0,0,0,0,0,0,0,0,0]] | [[0.05,0.07,0.13,0.13,0.15,0.17,0.2,0.2,0.4,0.5]] | [[0,0,0,0,0,0,0,0,0,0]] | [[0,0,0,0,0,0,0,0,0,0]]
2 | R4 | [1,2,3,4,5,6,7,8] | [0] | [1,1,1,1,14,1,1,1] | [0,0,0,0,0,0,0,0] | [62.35,83.14,103.92,124.7,124.7,145.49,166.27,187.06] | [0,0,0,0,0,0,0,0] | [8] | [1,1,1,1,1,1,1,1] | [0] | [0] | [0] | [0] | 2 | R4 | [1,2,3,4,5,6,7,8] | [[0,0,0,0,0,0,0,0]] | [[0.03,0.049,0.079,0.106,0.094,0.103,0.126,0.143]] | [[0,0,0,0,0,0,0,0]] | [[0.03,0.07,0.13,0.15,0.2,0.2,0.25,0.25]] | [[0,0,0,0,0,0,0,0]] | [[0,0,0,0,0,0,0,0]]
2 | R14 | [1,2,3,4,5,6,7,8,9,10,11] | [0] | [1,1,1,1,1,1,14,1,1,1,1] | [0,0,0,0,0,0,0,0,0,0,0] | [20.78,41.57,62.35,83.14,103.92,124.7,124.7,145.49,166.27,187.06,207.84] | [0,0,0,0,0,0,0,0,0,0,0] | [28] | [1,1,1,1,1,1,1,1,1,1,1] | [0] | [0] | [0] | [0] | 2 | R14 | [1,2,3,4,5,6,7,8,9,10,11] | [[0,0,0,0,0,0,0,0,0,0,0]] | [[0.03,0.046,0.066,0.082,0.108,0.131,0.144,0.173,0.228,0.257,0.335]] | [[0,0,0,0,0,0,0,0,0,0,0]] | [[0.03,0.05,0.13,0.2,0.3,0.35,0.35,0.55,0.8,0.95,1.6]] | [[0,0,0,0,0,0,0,0,0,0,0]] | [[0,0,0,0,0,0,0,0,0,0,0]]
2 | R50 | [1,2,3,4,5,6,7,8,9,10] | [0] | [1,1,1,1,1,14,1,1,1,1] | [0,0,0,0,0,0,0,0,0,0] | [41.57,62.35,83.14,103.92,124.7,124.7,145.49,166.27,187.06,207.84] | [0,0,0,0,0,0,0,0,0,0] | [29] | [1,1,1,1,1,1,1,1,1,1] | [0] | [0] | [0] | [0] | 2 | R50 | [1,2,3,4,5,6,7,8,9,10] | [0,0,0,0,0,0,0,0,0,0],[0,0,0,0,0,0,0,0,0,0] | [0.025,0.052,0.074,0.095,0.102,0.105,0.115,0.134,0.135,0.178],[0.032,0.062,0.103,0.137,0.179,0.19,0.229,0.262,0.295,0.375] | [0,0,0,0,0,0,0,0,0,0],[0,0,0,0,0,0,0,0,0,0] | [0.04,0.1,0.15,0.17,0.2,0.2,0.24,0.275,0.275,0.625],[0.05,0.125,0.185,0.25,0.36,0.385,0.45,0.475,0.525,1.325] | [451.25,292.5,151.45,140.2,140.2,135,135,135,135,135],[730,223.15,151.45,140.2,135,135,135,135,135,135] | [600,630,340,210,210,210,210,210,210,210],[950,380,340,210,210,210,210,210,210,210]
2 | R18 | [1,2,3,4,5,6,7,8,9,10] | [0] | [14,1,1,1,1,14,1,1,1,1] | [0,0,0,0,0,0,0,0,0,0] | [38.93,58.39,77.86,97.32,116.79,116.79,136.25,155.71,175.18,194.64] | [0,0,0,0,0,0,0,0,0,0] | [28] | [1,1,1,1,1,1,1,1,1,1] | [0] | [0] | [0] | [0] | 2 | R18 | [1,2,3,4,5,6,7,8,9,10] | [0,0,0,0,0,0,0,0,0,0],[0,0,0,0,0,0,0,0,0,0] | [0.02,0.05,0.061,0.074,0.092,0.11,0.129,0.133,0.145,0.247],[0,0.066,0.073,0.085,0.115,0.118,0.142,0.153,0.173,0.284] | [0,0,0,0,0,0,0,0,0,0],[0,0,0,0,0,0,0,0,0,0] | [0.02,0.06,0.125,0.135,0.21,0.235,0.275,0.275,0.375,0.85],[0,0.085,0.125,0.125,0.185,0.168,0.2,0.275,0.325,0.8] | [0,243.8,133.35,119.1,110.55,104.45,102.15,102.15,102.15,102.15],[0,257.15,127.2,110.55,107,107,107,103.9,98.55,96] | [0,440,250,230,220,220,210,210,210,210],[0,440,230,230,220,220,220,220,220,220]
2 | R19 | [1,2,3,4,5,6,7,8,9] | [0] | [1,1,1,1,14,1,1,1,1] | [0,0,0,0,0,0,0,0,0] | [57.48,76.64,95.8,114.96,114.96,134.12,153.28,172.44,191.6] | [0,0,0,0,0,0,0,0,0] | [28] | [1,1,1,1,1,1,1,1,1] | [0] | [0] | [0] | [0] | 2 | R19 | [1,2,3,4,5,6,7,8,9] | [0,0,0,0,0,0,0,0,0],[0,0,0,0,0,0,0,0,0] | [0.05,0.058,0.066,0.075,0.088,0.092,0.101,0.126,0.326],[0.042,0.067,0.076,0.09,0.1,0.125,0.14,0.168,0.445] | [0,0,0,0,0,0,0,0,0],[0,0,0,0,0,0,0,0,0] | [0.085,0.115,0.135,0.2,0.215,0.235,0.265,0.335,0.85],[0.07,0.115,0.15,0.2,0.225,0.25,0.325,0.35,1] | [199.65,132.8,105.35,87.35,85.55,83.35,77.95,75,73.35],[159.55,123.85,96.3,87.35,81.4,79.6,77.95,74.75,73.2] | [410,280,180,180,180,160,150,150,150],[310,190,170,170,170,170,170,170,150]
2 | R54 | [1,2,3,4,5,6,7,8,9] | [0] | [1,1,1,1,1,1,14,1,1] | [0,0,0,0,0,0,0,0,0] | [48.94,54.14,81.21,108.82,135.89,162.96,162.96,190.04,217.11] | [0,0,0,0,0,0,0,0,0] | [32] | [1,1,1,1,1,1,1,1,1] | [0] | [0] | [0] | [0] | 2 | R54 | [1,2,3,4,5,6,7,8,9] | [0,0,0,0,0,0,0,0,0],[0,0,0,0,0,0,0,0,0] | [0.052,0.052,0.079,0.097,0.144,0.168,0.2,0.209,0.235],[0.05,0.057,0.082,0.118,0.19,0.227,0.257,0.288,0.332] | [0,0,0,0,0,0,0,0,0],[0,0,0,0,0,0,0,0,0] | [0.06,0.07,0.14,0.175,0.3,0.325,0.35,0.45,0.5],[0.07,0.1,0.15,0.215,0.425,0.45,0.45,0.5,0.625] | [975,667.5,275.5,222.5,200.25,200.25,200.25,200.25,187.9],[600,445,275.5,222.5,200.25,200.25,200.25,200.25,200.25] | [1350,1350,430,400,400,400,400,400,400],[600,600,400,400,400,400,400,400,400]
2 | R61 | [1,2,3,4,5,6,7] | [0] | [1,1,1,1,14,1,1] | [0,0,0,0,0,0,0] | [55.32,83,110.68,138.37,138.37,166.05,193.73] | [0,0,0,0,0,0,0] | [30] | [1,1,1,1,1,1,1] | [0] | [0] | [0] | [0] | 2 | R61 | [1,2,3,4,5,6,7] | [0,0,0,0,0,0,0],[0,0,0,0,0,0,0] | [0.048,0.08,0.117,0.169,0.183,0.204,0.231],[0.045,0.088,0.118,0.176,0.184,0.195,0.222] | [0,0,0,0,0,0,0],[0,0,0,0,0,0,0] | [0.07,0.14,0.25,0.325,0.3,0.315,0.375],[0.06,0.14,0.24,0.315,0.325,0.35,0.375] | [374,220.8,156.9,143.8,134.25,134.25,129.15],[374,220.8,156.9,143.8,134.25,134.25,134.25] | [580,340,340,340,210,210,210],[580,340,340,340,210,210,210]
2 | R70 | [1,2,3,4,5,6,7,8] | [0] | [1,1,1,1,14,1,1,1] | [0,0,0,0,0,0,0,0] | [54.5,81.75,109,136.25,136.25,163.5,190.75,218] | [0,0,0,0,0,0,0,0] | [24] | [1,1,1,1,1,1,1,1] | [0] | [0] | [0] | [0] | 2 | R70 | [1,2,3,4,5,6,7,8] | [0,0,0,0,0,0,0,0],[0,0,0,0,0,0,0,0] | [0.044,0.078,0.091,0.107,0.113,0.125,0.139,0.16],[0.057,0.099,0.12,0.139,0.155,0.18,0.194,0.218] | [0,0,0,0,0,0,0,0],[0,0,0,0,0,0,0,0] | [0.07,0.13,0.175,0.25,0.25,0.25,0.27,0.325],[0.1,0.16,0.2,0.24,0.26,0.325,0.34,0.4] | [401,185,158.6,131.65,131.65,122.25,118.65,114.85],[401,194.65,158.6,144.45,144.45,137.5,128.05,123] | [620,320,270,250,250,250,250,250],[620,320,270,250,250,250,250,250]
2 | R66 | [1,2,3,4,5,6,7,8] | [0] | [1,1,1,1,14,1,1,1] | [0,0,0,0,0,0,0,0] | [55.74,83.61,111.48,139.35,139.35,167.22,195.09,222.95] | [0,0,0,0,0,0,0,0] | [14] | [1,1,1,1,1,1,1,1] | [0] | [0] | [0] | [0] | 2 | R66 | [1,2,3,4,5,6,7,8] | [0,0,0,0,0,0,0,0],[0,0,0,0,0,0,0,0] | [0.054,0.074,0.079,0.09,0.096,0.122,0.16,0.191],[0.06,0.074,0.081,0.107,0.11,0.131,0.162,0.198] | [0,0,0,0,0,0,0,0],[0,0,0,0,0,0,0,0] | [0.06,0.14,0.17,0.23,0.24,0.31,0.4,0.5],[0.07,0.16,0.2,0.27,0.285,0.34,0.4,0.5] | [1005,272.3,167.5,144.3,129.8,126.1,126.1,126.1],[0,287.1,167.5,143.6,134,129.8,129.8,129.8] | [1240,340,320,320,280,280,280,280],[0,340,280,280,280,280,280,280]
2 | R67 | [1,2,3,4,5,6,7,8] | [0] | [1,1,1,1,14,1,1,1] | [0,0,0,0,0,0,0,0] | [55.42,83.14,110.85,138.56,138.56,166.27,193.98,221.69] | [0,0,0,0,0,0,0,0] | [16] | [1,1,1,1,1,1,1,1] | [0] | [0] | [0] | [0] | 2 | R67 | [1,2,3,4,5,6,7,8] | [0,0,0,0,0,0,0,0],[0,0,0,0,0,0,0,0] | [0.063,0.073,0.091,0.111,0.118,0.143,0.169,0.203],[0.06,0.075,0.098,0.121,0.132,0.146,0.166,0.214] | [0,0,0,0,0,0,0,0],[0,0,0,0,0,0,0,0] | [0.07,0.175,0.225,0.275,0.325,0.365,0.375,0.5],[0.07,0.15,0.2,0.3,0.325,0.4,0.5,0.66] | [535,171.8,124.3,112.95,112.95,112.95,112.95,112.95],[600,165,124.3,112.95,112.95,112.95,112.95,112.95] | [860,330,200,200,200,200,200,200],[860,330,200,200,200,200,200,200]
2 | R65 | [1,2,3,4,5,6,7] | [0] | [1,1,1,1,14,1,1] | [0,0,0,0,0,0,0] | [53.03,79.54,106.05,132.57,132.57,159.08,185.59] | [0,0,0,0,0,0,0] | [14] | [1,1,1,1,1,1,1] | [0] | [0] | [0] | [0] | 2 | R65 | [1,2,3,4,5,6,7] | [0,0,0,0,0,0,0],[0,0,0,0,0,0,0] | [0.038,0.064,0.082,0.109,0.122,0.135,0.15],[0.04,0.09,0.108,0.13,0.144,0.177,0.196] | [0,0,0,0,0,0,0],[0,0,0,0,0,0,0] | [0.05,0.15,0.22,0.285,0.275,0.3,0.325],[0.04,0.175,0.25,0.315,0.325,0.325,0.415] | [0,261.05,202.45,153.45,145.3,134.25,134.25],[0,261.05,188.95,155.95,149.2,137.7,137.7] | [0,400,390,340,340,340,340],[0,400,380,280,280,270,270]
2 | R8 | [1,2,3,4,5,6,7,8,9,10] | [0] | [1,1,1,1,1,14,1,1,1,1] | [0,0,0,0,0,0,0,0,0,0] | [79.11,118.67,158.23,197.78,237.34,237.34,276.9,316.45,356.01,395.56] | [0,0,0,0,0,0,0,0,0,0] | [7] | [1,1,1,1,1,1,1,1,1,1] | [0] | [0] | [0] | [0] | 2 | R8 | [1,2,3,4,5,6,7,8,9,10] | [[0,0,0,0,0,0,0,0,0,0]] | [[0.045,0.062,0.077,0.086,0.108,0.119,0.131,0.155,0.168,0.182]] | [[0,0,0,0,0,0,0,0,0,0]] | [[0.07,0.13,0.15,0.25,0.27,0.27,0.4,0.43,0.35,0.37]] | [[0,0,0,0,0,0,0,0,0,0]] | [[0,0,0,0,0,0,0,0,0,0]]
2 | R9 | [1,2,3,4,5,6,7,8,9] | [0] | [1,1,1,1,14,1,1,1,1] | [0,0,0,0,0,0,0,0,0] | [118.67,158.23,197.78,237.34,237.34,276.9,316.45,356.01,395.56] | [0,0,0,0,0,0,0,0,0] | [7] | [1,1,1,1,1,1,1,1,1] | [0] | [0] | [0] | [0] | 2 | R9 | [1,2,3,4,5,6,7,8,9] | [[0,0,0,0,0,0,0,0,0]] | [[0.042,0.059,0.067,0.07,0.094,0.11,0.113,0.125,0.144]] | [[0,0,0,0,0,0,0,0,0]] | [[0.08,0.1,0.13,0.15,0.2,0.25,0.25,0.28,0.35]] | [[0,0,0,0,0,0,0,0,0]] | [[0,0,0,0,0,0,0,0,0]]
2 | R21 | [1,2,3,4,5,6,7,8,9] | [0] | [1,1,1,1,1,14,1,1,1] | [0,0,0,0,0,0,0,0,0] | [76.64,114.96,153.28,191.6,229.92,229.92,268.24,306.56,344.88] | [0,0,0,0,0,0,0,0,0] | [28] | [1,1,1,1,1,1,1,1,1] | [0] | [0] | [0] | [0] | 2 | R21 | [1,2,3,4,5,6,7,8,9] | [0,0,0,0,0,0,0,0,0],[0,0,0,0,0,0,0,0,0] | [0.044,0.051,0.069,0.08,0.092,0.119,0.141,0.161,0.183],[0.048,0.062,0.077,0.098,0.119,0.14,0.157,0.187,0.22] | [0,0,0,0,0,0,0,0,0],[0,0,0,0,0,0,0,0,0] | [0.05,0.07,0.1,0.14,0.2,0.19,0.275,0.275,0.35],[0.06,0.1,0.15,0.185,0.2,0.25,0.25,0.3,0.41] | [217.15,121.9,112.75,106.1,103.3,103.3,103.3,103.3,98.55],[163.25,119.4,109.25,103.3,103.3,103.3,103.3,103.3,100.8] | [690,200,200,200,170,170,170,170,170],[330,200,200,170,170,170,170,170,170]
2 | R69 | [1,2,3,4,5,6,7,8,9] | [0] | [1,1,1,1,1,14,1,1,1] | [0,0,0,0,0,0,0,0,0] | [54.97,77.86,116.79,155.71,194.64,194.64,233.57,272.5,304.03] | [0,0,0,0,0,0,0,0,0] | [23] | [1,1,1,1,1,1,1,1,1] | [0] | [0] | [0] | [0] | 2 | R69 | [1,2,3,4,5,6,7,8,9] | [0,0,0,0,0,0,0,0,0],[0,0,0,0,0,0,0,0,0] | [0.05,0.061,0.068,0.081,0.101,0.104,0.12,0.141,0.231],[0.03,0.043,0.069,0.09,0.103,0.114,0.129,0.158,0.229] | [0,0,0,0,0,0,0,0,0],[0,0,0,0,0,0,0,0,0] | [0.05,0.115,0.14,0.185,0.2,0.2,0.24,0.3,1],[0.03,0.083,0.12,0.163,0.183,0.2,0.273,0.283,1] | [0,286.3,148.25,123.85,116.05,116.05,116.05,112.2,103.1],[0,345.033,159.567,143.733,124.2,124.2,110.767,106.033,104.4] | [0,590,260,230,230,230,230,230,230],[0,710,390,390,390,390,390,320,320]
2 | R68 | [1,2,3,4,5,6,7,8,9] | [0] | [1,1,1,1,1,14,1,1,1] | [0,0,0,0,0,0,0,0,0] | [40.54,81.07,121.61,162.15,202.69,202.69,243.22,283.76,324.3] | [0,0,0,0,0,0,0,0,0] | [14] | [1,1,1,1,1,1,1,1,1] | [0] | [0] | [0] | [0] | 2 | R68 | [1,2,3,4,5,6,7,8,9] | [0,0,0,0,0,0,0,0,0],[0,0,0,0,0,0,0,0,0] | [0.04,0.05,0.09,0.115,0.139,0.172,0.196,0.219,0.293],[0.043,0.047,0.098,0.12,0.153,0.172,0.205,0.224,0.283] | [0,0,0,0,0,0,0,0,0],[0,0,0,0,0,0,0,0,0] | [0.04,0.075,0.175,0.23,0.275,0.315,0.4,0.45,0.5],[0.037,0.09,0.18,0.22,0.283,0.3,0.357,0.433,0.5] | [0,316.9,216.7,205.85,178.75,169.9,169.9,162.5,162.5],[0,225.733,190.433,183.2,163.267,159.1,154.167,154.167,154.167] | [0,550,440,300,300,300,300,300,300],[0,440,300,300,300,300,300,300,300]
2 | R17 | [1,2,3,4,5,6,7,8,9,10] | [0] | [1,1,1,1,1,14,1,1,1,1] | [0,0,0,0,0,0,0,0,0,0] | [76.05,114.07,152.09,190.12,228.14,228.14,266.16,304.19,342.21,380.23] | [0,0,0,0,0,0,0,0,0,0] | [35] | [1,1,1,1,1,1,1,1,1,1] | [0] | [0] | [0] | [0] | 2 | R17 | [1,2,3,4,5,6,7,8,9,10] | [0,0,0,0,0,0,0,0,0,0],[0,0,0,0,0,0,0,0,0,0] | [0.034,0.044,0.066,0.071,0.09,0.088,0.098,0.117,0.123,0.199],[0.038,0.047,0.061,0.065,0.085,0.093,0.104,0.099,0.122,0.251] | [0,0,0,0,0,0,0,0,0,0],[0,0,0,0,0,0,0,0,0,0] | [0.05,0.085,0.115,0.13,0.15,0.185,0.21,0.24,0.26,0.65],[0.04,0.07,0.115,0.13,0.15,0.165,0.185,0.2,0.24,0.825] | [485,115.3,103.4,100.3,97.5,84.85,84.85,84.85,80.9,79.2],[712.5,115.3,109.4,103.4,100.3,86.55,86.55,86.55,82.6,80.9] | [760,160,160,160,160,160,160,160,160,150],[1140,160,160,160,160,160,160,160,160,150]
2 | R72 | [1,2,3,4,5,6,7] | [0] | [1,1,1,1,1,14,1] | [0,0,0,0,0,0,0] | [51.63,103.26,154.89,206.53,258.16,309.79,361.42] | [0,0,0,0,0,0,0] | [32] | [1,1,1,1,1,1,1] | [0] | [0] | [0] | [0] | 2 | R72 | [1,2,3,4,5,6,7] | [0,0,0,0,0,0,0],[0,0,0,0,0,0,0] | [0.03,0.062,0.077,0.094,0.13,0.204,0.234],[0.04,0.051,0.067,0.095,0.128,0.192,0.264] | [0,0,0,0,0,0,0],[0,0,0,0,0,0,0] | [0.03,0.1,0.175,0.225,0.35,0.55,0.675],[0.05,0.078,0.12,0.155,0.225,0.338,0.505] | [0,256,147.85,133.1,123.1,123.1,115.9],[500,244.3,141.7,125.15,123.1,123.1,123.1] | [0,360,360,360,240,240,210],[500,520,470,1380,1260,1260,1260]
2 | R38 | [1,2,3,4,5,6,7,8,9,10] | [0] | [1,1,1,1,1,1,14,1,1,1] | [0,0,0,0,0,0,0,0,0,0] | [20.44,40.88,61.31,81.75,102.19,122.63,122.63,143.06,163.5,183.94] | [0,0,0,0,0,0,0,0,0,0] | [30] | [1,1,1,1,1,1,1,1,1,1] | [0] | [0] | [0] | [0] | 2 | R38 | [1,2,3,4,5,6,7,8,9,10] | [0,0,0,0,0,0,0,0,0,0],[0,0,0,0,0,0,0,0,0,0] | [0.036,0.192,0.425,0.625,0.771,0.978,1.009,1.146,1.199,1.129],[0.05,0.166,0.284,0.34,0.415,0.503,0.511,0.561,0.519,0.645] | [0,0,0,0,0,0,0,0,0,0],[0,0,0,0,0,0,0,0,0,0] | [0.05,0.35,0.625,0.875,1.05,1.3,1.35,1.65,1.8,2.2],[0.05,0.25,0.475,0.75,0.925,1,1.15,1.4,1.7,2.4] | [602.5,554.15,554.15,554.15,554.15,554.15,554.15,554.15,554.15,387.9],[680,443.3,443.3,387.9,387.9,387.9,387.9,387.9,554.15,491.25] | [680,680,680,680,680,680,680,680,680,650],[680,650,650,650,650,650,650,650,680,650]