## Level_1
High strength bars as concrete reinforcement - Part 4: Control of Cracking - Level 1
Experimental program
Symbol | Value
EPID | 1
DOI | 0
title | High Strength Bars as Concrete Reinforcement Part 4: Control of Flexural Cracking
year | 1963
journal | Journal of the PCA Research and Development Laboratories
country | US
institution | Portland Cement Association
laboratory | Research and Development Laboratories
authors | Paul H. Kaar, Alan H. Mattock

## Level_2
High strength bars as concrete reinforcement - Part 4: Control of Cracking - Level 2
Geometry | [7 empty] | Structural element preparations | [6 empty] | Concrete | [11 empty] | Reinforcing steel - longitudinal direction | [8 empty] | Reinforcing steel - transverse direction |  |  |  | Reinforcing steel - stirrups |  |  |  | Prestressing steel | [13 empty] | Test setup
EPID | ELID | Ltot | Lspan | Lcons | Lmeas | h | b | EPID | ELID | hc | thc | RH | Temp | pd | EPID | ELID | fcm | catfcm | tfcm | fctm | catfctm | tfctm | Ecm | catEcm | tEcm | mix | EPID | ELID | Es | fsr | fy | phi | zs | nbl | clat | EPID | ELID | phit | st | EPID | ELID | phiw | sw | EPID | ELID | type | method | fpk | fp01k | Ep | rel | fpr | npl | phip | Ap | zp | cplat | EPID | ELID | catf | epsin | catcal | selfw | typew | locw
1 | 2-32R1 | 7010.4 | 3657.6 | 3657.6 | 3657.6 | 387.35 | 387.35 | 1 | 2-32R1 | [2,7] | [3,11] | [0,50] | [0,21.1] | 0 | 1 | 2-32R1 | [27.3] | [1,152.4x304.8,0] | [14] | [0] | [0,0,0] | [0] | [0] | [0,0,0] | [0] | [1,3,0,0,0,38.1,0,0,0] | 1 | 2-32R1 | 0 | 2 | 655 | [12.7] | [346] | [8] | [34.925] | 1 | 2-32R1 | [0] | [0] | 1 | 2-32R1 | 0 | 0 | 1 | 2-32R1 | 0 | 0 | 0 | 0 | 0 | 0 | 0 | [0] | [0] | [0] | [0] | [0] | 1 | 2-32R1 | 1 | 2 | 4 | 1 | 3 | [2,1]
1 | 2-32R2 | 7010.4 | 3657.6 | 3657.6 | 3657.6 | 406.4 | 812.8 | 1 | 2-32R2 | [2,7] | [3,11] | [0,50] | [0,21.1] | 0 | 1 | 2-32R2 | [28.75] | [1,152.4x304.8,0] | [14] | [0] | [0,0,0] | [0] | [0] | [0,0,0] | [0] | [1,3,0,0,0,38.1,0,0,0] | 1 | 2-32R2 | 0 | 2 | 655 | [12.7,12.7] | [327.03,365] | [4,4] | [34.925,34.925] | 1 | 2-32R2 | [0] | [0] | 1 | 2-32R2 | 0 | 0 | 1 | 2-32R2 | 0 | 0 | 0 | 0 | 0 | 0 | 0 | [0] | [0] | [0] | [0] | [0] | 1 | 2-32R2 | 1 | 2 | 4 | 1 | 3 | [2,1]
1 | 2-24R | 7010.4 | 3657.6 | 3657.6 | 3657.6 | 406.4 | 609.6 | 1 | 2-24R | [2,7] | [3,11] | [0,50] | [0,21.1] | 0 | 1 | 2-24R | [25.93] | [1,152.4x304.8,0] | [14] | [0] | [0,0,0] | [0] | [0] | [0,0,0] | [0] | [1,3,0,0,0,38.1,0,0,0] | 1 | 2-24R | 0 | 2 | 655 | [12.7,12.7] | [327.03,365] | [4,4] | [34.925,34.925] | 1 | 2-24R | [0] | [0] | 1 | 2-24R | 0 | 0 | 1 | 2-24R | 0 | 0 | 0 | 0 | 0 | 0 | 0 | [0] | [0] | [0] | [0] | [0] | 1 | 2-24R | 1 | 2 | 4 | 1 | 3 | [2,1]
1 | 2-4.75R | 7010.4 | 3657.6 | 3657.6 | 3657.6 | 444.5 | 120.65 | 1 | 2-4.75R | [2,7] | [3,11] | [0,50] | [0,21.1] | 0 | 1 | 2-4.75R | [26.75] | [1,152.4x304.8,0] | [14] | [0] | [0,0,0] | [0] | [0] | [0,0,0] | [0] | [1,3,0,0,0,19.05,0,0,0] | 1 | 2-4.75R | 0 | 2 | 655 | [12.7,12.7,12.7,12.7] | [289.06,327.03,365,402.97] | [2,2,2,2] | [34.925,34.925,34.925,34.925] | 1 | 2-4.75R | [0] | [0] | 1 | 2-4.75R | 0 | 0 | 1 | 2-4.75R | 0 | 0 | 0 | 0 | 0 | 0 | 0 | [0] | [0] | [0] | [0] | [0] | 1 | 2-4.75R | 1 | 2 | 4 | 1 | 3 | [2,1]
1 | 2-4.75T | 7010.4 | 3657.6 | 3657.6 | 3657.6 | 444.5 | [812.8 if 0<z<76.2,120.65 if 76.2<z<444.5] | 1 | 2-4.75T | [2,7] | [3,11] | [0,50] | [0,21.1] | 0 | 1 | 2-4.75T | [28.2] | [1,152.4x304.8,0] | [14] | [0] | [0,0,0] | [0] | [0] | [0,0,0] | [0] | [1,3,0,0,0,19.05,0,0,0] | 1 | 2-4.75T | 0 | 2 | 655 | [12.7,12.7,12.7,12.7] | [289.06,327.03,365,402.97] | [2,2,2,2] | [34.925,34.925,34.925,34.925] | 1 | 2-4.75T | [0] | [0] | 1 | 2-4.75T | 0 | 0 | 1 | 2-4.75T | 0 | 0 | 0 | 0 | 0 | 0 | 0 | [0] | [0] | [0] | [0] | [0] | 1 | 2-4.75T | 1 | 2 | 4 | 1 | 3 | [2,1]
1 | 2-8R | 7010.4 | 3657.6 | 3657.6 | 3657.6 | 406.4 | 203.2 | 1 | 2-8R | [2,7] | [3,11] | [0,50] | [0,21.1] | 0 | 1 | 2-8R | [31.37] | [1,152.4x304.8,0] | [14] | [0] | [0,0,0] | [0] | [0] | [0,0,0] | [0] | [1,3,0,0,0,38.1,0,0,0] | 1 | 2-8R | 0 | 2 | 655 | [12.7,12.7] | [327.03,365] | [4,4] | [34.925,34.925] | 1 | 2-8R | [0] | [0] | 1 | 2-8R | 0 | 0 | 1 | 2-8R | 0 | 0 | 0 | 0 | 0 | 0 | 0 | [0] | [0] | [0] | [0] | [0] | 1 | 2-8R | 1 | 2 | 4 | 1 | 3 | [2,1]
1 | 2-8T | 7010.4 | 3657.6 | 3657.6 | 3657.6 | 406.4 | [812.8 if 0<z<76.2,203.2 if 76.2<z<406.4] | 1 | 2-8T | [2,7] | [3,11] | [0,50] | [0,21.1] | 0 | 1 | 2-8T | [24.75] | [1,152.4x304.8,0] | [14] | [0] | [0,0,0] | [0] | [0] | [0,0,0] | [0] | [1,3,0,0,0,38.1,0,0,0] | 1 | 2-8T | 0 | 2 | 655 | [12.7,12.7] | [327.03,365] | [4,4] | [34.925,34.925] | 1 | 2-8T | [0] | [0] | 1 | 2-8T | 0 | 0 | 1 | 2-8T | 0 | 0 | 0 | 0 | 0 | 0 | 0 | [0] | [0] | [0] | [0] | [0] | 1 | 2-8T | 1 | 2 | 4 | 1 | 3 | [2,1]
1 | 2-16R | 7010.4 | 3657.6 | 3657.6 | 3657.6 | 406.4 | 406.4 | 1 | 2-16R | [2,7] | [3,11] | [0,50] | [0,21.1] | 0 | 1 | 2-16R | [27.92] | [1,152.4x304.8,0] | [14] | [0] | [0,0,0] | [0] | [0] | [0,0,0] | [0] | [1,3,0,0,0,38.1,0,0,0] | 1 | 2-16R | 0 | 2 | 655 | [12.7,12.7] | [327.03,365] | [4,4] | [34.925,34.925] | 1 | 2-16R | [0] | [0] | 1 | 2-16R | 0 | 0 | 1 | 2-16R | 0 | 0 | 0 | 0 | 0 | 0 | 0 | [0] | [0] | [0] | [0] | [0] | 1 | 2-16R | 1 | 2 | 4 | 1 | 3 | [2,1]
1 | 2-16T | 7010.4 | 3657.6 | 3657.6 | 3657.6 | 406.4 | [812.8 if 0<z<76.2,406.4 if 76.2<z<406.4] | 1 | 2-16T | [2,7] | [3,11] | [0,50] | [0,21.1] | 0 | 1 | 2-16T | [30.75] | [1,152.4x304.8,0] | [14] | [0] | [0,0,0] | [0] | [0] | [0,0,0] | [0] | [1,3,0,0,0,38.1,0,0,0] | 1 | 2-16T | 0 | 2 | 655 | [12.7,12.7] | [327.03,365] | [4,4] | [34.925,34.925] | 1 | 2-16T | [0] | [0] | 1 | 2-16T | 0 | 0 | 1 | 2-16T | 0 | 0 | 0 | 0 | 0 | 0 | 0 | [0] | [0] | [0] | [0] | [0] | 1 | 2-16T | 1 | 2 | 4 | 1 | 3 | [2,1]
1 | 3-S1 | 7010.4 | 3657.6 | 3657.6 | 3657.6 | 203.2 | 609.6 | 1 | 3-S1 | [2,7] | [3,11] | [0,50] | [0,21.1] | 0 | 1 | 3-S1 | [27.72] | [1,152.4x304.8,0] | [14] | [0] | [0,0,0] | [0] | [0] | [0,0,0] | [0] | [1,3,0,0,0,38.1,0,0,0] | 1 | 3-S1 | 0 | 2 | 669.5 | [19.05] | [152.4] | [3] | [82.55] | 1 | 3-S1 | [0] | [0] | 1 | 3-S1 | 0 | 0 | 1 | 3-S1 | 0 | 0 | 0 | 0 | 0 | 0 | 0 | [0] | [0] | [0] | [0] | [0] | 1 | 3-S1 | 1 | 2 | 4 | 1 | 3 | [2,1]
1 | 3-S2 | 7010.4 | 3657.6 | 3657.6 | 3657.6 | 203.2 | 609.6 | 1 | 3-S2 | [2,7] | [3,11] | [0,50] | [0,21.1] | 0 | 1 | 3-S2 | [26.68] | [1,152.4x304.8,0] | [14] | [0] | [0,0,0] | [0] | [0] | [0,0,0] | [0] | [1,3,0,0,0,38.1,0,0,0] | 1 | 3-S2 | 0 | 2 | 643.3 | [12.7] | [152.4] | [3] | [88.9] | 1 | 3-S2 | [0] | [0] | 1 | 3-S2 | 0 | 0 | 1 | 3-S2 | 0 | 0 | 0 | 0 | 0 | 0 | 0 | [0] | [0] | [0] | [0] | [0] | 1 | 3-S2 | 1 | 2 | 4 | 1 | 3 | [2,1]
1 | 3-S3 | 7010.4 | 3657.6 | 3657.6 | 3657.6 | 203.2 | 609.6 | 1 | 3-S3 | [2,7] | [3,11] | [0,50] | [0,21.1] | 0 | 1 | 3-S3 | [30.41] | [1,152.4x304.8,0] | [14] | [0] | [0,0,0] | [0] | [0] | [0,0,0] | [0] | [1,3,0,0,0,38.1,0,0,0] | 1 | 3-S3 | 0 | 2 | 579.8 | [32.26] | [152.4] | [3] | [69.34] | 1 | 3-S3 | [0] | [0] | 1 | 3-S3 | 0 | 0 | 1 | 3-S3 | 0 | 0 | 0 | 0 | 0 | 0 | 0 | [0] | [0] | [0] | [0] | [0] | 1 | 3-S3 | 1 | 2 | 4 | 1 | 3 | [2,1]
1 | 3-S4 | 7010.4 | 3657.6 | 3657.6 | 3657.6 | 203.2 | 609.6 | 1 | 3-S4 | [2,7] | [3,11] | [0,50] | [0,21.1] | 0 | 1 | 3-S4 | [28.2] | [1,152.4x304.8,0] | [14] | [0] | [0,0,0] | [0] | [0] | [0,0,0] | [0] | [1,3,0,0,0,38.1,0,0,0] | 1 | 3-S4 | 0 | 2 | 579.8 | [32.26] | [152.4] | [2] | [120.14] | 1 | 3-S4 | [0] | [0] | 1 | 3-S4 | 0 | 0 | 1 | 3-S4 | 0 | 0 | 0 | 0 | 0 | 0 | 0 | [0] | [0] | [0] | [0] | [0] | 1 | 3-S4 | 1 | 2 | 4 | 1 | 3 | [2,1]

## Level_3
High strength bars as concrete reinforcement - Part 4: Control of Cracking - Level 3
Loads | [13 empty] | Datapoints
EPID | ELID | LOADID | epsc | Nrep | N | M | sigs | t0 | t | PL | catp | t0p | tp | EPID | ELID | LOADID | ncr | wm | wk | wmax | sm | smax
1 | 2-32R1 | [1,2,3,4,5] | [0] | [1,1,1,1,1] | [0,0,0,0,0] | [0,0,0,0,0] | [24.846,159.805,268.06,371.159,452.35] | [14] | [1,1,1,1,1] | [0] | [0] | [0] | [0] | 1 | 2-32R1 | [1,2,3,4,5] | [0,0,0,0,0],[0,0,0,0,0] | [0,0.082,0.149,0.242,0.279],[0.027,0.078,0.11,0.152,0.203] | [0,0,0,0,0],[0,0,0,0,0] | [0,0.148,0.251,0.407,0.531],[0.025,0.137,0.214,0.315,0.405] | [0,0,145,0,0],[0,0,145,0,0] | [0,0,0,0,0],[0,0,0,0,0]
1 | 2-32R2 | [1,2,3,4,5,6] | [0] | [1,1,1,1,1,1] | [0,0,0,0,0,0] | [0,0,0,0,0,0] | [15.465,54.127,154.65,250.017,380.146,594.379] | [14] | [1,1,1,1,1,1] | [0] | [0] | [0] | [0] | 1 | 2-32R2 | [1,2,3,4,5,6] | [0,0,0,0,0,0],[0,0,0,0,0,0] | [0.023,0.086,0.195,0.266,0,0],[0.024,0.034,0.101,0.141,0.227,0] | [0,0,0,0,0,0],[0,0,0,0,0,0] | [0.049,0.175,0.303,0.455,0.736,0],[0.025,0.076,0.179,0.304,0.445,0.785] | [0,0,145,0,0,0],[0,0,145,0,0,0] | [0,0,0,0,0,0],[0,0,0,0,0,0]
1 | 2-24R | [1,2,3,4,5] | [0] | [1,1,1,1,1] | [0,0,0,0,0] | [0,0,0,0,0] | [109.806,183.861,305.159,418.795,563.075] | [14] | [1,1,1,1,1] | [0] | [0] | [0] | [0] | 1 | 2-24R | [1,2,3,4,5] | [0,0,0,0,0],[0,0,0,0,0] | [0.083,0.147,0.236,0,0],[0.059,0.11,0.184,0.235,0.283] | [0,0,0,0,0],[0,0,0,0,0] | [0.14,0.252,0.391,0.608,0.841],[0.086,0.161,0.318,0.443,0.661] | [0,0,160,0,0],[0,0,160,0,0] | [0,0,0,0,0],[0,0,0,0,0]
1 | 2-4.75R | [1,2,3,4,5] | [0] | [1,1,1,1,1] | [0,0,0,0,0] | [0,0,0,0,0] | [65.785,146.752,218.862,289.708,345.373] | [14] | [1,1,1,1,1] | [0] | [0] | [0] | [0] | 1 | 2-4.75R | [1,2,3,4,5] | [0,0,0,0,0],[0,0,0,0,0] | [0.053,0.106,0.16,0.212,0.245],[0.024,0.051,0.079,0.105,0.12] | [0,0,0,0,0],[0,0,0,0,0] | [0.085,0.161,0.252,0.338,0.38],[0.036,0.099,0.136,0.174,0.301] | [0,0,0,102,0],[0,0,0,102,0] | [0,0,0,0,0],[0,0,0,0,0]
1 | 2-4.75T | [1,2,3,4,5,6] | [0] | [1,1,1,1,1,1] | [0,0,0,0,0,0] | [0,0,0,0,0,0] | [30.78,93.572,214.231,291.798,390.295,459.243] | [14] | [1,1,1,1,1,1] | [0] | [0] | [0] | [0] | 1 | 2-4.75T | [1,2,3,4,5,6] | [0,0,0,0,0,0],[0,0,0,0,0,0] | [0.039,0.062,0.113,0.16,0.204,0.233],[0.018,0.043,0.076,0.1,0.142,0] | [0,0,0,0,0,0],[0,0,0,0,0,0] | [0.047,0.111,0.202,0.279,0.392,0],[0.018,0.071,0.173,0.163,0.25,0] | [0,0,0,91,0,0],[0,0,0,91,0,0] | [0,0,0,0,0,0],[0,0,0,0,0,0]
1 | 2-8R | [1,2,3,4,5] | [0] | [1,1,1,1,1] | [0,0,0,0,0] | [0,0,0,0,0] | [115.534,185.104,245.977,357.784,482.015] | [14] | [1,1,1,1,1] | [0] | [0] | [0] | [0] | 1 | 2-8R | [1,2,3,4,5] | [0,0,0,0,0],[0,0,0,0,0] | [0.067,0.112,0.155,0.209,0.293],[0.047,0.069,0.11,0.139,0.192] | [0,0,0,0,0],[0,0,0,0,0] | [0.123,0.188,0.254,0.379,0],[0.071,0.124,0.199,0.2,0.301] | [0,0,114,0,0],[0,0,114,0,0] | [0,0,0,0,0],[0,0,0,0,0]
1 | 2-8T | [1,2,3,4,5,6] | [0] | [1,1,1,1,1,1] | [0,0,0,0,0,0] | [0,0,0,0,0,0] | [92.341,123.121,188.376,247.474,315.191,428.463] | [14] | [1,1,1,1,1,1] | [0] | [0] | [0] | [0] | 1 | 2-8T | [1,2,3,4,5,6] | [0,0,0,0,0,0],[0,0,0,0,0,0] | [0.045,0.071,0.103,0.143,0.194,0.244],[0.047,0.057,0.087,0.12,0.164,0.202] | [0,0,0,0,0,0],[0,0,0,0,0,0] | [0.075,0.124,0.176,0.275,0.38,0.454],[0.076,0.112,0.164,0.202,0.301,0.378] | [0,0,0,114,0,0],[0,0,0,114,0,0] | [0,0,0,0,0,0],[0,0,0,0,0,0]
1 | 2-16R | [1,2,3,4,5,6] | [0] | [1,1,1,1,1,1] | [0,0,0,0,0,0] | [0,0,0,0,0,0] | [48.89,132.882,186.786,243.198,381.094,529.019] | [14] | [1,1,1,1,1,1] | [0] | [0] | [0] | [0] | 1 | 2-16R | [1,2,3,4,5,6] | [0,0,0,0,0,0],[0,0,0,0,0,0] | [0.038,0.093,0.138,0.169,0.248,0],[0.024,0.065,0.1,0.117,0.184,0.244] | [0,0,0,0,0,0],[0,0,0,0,0,0] | [0.06,0.149,0.228,0.303,0.481,0.709],[0.024,0.11,0.151,0.175,0.295,0.531] | [0,0,0,135,0,0],[0,0,0,135,0,0] | [0,0,0,0,0,0],[0,0,0,0,0,0]
1 | 2-16T | [1,2,3,4,5,6,7] | [0] | [1,1,1,1,1,1,1] | [0,0,0,0,0,0,0] | [0,0,0,0,0,0,0] | [70.747,137.896,219.435,286.584,346.539,407.693,501.222] | [14] | [1,1,1,1,1,1,1] | [0] | [0] | [0] | [0] | 1 | 2-16T | [1,2,3,4,5,6,7] | [0,0,0,0,0,0,0],[0,0,0,0,0,0,0] | [0.052,0.104,0.166,0.207,0.256,0.286,0.305],[0.044,0.095,0.12,0.141,0.167,0.196,0.225] | [0,0,0,0,0,0,0],[0,0,0,0,0,0,0] | [0.087,0.2,0.303,0.344,0.446,0.634,0.584],[0.045,0.123,0.197,0.305,0.356,0.523,0.658] | [0,0,0,122,0,0,0],[0,0,0,122,0,0,0] | [0,0,0,0,0,0,0],[0,0,0,0,0,0,0]
1 | 3-S1 | [1,2,3,4] | [0] | [1,1,1,1] | [0,0,0,0] | [0,0,0,0] | [33.285,137.896,272.622,405.763] | [14] | [1,1,1,1] | [0] | [0] | [0] | [0] | 1 | 3-S1 | [1,2,3,4] | [0,0,0,0],[0,0,0,0] | [0.06,0.137,0.264,0.374],[0.026,0.091,0.183,0.286] | [0,0,0,0],[0,0,0,0] | [0.089,0.268,0.509,0.66],[0.026,0.154,0.305,0] | [0,0,163,0],[0,0,163,0] | [0,0,0,0],[0,0,0,0]
1 | 3-S2 | [1,2,3,4,5] | [0] | [1,1,1,1,1] | [0,0,0,0,0] | [0,0,0,0,0] | [32.176,105.72,194.587,266.599,370.787] | [14] | [1,1,1,1,1] | [0] | [0] | [0] | [0] | 1 | 3-S2 | [1,2,3,4,5] | [0,0,0,0,0],[0,0,0,0,0] | [0.039,0.132,0.217,0.274,0.393],[0.012,0.104,0.138,0.19,0.278] | [0,0,0,0,0],[0,0,0,0,0] | [0.052,0.219,0.406,0.508,0.638],[0.015,0.154,0.255,0.358,0.508] | [0,0,0,165,0],[0,0,0,165,0] | [0,0,0,0,0],[0,0,0,0,0]
1 | 3-S3 | [1,2,3] | [0] | [1,1,1] | [0,0,0] | [0,0,0] | [32.176,165.475,292.646] | [14] | [1,1,1] | [0] | [0] | [0] | [0] | 1 | 3-S3 | [1,2,3] | [0,0,0],[0,0,0] | [0.04,0.194,0.373],[0.025,0.134,0.21] | [0,0,0],[0,0,0] | [0.104,0.328,0.712],[0.039,0.204,0.358] | [0,0,130],[0,0,130] | [0,0,0],[0,0,0]
1 | 3-S4 | [1,2,3,4] | [0] | [1,1,1,1] | [0,0,0,0] | [0,0,0,0] | [34.103,134.93,255.033,339.55] | [14] | [1,1,1,1] | [0] | [0] | [0] | [0] | 1 | 3-S4 | [1,2,3,4] | [0,0,0,0],[0,0,0,0] | [0.046,0.145,0.283,0.376],[0.02,0.083,0.176,0.223] | [0,0,0,0],[0,0,0,0] | [0.09,0.28,0.688,0.89],[0.033,0.177,0.357,0.459] | [0,0,160,0],[0,0,160,0] | [0,0,0,0],[0,0,0,0]