## Level_1
HEFT 160- Level 1
Metadata
Symbol | Value
EPID | 3
DOI | 0
title | Heft 160 - Versuche mit Betonformstählen (Teil II)
year | 1963
journal | 0
country | Germany
institution | Deutscher Ausschuss für Stahlbeton
laboratory | 0
authors | Hubert Rüsch, Gallus Rehm

## Level_2
HEFT 160- Level 2
Geometry | [7 empty] | Structural element preparations | [6 empty] | Concrete | [11 empty] | Reinforcing steel - longitudinal direction | [8 empty] | Reinforcing steel - transverse direction |  |  |  | Reinforcing steel - stirrups |  |  |  | Prestressing steel | [13 empty] | Test setup
EPID | ELID | Ltot | Lspan | Lcons | Lmeas | h | b | EPID | ELID | hc | thc | RH | Temp | pd | EPID | ELID | fcm | catfcm | tfcm | fctm | catfctm | tfctm | Ecm | catEcm | tEcm | mix | EPID | ELID | Es | fsr | fy | phi | zs | nbl | clat | EPID | ELID | phit | st | EPID | ELID | phiw | sw | EPID | ELID | type | method | fpk | fp01k | Ep | rel | fpr | npl | phip | Ap | zp | cplat | EPID | ELID | catf | epsin | catcal | selfw | typew | locw
3 | T13 | 4500 | 4000 | 2000 | 2000 | 625 | [600 if 0<z<125,200 if 125<z<625] | 3 | T13 | [1,3] | [2,26] | [0,0] | [0,0] | 2 | 3 | T13 | [21.58] | [2,200x200x200,1] | [28] | [0] | [0,0,0] | [0] | [0] | [0,0,0] | [0] | [0,0,0,0,0,0,15,0,0,0] | 3 | T13 | 0 | 1 | 531.5 | [32] | [584] | [2] | [30] | 3 | T13 | [0] | [0] | 3 | T13 | 0 | 0 | 3 | T13 | 0 | 0 | 0 | 0 | 0 | 0 | 0 | [0] | [0] | [0] | [0] | [0] | 3 | T13 | 1 | 2 | 4 | 1 | 3 | [1,2]
3 | T20 | 4500 | 4000 | 2000 | 2000 | 625 | [600 if 0<z<125,200 if 125<z<625] | 3 | T20 | [1,3] | [2,26] | [0,0] | [0,0] | 2 | 3 | T20 | [20.01] | [2,200x200x200,1] | [28] | [0] | [0,0,0] | [0] | [0] | [0,0,0] | [0] | [0,0,0,0,0,0,15,0,0,0] | 3 | T20 | 0 | 1 | 532.5 | [16,32,16] | [540,590,590] | [2,1,2] | [30,84,30] | 3 | T20 | [0] | [0] | 3 | T20 | 0 | 0 | 3 | T20 | 0 | 0 | 0 | 0 | 0 | 0 | 0 | [0] | [0] | [0] | [0] | [0] | 3 | T20 | 1 | 2 | 4 | 1 | 3 | [1,2]
3 | T9 | 4500 | 4000 | 2000 | 2000 | 625 | [600 if 0<z<125,200 if 125<z<625] | 3 | T9 | [1,3] | [2,26] | [0,0] | [0,0] | 2 | 3 | T9 | [14.03] | [2,200x200x200,1] | [28] | [0] | [0,0,0] | [0] | [0] | [0,0,0] | [0] | [0,0,0,0,0,0,15,0,0,0] | 3 | T9 | 0 | 1 | 532.5 | [16,16] | [542,592] | [4,4] | [25,25] | 3 | T9 | [0] | [0] | 3 | T9 | 0 | 0 | 3 | T9 | 0 | 0 | 0 | 0 | 0 | 0 | 0 | [0] | [0] | [0] | [0] | [0] | 3 | T9 | 1 | 2 | 4 | 1 | 3 | [1]
3 | T39 | 4500 | 4000 | 2000 | 2000 | 625 | [600 if 0<z<125,200 if 125<z<625] | 3 | T39 | [1,3] | [2,26] | [0,0] | [0,0] | 2 | 3 | T39 | [16.48] | [2,200x200x200,1] | [28] | [0] | [0,0,0] | [0] | [0] | [0,0,0] | [0] | [0,0,0,0,0,0,15,0,0,0] | 3 | T39 | 0 | 1 | 532.5 | [16,16] | [532,582] | [4,4] | [33,33] | 3 | T39 | [0] | [0] | 3 | T39 | 0 | 0 | 3 | T39 | 0 | 0 | 0 | 0 | 0 | 0 | 0 | [0] | [0] | [0] | [0] | [0] | 3 | T39 | 1 | 2 | 4 | 1 | 3 | [1,2]
3 | T3 | 4500 | 4000 | 2000 | 2000 | 625 | [600 if 0<z<125,200 if 125<z<625] | 3 | T3 | [1,3] | [2,41] | [0,0] | [0,0] | 2 | 3 | T3 | [20.21] | [2,200x200x200,1] | [43] | [0] | [0,0,0] | [0] | [0] | [0,0,0] | [0] | [0,0,0,0,0,0,15,0,0,0] | 3 | T3 | 0 | 1 | 532.5 | [16,16] | [542,592] | [4,4] | [40,40] | 3 | T3 | [0] | [0] | 3 | T3 | 0 | 0 | 3 | T3 | 0 | 0 | 0 | 0 | 0 | 0 | 0 | [0] | [0] | [0] | [0] | [0] | 3 | T3 | 1 | 2 | 4 | 1 | 3 | [1]
3 | T4 | 4500 | 4000 | 2000 | 2000 | 625 | [600 if 0<z<125,200 if 125<z<625] | 3 | T4 | [1,3] | [2,35] | [0,0] | [0,0] | 2 | 3 | T4 | [50.52] | [2,200x200x200,1] | [37] | [0] | [0,0,0] | [0] | [0] | [0,0,0] | [0] | [0,0,0,0,0,0,15,0,0,0] | 3 | T4 | 0 | 1 | 532.5 | [16,16] | [542,592] | [4,4] | [35,35] | 3 | T4 | [0] | [0] | 3 | T4 | 0 | 0 | 3 | T4 | 0 | 0 | 0 | 0 | 0 | 0 | 0 | [0] | [0] | [0] | [0] | [0] | 3 | T4 | 1 | 2 | 4 | 1 | 3 | [1]
3 | T29 | 4500 | 4000 | 2000 | 2000 | 625 | [600 if 0<z<125,200 if 125<z<625] | 3 | T29 | [1,3] | [2,27] | [0,0] | [0,0] | 2 | 3 | T29 | [20.8] | [2,200x200x200,1] | [29] | [0] | [0,0,0] | [0] | [0] | [0,0,0] | [0] | [0,0,0,0,0,0,15,0,0,0] | 3 | T29 | 0 | 2 | 475.6 | [26] | [579] | [3] | [35] | 3 | T29 | [0] | [0] | 3 | T29 | 0 | 0 | 3 | T29 | 0 | 0 | 0 | 0 | 0 | 0 | 0 | [0] | [0] | [0] | [0] | [0] | 3 | T29 | 1 | 2 | 4 | 1 | 3 | [1,2]
3 | T27 | 4500 | 4000 | 2000 | 2000 | 625 | [600 if 0<z<125,200 if 125<z<625] | 3 | T27 | [1,3] | [2,26] | [0,0] | [0,0] | 2 | 3 | T27 | [16.97] | [2,200x200x200,1] | [28] | [0] | [0,0,0] | [0] | [0] | [0,0,0] | [0] | [0,0,0,0,0,0,15,0,0,0] | 3 | T27 | 0 | 2 | 458 | [16,16] | [533,583] | [4,4] | [32,32] | 3 | T27 | [0] | [0] | 3 | T27 | 0 | 0 | 3 | T27 | 0 | 0 | 0 | 0 | 0 | 0 | 0 | [0] | [0] | [0] | [0] | [0] | 3 | T27 | 1 | 2 | 4 | 1 | 3 | [1,2]
3 | T21 | 4500 | 4000 | 2000 | 2000 | 625 | [600 if 0<z<125,200 if 125<z<625] | 3 | T21 | [1,3] | [2,26] | [0,0] | [0,0] | 2 | 3 | T21 | [16.28] | [2,200x200x200,1] | [28] | [0] | [0,0,0] | [0] | [0] | [0,0,0] | [0] | [0,0,0,0,0,0,15,0,0,0] | 3 | T21 | 0 | 2 | 512.9 | [16] | [582] | [4] | [30] | 3 | T21 | [0] | [0] | 3 | T21 | 0 | 0 | 3 | T21 | 0 | 0 | 0 | 0 | 0 | 0 | 0 | [0] | [0] | [0] | [0] | [0] | 3 | T21 | 1 | 2 | 4 | 1 | 3 | [1,2]
3 | T7 | 4500 | 4000 | 2000 | 2000 | 625 | [600 if 0<z<125,200 if 125<z<625] | 3 | T7 | [1,3] | [2,26] | [0,0] | [0,0] | 2 | 3 | T7 | [15.01] | [2,200x200x200,1] | [28] | [0] | [0,0,0] | [0] | [0] | [0,0,0] | [0] | [0,0,0,0,0,0,15,0,0,0] | 3 | T7 | 0 | 2 | 568.8 | [32] | [569] | [2] | [30] | 3 | T7 | [0] | [0] | 3 | T7 | 0 | 0 | 3 | T7 | 0 | 0 | 0 | 0 | 0 | 0 | 0 | [0] | [0] | [0] | [0] | [0] | 3 | T7 | 1 | 2 | 4 | 1 | 3 | [1,2]
3 | T12 | 4500 | 4000 | 2000 | 2000 | 625 | [600 if 0<z<125,200 if 125<z<625] | 3 | T12 | [1,3] | [2,26] | [0,0] | [0,0] | 2 | 3 | T12 | [15.6] | [2,200x200x200,1] | [28] | [0] | [0,0,0] | [0] | [0] | [0,0,0] | [0] | [0,0,0,0,0,0,15,0,0,0] | 3 | T12 | 0 | 2 | 520.7 | [32] | [584] | [2] | [25] | 3 | T12 | [0] | [0] | 3 | T12 | 0 | 0 | 3 | T12 | 0 | 0 | 0 | 0 | 0 | 0 | 0 | [0] | [0] | [0] | [0] | [0] | 3 | T12 | 1 | 2 | 4 | 1 | 3 | [1,2]
3 | T16 | 4500 | 4000 | 2000 | 2000 | 625 | [600 if 0<z<125,200 if 125<z<625] | 3 | T16 | [1,3] | [2,26] | [0,0] | [0,0] | 2 | 3 | T16 | [18.64] | [2,200x200x200,1] | [28] | [0] | [0,0,0] | [0] | [0] | [0,0,0] | [0] | [0,0,0,0,0,0,15,0,0,0] | 3 | T16 | 0 | 2 | 516.8 | [16,16,32] | [529,579,579] | [2,2,1] | [30,30,84] | 3 | T16 | [0] | [0] | 3 | T16 | 0 | 0 | 3 | T16 | 0 | 0 | 0 | 0 | 0 | 0 | 0 | [0] | [0] | [0] | [0] | [0] | 3 | T16 | 1 | 2 | 4 | 1 | 3 | [1,2]

## Level_3
HEFT 160 - Level 3
Loads | [13 empty] | Datapoints
EPID | ELID | LOADID | epsc | Nrep | N | M | sigs | t0 | t | PL | catp | t0p | tp | EPID | ELID | LOADID | ncr | wm | wk | wmax | sm | smax
3 | T13 | [1,2,3,4,5,6] | [0] | [1,1,1,1,1,1] | [0,0,0,0,0,0] | [41.92,83.85,125.77,167.69,209.62,251.54] | [0,0,0,0,0,0] | [28] | [1,1,1,1,1,1] | [0] | [0] | [0] | [0] | 3 | T13 | [1,2,3,4,5,6] | [0,0,0,0,0,0],[0,0,0,0,0,0] | [0.045,0.045,0.06,0.087,0.11,0.13],[0.058,0.069,0.077,0.119,0.155,0.211] | [0,0,0,0,0,0],[0,0,0,0,0,0] | [0.07,0.1,0.19,0.275,0.4,0.85],[0.06,0.1,0.24,0.3,0.475,1.075] | [412.5,173.35,138.6,129.15,126.3,129.15],[442.9,256.55,172.5,172.5,163.65,163.65] | [760,360,340,340,340,340],[760,420,330,330,330,330]
3 | T20 | [1,2,3,4,5,6,7,8,9] | [0] | [1,1,1,1,1,1,14,1,1] | [0,0,0,0,0,0,0,0,0] | [40.54,81.07,121.61,162.15,202.69,243.22,243.22,283.76,324.3] | [0,0,0,0,0,0,0,0,0] | [28] | [1,1,1,1,1,1,1,1,1] | [0] | [0] | [0] | [0] | 3 | T20 | [1,2,3,4,5,6,7,8,9] | [0,0,0,0,0,0,0,0,0],[0,0,0,0,0,0,0,0,0] | [0,0.072,0.07,0.073,0.101,0.117,0.154,0.25,0.212],[0,0.06,0.075,0.095,0.121,0.132,0.16,0.185,0.236] | [0,0,0,0,0,0,0,0,0],[0,0,0,0,0,0,0,0,0] | [0,0.085,0.15,0.21,0.25,0.35,0.25,0.45,0.625],[0,0.1,0.15,0.17,0.26,0.3,0.35,0.45,0.575] | [0,193.9,169.85,142.4,142.4,137.1,132.55,132.55,132.55],[0,202.65,160,153.85,153.85,137.85,132.55,132.55,132.55] | [0,550,550,550,550,550,550,550,550],[0,280,270,250,250,250,250,250,250]
3 | T9 | [1,2,3,4,5,6] | [0] | [1,1,1,1,1,6] | [0,0,0,0,0,0] | [80.08,120.12,160.16,200.2,240.24,240.24] | [0,0,0,0,0,0] | [28] | [1,1,1,1,1,1] | [0] | [0] | [0] | [0] | 3 | T9 | [1,2,3,4,5,6] | [[0,0,0,0,0,0]] | [[0.038,0.047,0.053,0.061,0.07,0.079]] | [[0,0,0,0,0,0]] | [[0.07,0.07,0.1,0.13,0.15,0.17]] | [[132.7,110.6,82.9,79.6,79.6,79.6]] | [[260,170,170,170,170,170]]
3 | T39 | [1,2,3,4,5,6,7,8,9,10] | [0] | [1,1,1,1,1,1,14,1,1,1] | [0,0,0,0,0,0,0,0,0,0] | [40.88,81.75,122.63,163.5,204.38,245.25,245.25,286.13,327,367.88] | [0,0,0,0,0,0,0,0,0,0] | [28] | [1,1,1,1,1,1,1,1,1,1] | [0] | [0] | [0] | [0] | 3 | T39 | [1,2,3,4,5,6,7,8,9,10] | [0,0,0,0,0,0,0,0,0,0],[0,0,0,0,0,0,0,0,0,0] | [0,0.041,0.055,0.066,0.081,0.099,0.103,0.119,0.137,0.151],[0.03,0.072,0.077,0.092,0.105,0.117,0.145,0.139,0.179,0.203] | [0,0,0,0,0,0,0,0,0,0],[0,0,0,0,0,0,0,0,0,0] | [0,0.05,0.1,0.115,0.14,0.2,0.225,0.25,0.315,0.525],[0.03,0.07,0.1,0.14,0.175,0.2,0.225,0.24,0.285,0.35] | [0,154.3,126.2,119.85,115.9,115.9,106.45,100.5,98,93.25],[374,141.65,123.35,119.4,109.25,109.25,103.3,93.25,91.15,91.15] | [0,290,290,290,290,290,290,230,230,230],[660,290,290,290,230,230,230,230,230,230]
3 | T3 | [1,2,3,4,5,6,7,8] | [0] | [1,1,1,1,14,1,1,1] | [0,0,0,0,0,0,0,0] | [120.12,160.16,200.2,240.24,240.24,280.29,320.33,360.37] | [0,0,0,0,0,0,0,0] | [43] | [1,1,1,1,1,1,1,1] | [0] | [0] | [0] | [0] | 3 | T3 | [1,2,3,4,5,6,7,8] | [[0,0,0,0,0,0,0,0]] | [[0.04,0.068,0.079,0.102,0.117,0.15,0.156,0.2]] | [[0,0,0,0,0,0,0,0]] | [[0.05,0.1,0.15,0.15,0.17,0.23,0.25,0.4]] | [[107.1,107.1,101.1,95.8,95.8,95.8,91,95.8]] | [[160,160,160,160,160,160,160,160]]
3 | T4 | [1,2,3,4,5,6,7,8,9,10] | [0] | [1,1,1,1,1,14,1,1,1,1] | [0,0,0,0,0,0,0,0,0,0] | [80.08,120.12,160.16,200.2,240.24,240.24,280.29,320.33,360.37,400.41] | [0,0,0,0,0,0,0,0,0,0] | [37] | [1,1,1,1,1,1,1,1,1,1] | [0] | [0] | [0] | [0] | 3 | T4 | [1,2,3,4,5,6,7,8,9,10] | [[0,0,0,0,0,0,0,0,0,0]] | [[0.047,0.067,0.068,0.089,0.119,0.127,0.101,0.115,0.133,0.17]] | [[0,0,0,0,0,0,0,0,0,0]] | [[0.05,0.15,0.1,0.17,0.2,0.2,0.17,0.2,0.25,0.4]] | [[346,121.3,114.1,114.1,102.1,102.1,92.4,92.4,92.4,92.4]] | [[650,180,170,170,170,170,170,170,170,170]]
3 | T29 | [1,2,3,4,5,6,7,8] | [0] | [1,1,1,1,1,14,1,1] | [0,0,0,0,0,0,0,0] | [83.14,124.7,166.27,207.84,249.41,249.41,290.97,332.54] | [0,0,0,0,0,0,0,0] | [29] | [1,1,1,1,1,1,1,1] | [0] | [0] | [0] | [0] | 3 | T29 | [1,2,3,4,5,6,7,8] | [0,0,0,0,0,0,0,0],[0,0,0,0,0,0,0,0] | [0.054,0.067,0.09,0.104,0.122,0.136,0.153,0.187],[0.054,0.075,0.09,0.121,0.153,0.158,0.193,0.237] | [0,0,0,0,0,0,0,0],[0,0,0,0,0,0,0,0] | [0.115,0.135,0.21,0.265,0.3,0.325,0.375,0.45],[0.07,0.115,0.15,0.175,0.275,0.3,0.35,0.5] | [233.1,137.85,128.65,124.7,121.2,119.15,119.15,115.1],[260.75,168.25,149.45,149.45,149.45,143.2,143.2,143.2] | [560,380,210,210,210,210,210,200],[500,380,380,380,380,250,250,250]
3 | T27 | [1,2,3,4,5,6,7,8,9] | [0] | [1,1,1,1,1,14,1,1,1] | [0,0,0,0,0,0,0,0,0] | [79.11,118.67,158.23,197.78,237.34,237.34,276.9,316.45,356.01] | [0,0,0,0,0,0,0,0,0] | [28] | [1,1,1,1,1,1,1,1,1] | [0] | [0] | [0] | [0] | 3 | T27 | [1,2,3,4,5,6,7,8,9] | [0,0,0,0,0,0,0,0,0],[0,0,0,0,0,0,0,0,0] | [0.048,0.069,0.076,0.082,0.108,0.107,0.129,0.174,0.198],[0.041,0.052,0.084,0.095,0.106,0.109,0.138,0.181,0.205] | [0,0,0,0,0,0,0,0,0],[0,0,0,0,0,0,0,0,0] | [0.06,0.1,0.115,0.165,0.225,0.2,0.25,0.275,0.45],[0.075,0.085,0.15,0.225,0.3,0.35,0.465,0.7,0.6] | [273.8,169.6,132.8,103.1,100.1,97.4,94.95,92.5,90.3],[322.65,176.6,123.85,102.8,100.1,100.1,100.1,97.4,94.95] | [670,310,310,210,210,210,210,210,210],[590,380,210,210,210,210,210,210,210]
3 | T21 | [1,2,3,4,5,6,7,8,9,10] | [0] | [1,1,1,1,1,14,1,1,1,1] | [0,0,0,0,0,0,0,0,0,0] | [42.65,63.98,85.3,106.63,127.96,127.96,149.28,170.61,191.93,213.26] | [0,0,0,0,0,0,0,0,0,0] | [28] | [1,1,1,1,1,1,1,1,1,1] | [0] | [0] | [0] | [0] | 3 | T21 | [1,2,3,4,5,6,7,8,9,10] | [0,0,0,0,0,0,0,0,0,0],[0,0,0,0,0,0,0,0,0,0] | [0.05,0.06,0.07,0.096,0.116,0.116,0.139,0.154,0.169,0.193],[0.039,0.058,0.074,0.093,0.115,0.12,0.132,0.161,0.187,0.199] | [0,0,0,0,0,0,0,0,0,0],[0,0,0,0,0,0,0,0,0,0] | [0.085,0.1,0.15,0.175,0.225,0.25,0.275,0.3,0.3,0.375],[0.06,0.1,0.125,0.15,0.2,0.225,0.25,0.325,0.375,0.425] | [252.15,131.2,126.7,119.25,112.2,112.2,108.7,108.7,108.7,100.3],[152.25,126.7,122.75,111.8,108.7,108.7,102.8,102.8,102.8,97.5] | [750,230,230,200,200,200,200,200,200,180],[300,200,200,200,200,200,200,200,200,180]
3 | T7 | [1,2,3,4,5,6,7,8,9,10] | [0] | [1,1,1,1,1,14,1,1,1,1] | [0,0,0,0,0,0,0,0,0,0] | [83.85,125.77,167.69,209.62,251.54,251.54,293.46,335.38,377.31,419.23] | [0,0,0,0,0,0,0,0,0,0] | [28] | [1,1,1,1,1,1,1,1,1,1] | [0] | [0] | [0] | [0] | 3 | T7 | [1,2,3,4,5,6,7,8,9,10] | [0,0,0,0,0,0,0,0,0,0],[0,0,0,0,0,0,0,0,0,0] | [0.05,0.049,0.051,0.062,0.078,0.09,0.107,0.118,0.133,0.157],[0.04,0.048,0.055,0.068,0.085,0.098,0.109,0.14,0.169,0.211] | [0,0,0,0,0,0,0,0,0,0],[0,0,0,0,0,0,0,0,0,0] | [0.05,0.1,0.1,0.15,0.17,0.2,0.25,0.3,0.3,0.3],[0.05,0.07,0.1,0.1,0.13,0.17,0.2,0.2,0.25,0.33] | [240,122.5,108.9,93.3,93.3,93.3,85.2,78.4,75.4,75.4],[240,130.7,103.2,85.2,85.2,85.2,85.2,85.2,78.4,78.4] | [240,180,180,170,170,170,170,140,140,140],[240,180,180,170,170,170,170,170,140,140]
3 | T12 | [1,2,3,4,5,6,7,8,9,10,11,12] | [0] | [1,1,1,1,1,1,1,14,1,1,1,1] | [0,0,0,0,0,0,0,0,0,0,0,0] | [27.71,55.42,83.14,110.85,138.56,166.27,166.27,166.27,193.98,221.69,249.41,277.12] | [0,0,0,0,0,0,0,0,0,0,0,0] | [28] | [1,1,1,1,1,1,1,1,1,1,1,1] | [0] | [0] | [0] | [0] | 3 | T12 | [1,2,3,4,5,6,7,8,9,10,11,12] | [0,0,0,0,0,0,0,0,0,0,0,0],[0,0,0,0,0,0,0,0,0,0,0,0] | [0.049,0.047,0.056,0.063,0.078,0.092,0.098,0.095,0.113,0.129,0.144,0.288],[0,0.055,0.079,0.075,0.09,0.103,0.112,0.105,0.119,0.134,0.154,0.32] | [0,0,0,0,0,0,0,0,0,0,0,0],[0,0,0,0,0,0,0,0,0,0,0,0] | [0.05,0.1,0.13,0.16,0.175,0.24,0.26,0.215,0.275,0.315,0.35,0.95],[0,0.085,0.125,0.14,0.185,0.21,0.235,0.225,0.265,0.275,0.365,1.35] | [384,140.6,107.2,96.45,86.8,86.8,86.8,86.8,84.9,83,79.6,76.4],[0,228.7,163,139.3,112.4,106.1,100.8,93.25,93.25,91,91,86.8] | [890,300,210,210,190,190,190,190,190,190,190,190],[0,480,420,320,270,270,270,180,180,180,180,180]
3 | T16 | [1,2,3,4,5] | [0] | [1,1,1,1,1] | [0,0,0,0,0] | [81.07,121.61,162.15,202.69,243.22] | [0,0,0,0,0] | [28] | [1,1,1,1,1] | [0] | [0] | [0] | [0] | 3 | T16 | [1,2,3,4,5] | [0,0,0,0,0],[0,0,0,0,0] | [0.039,0.045,0.06,0.084,0.093],[0.05,0.07,0.1,0.104,0.151] | [0,0,0,0,0],[0,0,0,0,0] | [0.07,0.085,0.115,0.115,0.175],[0.07,0.115,0.16,0.185,0.285] | [0,0,0,0,0],[0,0,0,0,0] | [0,0,0,0,0],[0,0,0,0,0]