## Level_1
HEFT 165 - Level 1
Metadata
Symbol | Value
EPID | 4
DOI | 0
title | Heft 165 - Versuche mit Betonformstählen (Teil III)
year | 1965
journal | 0
country | Germany
institution | Deutscher Ausschuss für Stahlbeton
laboratory | 0
authors | Hubert Rüsch, Gallus Rehm

## Level_2
HEFT 165 - Level 2
Geometry | [7 empty] | Structural element preparations | [6 empty] | Concrete | [11 empty] | Reinforcing steel - longitudinal direction | [8 empty] | Reinforcing steel - transverse direction |  |  |  | Reinforcing steel - stirrups |  |  |  | Prestressing steel | [13 empty] | Test setup
EPID | ELID | Ltot | Lspan | Lcons | Lmeas | h | b | EPID | ELID | hc | thc | RH | Temp | pd | EPID | ELID | fcm | catfcm | tfcm | fctm | catfctm | tfctm | Ecm | catEcm | tEcm | mix | EPID | ELID | Es | fsr | fy | phi | zs | nbl | clat | EPID | ELID | phit | st | EPID | ELID | phiw | sw | EPID | ELID | type | method | fpk | fp01k | Ep | rel | fpr | npl | phip | Ap | zp | cplat | EPID | ELID | catf | epsin | catcal | selfw | typew | locw
4 | PL 15/206 | 4150 | 4000 | 1600 | 1600 | 150 | 950 | 4 | PL 15/206 | [1,3] | [2,26] | [0,0] | [0,0] | 2 | 4 | PL 15/206 | [16.09] | [2,200x200x200,1] | [28] | [0] | [0,0,0] | [0] | [0] | [0,0,0] | [0] | [0,0,0,0,0,0,15,0,0,0] | 4 | PL 15/206 | 0 | 1 | 493.4 | [8] | [131] | [7] | [21] | 4 | PL 15/206 | [0] | [0] | 4 | PL 15/206 | 0 | 0 | 4 | PL 15/206 | 0 | 0 | 0 | 0 | 0 | 0 | 0 | [0] | [0] | [0] | [0] | [0] | 4 | PL 15/206 | 1 | 2 | 4 | 1 | 3 | 2
4 | PL 15/208 | 4150 | 4000 | 1600 | 1600 | 150 | 950 | 4 | PL 15/208 | [1,3] | [2,26] | [0,0] | [0,0] | 2 | 4 | PL 15/208 | [16.19] | [2,200x200x200,1] | [28] | [0] | [0,0,0] | [0] | [0] | [0,0,0] | [0] | [0,0,0,0,0,0,15,0,0,0] | 4 | PL 15/208 | 0 | 2 | 463 | [8] | [131] | [7] | [21] | 4 | PL 15/208 | [0] | [0] | 4 | PL 15/208 | 0 | 0 | 4 | PL 15/208 | 0 | 0 | 0 | 0 | 0 | 0 | 0 | [0] | [0] | [0] | [0] | [0] | 4 | PL 15/208 | 1 | 2 | 4 | 1 | 3 | 2
4 | PL 15/239 | 4100 | 4000 | 1600 | 1600 | 151 | 950 | 4 | PL 15/239 | [1,3] | [2,24] | [0,0] | [0,0] | 2 | 4 | PL 15/239 | [17.66] | [2,200x200x200,1] | [26] | [0] | [0,0,0] | [0] | [0] | [0,0,0] | [0] | [0,0,0,0,0,0,15,0,0,0] | 4 | PL 15/239 | 0 | 2 | 378.2 | [8] | [130.5] | [7] | [21] | 4 | PL 15/239 | [0] | [0] | 4 | PL 15/239 | 0 | 0 | 4 | PL 15/239 | 0 | 0 | 0 | 0 | 0 | 0 | 0 | [0] | [0] | [0] | [0] | [0] | 4 | PL 15/239 | 1 | 2 | 4 | 1 | 3 | 2
4 | PL 15/201 | 4145 | 4000 | 1600 | 1600 | 150 | 950 | 4 | PL 15/201 | [1,3] | [2,27] | [0,0] | [0,0] | 2 | 4 | PL 15/201 | [16.19] | [2,200x200x200,1] | [29] | [0] | [0,0,0] | [0] | [0] | [0,0,0] | [0] | [0,0,0,0,0,0,15,0,0,0] | 4 | PL 15/201 | 0 | 2 | 508.2 | [12] | [126] | [5] | [44] | 4 | PL 15/201 | [0] | [0] | 4 | PL 15/201 | 0 | 0 | 4 | PL 15/201 | 0 | 0 | 0 | 0 | 0 | 0 | 0 | [0] | [0] | [0] | [0] | [0] | 4 | PL 15/201 | 1 | 2 | 4 | 1 | 3 | 2
4 | PL 15/221 | 4220 | 4060 | 1600 | 1600 | 150 | 950 | 4 | PL 15/221 | [1,3] | [2,25] | [0,0] | [0,0] | 2 | 4 | PL 15/221 | [13.93] | [2,200x200x200,1] | [27] | [0] | [0,0,0] | [0] | [0] | [0,0,0] | [0] | [0,0,0,0,0,0,15,0,0,0] | 4 | PL 15/221 | 0 | 2 | 460.4 | [8] | [130] | [7] | [21] | 4 | PL 15/221 | [0] | [0] | 4 | PL 15/221 | 0 | 0 | 4 | PL 15/221 | 0 | 0 | 0 | 0 | 0 | 0 | 0 | [0] | [0] | [0] | [0] | [0] | 4 | PL 15/221 | 1 | 2 | 4 | 1 | 3 | 2
4 | PL 15/210 | 4150 | 4000 | 1600 | 1600 | 150 | 950 | 4 | PL 15/210 | [1,3] | [2,29] | [0,0] | [0,0] | 2 | 4 | PL 15/210 | [17.56] | [2,200x200x200,1] | [31] | [0] | [0,0,0] | [0] | [0] | [0,0,0] | [0] | [0,0,0,0,0,0,15,0,0,0] | 4 | PL 15/210 | 0 | 2 | 514 | [10] | [130] | [5] | [45] | 4 | PL 15/210 | [0] | [0] | 4 | PL 15/210 | 0 | 0 | 4 | PL 15/210 | 0 | 0 | 0 | 0 | 0 | 0 | 0 | [0] | [0] | [0] | [0] | [0] | 4 | PL 15/210 | 1 | 2 | 4 | 1 | 3 | 2
4 | PL 15/255 | 4150 | 4000 | 1600 | 1600 | 152 | 950 | 4 | PL 15/255 | [1,3] | [2,23] | [0,0] | [0,0] | 2 | 4 | PL 15/255 | [11.77] | [2,200x200x200,1] | [25] | [0] | [0,0,0] | [0] | [0] | [0,0,0] | [0] | [0,0,0,0,0,0,15,0,0,0] | 4 | PL 15/255 | 0 | 2 | 490.5 | [12] | [130] | [5] | [94] | 4 | PL 15/255 | [0] | [0] | 4 | PL 15/255 | 0 | 0 | 4 | PL 15/255 | 0 | 0 | 0 | 0 | 0 | 0 | 0 | [0] | [0] | [0] | [0] | [0] | 4 | PL 15/255 | 1 | 2 | 4 | 1 | 3 | 2
4 | PL 30/240 | 4160 | 4000 | 1600 | 1600 | 300 | 950 | 4 | PL 30/240 | [1,3] | [2,25] | [0,0] | [0,0] | 2 | 4 | PL 30/240 | [14.72] | [2,200x200x200,1] | [27] | [0] | [0,0,0] | [0] | [0] | [0,0,0] | [0] | [0,0,0,0,0,0,15,0,0,0] | 4 | PL 30/240 | 0 | 2 | 489.8 | [16] | [275.4] | [5] | [67] | 4 | PL 30/240 | [0] | [0] | 4 | PL 30/240 | 0 | 0 | 4 | PL 30/240 | 0 | 0 | 0 | 0 | 0 | 0 | 0 | [0] | [0] | [0] | [0] | [0] | 4 | PL 30/240 | 1 | 2 | 4 | 1 | 3 | 2
4 | PL 30/204 | 4145 | 4000 | 1600 | 1600 | 300 | 950 | 4 | PL 30/204 | [1,3] | [2,27] | [0,0] | [0,0] | 2 | 4 | PL 30/204 | [17.07] | [2,200x200x200,1] | [29] | [0] | [0,0,0] | [0] | [0] | [0,0,0] | [0] | [0,0,0,0,0,0,15,0,0,0] | 4 | PL 30/204 | 0 | 2 | 448.3 | [16] | [276] | [5] | [42] | 4 | PL 30/204 | [0] | [0] | 4 | PL 30/204 | 0 | 0 | 4 | PL 30/204 | 0 | 0 | 0 | 0 | 0 | 0 | 0 | [0] | [0] | [0] | [0] | [0] | 4 | PL 30/204 | 1 | 2 | 4 | 1 | 3 | 2
4 | PL 30/256 | 4200 | 4000 | 1600 | 1600 | 300 | 950 | 4 | PL 30/256 | [1,3] | [2,34] | [0,0] | [0,0] | 2 | 4 | PL 30/256 | [12.26] | [2,200x200x200,1] | [36] | [0] | [0,0,0] | [0] | [0] | [0,0,0] | [0] | [0,0,0,0,0,0,15,0,0,0] | 4 | PL 30/256 | 0 | 2 | 476.8 | [16] | [275] | [5] | [32] | 4 | PL 30/256 | [0] | [0] | 4 | PL 30/256 | 0 | 0 | 4 | PL 30/256 | 0 | 0 | 0 | 0 | 0 | 0 | 0 | [0] | [0] | [0] | [0] | [0] | 4 | PL 30/256 | 1 | 2 | 4 | 1 | 3 | 2

## Level_3
HEFT 165 - Level 3
Loads | [13 empty] | Datapoints
EPID | ELID | LOADID | epsc | Nrep | N | M | sigs | t0 | t | PL | catp | t0p | tp | EPID | ELID | LOADID | ncr | wm | wk | wmax | sm | smax
4 | PL 15/206 | [1,2,3,4,5,6,7] | [0] | [1,14,1,1,1,1,1] | [0,0,0,0,0,0,0] | [10.35,10.35,12.41,14.48,16.55,18.62,20.69] | [0,0,0,0,0,0,0] | [28] | [1,1,1,1,1,1,1] | [0] | [0] | [0] | [0] | 4 | PL 15/206 | [1,2,3,4,5,6,7] | [0,0,0,0,0,0,0] | [0.085,0.094,0.121,0.15,0.194,0.234,0.272] | [0,0,0,0,0,0,0] | [0.141,0.173,0.219,0.289,0.367,0.436,0.524] | [233.743,193.586,166.371,139.086,153.314,132.471,128.029] | [600,370,300,300,430,300,300]
4 | PL 15/208 | [1,2,3,4,5,6,7,8] | [0] | [1,1,14,1,1,1,1,1] | [0,0,0,0,0,0,0,0] | [8.43,10.55,10.55,12.65,14.76,16.87,18.98,21.09] | [0,0,0,0,0,0,0,0] | [28] | [1,1,1,1,1,1,1,1] | [0] | [0] | [0] | [0] | 4 | PL 15/208 | [1,2,3,4,5,6,7,8] | [0,0,0,0,0,0,0,0] | [0.046,0.089,0.114,0.138,0.164,0.196,0.225,0.329] | [0,0,0,0,0,0,0,0] | [0.056,0.181,0.221,0.287,0.364,0.421,0.471,0.689] | [150,187.757,207.543,181.286,160.371,152.514,148.957,148.957] | [150,510,520,520,440,440,370,370]
4 | PL 15/239 | [1,2,3,4,5,6,7,8] | [0] | [1,1,1,1,14,1,1,1] | [0,0,0,0,0,0,0,0] | [1.27,4.17,8.33,10.42,10.42,12.5,16.66,20.83] | [0,0,0,0,0,0,0,0] | [26] | [1,1,1,1,1,1,1,1] | [0] | [0] | [0] | [0] | 4 | PL 15/239 | [1,2,3,4,5,6,7,8] | [0,0,0,0,0,0,0,0] | [0.02,0.039,0.055,0.069,0.062,0.081,0.132,0.185] | [0,0,0,0,0,0,0,0] | [0.041,0.056,0.096,0.117,0.104,0.13,0.204,0.284] | [201.957,128.029,125.1,123.314,119.114,117.957,105.457,99.357] | [730,310,310,250,200,190,190,190]
4 | PL 15/201 | [1,2,3,4,5,6,7,8] | [0] | [1,1,1,14,1,1,1,1] | [0,0,0,0,0,0,0,0] | [9.61,12.82,16.03,16.03,19.23,22.43,25.64,28.84] | [0,0,0,0,0,0,0,0] | [29] | [1,1,1,1,1,1,1,1] | [0] | [0] | [0] | [0] | 4 | PL 15/201 | [1,2,3,4,5,6,7,8] | [0,0,0,0,0,0,0,0] | [0.067,0.126,0.151,0.174,0.183,0.229,0.245,0.311] | [0,0,0,0,0,0,0,0] | [0.114,0.224,0.31,0.366,0.36,0.456,0.57,0.69] | [354.64,240.18,194.66,190.48,184.06,184.06,159.26,152.12] | [530,320,320,320,320,320,320,320]
4 | PL 15/221 | [1,2,3,4,5,6] | [0] | [1,1,14,1,1,1] | [0,0,0,0,0,0] | [10.3,12.36,12.36,14.42,16.48,20.6] | [0,0,0,0,0,0] | [27] | [1,1,1,1,1,1] | [0] | [0] | [0] | [0] | 4 | PL 15/221 | [1,2,3,4,5,6] | [0,0,0,0,0,0] | [0.061,0.095,0.103,0.116,0.135,0.197] | [0,0,0,0,0,0] | [0.096,0.15,0.159,0.186,0.227,0.397] | [143.114,127.757,126.557,122.1,120.7,116.7] | [280,280,280,280,280,280]
4 | PL 15/210 | [1,2,3,4,5,6,7] | [0] | [1,1,14,1,1,1,1] | [0,0,0,0,0,0,0] | [11.51,13.81,13.81,16.11,18.42,20.72,23.02] | [0,0,0,0,0,0,0] | [31] | [1,1,1,1,1,1,1] | [0] | [0] | [0] | [0] | 4 | PL 15/210 | [1,2,3,4,5,6,7] | [0,0,0,0,0,0,0] | [0.077,0.11,0.126,0.142,0.163,0.184,0.257] | [0,0,0,0,0,0,0] | [0.136,0.204,0.224,0.272,0.354,0.38,0.83] | [145.96,132.56,128.04,128.04,112.62,110.92,104.98] | [300,300,300,300,250,250,250]
4 | PL 15/255 | [1,2,3,4,5,6,7,8,9] | [0] | [1,1,1,1,14,1,1,1,1] | [0,0,0,0,0,0,0,0,0] | [7.97,9.19,12.26,15.33,15.33,18.39,21.45,24.52,27.58] | [0,0,0,0,0,0,0,0,0] | [25] | [1,1,1,1,1,1,1,1,1] | [0] | [0] | [0] | [0] | 4 | PL 15/255 | [1,2,3,4,5,6,7,8,9] | [0,0,0,0,0,0,0,0,0] | [0.039,0.047,0.088,0.115,0.134,0.156,0.178,0.218,0.267] | [0,0,0,0,0,0,0,0,0] | [0.054,0.076,0.15,0.196,0.224,0.27,0.306,0.406,0.5] | [443.66,238.34,172.16,142.58,140.52,140.52,128.98,116.1,108.32] | [710,470,270,250,250,250,240,240,240]
4 | PL 30/240 | [1,2,3,4,5,6,7] | [0] | [1,1,1,14,1,1,1] | [0,0,0,0,0,0,0] | [38.99,51.98,65,65,77.99,90.98,101.35] | [0,0,0,0,0,0,0] | [27] | [1,1,1,1,1,1,1] | [0] | [0] | [0] | [0] | 4 | PL 30/240 | [1,2,3,4,5,6,7] | [0,0,0,0,0,0,0] | [0.057,0.091,0.122,0.126,0.153,0.183,0.199] | [0,0,0,0,0,0,0] | [0.094,0.172,0.254,0.21,0.25,0.31,0.37] | [220.38,165.28,165.28,165.14,165.14,161.48,157.68] | [480,300,300,300,300,300,300]
4 | PL 30/204 | [1,2,3,4,5,6] | [0] | [1,1,1,14,1,1] | [0,0,0,0,0,0] | [37.05,49.4,61.76,61.76,74.11,86.45] | [0,0,0,0,0,0] | [29] | [1,1,1,1,1,1] | [0] | [0] | [0] | [0] | 4 | PL 30/204 | [1,2,3,4,5,6] | [0,0,0,0,0,0] | [0.062,0.126,0.163,0.188,0.247,0.295] | [0,0,0,0,0,0] | [0.072,0.16,0.256,0.28,0.36,0.45] | [500,250,209.86,209.86,204.22,209.74] | [640,320,320,320,320,320]
4 | PL 30/256 | [1,2,3,4,5,6,7,8] | [0] | [1,1,1,1,14,1,1,1] | [0,0,0,0,0,0,0,0] | [30.43,35.11,46.8,58.52,58.52,70.21,81.91,93.63] | [0,0,0,0,0,0,0,0] | [36] | [1,1,1,1,1,1,1,1] | [0] | [0] | [0] | [0] | 4 | PL 30/256 | [1,2,3,4,5,6,7,8] | [0,0,0,0,0,0,0,0] | [0.058,0.086,0.147,0.156,0.169,0.207,0.22,0.27] | [0,0,0,0,0,0,0,0] | [0.088,0.11,0.216,0.274,0.304,0.3,0.384,0.432] | [325,325,260,176.42,170.44,170.44,163.02,158.96] | [340,340,340,320,320,320,320,320]