## Level_1
Broms - Level 1
Experimental program
Symbol | Value
EPID | 5
DOI | 10.14359/7742
title | Crack Width and Crack Spacing in Reinforced Concrete Members
year | 1965
journal | Journal of the American Concrete Institute
country | United States
institution | Cornell University
laboratory | 0
authors | Bengt B. Broms

## Level_2
Broms - Level 2
Geometry | [7 empty] | Structural element preparations | [6 empty] | Concrete | [11 empty] | Reinforcing steel - longitudinal direction | [8 empty] | Reinforcing steel - transverse direction |  |  |  | Reinforcing steel - stirrups |  |  |  | Prestressing steel | [13 empty] | Test setup
EPID | ELID | Ltot | Lspan | Lcons | Lmeas | h | b | EPID | ELID | hc | thc | RH | Temp | pd | EPID | ELID | fcm | catfcm | tfcm | fctm | catfctm | tfctm | Ecm | catEcm | tEcm | mix | EPID | ELID | Es | fsr | fy | phi | zs | nbl | clat | EPID | ELID | phit | st | EPID | ELID | phiw | sw | EPID | ELID | type | method | fpk | fp01k | Ep | rel | fpr | npl | phip | Ap | zp | cplat | EPID | ELID | catf | epsin | catcal | selfw | typew | locw
5 | T-C1-3 | 1828.8 | 1828.8 | 0 | 0 | 76.2 | 2*(1451.61-(z-38.1)**2)**(1/2) | 5 | T-C1-3 | [7,6] | [28,0] | [0,0] | [0,0] | 2 | 5 | T-C1-3 | [23.79] | [1,152.4x304.8,1] | [0] | [3.35] | [1,152.4x304.8,2] | [0] | [0] | [0,0,0] | [0] | [0,0,0,0,0,0,0,0,0] | 5 | T-C1-3 | 194439 | 2 | 646.7 | [25.4] | [38.1] | [1] | [25.4] | 5 | T-C1-3 | [0] | [0] | 5 | T-C1-3 | 0 | 0 | 5 | T-C1-3 | 0 | 0 | 0 | 0 | 0 | 0 | 0 | [0] | [0] | [0] | [0] | [0] | 5 | T-C1-3 | 1 | 1a | 0 | 0 | 3 | [2]
5 | T-C1-5 | 1828.8 | 1828.8 | 0 | 0 | 76.2 | 2*(1451.61-(z-38.1)**2)**(1/2) | 5 | T-C1-5 | [7,6] | [28,0] | [0,0] | [0,0] | 2 | 5 | T-C1-5 | [57.02] | [1,152.4x304.8,1] | [0] | [1.66] | [1,152.4x304.8,2] | [0] | [0] | [0,0,0] | [0] | [0,0,0,0,0,0,0,0,0] | 5 | T-C1-5 | 194439 | 2 | 646.7 | [25.4] | [38.1] | [1] | [25.4] | 5 | T-C1-5 | [0] | [0] | 5 | T-C1-5 | 0 | 0 | 5 | T-C1-5 | 0 | 0 | 0 | 0 | 0 | 0 | 0 | [0] | [0] | [0] | [0] | [0] | 5 | T-C1-5 | 1 | 1a | 0 | 0 | 3 | [2]
5 | T-C2-3 | 1828.8 | 1828.8 | 0 | 0 | 152.4 | 2*(5806.44-(z-76.2)**2)**(1/2) | 5 | T-C2-3 | [7,6] | [28,0] | [0,0] | [0,0] | 2 | 5 | T-C2-3 | [23.79] | [1,152.4x304.8,1] | [0] | [3.35] | [1,152.4x304.8,2] | [0] | [0] | [0,0,0] | [0] | [0,0,0,0,0,0,0,0,0] | 5 | T-C2-3 | 194439 | 2 | 646.7 | [25.4] | [76.2] | [1] | [63.5] | 5 | T-C2-3 | [0] | [0] | 5 | T-C2-3 | 0 | 0 | 5 | T-C2-3 | 0 | 0 | 0 | 0 | 0 | 0 | 0 | [0] | [0] | [0] | [0] | [0] | 5 | T-C2-3 | 1 | 1a | 0 | 0 | 3 | [2]
5 | T-C2-5 | 1828.8 | 1828.8 | 0 | 0 | 152.4 | 2*(5806.44-(z-76.2)**2)**(1/2) | 5 | T-C2-5 | [7,6] | [28,0] | [0,0] | [0,0] | 2 | 5 | T-C2-5 | [57.02] | [1,152.4x304.8,1] | [0] | [1.66] | [1,152.4x304.8,2] | [0] | [0] | [0,0,0] | [0] | [0,0,0,0,0,0,0,0,0] | 5 | T-C2-5 | 194439 | 2 | 646.7 | [25.4] | [76.2] | [1] | [63.5] | 5 | T-C2-5 | [0] | [0] | 5 | T-C2-5 | 0 | 0 | 5 | T-C2-5 | 0 | 0 | 0 | 0 | 0 | 0 | 0 | [0] | [0] | [0] | [0] | [0] | 5 | T-C2-5 | 1 | 1a | 0 | 0 | 3 | [2]
5 | T-C3-1 | 1828.8 | 1828.8 | 0 | 0 | 304.8 | 2*(23225.76-(z-152.4)**2)**(1/2) | 5 | T-C3-1 | [7,6] | [28,0] | [0,0] | [0,0] | 2 | 5 | T-C3-1 | [31.44] | [1,152.4x304.8,1] | [0] | [1.91] | [1,152.4x304.8,2] | [0] | [0] | [0,0,0] | [0] | [0,0,0,0,0,0,0,0,0] | 5 | T-C3-1 | 194439 | 2 | 646.7 | [25.4] | [152.4] | [1] | [139.7] | 5 | T-C3-1 | [0] | [0] | 5 | T-C3-1 | 0 | 0 | 5 | T-C3-1 | 0 | 0 | 0 | 0 | 0 | 0 | 0 | [0] | [0] | [0] | [0] | [0] | 5 | T-C3-1 | 1 | 1a | 0 | 0 | 3 | [2]
5 | T-C3-2 | 1828.8 | 1828.8 | 0 | 0 | 304.8 | 2*(23225.76-(z-152.4)**2)**(1/2) | 5 | T-C3-2 | [7,6] | [28,0] | [0,0] | [0,0] | 2 | 5 | T-C3-2 | [29.17] | [1,152.4x304.8,1] | [0] | [1.62] | [1,152.4x304.8,2] | [0] | [0] | [0,0,0] | [0] | [0,0,0,0,0,0,0,0,0] | 5 | T-C3-2 | 194439 | 2 | 646.7 | [25.4] | [152.4] | [1] | [139.7] | 5 | T-C3-2 | [0] | [0] | 5 | T-C3-2 | 0 | 0 | 5 | T-C3-2 | 0 | 0 | 0 | 0 | 0 | 0 | 0 | [0] | [0] | [0] | [0] | [0] | 5 | T-C3-2 | 1 | 1a | 0 | 0 | 3 | [2]
5 | T-C3-4 | 1828.8 | 1828.8 | 0 | 0 | 304.8 | 2*(23225.76-(z-152.4)**2)**(1/2) | 5 | T-C3-4 | [7,6] | [28,0] | [0,0] | [0,0] | 2 | 5 | T-C3-4 | [57.02] | [1,152.4x304.8,1] | [0] | [1.66] | [1,152.4x304.8,2] | [0] | [0] | [0,0,0] | [0] | [0,0,0,0,0,0,0,0,0] | 5 | T-C3-4 | 194439 | 2 | 646.7 | [25.4] | [152.4] | [1] | [139.7] | 5 | T-C3-4 | [0] | [0] | 5 | T-C3-4 | 0 | 0 | 5 | T-C3-4 | 0 | 0 | 0 | 0 | 0 | 0 | 0 | [0] | [0] | [0] | [0] | [0] | 5 | T-C3-4 | 1 | 1a | 0 | 0 | 3 | [2]
5 | T-RC2-2 | 1828.8 | 1828.8 | 0 | 0 | 205.74 | 88.9 | 5 | T-RC2-2 | [7,6] | [28,0] | [0,0] | [0,0] | 2 | 5 | T-RC2-2 | [30.2] | [1,152.4x304.8,1] | [0] | [1.43] | [1,152.4x304.8,2] | [0] | [0] | [0,0,0] | [0] | [0,0,0,0,0,0,0,0,0] | 5 | T-RC2-2 | 194439 | 2 | 646.7 | [25.4] | [102.87] | [1] | [31.75] | 5 | T-RC2-2 | [0] | [0] | 5 | T-RC2-2 | 0 | 0 | 5 | T-RC2-2 | 0 | 0 | 0 | 0 | 0 | 0 | 0 | [0] | [0] | [0] | [0] | [0] | 5 | T-RC2-2 | 1 | 1a | 0 | 0 | 3 | [2]

## Level_3
Broms - Level 3
Loads | [13 empty] | Datapoints
EPID | ELID | LOADID | epsc | Nrep | N | M | sigs | t0 | t | PL | catp | t0p | tp | EPID | ELID | LOADID | ncr | wm | wk | wmax | sm | smax
5 | T-C1-3 | [1,2,3] | [0] | [1,1,1] | [0,0,0] | [0,0,0] | [218.6,349.6,480.6] | [0] | [1,1,1] | [0] | [0] | [0] | [0] | 5 | T-C1-3 | [1,2,3] | [[0,0,0]] | [[0.076,0.102,0.178]] | [[0,0,0]] | [[0,0,0]] | [[0,0,0]] | [[0,0,0]]
5 | T-C1-5 | [1,2,3] | [0] | [1,1,1] | [0,0,0] | [0,0,0] | [218.6,349.6,480.6] | [0] | [1,1,1] | [0] | [0] | [0] | [0] | 5 | T-C1-5 | [1,2,3] | [[0,0,0]] | [[0.076,0.102,0.152]] | [[0,0,0]] | [[0,0,0]] | [[0,0,0]] | [[0,0,0]]
5 | T-C2-3 | [1,2,3] | [0] | [1,1,1] | [0,0,0] | [0,0,0] | [218.6,349.6,480.6] | [0] | [1,1,1] | [0] | [0] | [0] | [0] | 5 | T-C2-3 | [1,2,3] | [[0,0,0]] | [[0.229,0.356,0.559]] | [[0,0,0]] | [[0,0,0]] | [[0,0,0]] | [[0,0,0]]
5 | T-C2-5 | [1,2,3] | [0] | [1,1,1] | [0,0,0] | [0,0,0] | [218.6,349.6,480.6] | [0] | [1,1,1] | [0] | [0] | [0] | [0] | 5 | T-C2-5 | [1,2,3] | [[0,0,0]] | [[0.178,0.330,0.432]] | [[0,0,0]] | [[0,0,0]] | [[0,0,0]] | [[0,0,0]]
5 | T-C3-1 | [1,2,3] | [0] | [1,1,1] | [0,0,0] | [0,0,0] | [218.6,349.6,480.6] | [0] | [1,1,1] | [0] | [0] | [0] | [0] | 5 | T-C3-1 | [1,2,3] | [[0,0,0]] | [[0.533,0.686,0.610]] | [[0,0,0]] | [[0,0,0]] | [[0,0,0]] | [[0,0,0]]
5 | T-C3-2 | [1,2,3] | [0] | [1,1,1] | [0,0,0] | [0,0,0] | [218.6,349.6,480.6] | [0] | [1,1,1] | [0] | [0] | [0] | [0] | 5 | T-C3-2 | [1,2,3] | [[0,0,0]] | [[0,0,0.813]] | [[0,0,0]] | [[0,0,0]] | [[0,0,0]] | [[0,0,0]]
5 | T-C3-4 | [1,2,3] | [0] | [1,1,1] | [0,0,0] | [0,0,0] | [218.6,349.6,480.6] | [0] | [1,1,1] | [0] | [0] | [0] | [0] | 5 | T-C3-4 | [1,2,3] | [[0,0,0]] | [[0,0,1.041]] | [[0,0,0]] | [[0,0,0]] | [[0,0,0]] | [[0,0,0]]
5 | T-RC2-2 | [1,2,3] | [0] | [1,1,1] | [0,0,0] | [0,0,0] | [218.6,349.6,480.6] | [0] | [1,1,1] | [0] | [0] | [0] | [0] | 5 | T-RC2-2 | [1,2,3] | [[0,0,0]] | [[0.254,0.152,0.254]] | [[0,0,0]] | [[0,0,0]] | [[0,0,0]] | [[0,0,0]]
229.6035