## Level_1
CUR37 - Level 1
Experimental program
Symbol | Value
EPID | 6
DOI | 0
title | CUR 37 - Scheurvorming en doorbuiging in gewapend beton bij toepassing van geribd staal
year | 1968
journal | 0
country | The Netherlands
institution | Commissie voor Uitvoering van Research
laboratory | IBBC-TNO
authors | 0

## Level_2
CUR37 - Level 2
Geometry | [7 empty] | Structural element preparations | [6 empty] | Concrete | [11 empty] | Reinforcing steel - longitudinal direction | [8 empty] | Reinforcing steel - transverse direction |  |  |  | Reinforcing steel - stirrups |  |  |  | Prestressing steel | [13 empty] | Test setup
EPID | ELID | Ltot | Lspan | Lcons | Lmeas | h | b | EPID | ELID | hc | thc | RH | Temp | pd | EPID | ELID | fcm | catfcm | tfcm | fctm | catfctm | tfctm | Ecm | catEcm | tEcm | mix | EPID | ELID | Es | fsr | fy | phi | zs | nbl | clat | EPID | ELID | phit | st | EPID | ELID | phiw | sw | EPID | ELID | type | method | fpk | fp01k | Ep | rel | fpr | npl | phip | Ap | zp | cplat | EPID | ELID | catf | epsin | catcal | selfw | typew | locw
6 | B1 | 6600 | 6000 | 3000 | 3000 | 400 | 300 | 6 | B1 | [6,8] | [0,0] | [0,0] | [19.5,0] | 0 | 6 | B1 | [21.88] | [2,200x200x200,2] | [28] | [0] | [0,0,0] | [0] | [0] | [0,0,0] | [0] | [0,0,0,0,0.65,0,0,0,0] | 6 | B1 | 206010 | 2 | 400 | [16] | [359] | [4] | [33] | 6 | B1 | [0] | [0] | 6 | B1 | 0 | 0 | 6 | B1 | 0 | 0 | 0 | 0 | 0 | 0 | 0 | [0] | [0] | [0] | [0] | [0] | 6 | B1 | 1 | 2 | 2 | 1 | 1 | 1
6 | B2 | 6600 | 6000 | 3000 | 3000 | 400 | 300 | 6 | B2 | [6,8] | [0,0] | [0,0] | [19.5,0] | 0 | 6 | B2 | [21.78] | [2,200x200x200,2] | [28] | [0] | [0,0,0] | [0] | [0] | [0,0,0] | [0] | [0,0,0,0,0.65,0,0,0,0] | 6 | B2 | 206010 | 2 | 400 | [16] | [359] | [4] | [43] | 6 | B2 | [0] | [0] | 6 | B2 | 0 | 0 | 6 | B2 | 0 | 0 | 0 | 0 | 0 | 0 | 0 | [0] | [0] | [0] | [0] | [0] | 6 | B2 | 1 | 2 | 2 | 1 | 1 | 1
6 | B3 | 6600 | 6000 | 3000 | 3000 | 600 | 300 | 6 | B3 | [6,8] | [0,0] | [0,0] | [19.5,0] | 0 | 6 | B3 | [27.96] | [2,200x200x200,2] | [28] | [0] | [0,0,0] | [0] | [0] | [0,0,0] | [0] | [0,0,0,0,0.65,0,0,0,0] | 6 | B3 | 206010 | 2 | 400 | [16] | [557] | [4] | [35] | 6 | B3 | [0] | [0] | 6 | B3 | 0 | 0 | 6 | B3 | 0 | 0 | 0 | 0 | 0 | 0 | 0 | [0] | [0] | [0] | [0] | [0] | 6 | B3 | 1 | 2 | 2 | 1 | 1 | 1
6 | B4 | 6600 | 6000 | 3000 | 3000 | 600 | 300 | 6 | B4 | [6,8] | [0,0] | [0,0] | [19.5,0] | 0 | 6 | B4 | [24.53] | [2,200x200x200,2] | [28] | [0] | [0,0,0] | [0] | [0] | [0,0,0] | [0] | [0,0,0,0,0.65,0,0,0,0] | 6 | B4 | 206010 | 2 | 400 | [16] | [557] | [4] | [45] | 6 | B4 | [0] | [0] | 6 | B4 | 0 | 0 | 6 | B4 | 0 | 0 | 0 | 0 | 0 | 0 | 0 | [0] | [0] | [0] | [0] | [0] | 6 | B4 | 1 | 2 | 2 | 1 | 1 | 1
6 | B5 | 6600 | 6000 | 3000 | 3000 | 600 | 300 | 6 | B5 | [6,8] | [0,0] | [0,0] | [19.5,0] | 0 | 6 | B5 | [26.39] | [2,200x200x200,2] | [28] | [0] | [0,0,0] | [0] | [0] | [0,0,0] | [0] | [0,0,0,0,0.65,0,0,0,0] | 6 | B5 | 206010 | 2 | 400 | [22] | [554] | [4] | [35] | 6 | B5 | [0] | [0] | 6 | B5 | 0 | 0 | 6 | B5 | 0 | 0 | 0 | 0 | 0 | 0 | 0 | [0] | [0] | [0] | [0] | [0] | 6 | B5 | 1 | 2 | 2 | 1 | 1 | 1
6 | B6 | 6600 | 6000 | 3000 | 3000 | 600 | 300 | 6 | B6 | [6,8] | [0,0] | [0,0] | [19.5,0] | 0 | 6 | B6 | [24.62] | [2,200x200x200,2] | [28] | [0] | [0,0,0] | [0] | [0] | [0,0,0] | [0] | [0,0,0,0,0.65,0,0,0,0] | 6 | B6 | 206010 | 2 | 400 | [22] | [554] | [4] | [45] | 6 | B6 | [0] | [0] | 6 | B6 | 0 | 0 | 6 | B6 | 0 | 0 | 0 | 0 | 0 | 0 | 0 | [0] | [0] | [0] | [0] | [0] | 6 | B6 | 1 | 2 | 2 | 1 | 1 | 1
6 | B7 | 9600 | 9000 | 3000 | 3000 | 600 | 300 | 6 | B7 | [6,8] | [0,0] | [0,0] | [19.5,0] | 0 | 6 | B7 | [19.62] | [2,200x200x200,2] | [28] | [0] | [0,0,0] | [0] | [0] | [0,0,0] | [0] | [0,0,0,0,0.65,0,0,0,0] | 6 | B7 | 206010 | 2 | 400 | [22,22] | [404,556] | [2,4] | [33,33] | 6 | B7 | [0] | [0] | 6 | B7 | 0 | 0 | 6 | B7 | 0 | 0 | 0 | 0 | 0 | 0 | 0 | [0] | [0] | [0] | [0] | [0] | 6 | B7 | 1 | 2 | 2 | 1 | 1 | 1
6 | B8 | 9600 | 9000 | 3000 | 3000 | 600 | 300 | 6 | B8 | [6,8] | [0,0] | [0,0] | [19.5,0] | 0 | 6 | B8 | [17.46] | [2,200x200x200,2] | [28] | [0] | [0,0,0] | [0] | [0] | [0,0,0] | [0] | [0,0,0,0,0.65,0,0,0,0] | 6 | B8 | 206010 | 2 | 400 | [28,28] | [504,556] | [2,4] | [43,43] | 6 | B8 | [0] | [0] | 6 | B8 | 0 | 0 | 6 | B8 | 0 | 0 | 0 | 0 | 0 | 0 | 0 | [0] | [0] | [0] | [0] | [0] | 6 | B8 | 1 | 2 | 2 | 1 | 1 | 1
6 | T1 | 6600 | 6000 | 3000 | 3000 | 400 | [1500 if 0<z<100,300 if 100<z<400] | 6 | T1 | [6,8] | [0,0] | [0,0] | [19.5,0] | 0 | 6 | T1 | [21.39] | [2,200x200x200,2] | [28] | [0] | [0,0,0] | [0] | [0] | [0,0,0] | [0] | [0,0,0,0,0.65,0,0,0,0] | 6 | T1 | 206010 | 2 | 400 | [12,12] | [319,356] | [2,4] | [33,33] | 6 | T1 | [0] | [0] | 6 | T1 | 0 | 0 | 6 | T1 | 0 | 0 | 0 | 0 | 0 | 0 | 0 | [0] | [0] | [0] | [0] | [0] | 6 | T1 | 1 | 2 | 2 | 1 | 1 | 1
6 | T2 | 6600 | 6000 | 3000 | 3000 | 400 | [1500 if 0<z<100,300 if 100<z<400] | 6 | T2 | [6,8] | [0,0] | [0,0] | [19.5,0] | 0 | 6 | T2 | [24.03] | [2,200x200x200,2] | [28] | [0] | [0,0,0] | [0] | [0] | [0,0,0] | [0] | [0,0,0,0,0.65,0,0,0,0] | 6 | T2 | 206010 | 2 | 400 | [12,12] | [319,356] | [2,4] | [43,43] | 6 | T2 | [0] | [0] | 6 | T2 | 0 | 0 | 6 | T2 | 0 | 0 | 0 | 0 | 0 | 0 | 0 | [0] | [0] | [0] | [0] | [0] | 6 | T2 | 1 | 2 | 2 | 1 | 1 | 1
6 | T3 | 6600 | 6000 | 3000 | 3000 | 400 | [1500 if 0<z<100,300 if 100<z<400] | 6 | T3 | [6,8] | [0,0] | [0,0] | [19.5,0] | 0 | 6 | T3 | [18.74] | [2,200x200x200,2] | [28] | [0] | [0,0,0] | [0] | [0] | [0,0,0] | [0] | [0,0,0,0,0.65,0,0,0,0] | 6 | T3 | 206010 | 2 | 400 | [16] | [359] | [4] | [33] | 6 | T3 | [0] | [0] | 6 | T3 | 0 | 0 | 6 | T3 | 0 | 0 | 0 | 0 | 0 | 0 | 0 | [0] | [0] | [0] | [0] | [0] | 6 | T3 | 1 | 2 | 2 | 1 | 1 | 1
6 | T4 | 6600 | 6000 | 3000 | 3000 | 400 | [1500 if 0<z<100,300 if 100<z<400] | 6 | T4 | [6,8] | [0,0] | [0,0] | [19.5,0] | 0 | 6 | T4 | [21.19] | [2,200x200x200,2] | [28] | [0] | [0,0,0] | [0] | [0] | [0,0,0] | [0] | [0,0,0,0,0.65,0,0,0,0] | 6 | T4 | 206010 | 2 | 400 | [16] | [359] | [4] | [33] | 6 | T4 | [0] | [0] | 6 | T4 | 0 | 0 | 6 | T4 | 0 | 0 | 0 | 0 | 0 | 0 | 0 | [0] | [0] | [0] | [0] | [0] | 6 | T4 | 1 | 2 | 2 | 1 | 1 | 1
6 | T5 | 6600 | 6000 | 3000 | 3000 | 400 | [1500 if 0<z<100,300 if 100<z<400] | 6 | T5 | [6,8] | [0,0] | [0,0] | [19.5,0] | 0 | 6 | T5 | [18.44] | [2,200x200x200,2] | [28] | [0] | [0,0,0] | [0] | [0] | [0,0,0] | [0] | [0,0,0,0,0.65,0,0,0,0] | 6 | T5 | 206010 | 2 | 400 | [16,16] | [319,359] | [4,4] | [33,33] | 6 | T5 | [0] | [0] | 6 | T5 | 0 | 0 | 6 | T5 | 0 | 0 | 0 | 0 | 0 | 0 | 0 | [0] | [0] | [0] | [0] | [0] | 6 | T5 | 1 | 2 | 2 | 1 | 1 | 1
6 | T6 | 6600 | 6000 | 3000 | 3000 | 400 | [1500 if 0<z<100,300 if 100<z<400] | 6 | T6 | [6,8] | [0,0] | [0,0] | [19.5,0] | 0 | 6 | T6 | [21.68] | [2,200x200x200,2] | [28] | [0] | [0,0,0] | [0] | [0] | [0,0,0] | [0] | [0,0,0,0,0.65,0,0,0,0] | 6 | T6 | 206010 | 2 | 400 | [16,16] | [303,349] | [4,4] | [43,43] | 6 | T6 | [0] | [0] | 6 | T6 | 0 | 0 | 6 | T6 | 0 | 0 | 0 | 0 | 0 | 0 | 0 | [0] | [0] | [0] | [0] | [0] | 6 | T6 | 1 | 2 | 2 | 1 | 1 | 1
6 | T7 | 6600 | 6000 | 3000 | 3000 | 600 | [1500 if 0<z<100,300 if 100<z<600] | 6 | T7 | [6,8] | [0,0] | [0,0] | [19.5,0] | 0 | 6 | T7 | [21.97] | [2,200x200x200,2] | [28] | [0] | [0,0,0] | [0] | [0] | [0,0,0] | [0] | [0,0,0,0,0.65,0,0,0,0] | 6 | T7 | 206010 | 2 | 400 | [12,12] | [519,561] | [4,4] | [33,33] | 6 | T7 | [0] | [0] | 6 | T7 | 0 | 0 | 6 | T7 | 0 | 0 | 0 | 0 | 0 | 0 | 0 | [0] | [0] | [0] | [0] | [0] | 6 | T7 | 1 | 2 | 2 | 1 | 1 | 1
6 | T8 | 6600 | 6000 | 3000 | 3000 | 600 | [1500 if 0<z<100,300 if 100<z<600] | 6 | T8 | [6,8] | [0,0] | [0,0] | [19.5,0] | 0 | 6 | T8 | [19.03] | [2,200x200x200,2] | [28] | [0] | [0,0,0] | [0] | [0] | [0,0,0] | [0] | [0,0,0,0,0.65,0,0,0,0] | 6 | T8 | 206010 | 2 | 400 | [12,12] | [509,551] | [4,4] | [43,43] | 6 | T8 | [0] | [0] | 6 | T8 | 0 | 0 | 6 | T8 | 0 | 0 | 0 | 0 | 0 | 0 | 0 | [0] | [0] | [0] | [0] | [0] | 6 | T8 | 1 | 2 | 2 | 1 | 1 | 1
6 | T9 | 6600 | 6000 | 3000 | 3000 | 600 | [1500 if 0<z<100,300 if 100<z<600] | 6 | T9 | [6,8] | [0,0] | [0,0] | [19.5,0] | 0 | 6 | T9 | [18.54] | [2,200x200x200,2] | [28] | [0] | [0,0,0] | [0] | [0] | [0,0,0] | [0] | [0,0,0,0,0.65,0,0,0,0] | 6 | T9 | 206010 | 2 | 400 | [16] | [559] | [4] | [33] | 6 | T9 | [0] | [0] | 6 | T9 | 0 | 0 | 6 | T9 | 0 | 0 | 0 | 0 | 0 | 0 | 0 | [0] | [0] | [0] | [0] | [0] | 6 | T9 | 1 | 2 | 2 | 1 | 1 | 1
6 | T10 | 6600 | 6000 | 3000 | 3000 | 600 | [1500 if 0<z<100,300 if 100<z<600] | 6 | T10 | [6,8] | [0,0] | [0,0] | [19.5,0] | 0 | 6 | T10 | [17.76] | [2,200x200x200,2] | [28] | [0] | [0,0,0] | [0] | [0] | [0,0,0] | [0] | [0,0,0,0,0.65,0,0,0,0] | 6 | T10 | 206010 | 2 | 400 | [16] | [549] | [4] | [43] | 6 | T10 | [0] | [0] | 6 | T10 | 0 | 0 | 6 | T10 | 0 | 0 | 0 | 0 | 0 | 0 | 0 | [0] | [0] | [0] | [0] | [0] | 6 | T10 | 1 | 2 | 2 | 1 | 1 | 1
6 | T11 | 6600 | 6000 | 3000 | 3000 | 600 | [1500 if 0<z<100,300 if 100<z<600] | 6 | T11 | [6,8] | [0,0] | [0,0] | [19.5,0] | 0 | 6 | T11 | [16.28] | [2,200x200x200,2] | [28] | [0] | [0,0,0] | [0] | [0] | [0,0,0] | [0] | [0,0,0,0,0.65,0,0,0,0] | 6 | T11 | 206010 | 2 | 400 | [16] | [556] | [4] | [33] | 6 | T11 | [0] | [0] | 6 | T11 | 0 | 0 | 6 | T11 | 0 | 0 | 0 | 0 | 0 | 0 | 0 | [0] | [0] | [0] | [0] | [0] | 6 | T11 | 1 | 2 | 2 | 1 | 1 | 1
6 | T12 | 6600 | 6000 | 3000 | 3000 | 600 | [1500 if 0<z<100,300 if 100<z<600] | 6 | T12 | [6,8] | [0,0] | [0,0] | [19.5,0] | 0 | 6 | T12 | [19.91] | [2,200x200x200,2] | [28] | [0] | [0,0,0] | [0] | [0] | [0,0,0] | [0] | [0,0,0,0,0.65,0,0,0,0] | 6 | T12 | 206010 | 2 | 400 | [16] | [546] | [4] | [43] | 6 | T12 | [0] | [0] | 6 | T12 | 0 | 0 | 6 | T12 | 0 | 0 | 0 | 0 | 0 | 0 | 0 | [0] | [0] | [0] | [0] | [0] | 6 | T12 | 1 | 2 | 2 | 1 | 1 | 1
6 | T13 | 9600 | 9000 | 3000 | 3000 | 600 | [1500 if 0<z<100,300 if 100<z<600] | 6 | T13 | [6,8] | [0,0] | [0,0] | [19.5,0] | 0 | 6 | T13 | [19.33] | [2,200x200x200,2] | [28] | [0] | [0,0,0] | [0] | [0] | [0,0,0] | [0] | [0,0,0,0,0.65,0,0,0,0] | 6 | T13 | 206010 | 2 | 400 | [22,22] | [504,556] | [2,4] | [33,33] | 6 | T13 | [0] | [0] | 6 | T13 | 0 | 0 | 6 | T13 | 0 | 0 | 0 | 0 | 0 | 0 | 0 | [0] | [0] | [0] | [0] | [0] | 6 | T13 | 1 | 2 | 2 | 1 | 1 | 1
6 | T14 | 9600 | 9000 | 3000 | 3000 | 600 | [1500 if 0<z<100,300 if 100<z<600] | 6 | T14 | [6,8] | [0,0] | [0,0] | [19.5,0] | 0 | 6 | T14 | [18.25] | [2,200x200x200,2] | [28] | [0] | [0,0,0] | [0] | [0] | [0,0,0] | [0] | [0,0,0,0,0.65,0,0,0,0] | 6 | T14 | 206010 | 2 | 400 | [22,22] | [504,556] | [2,4] | [43,43] | 6 | T14 | [0] | [0] | 6 | T14 | 0 | 0 | 6 | T14 | 0 | 0 | 0 | 0 | 0 | 0 | 0 | [0] | [0] | [0] | [0] | [0] | 6 | T14 | 1 | 2 | 2 | 1 | 1 | 1
6 | T15 | 9600 | 9000 | 3000 | 3000 | 600 | [1500 if 0<z<100,300 if 100<z<600] | 6 | T15 | [6,8] | [0,0] | [0,0] | [19.5,0] | 0 | 6 | T15 | [19.72] | [2,200x200x200,2] | [28] | [0] | [0,0,0] | [0] | [0] | [0,0,0] | [0] | [0,0,0,0,0.65,0,0,0,0] | 6 | T15 | 206010 | 2 | 400 | [28] | [556] | [4] | [43] | 6 | T15 | [0] | [0] | 6 | T15 | 0 | 0 | 6 | T15 | 0 | 0 | 0 | 0 | 0 | 0 | 0 | [0] | [0] | [0] | [0] | [0] | 6 | T15 | 1 | 2 | 2 | 1 | 1 | 1
6 | T16 | 9600 | 9000 | 3000 | 3000 | 600 | [1500 if 0<z<100,300 if 100<z<600] | 6 | T16 | [6,8] | [0,0] | [0,0] | [19.5,0] | 0 | 6 | T16 | [16.58] | [2,200x200x200,2] | [28] | [0] | [0,0,0] | [0] | [0] | [0,0,0] | [0] | [0,0,0,0,0.65,0,0,0,0] | 6 | T16 | 206010 | 2 | 400 | [28,28] | [504,556] | [2,4] | [43,43] | 6 | T16 | [0] | [0] | 6 | T16 | 0 | 0 | 6 | T16 | 0 | 0 | 0 | 0 | 0 | 0 | 0 | [0] | [0] | [0] | [0] | [0] | 6 | T16 | 1 | 2 | 2 | 1 | 1 | 1
6 | P1 | 4600 | 4000 | 2000 | 2000 | 120 | 1000 | 6 | P1 | [6,8] | [0,0] | [0,0] | [19.5,0] | 0 | 6 | P1 | [13.83] | [2,200x200x200,2] | [28] | [0] | [0,0,0] | [0] | [0] | [0,0,0] | [0] | [0,0,0,0,0.65,0,0,0,0] | 6 | P1 | 206010 | 2 | 400 | [8] | [101] | [10] | [15] | 6 | P1 | [0] | [0] | 6 | P1 | 0 | 0 | 6 | P1 | 0 | 0 | 0 | 0 | 0 | 0 | 0 | [0] | [0] | [0] | [0] | [0] | 6 | P1 | 1 | 2 | 2 | 1 | 1 | 2
6 | P2 | 4600 | 4000 | 2000 | 2000 | 120 | 1000 | 6 | P2 | [6,8] | [0,0] | [0,0] | [19.5,0] | 0 | 6 | P2 | [22.46] | [2,200x200x200,2] | [28] | [0] | [0,0,0] | [0] | [0] | [0,0,0] | [0] | [0,0,0,0,0.65,0,0,0,0] | 6 | P2 | 206010 | 2 | 400 | [12] | [99] | [10] | [15] | 6 | P2 | [0] | [0] | 6 | P2 | 0 | 0 | 6 | P2 | 0 | 0 | 0 | 0 | 0 | 0 | 0 | [0] | [0] | [0] | [0] | [0] | 6 | P2 | 1 | 2 | 2 | 1 | 1 | 2
6 | P3 | 4600 | 4000 | 2000 | 2000 | 120 | 1000 | 6 | P3 | [6,8] | [0,0] | [0,0] | [19.5,0] | 0 | 6 | P3 | [21.48] | [2,200x200x200,2] | [28] | [0] | [0,0,0] | [0] | [0] | [0,0,0] | [0] | [0,0,0,0,0.65,0,0,0,0] | 6 | P3 | 206010 | 2 | 400 | [12] | [89] | [10] | [25] | 6 | P3 | [0] | [0] | 6 | P3 | 0 | 0 | 6 | P3 | 0 | 0 | 0 | 0 | 0 | 0 | 0 | [0] | [0] | [0] | [0] | [0] | 6 | P3 | 1 | 2 | 2 | 1 | 1 | 2
6 | P4 | 4600 | 4000 | 2000 | 2000 | 180 | 1000 | 6 | P4 | [6,8] | [0,0] | [0,0] | [19.5,0] | 0 | 6 | P4 | [21.39] | [2,200x200x200,2] | [28] | [0] | [0,0,0] | [0] | [0] | [0,0,0] | [0] | [0,0,0,0,0.65,0,0,0,0] | 6 | P4 | 206010 | 2 | 400 | [16] | [154] | [10] | [18] | 6 | P4 | [0] | [0] | 6 | P4 | 0 | 0 | 6 | P4 | 0 | 0 | 0 | 0 | 0 | 0 | 0 | [0] | [0] | [0] | [0] | [0] | 6 | P4 | 1 | 2 | 2 | 1 | 1 | 2
6 | P5 | 4600 | 4000 | 2000 | 2000 | 180 | 1000 | 6 | P5 | [6,8] | [0,0] | [0,0] | [19.5,0] | 0 | 6 | P5 | [19.03] | [2,200x200x200,2] | [28] | [0] | [0,0,0] | [0] | [0] | [0,0,0] | [0] | [0,0,0,0,0.65,0,0,0,0] | 6 | P5 | 206010 | 2 | 400 | [16] | [147] | [10] | [25] | 6 | P5 | [0] | [0] | 6 | P5 | 0 | 0 | 6 | P5 | 0 | 0 | 0 | 0 | 0 | 0 | 0 | [0] | [0] | [0] | [0] | [0] | 6 | P5 | 1 | 2 | 2 | 1 | 1 | 2
6 | P6 | 5600 | 5000 | 2000 | 2000 | 240 | 1500 | 6 | P6 | [6,8] | [0,0] | [0,0] | [19.5,0] | 0 | 6 | P6 | [14.42] | [2,200x200x200,2] | [28] | [0] | [0,0,0] | [0] | [0] | [0,0,0] | [0] | [0,0,0,0,0.65,0,0,0,0] | 6 | P6 | 206010 | 2 | 400 | [16] | [214] | [10] | [18] | 6 | P6 | [0] | [0] | 6 | P6 | 0 | 0 | 6 | P6 | 0 | 0 | 0 | 0 | 0 | 0 | 0 | [0] | [0] | [0] | [0] | [0] | 6 | P6 | 1 | 2 | 2 | 1 | 1 | 2
6 | P7 | 6600 | 6000 | 2000 | 2000 | 240 | 1500 | 6 | P7 | [6,8] | [0,0] | [0,0] | [19.5,0] | 0 | 6 | P7 | [29.23] | [2,200x200x200,2] | [28] | [0] | [0,0,0] | [0] | [0] | [0,0,0] | [0] | [0,0,0,0,0.65,0,0,0,0] | 6 | P7 | 206010 | 2 | 400 | [22] | [204] | [10] | [25] | 6 | P7 | [0] | [0] | 6 | P7 | 0 | 0 | 6 | P7 | 0 | 0 | 0 | 0 | 0 | 0 | 0 | [0] | [0] | [0] | [0] | [0] | 6 | P7 | 1 | 2 | 2 | 1 | 1 | 2

## Level_3
CUR37 - Level 3
Loads | [13 empty] | Datapoints
EPID | ELID | LOADID | epsc | Nrep | N | M | sigs | t0 | t | PL | catp | t0p | tp | EPID | ELID | LOADID | ncr | wm | wk | wmax | sm | smax
6 | B1 | [1,2,3,4,5,6] | [0] | [1,1,1000,1,1,1] | [0,0,0,0,0,0] | [0,0,0,0,0,0] | [87.6033,245.25,245.25,294.3,343.35,392.4] | [28] | [1,1,1,1,1,1] | [0] | [0] | [0] | [0] | 6 | B1 | [1,2,3,4,5,6] | [0,0,0,0,0,0] | [0,0.1,0.11,0.12,0,0] | [0,0,0,0,0,0] | [0.005,0.2,0.22,0.26,0.31,0.4] | [0,116,0,107,0,0] | [0,233,205,200,200,200]
6 | B2 | [1,2,3,4,5,6] | [0] | [1,1,1000,1,1,1] | [0,0,0,0,0,0] | [0,0,0,0,0,0] | [90.4482,245.25,245.25,294.3,343.35,392.4] | [28] | [1,1,1,1,1,1] | [0] | [0] | [0] | [0] | 6 | B2 | [1,2,3,4,5,6] | [0,0,0,0,0,0] | [0.007,0.1,0.13,0.13,0,0] | [0,0,0,0,0,0] | [0.01,0.18,0.2,0.23,0.28,0.35] | [289,130,0,124,0,0] | [574,229,229,229,229,229]
6 | B3 | [1,2,3,4,5,6,7,8,9,10] | [0] | [1,1,100,500,1000,2500,10000,1,1,1] | [0,0,0,0,0,0,0,0,0,0] | [0,0,0,0,0,0,0,0,0,0] | [65.5308,245.25,245.25,245.25,245.25,245.25,245.25,294.3,343.35,392.4] | [28] | [1,1,1,1,1,1,1,1,1,1] | [0] | [0] | [0] | [0] | 6 | B3 | [1,2,3,4,5,6,7,8,9,10] | [0,0,0,0,0,0,0,0,0,0] | [0,0.1,0.12,0.13,0.13,0.13,0.13,0.13,0,0] | [0,0,0,0,0,0,0,0,0,0] | [0,0.2,0.23,0.24,0.24,0.25,0.25,0.28,0.31,0.41] | [0,115,0,0,0,105,0,0,0,0] | [0,203,203,203,203,203,203,203,203,203]
6 | B4 | [1,2] | [0] | [1,1] | [0,0] | [0,0] | [67.0023,245.25] | [28] | [1,1] | [0] | [0] | [0] | [0] | 6 | B4 | [1,2] | [0,0] | [0,0.12] | [0,0] | [0,0.21] | [0,144] | [0,235]
6 | B5 | [1,2,3,4,5,6,7,8,9,10] | [0] | [1,1,100,500,1000,2500,10000,1,1,1] | [0,0,0,0,0,0,0,0,0,0] | [0,0,0,0,0,0,0,0,0,0] | [68.8662,245.25,245.25,245.25,245.25,245.25,245.25,294.3,343.35,392.4] | [28] | [1,1,1,1,1,1,1,1,1,1] | [0] | [0] | [0] | [0] | 6 | B5 | [1,2,3,4,5,6,7,8,9,10] | [0,0,0,0,0,0,0,0,0,0] | [0.017,0.11,0.11,0.11,0.11,0.11,0.11,0.13,0,0] | [0,0,0,0,0,0,0,0,0,0] | [0.03,0.19,0.21,0.21,0.21,0.21,0.21,0.25,0.28,0.32] | [203,113,0,0,0,0,0,103,0,0] | [843,212,0,0,184,0,0,184,184,184]
6 | B6 | [1,2,3,4,5,6,7,8,9,10,11,12,13] | [0] | [1,1,100,500,1000,2500,10000,20000,30000,50000,1,1,1] | [0,0,0,0,0,0,0,0,0,0,0,0,0] | [0,0,0,0,0,0,0,0,0,0,0,0,0] | [37.8666,245.25,245.25,245.25,245.25,245.25,245.25,245.25,245.25,245.25,294.3,343.35,392.4] | [28] | [1,1,1,1,1,1,1,1,1,1,1,1,1] | [0] | [0] | [0] | [0] | 6 | B6 | [1,2,3,4,5,6,7,8,9,10,11,12,13] | [0,0,0,0,0,0,0,0,0,0,0,0,0] | [0,0.13,0.14,0.14,0.14,0.14,0.14,0.14,0.14,0.14,0.17,0,0] | [0,0,0,0,0,0,0,0,0,0,0,0,0] | [0,0.26,0.28,0.28,0.29,0.29,0.29,0.28,0.28,0.29,0.31,0.38,0.46] | [0,129,0,0,0,0,0,0,0,0,121,0,0] | [0,225,0,0,225,0,0,0,0,0,225,217,217]
6 | B7 | [1,2,3,4,5,6] | [0] | [1,1,1000,1,1,1] | [0,0,0,0,0,0] | [0,0,0,0,0,0] | [62.6859,245.25,245.25,294.3,343.35,392.4] | [28] | [1,1,1,1,1,1] | [0] | [0] | [0] | [0] | 6 | B7 | [1,2,3,4,5,6] | [0,0,0,0,0,0] | [0,0.09,0.08,0.1,0,0] | [0,0,0,0,0,0] | [0.001,0.14,0.17,0.19,0.27,0.33] | [0,93,0,92,0,0] | [0,168,168,168,168,168]
6 | B8 | [1,2,3,4,5,6] | [0] | [1,1,1000,1,1,1] | [0,0,0,0,0,0] | [0,0,0,0,0,0] | [41.7906,245.25,245.25,294.3,343.35,392.4] | [28] | [1,1,1,1,1,1] | [0] | [0] | [0] | [0] | 6 | B8 | [1,2,3,4,5,6] | [0,0,0,0,0,0] | [0,0.12,0.13,0.15,0,0] | [0,0,0,0,0,0] | [0.001,0.21,0.23,0.27,0.32,0] | [0,112,0,92,0,0] | [0,185,185,168,185,0]
6 | T1 | [1,2,3,4,5,6] | [0] | [1,1,1000,1,1,1] | [0,0,0,0,0,0] | [0,0,0,0,0,0] | [151.074,245.25,245.25,294.3,343.35,392.4] | [28] | [1,1,1,1,1,1] | [0] | [0] | [0] | [0] | 6 | T1 | [1,2,3,4,5,6] | [0,0,0,0,0,0] | [0.018,0.08,0.1,0.12,0,0] | [0,0,0,0,0,0] | [0.03,0.14,0.18,0.2,0.26,0.32] | [180,116,0,114,0,0] | [256,236,236,236,236,236]
6 | T2 | [1,2,3,4,5,6] | [0] | [1,1,1000,1,1,1] | [0,0,0,0,0,0] | [0,0,0,0,0,0] | [155.6847,245.25,245.25,294.3,343.35,392.4] | [28] | [1,1,1,1,1,1] | [0] | [0] | [0] | [0] | 6 | T2 | [1,2,3,4,5,6] | [0,0,0,0,0,0] | [0.057,0.1,0.1,0.12,0,0] | [0,0,0,0,0,0] | [0.09,0.15,0.16,0.22,0.31,0.4] | [177,167,0,144,0,0] | [263,263,263,253,253,253]
6 | T3 | [1,2,3,4,5,6] | [0] | [1,1,1000,1,1,1] | [0,0,0,0,0,0] | [0,0,0,0,0,0] | [123.4098,245.25,245.25,294.3,343.35,392.4] | [28] | [1,1,1,1,1,1] | [0] | [0] | [0] | [0] | 6 | T3 | [1,2,3,4,5,6] | [0,0,0,0,0,0] | [0.009,0.08,0.1,0.13,0,0] | [0,0,0,0,0,0] | [0.02,0.16,0.19,0.23,0.3,0.39] | [204,112,0,106,0,0] | [436,201,201,201,201,201]
6 | T4 | [1,2,3,4,5,6] | [0] | [1,1,1000,1,1,1] | [0,0,0,0,0,0] | [0,0,0,0,0,0] | [126.9414,245.25,245.25,294.3,343.35,392.4] | [28] | [1,1,1,1,1,1] | [0] | [0] | [0] | [0] | 6 | T4 | [1,2,3,4,5,6] | [0,0,0,0,0,0] | [0.01,0.13,0.14,0.16,0,0] | [0,0,0,0,0,0] | [0.02,0.19,0.22,0.26,0.32,0.43] | [326,154,0,139,0,0] | [751,246,234,234,234,234]
6 | T5 | [1,2,3,4,5,6] | [0] | [1,1,1000,1,1,1] | [0,0,0,0,0,0] | [0,0,0,0,0,0] | [67.8852,245.25,245.25,294.3,343.35,392.4] | [28] | [1,1,1,1,1,1] | [0] | [0] | [0] | [0] | 6 | T5 | [1,2,3,4,5,6] | [0,0,0,0,0,0] | [0.01,0.11,0.12,0.15,0,0] | [0,0,0,0,0,0] | [0.02,0.19,0.2,0.25,0.32,0.48] | [223,102,0,99,0,0] | [375,210,169,169,169,169]
6 | T6 | [1,2,3,4,5,6] | [0] | [1,1,1000,1,1,1] | [0,0,0,0,0,0] | [0,0,0,0,0,0] | [70.0434,245.25,245.25,294.3,343.35,392.4] | [28] | [1,1,1,1,1,1] | [0] | [0] | [0] | [0] | 6 | T6 | [1,2,3,4,5,6] | [0,0,0,0,0,0] | [0,0.12,0.13,0.16,0,0] | [0,0,0,0,0,0] | [0.005,0.22,0.25,0.3,0.4,0.48] | [0,117,0,115,0,0] | [0,201,201,201,201,201]
6 | T7 | [1,2,3,4,5,6] | [0] | [1,1,1000,1,1,1] | [0,0,0,0,0,0] | [0,0,0,0,0,0] | [82.404,245.25,245.25,294.3,343.35,392.4] | [28] | [1,1,1,1,1,1] | [0] | [0] | [0] | [0] | 6 | T7 | [1,2,3,4,5,6] | [0,0,0,0,0,0] | [0,0.09,0.1,0.12,0,0] | [0,0,0,0,0,0] | [0,0.18,0.2,0.23,0.3,0.47] | [0,98,0,91,0,0] | [0,188,157,157,157,157]
6 | T8 | [1,2,3,4,5,6] | [0] | [1,1,1000,1,1,1] | [0,0,0,0,0,0] | [0,0,0,0,0,0] | [84.0717,245.25,245.25,294.3,343.35,392.4] | [28] | [1,1,1,1,1,1] | [0] | [0] | [0] | [0] | 6 | T8 | [1,2,3,4,5,6] | [0,0,0,0,0,0] | [0,0.11,0.13,0.15,0,0] | [0,0,0,0,0,0] | [0,0.22,0.26,0.31,0.38,0.51] | [0,122,0,117,0,0] | [0,239,231,231,231,231]
6 | T9 | [1,2,3,4,5,6] | [0] | [1,1,1000,1,1,1] | [0,0,0,0,0,0] | [0,0,0,0,0,0] | [89.3691,245.25,245.25,294.3,343.35,392.4] | [28] | [1,1,1,1,1,1] | [0] | [0] | [0] | [0] | 6 | T9 | [1,2,3,4,5,6] | [0,0,0,0,0,0] | [0,0.09,0.11,0.13,0,0] | [0,0,0,0,0,0] | [0,0.27,0.32,0.37,0.46,0.64] | [0,106,0,136,0,0] | [0,248,238,238,238,238]
6 | T10 | [1,2,3,4,5,6] | [0] | [1,1,1000,1,1,1] | [0,0,0,0,0,0] | [0,0,0,0,0,0] | [91.0368,245.25,245.25,294.3,343.35,392.4] | [28] | [1,1,1,1,1,1] | [0] | [0] | [0] | [0] | 6 | T10 | [1,2,3,4,5,6] | [0,0,0,0,0,0] | [0,0.12,0.14,0.17,0,0] | [0,0,0,0,0,0] | [0,0.28,0.32,0.37,0.46,0.62] | [0,136,0,136,0,0] | [0,238,238,238,238,238]
6 | T11 | [1,2,3,4,5,6] | [0] | [1,1,1000,1,1,1] | [0,0,0,0,0,0] | [0,0,0,0,0,0] | [48.2652,245.25,245.25,294.3,343.35,392.4] | [28] | [1,1,1,1,1,1] | [0] | [0] | [0] | [0] | 6 | T11 | [1,2,3,4,5,6] | [0,0,0,0,0,0] | [0,0.11,0.12,0.13,0,0] | [0,0,0,0,0,0] | [0,0.31,0.34,0.4,0.49,0.61] | [0,106,0,102,0,0] | [0,218,208,208,208,208]
6 | T12 | [1,2,3,4,5,6] | [0] | [1,1,1000,1,1,1] | [0,0,0,0,0,0] | [0,0,0,0,0,0] | [49.05,245.25,245.25,294.3,343.35,392.4] | [28] | [1,1,1,1,1,1] | [0] | [0] | [0] | [0] | 6 | T12 | [1,2,3,4,5,6] | [0,0,0,0,0,0] | [0,0.13,0.13,0.16,0,0] | [0,0,0,0,0,0] | [0,0.3,0.31,0.37,0.43,0.52] | [0,122,0,112,0,0] | [0,229,229,229,229,229]
6 | T13 | [1,2,3,4,5,6] | [0] | [1,1,1000,1,1,1] | [0,0,0,0,0,0] | [0,0,0,0,0,0] | [74.556,245.25,245.25,294.3,343.35,392.4] | [28] | [1,1,1,1,1,1] | [0] | [0] | [0] | [0] | 6 | T13 | [1,2,3,4,5,6] | [0,0,0,0,0,0] | [0,0.08,0.09,0.11,0,0] | [0,0,0,0,0,0] | [0,0.18,0.19,0.22,0.27,0.34] | [0,79,0,78,0,0] | [0,155,155,155,155,155]
6 | T14 | [1,2,3,4,5,6] | [0] | [1,1,1000,1,1,1] | [0,0,0,0,0,0] | [0,0,0,0,0,0] | [76.0275,245.25,245.25,294.3,343.35,392.4] | [28] | [1,1,1,1,1,1] | [0] | [0] | [0] | [0] | 6 | T14 | [1,2,3,4,5,6] | [0,0,0,0,0,0] | [0.014,0.11,0.12,0.14,0,0] | [0,0,0,0,0,0] | [0.03,0.25,0.27,0.31,0.37,0.45] | [241,91,0,91,0,0] | [356,179,179,179,179,179]
6 | T15 | [1,2,3,4,5,6] | [0] | [1,1,1000,1,1,1] | [0,0,0,0,0,0] | [0,0,0,0,0,0] | [68.7681,245.25,245.25,294.3,343.35,392.4] | [28] | [1,1,1,1,1,1] | [0] | [0] | [0] | [0] | 6 | T15 | [1,2,3,4,5,6] | [0,0,0,0,0,0] | [0,0.12,0.12,0.14,0,0] | [0,0,0,0,0,0] | [0,0.27,0.27,0.32,0.39,0.52] | [0,109,0,101,0,0] | [0,202,202,202,202,202]
6 | T16 | [1,2,3,4,5,6] | [0] | [1,1,1000,1,1,1] | [0,0,0,0,0,0] | [0,0,0,0,0,0] | [49.5405,245.25,245.25,294.3,343.35,392.4] | [28] | [1,1,1,1,1,1] | [0] | [0] | [0] | [0] | 6 | T16 | [1,2,3,4,5,6] | [0,0,0,0,0,0] | [0.007,0.11,0.12,0.14,0,0] | [0,0,0,0,0,0] | [0.02,0.24,0.25,0.3,0.36,0.44] | [187,109,0,97,0,0] | [355,178,178,178,178,178]
6 | P1 | [1,2,3,4,5,6] | [0] | [1,1,1000,1,1,1] | [0,0,0,0,0,0] | [0,0,0,0,0,0] | [124.1946,245.25,245.25,294.3,343.35,392.4] | [28] | [1,1,1,1,1,1] | [0] | [0] | [0] | [0] | 6 | P1 | [1,2,3,4,5,6] | [0,0,0,0,0,0] | [0,0.05,0.06,0.067,0,0] | [0,0,0,0,0,0] | [0,0.1,0.1,0.14,0.2,0.23] | [0,69,0,64,0,0] | [0,132,132,119,119,119]
6 | P2 | [1,2,3,4,5,6] | [0] | [1,1,1000,1,1,1] | [0,0,0,0,0,0] | [0,0,0,0,0,0] | [114.777,245.25,245.25,294.3,343.35,392.4] | [28] | [1,1,1,1,1,1] | [0] | [0] | [0] | [0] | 6 | P2 | [1,2,3,4,5,6] | [0,0,0,0,0,0] | [0.011,0.05,0.06,0.07,0,0] | [0,0,0,0,0,0] | [0.03,0.13,0.15,0.16,0.2,0.23] | [74,58,0,52,0,0] | [155,126,126,126,126,126]
6 | P3 | [1,2,3,4,5,6] | [0] | [1,1,1000,1,1,1] | [0,0,0,0,0,0] | [0,0,0,0,0,0] | [128.6091,245.25,245.25,294.3,343.35,392.4] | [28] | [1,1,1,1,1,1] | [0] | [0] | [0] | [0] | 6 | P3 | [1,2,3,4,5,6] | [0,0,0,0,0,0] | [0.013,0.07,0.09,0.1,0,0] | [0,0,0,0,0,0] | [0.05,0.17,0.21,0.24,0.27,0.34] | [151,73,0,69,0,0] | [306,130,130,122,122,122]
6 | P4 | [1,2,3,4,5,6] | [0] | [1,1,1000,1,1,1] | [0,0,0,0,0,0] | [0,0,0,0,0,0] | [80.2458,245.25,245.25,294.3,343.35,392.4] | [28] | [1,1,1,1,1,1] | [0] | [0] | [0] | [0] | 6 | P4 | [1,2,3,4,5,6] | [0,0,0,0,0,0] | [0,0.07,0.07,0.08,0,0] | [0,0,0,0,0,0] | [0.01,0.16,0.18,0.21,0.24,0.31] | [0,57,0,48,0,0] | [0,137,102,102,102,102]
6 | P5 | [1,2,3,4,5,6] | [0] | [1,1,1000,1,1,1] | [0,0,0,0,0,0] | [0,0,0,0,0,0] | [84.5622,245.25,245.25,294.3,343.35,392.4] | [28] | [1,1,1,1,1,1] | [0] | [0] | [0] | [0] | 6 | P5 | [1,2,3,4,5,6] | [0,0,0,0,0,0] | [0,0.07,0.08,0.08,0,0] | [0,0,0,0,0,0] | [0.01,0.18,0.19,0.22,0.27,0.33] | [0,58,0,52,0,0] | [0,115,115,115,115,115]
6 | P6 | [1,2,3,4,5,6] | [0] | [1,1,1000,1,1,1] | [0,0,0,0,0,0] | [0,0,0,0,0,0] | [59.5467,245.25,245.25,294.3,343.35,392.4] | [28] | [1,1,1,1,1,1] | [0] | [0] | [0] | [0] | 6 | P6 | [1,2,3,4,5,6] | [0,0,0,0,0,0] | [0,0.07,0.08,0.09,0,0] | [0,0,0,0,0,0] | [0,0.12,0.14,0.16,0.22,0.3] | [0,73,0,65,0,0] | [0,118,116,116,116,116]
6 | P7 | [1,2,3,4,5,6] | [0] | [1,1,1000,1,1,1] | [0,0,0,0,0,0] | [0,0,0,0,0,0] | [48.8538,245.25,245.25,294.3,343.35,392.4] | [28] | [1,1,1,1,1,1] | [0] | [0] | [0] | [0] | 6 | P7 | [1,2,3,4,5,6] | [0,0,0,0,0,0] | [0,0.08,0.09,0.1,0,0] | [0,0,0,0,0,0] | [0,0.17,0.2,0.22,0.28,0.3] | [0,67,0,65,0,0] | [0,136,136,136,136,136]