## Level_1
Tests on prestressed reinforced concrete beams - Level 1
Experimental program
Symbol | Value
EPID | 7
DOI | 0
title | Tests on prestressed reinforced concrete beams
year | 1969
journal | Concrete
country | 0
institution | Building Research Station
laboratory | 0
authors | R.F. Stevens

## Level_2
Tests on prestressed reinforced concrete beams - Level 2
Geometry | [7 empty] | Concrete | [11 empty] | Structural element preparations | [6 empty] | Reinforcing steel - longitudinal direction | [8 empty] | Reinforcing steel - transverse direction |  |  |  | Reinforcing steel - stirrups |  |  |  | Prestressing steel | [13 empty] | Test setup
EPID | ELID | Ltot | Lspan | Lcons | Lmeas | h | b | EPID | ELID | fcm | catfcm | tfcm | fctm | catfctm | tfctm | Ecm | catEcm | tEcm | mix | EPID | ELID | hc | thc | RH | Temp | pd | EPID | ELID | Es | fsr | fy | phi | zs | nbl | clat | EPID | ELID | phit | st | EPID | ELID | phiw | sw | EPID | ELID | type | method | fpk | fp01k | Ep | rel | fpr | npl | phip | Ap | zp | cplat | EPID | ELID | catf | epsin | catcal | selfw | typew | locw
7 | RC1-D | 5029 | 4572 | 1524 | 1000 | 406.4 | [457.2 if 0<z<102, 152.4 if 102<z<407] | 7 | RC1-D | [48.8] | [2,102x102x102,1] | [14] | [0] | [0,0,0] | [0] | [0] | [0,0,0] | [0] | [0,0,0,0,0.55,0,0,0,0] | 7 | RC1-D | [6] | [0] | [0] | [18] | 1 | 7 | RC1-D | 0 | 2 | 228 | [19,19] | [314.9,381.4] | [2,2] | [25,25] | 7 | RC1-D | [0] | [0] | 7 | RC1-D | 0 | 0 | 7 | RC1-D | 0 | 0 | 0 | 0 | 0 | 0 | 0 | [0] | [0] | [0] | [0] | [0] | 7 | RC1-D | 1 | 2 | 0 | 2 | 0 | 1
7 | RC1-R | 5029 | 4572 | 1524 | 1000 | 406.4 | [457.2 if 0<z<102, 152.4 if 102<z<407] | 7 | RC1-R | [39.5] | [2,102x102x102,1] | [14] | [0] | [0,0,0] | [0] | [0] | [0,0,0] | [0] | [0,0,0,0,0.55,0,0,0,0] | 7 | RC1-R | [6] | [0] | [0] | [18] | 1 | 7 | RC1-R | 0 | 1 | 228 | [25,25] | [317.9,381.4] | [2,2] | [25,25] | 7 | RC1-R | [0] | [0] | 7 | RC1-R | 0 | 0 | 7 | RC1-R | 0 | 0 | 0 | 0 | 0 | 0 | 0 | [0] | [0] | [0] | [0] | [0] | 7 | RC1-R | 1 | 2 | 0 | 2 | 0 | 1

## Level_3
Tests on prestressed reinforced concrete beams - Level 3
Loads | [13 empty] | Datapoints
EPID | ELID | LOADID | epsc | Nrep | N | M | sigs | t0 | t | PL | catp | t0p | tp | EPID | ELID | LOADID | ncr | wm | wk | wmax | sm | smax
7 | RC1-D | [1] | [0] | [1] | [0] | [74.8] | [0] | [90] | [1] | [0] | [0] | [0] | [0] | 7 | RC1-D | [1] | [12] | [0] | [0] | [0.1] | [0] | [0]
7 | RC1-R | [1,2,3,4,5,6] | [0] | [1,1,1,1,1,1] | [0,0,0,0,0,0] | [29.9,44.9,59.8,74.8,112.1,149.5] | [0,0,0,0,0,0] | [90] | [1,1,1,1,1,1] | [0] | [0] | [0] | [0] | 7 | RC1-R | [1,2,3,4,5,6] | [0,0,0,11,0,0] | [0,0,0,0,0,0] | [0,0,0,0,0,0] | [0.009,0.026,0.039,0.052,0.077,0.102] | [0,0,0,0,0,0] | [0,0,0,0,0,0]