## Level_1
Crack spacing and crack widths due to normal force or bending moment - Level 1
Experimental program
Symbol | Value
EPID | 8
DOI | 0
title | Crack spacing and crack widths due to normal force or bending moment
year | 1970
journal | 0
country | Sweden
institution | National Swedish Building Research
laboratory | 0
authors | Åke Holmberg, Sten Lindgren

## Level_2
Crack spacing and crack widths due to normal force or bending moment - Level 2
Zeer waarschijnlijk: 7 draden/streng
Geometry | [7 empty] | Concrete | [11 empty] | Structural element preparations | [6 empty] | Reinforcing steel - longitudinal direction | [8 empty] | Reinforcing steel - transverse direction |  |  |  | Reinforcing steel - stirrups |  |  |  | Prestressing steel | [13 empty] | Test setup
EPID | ELID | Ltot | Lspan | Lcons | Lmeas | h | b | EPID | ELID | fcm | catfcm | tfcm | fctm | catfctm | tfctm | Ecm | catEcm | tEcm | mix | EPID | ELID | hc | thc | RH | Temp | pd | EPID | ELID | Es | fsr | fy | phi | zs | nbl | clat | EPID | ELID | phit | st | EPID | ELID | phiw | sw | EPID | ELID | type | method | fpk | fp01k | Ep | rel | fpr | npl | phip | Ap | zp | cplat | EPID | ELID | catf | epsin | catcal | selfw | typew | locw
8 | IA | 7300 | 7000 | 1500 | 1500 | 500 | [400 if 0<z<75, (-260/75)*(z-75)+400 if 75<z<150, 140 if 150<z<500] | 8 | IA | [52.76] | [1,0,1] | [0] | [0] | [0,0,0] | [0] | [0] | [0,0,0] | [0] | [1,3,0,0,0.59,10,0,0,0] | 8 | IA | [0] | [0] | [0] | [0] | 0 | 8 | IA | 0 | 2 | 476 | [10,10,10] | [425,450,475] | [4,4,4] | [35,35,35] | 8 | IA | [0] | [0] | 8 | IA | 0 | 0 | 8 | IA | 0 | 0 | 0 | 0 | 0 | 0 | 0 | [0] | [0] | [0] | [0] | [0] | 8 | IA | 1 | 2 | 2 | 0 | 0 | 1
8 | IB | 7300 | 7000 | 1500 | 1500 | 500 | [400 if 0<z<75, (-260/75)*(z-75)+400 if 75<z<150, 140 if 150<z<365, (180/50)*(z-415)+320 if 365<z<415, 320 if 415<z<500] | 8 | IB | [54.43] | [1,0,1] | [0] | [0] | [0,0,0] | [0] | [0] | [0,0,0] | [0] | [1,3,0,0,0.59,10,0,0,0] | 8 | IB | [0] | [0] | [0] | [0] | 0 | 8 | IB | 0 | 2 | 476 | [10,10,10] | [425,450,475] | [4,4,4] | [35,35,35] | 8 | IB | [0] | [0] | 8 | IB | 0 | 0 | 8 | IB | 0 | 0 | 0 | 0 | 0 | 0 | 0 | [0] | [0] | [0] | [0] | [0] | 8 | IB | 1 | 2 | 2 | 0 | 0 | 1
8 | IIA | 7300 | 7000 | 1500 | 1500 | 500 | [400 if 0<z<75, (-260/75)*(z-75)+400 if 75<z<150, 140 if 150<z<500] | 8 | IIA | [41.48] | [1,0,1] | [0] | [0] | [0,0,0] | [0] | [0] | [0,0,0] | [0] | [1,3,0,0,0.59,10,0,0,0] | 8 | IIA | [0] | [0] | [0] | [0] | 0 | 8 | IIA | 0 | 1 | 476 | [10,10,10] | [425,450,475] | [4,4,4] | [35,35,35] | 8 | IIA | [0] | [0] | 8 | IIA | 0 | 0 | 8 | IIA | 0 | 0 | 0 | 0 | 0 | 0 | 0 | [0] | [0] | [0] | [0] | [0] | 8 | IIA | 1 | 2 | 2 | 0 | 0 | 1
8 | IIB | 7300 | 7000 | 1500 | 1500 | 500 | [400 if 0<z<75, (-260/75)*(z-75)+400 if 75<z<150, 140 if 150<z<365, (180/50)*(z-415)+320 if 365<z<415, 320 if 415<z<500] | 8 | IIB | [42.86] | [1,0,1] | [0] | [0] | [0,0,0] | [0] | [0] | [0,0,0] | [0] | [1,3,0,0,0.59,10,0,0,0] | 8 | IIB | [0] | [0] | [0] | [0] | 0 | 8 | IIB | 0 | 1 | 476 | [10,10,10] | [425,450,475] | [4,4,4] | [35,35,35] | 8 | IIB | [0] | [0] | 8 | IIB | 0 | 0 | 8 | IIB | 0 | 0 | 0 | 0 | 0 | 0 | 0 | [0] | [0] | [0] | [0] | [0] | 8 | IIB | 1 | 2 | 2 | 0 | 0 | 1
8 | IIIA | 7300 | 7000 | 1500 | 1500 | 500 | [400 if 0<z<75, (-260/75)*(z-75)+400 if 75<z<150, 140 if 150<z<500] | 8 | IIIA | [51.58] | [1,0,1] | [0] | [0] | [0,0,0] | [0] | [0] | [0,0,0] | [0] | [1,3,0,0,0.59,10,0,0,0] | 8 | IIIA | [0] | [0] | [0] | [0] | 0 | 8 | IIIA | 0 | 0 | 0 | [0] | [0] | [0] | [0] | 8 | IIIA | [0] | [0] | 8 | IIIA | 0 | 0 | 8 | IIIA | H | 2 | 1069 | 863 | 0 | 0 | 1 | [1] | [26] | [530.9] | [450] | [57] | 8 | IIIA | 1 | 3 | 2 | 0 | 0 | 1
8 | IIIB | 7300 | 7000 | 1500 | 1500 | 500 | [400 if 0<z<75, (-260/75)*(z-75)+400 if 75<z<150, 140 if 150<z<365, (180/50)*(z-415)+320 if 365<z<415, 320 if 415<z<500] | 8 | IIIB | [49.03] | [1,0,1] | [0] | [0] | [0,0,0] | [0] | [0] | [0,0,0] | [0] | [1,3,0,0,0.59,10,0,0,0] | 8 | IIIB | [0] | [0] | [0] | [0] | 0 | 8 | IIIB | 0 | 0 | 0 | [0] | [0] | [0] | [0] | 8 | IIIB | [0] | [0] | 8 | IIIB | 0 | 0 | 8 | IIIB | H | 2 | 1069 | 863 | 0 | 0 | 1 | [1] | [26] | [530.9] | [450] | [147] | 8 | IIIB | 1 | 3 | 2 | 0 | 0 | 1
8 | IVB | 7300 | 7000 | 1500 | 1500 | 500 | [400 if 0<z<75, (-260/75)*(z-75)+400 if 75<z<150, 140 if 150<z<365, (180/50)*(z-415)+320 if 365<z<415, 320 if 415<z<500] | 8 | IVB | [45.8] | [1,0,1] | [0] | [0] | [0,0,0] | [0] | [0] | [0,0,0] | [0] | [1,3,0,0,0.59,10,0,0,0] | 8 | IVB | [0] | [0] | [0] | [0] | 0 | 8 | IVB | 0 | 0 | 0 | [0] | [0] | [0] | [0] | 8 | IVB | [0] | [0] | 8 | IVB | 0 | 0 | 8 | IVB | H | 2 | 1069 | 863 | 0 | 0 | 1 | [1] | [26] | [530.9] | [450] | [147] | 8 | IVB | 1 | 3 | 2 | 0 | 0 | 1
8 | VA | 7300 | 7000 | 1500 | 1500 | 500 | [400 if 0<z<75, (-260/75)*(z-75)+400 if 75<z<150, 140 if 150<z<500] | 8 | VA | [42.76] | [1,0,1] | [0] | [0] | [0,0,0] | [0] | [0] | [0,0,0] | [0] | [1,3,0,0,0.59,10,0,0,0] | 8 | VA | [0] | [0] | [0] | [0] | 0 | 8 | VA | 0 | 2 | 476 | [10,10] | [425,475] | [2,2] | [35,35] | 8 | VA | [0] | [0] | 8 | VA | 0 | 0 | 8 | VA | H | 2 | 1069 | 863 | 0 | 0 | 1 | [1] | [26] | [530.9] | [450] | [57] | 8 | VA | 1 | 3 | 2 | 0 | 0 | 1
8 | VB | 7300 | 7000 | 1500 | 1500 | 500 | [400 if 0<z<75, (-260/75)*(z-75)+400 if 75<z<150, 140 if 150<z<365, (180/50)*(z-415)+320 if 365<z<415, 320 if 415<z<500] | 8 | VB | [44.91] | [1,0,1] | [0] | [0] | [0,0,0] | [0] | [0] | [0,0,0] | [0] | [1,3,0,0,0.59,10,0,0,0] | 8 | VB | [0] | [0] | [0] | [0] | 0 | 8 | VB | 0 | 2 | 476 | [10,10] | [425,475] | [2,2] | [35,35] | 8 | VB | [0] | [0] | 8 | VB | 0 | 0 | 8 | VB | H | 2 | 1069 | 863 | 0 | 0 | 1 | [1] | [26] | [530.9] | [450] | [147] | 8 | VB | 1 | 3 | 2 | 0 | 0 | 1
8 | VIA | 7300 | 7000 | 1500 | 1500 | 500 | [400 if 0<z<75, (-260/75)*(z-75)+400 if 75<z<150, 140 if 150<z<500] | 8 | VIA | [48.44] | [1,0,1] | [0] | [0] | [0,0,0] | [0] | [0] | [0,0,0] | [0] | [1,3,0,0,0.59,10,0,0,0] | 8 | VIA | [0] | [0] | [0] | [0] | 0 | 8 | VIA | 0 | 2 | 476 | [10,10] | [425,475] | [2,2] | [35,35] | 8 | VIA | [0] | [0] | 8 | VIA | 0 | 0 | 8 | VIA | H | 2 | 1069 | 863 | 0 | 0 | 1 | [1] | [26] | [530.9] | [450] | [57] | 8 | VIA | 1 | 3 | 2 | 0 | 0 | 1
8 | VIB | 7300 | 7000 | 1500 | 1500 | 500 | [400 if 0<z<75, (-260/75)*(z-75)+400 if 75<z<150, 140 if 150<z<365, (180/50)*(z-415)+320 if 365<z<415, 320 if 415<z<500] | 8 | VIB | [47.76] | [1,0,1] | [0] | [0] | [0,0,0] | [0] | [0] | [0,0,0] | [0] | [1,3,0,0,0.59,10,0,0,0] | 8 | VIB | [0] | [0] | [0] | [0] | 0 | 8 | VIB | 0 | 2 | 476 | [10,10] | [425,475] | [2,2] | [35,35] | 8 | VIB | [0] | [0] | 8 | VIB | 0 | 0 | 8 | VIB | H | 2 | 1069 | 863 | 0 | 0 | 1 | [1] | [26] | [530.9] | [450] | [147] | 8 | VIB | 1 | 3 | 2 | 0 | 0 | 1
8 | VIIA | 7300 | 7000 | 1500 | 1500 | 500 | [400 if 0<z<75, (-260/75)*(z-75)+400 if 75<z<150, 140 if 150<z<500] | 8 | VIIA | [50.11] | [1,0,1] | [0] | [0] | [0,0,0] | [0] | [0] | [0,0,0] | [0] | [1,3,0,0,0.59,10,0,0,0] | 8 | VIIA | [0] | [0] | [0] | [0] | 0 | 8 | VIIA | 0 | 0 | 0 | [0] | [0] | [0] | [0] | 8 | VIIA | [0] | [0] | 8 | VIIA | 0 | 0 | 8 | VIIA | 0 | 1 | 1834 | 1579 | 0 | 0 | 1 | [3] | [12.7] | [95] | [450] | [20.65] | 8 | VIIA | 1 | 3 | 2 | 0 | 0 | 1
8 | VIIB | 7300 | 7000 | 1500 | 1500 | 500 | [400 if 0<z<75, (-260/75)*(z-75)+400 if 75<z<150, 140 if 150<z<365, (180/50)*(z-415)+320 if 365<z<415, 320 if 415<z<500] | 8 | VIIB | [48.15] | [1,0,1] | [0] | [0] | [0,0,0] | [0] | [0] | [0,0,0] | [0] | [1,3,0,0,0.59,10,0,0,0] | 8 | VIIB | [0] | [0] | [0] | [0] | 0 | 8 | VIIB | 0 | 0 | 0 | [0] | [0] | [0] | [0] | 8 | VIIB | [0] | [0] | 8 | VIIB | 0 | 0 | 8 | VIIB | 0 | 1 | 1834 | 1579 | 0 | 0 | 1 | [3] | [12.7] | [95] | [450] | [36.65] | 8 | VIIB | 1 | 3 | 2 | 0 | 0 | 1
8 | VIIIA | 7300 | 7000 | 1500 | 1500 | 500 | [400 if 0<z<75, (-260/75)*(z-75)+400 if 75<z<150, 140 if 150<z<500] | 8 | VIIIA | [46.58] | [1,0,1] | [0] | [0] | [0,0,0] | [0] | [0] | [0,0,0] | [0] | [1,3,0,0,0.59,10,0,0,0] | 8 | VIIIA | [0] | [0] | [0] | [0] | 0 | 8 | VIIIA | 0 | 0 | 0 | [0] | [0] | [0] | [0] | 8 | VIIIA | [0] | [0] | 8 | VIIIA | 0 | 0 | 8 | VIIIA | 0 | 1 | 1834 | 1579 | 0 | 0 | 1 | [3] | [12.7] | [95] | [450] | [20.65] | 8 | VIIIA | 1 | 3 | 2 | 0 | 0 | 1
8 | VIIIB | 7300 | 7000 | 1500 | 1500 | 500 | [400 if 0<z<75, (-260/75)*(z-75)+400 if 75<z<150, 140 if 150<z<365, (180/50)*(z-415)+320 if 365<z<415, 320 if 415<z<500] | 8 | VIIIB | [49.82] | [1,0,1] | [0] | [0] | [0,0,0] | [0] | [0] | [0,0,0] | [0] | [1,3,0,0,0.59,10,0,0,0] | 8 | VIIIB | [0] | [0] | [0] | [0] | 0 | 8 | VIIIB | 0 | 0 | 0 | [0] | [0] | [0] | [0] | 8 | VIIIB | [0] | [0] | 8 | VIIIB | 0 | 0 | 8 | VIIIB | 0 | 1 | 1834 | 1579 | 0 | 0 | 1 | [3] | [12.7] | [95] | [450] | [36.65] | 8 | VIIIB | 1 | 3 | 2 | 0 | 0 | 1
8 | IXA | 7300 | 7000 | 1500 | 1500 | 500 | [400 if 0<z<75, (-260/75)*(z-75)+400 if 75<z<150, 140 if 150<z<500] | 8 | IXA | [43.15] | [1,0,1] | [0] | [0] | [0,0,0] | [0] | [0] | [0,0,0] | [0] | [1,3,0,0,0.59,10,0,0,0] | 8 | IXA | [0] | [0] | [0] | [0] | 0 | 8 | IXA | 0 | 2 | 476 | [10,10] | [425,475] | [2,2] | [38,38] | 8 | IXA | [0] | [0] | 8 | IXA | 0 | 0 | 8 | IXA | 0 | 1 | 1834 | 1579 | 0 | 0 | 1 | [3] | [12.7] | [95] | [450] | [20.65] | 8 | IXA | 1 | 3 | 2 | 0 | 0 | 1
8 | IXB | 7300 | 7000 | 1500 | 1500 | 500 | [400 if 0<z<75, (-260/75)*(z-75)+400 if 75<z<150, 140 if 150<z<365, (180/50)*(z-415)+320 if 365<z<415, 320 if 415<z<500] | 8 | IXB | [47.66] | [1,0,1] | [0] | [0] | [0,0,0] | [0] | [0] | [0,0,0] | [0] | [1,3,0,0,0.59,10,0,0,0] | 8 | IXB | [0] | [0] | [0] | [0] | 0 | 8 | IXB | 0 | 2 | 476 | [10,10] | [425,475] | [2,2] | [38,38] | 8 | IXB | [0] | [0] | 8 | IXB | 0 | 0 | 8 | IXB | 0 | 1 | 1834 | 1579 | 0 | 0 | 1 | [3] | [12.7] | [95] | [450] | [36.65] | 8 | IXB | 1 | 3 | 2 | 0 | 0 | 1
8 | XA | 7300 | 7000 | 1500 | 1500 | 500 | [400 if 0<z<75, (-260/75)*(z-75)+400 if 75<z<150, 140 if 150<z<500] | 8 | XA | [40.7] | [1,0,1] | [0] | [0] | [0,0,0] | [0] | [0] | [0,0,0] | [0] | [1,3,0,0,0.59,10,0,0,0] | 8 | XA | [0] | [0] | [0] | [0] | 0 | 8 | XA | 0 | 2 | 476 | [10,10] | [425,475] | [2,2] | [38,38] | 8 | XA | [0] | [0] | 8 | XA | 0 | 0 | 8 | XA | 0 | 1 | 1834 | 1579 | 0 | 0 | 1 | [3] | [12.7] | [95] | [450] | [20.65] | 8 | XA | 1 | 3 | 2 | 0 | 0 | 1
8 | XB | 7300 | 7000 | 1500 | 1500 | 500 | [400 if 0<z<75, (-260/75)*(z-75)+400 if 75<z<150, 140 if 150<z<365, (180/50)*(z-415)+320 if 365<z<415, 320 if 415<z<500] | 8 | XB | [41.87] | [1,0,1] | [0] | [0] | [0,0,0] | [0] | [0] | [0,0,0] | [0] | [1,3,0,0,0.59,10,0,0,0] | 8 | XB | [0] | [0] | [0] | [0] | 0 | 8 | XB | 0 | 2 | 476 | [10,10] | [425,475] | [2,2] | [38,38] | 8 | XB | [0] | [0] | 8 | XB | 0 | 0 | 8 | XB | 0 | 1 | 1834 | 1579 | 0 | 0 | 1 | [3] | [12.7] | [95] | [450] | [36.65] | 8 | XB | 1 | 3 | 2 | 0 | 0 | 1
8 | XIA | 7300 | 7000 | 1500 | 1500 | 500 | [400 if 0<z<75, (-260/75)*(z-75)+400 if 75<z<150, 140 if 150<z<500] | 8 | XIA | [47.27] | [1,0,1] | [0] | [0] | [0,0,0] | [0] | [0] | [0,0,0] | [0] | [1,3,0,0,0.59,10,0,0,0] | 8 | XIA | [0] | [0] | [0] | [0] | 0 | 8 | XIA | 0 | 0 | 0 | [0] | [0] | [0] | [0] | 8 | XIA | [0] | [0] | 8 | XIA | 0 | 0 | 8 | XIA | 0 | 1 | 1961 | 1579 | 0 | 0 | 1 | [4,4,4] | [6.35,6.35,6.35] | [25,25,25] | [425,450,475] | [21.83,21.83,21.83] | 8 | XIA | 1 | 3 | 2 | 0 | 0 | 1
8 | XIB | 7300 | 7000 | 1500 | 1500 | 500 | [400 if 0<z<75, (-260/75)*(z-75)+400 if 75<z<150, 140 if 150<z<365, (180/50)*(z-415)+320 if 365<z<415, 320 if 415<z<500] | 8 | XIB | [48.64] | [1,0,1] | [0] | [0] | [0,0,0] | [0] | [0] | [0,0,0] | [0] | [1,3,0,0,0.59,10,0,0,0] | 8 | XIB | [0] | [0] | [0] | [0] | 0 | 8 | XIB | 0 | 0 | 0 | [0] | [0] | [0] | [0] | 8 | XIB | [0] | [0] | 8 | XIB | 0 | 0 | 8 | XIB | 0 | 1 | 1961 | 1579 | 0 | 0 | 1 | [4,4,4] | [6.35,6.35,6.35] | [25,25,25] | [425,450,475] | [36.83,36.83,36.83] | 8 | XIB | 1 | 3 | 2 | 0 | 0 | 1
8 | XIIA | 7300 | 7000 | 1500 | 1500 | 500 | [400 if 0<z<75, (-260/75)*(z-75)+400 if 75<z<150, 140 if 150<z<500] | 8 | XIIA | [48.64] | [1,0,1] | [0] | [0] | [0,0,0] | [0] | [0] | [0,0,0] | [0] | [1,3,0,0,0.59,10,0,0,0] | 8 | XIIA | [0] | [0] | [0] | [0] | 0 | 8 | XIIA | 0 | 0 | 0 | [0] | [0] | [0] | [0] | 8 | XIIA | [0] | [0] | 8 | XIIA | 0 | 0 | 8 | XIIA | 0 | 1 | 1961 | 1579 | 0 | 0 | 1 | [4,4,4] | [6.35,6.35,6.35] | [25,25,25] | [425,450,475] | [21.83,21.83,21.83] | 8 | XIIA | 1 | 3 | 2 | 0 | 0 | 1
8 | XIIB | 7300 | 7000 | 1500 | 1500 | 500 | [400 if 0<z<75, (-260/75)*(z-75)+400 if 75<z<150, 140 if 150<z<365, (180/50)*(z-415)+320 if 365<z<415, 320 if 415<z<500] | 8 | XIIB | [49.03] | [1,0,1] | [0] | [0] | [0,0,0] | [0] | [0] | [0,0,0] | [0] | [1,3,0,0,0.59,10,0,0,0] | 8 | XIIB | [0] | [0] | [0] | [0] | 0 | 8 | XIIB | 0 | 0 | 0 | [0] | [0] | [0] | [0] | 8 | XIIB | [0] | [0] | 8 | XIIB | 0 | 0 | 8 | XIIB | 0 | 1 | 1961 | 1579 | 0 | 0 | 1 | [4,4,4] | [6.35,6.35,6.35] | [25,25,25] | [425,450,475] | [36.83,36.83,36.83] | 8 | XIIB | 1 | 3 | 2 | 0 | 0 | 1
8 | XIIIA | 7300 | 7000 | 1500 | 1500 | 500 | [400 if 0<z<75, (-260/75)*(z-75)+400 if 75<z<150, 140 if 150<z<500] | 8 | XIIIA | [49.72] | [1,0,1] | [0] | [0] | [0,0,0] | [0] | [0] | [0,0,0] | [0] | [1,3,0,0,0.59,10,0,0,0] | 8 | XIIIA | [0] | [0] | [0] | [0] | 0 | 8 | XIIIA | 0 | 0 | 0 | [0] | [0] | [0] | [0] | 8 | XIIIA | [0] | [0] | 8 | XIIIA | 0 | 0 | 8 | XIIIA | C | 1 | 1863 | 1589 | 0 | 0 | 2 | [2,4,4,4] | [5,5,5,5] | [19.64,19.64,19.64,19.64] | [408,431,454,477] | [52.5,22.5,22.5,22.5] | 8 | XIIIA | 1 | 3 | 2 | 0 | 0 | 1
8 | XIIIB | 7300 | 7000 | 1500 | 1500 | 500 | [400 if 0<z<75, (-260/75)*(z-75)+400 if 75<z<150, 140 if 150<z<365, (180/50)*(z-415)+320 if 365<z<415, 320 if 415<z<500] | 8 | XIIIB | [49.33] | [1,0,1] | [0] | [0] | [0,0,0] | [0] | [0] | [0,0,0] | [0] | [1,3,0,0,0.59,10,0,0,0] | 8 | XIIIB | [0] | [0] | [0] | [0] | 0 | 8 | XIIIB | 0 | 0 | 0 | [0] | [0] | [0] | [0] | 8 | XIIIB | [0] | [0] | 8 | XIIIB | 0 | 0 | 8 | XIIIB | C | 1 | 1863 | 1589 | 0 | 0 | 2 | [2,4,4,4] | [5,5,5,5] | [19.64,19.64,19.64,19.64] | [408,431,454,477] | [117.5,37.5,37.5,37.5] | 8 | XIIIB | 1 | 3 | 2 | 0 | 0 | 1
8 | XIVA | 7300 | 7000 | 1500 | 1500 | 500 | [400 if 0<z<75, (-260/75)*(z-75)+400 if 75<z<150, 140 if 150<z<500] | 8 | XIVA | [45.6] | [1,0,1] | [0] | [0] | [0,0,0] | [0] | [0] | [0,0,0] | [0] | [1,3,0,0,0.59,10,0,0,0] | 8 | XIVA | [0] | [0] | [0] | [0] | 0 | 8 | XIVA | 0 | 0 | 0 | [0] | [0] | [0] | [0] | 8 | XIVA | [0] | [0] | 8 | XIVA | 0 | 0 | 8 | XIVA | C | 1 | 1863 | 1589 | 0 | 0 | 2 | [2,4,4,4] | [5,5,5,5] | [19.64,19.64,19.64,19.64] | [408,431,454,477] | [52.5,22.5,22.5,22.5] | 8 | XIVA | 1 | 3 | 2 | 0 | 0 | 1
8 | XIVB | 7300 | 7000 | 1500 | 1500 | 500 | [400 if 0<z<75, (-260/75)*(z-75)+400 if 75<z<150, 140 if 150<z<365, (180/50)*(z-415)+320 if 365<z<415, 320 if 415<z<500] | 8 | XIVB | [41.87] | [1,0,1] | [0] | [0] | [0,0,0] | [0] | [0] | [0,0,0] | [0] | [1,3,0,0,0.59,10,0,0,0] | 8 | XIVB | [0] | [0] | [0] | [0] | 0 | 8 | XIVB | 0 | 0 | 0 | [0] | [0] | [0] | [0] | 8 | XIVB | [0] | [0] | 8 | XIVB | 0 | 0 | 8 | XIVB | C | 1 | 1863 | 1589 | 0 | 0 | 2 | [2,4,4,4] | [5,5,5,5] | [19.64,19.64,19.64,19.64] | [408,431,454,477] | [117.5,37.5,37.5,37.5] | 8 | XIVB | 1 | 3 | 2 | 0 | 0 | 1
8 | XVA | 7300 | 7000 | 1500 | 1500 | 500 | [400 if 0<z<75, (-260/75)*(z-75)+400 if 75<z<150, 140 if 150<z<500] | 8 | XVA | [44.23] | [1,0,1] | [0] | [0] | [0,0,0] | [0] | [0] | [0,0,0] | [0] | [1,3,0,0,0.59,10,0,0,0] | 8 | XVA | [0] | [0] | [0] | [0] | 0 | 8 | XVA | 0 | 0 | 0 | [0] | [0] | [0] | [0] | 8 | XVA | [0] | [0] | 8 | XVA | 0 | 0 | 8 | XVA | C | 1 | 1795 | 1120 | 0 | 0 | 2 | [2,4,4,4] | [5,5,5,5] | [19.64,19.64,19.64,19.64] | [408,431,454,477] | [52.5,22.5,22.5,22.5] | 8 | XVA | 1 | 3 | 2 | 0 | 0 | 1
8 | XVB | 7300 | 7000 | 1500 | 1500 | 500 | [400 if 0<z<75, (-260/75)*(z-75)+400 if 75<z<150, 140 if 150<z<365, (180/50)*(z-415)+320 if 365<z<415, 320 if 415<z<500] | 8 | XVB | [42.27] | [1,0,1] | [0] | [0] | [0,0,0] | [0] | [0] | [0,0,0] | [0] | [1,3,0,0,0.59,10,0,0,0] | 8 | XVB | [0] | [0] | [0] | [0] | 0 | 8 | XVB | 0 | 0 | 0 | [0] | [0] | [0] | [0] | 8 | XVB | [0] | [0] | 8 | XVB | 0 | 0 | 8 | XVB | C | 1 | 1795 | 1120 | 0 | 0 | 2 | [2,4,4,4] | [5,5,5,5] | [19.64,19.64,19.64,19.64] | [408,431,454,477] | [117.5,37.5,37.5,37.5] | 8 | XVB | 1 | 3 | 2 | 0 | 0 | 1
8 | XVIA | 7300 | 7000 | 1500 | 1500 | 500 | [400 if 0<z<75, (-260/75)*(z-75)+400 if 75<z<150, 140 if 150<z<500] | 8 | XVIA | [44.91] | [1,0,1] | [0] | [0] | [0,0,0] | [0] | [0] | [0,0,0] | [0] | [1,3,0,0,0.59,10,0,0,0] | 8 | XVIA | [0] | [0] | [0] | [0] | 0 | 8 | XVIA | 0 | 0 | 0 | [0] | [0] | [0] | [0] | 8 | XVIA | [0] | [0] | 8 | XVIA | 0 | 0 | 8 | XVIA | C | 1 | 1795 | 1120 | 0 | 0 | 2 | [2,4,4,4] | [5,5,5,5] | [19.64,19.64,19.64,19.64] | [408,431,454,477] | [52.5,22.5,22.5,22.5] | 8 | XVIA | 1 | 3 | 2 | 0 | 0 | 1
8 | XVIB | 7300 | 7000 | 1500 | 1500 | 500 | [400 if 0<z<75, (-260/75)*(z-75)+400 if 75<z<150, 140 if 150<z<365, (180/50)*(z-415)+320 if 365<z<415, 320 if 415<z<500] | 8 | XVIB | [39.23] | [1,0,1] | [0] | [0] | [0,0,0] | [0] | [0] | [0,0,0] | [0] | [1,3,0,0,0.59,10,0,0,0] | 8 | XVIB | [0] | [0] | [0] | [0] | 0 | 8 | XVIB | 0 | 0 | 0 | [0] | [0] | [0] | [0] | 8 | XVIB | [0] | [0] | 8 | XVIB | 0 | 0 | 8 | XVIB | C | 1 | 1795 | 1120 | 0 | 0 | 2 | [2,4,4,4] | [5,5,5,5] | [19.64,19.64,19.64,19.64] | [408,431,454,477] | [117.5,37.5,37.5,37.5] | 8 | XVIB | 1 | 3 | 2 | 0 | 0 | 1
8 | XVIIA | 7300 | 7000 | 1500 | 1500 | 500 | [400 if 0<z<75, (-260/75)*(z-75)+400 if 75<z<150, 140 if 150<z<500] | 8 | XVIIA | [40.01] | [1,0,1] | [0] | [0] | [0,0,0] | [0] | [0] | [0,0,0] | [0] | [1,3,0,0,0.59,10,0,0,0] | 8 | XVIIA | [0] | [0] | [0] | [0] | 0 | 8 | XVIIA | 0 | 0 | 0 | [0] | [0] | [0] | [0] | 8 | XVIIA | [0] | [0] | 8 | XVIIA | 0 | 0 | 8 | XVIIA | C | 1 | 618 | 502.1 | 0 | 0 | 1 | [2,4,4,4,4,4,4,4,4,4,4,4,4] | [2.5,2.5,2.5,2.5,2.5,2.5,2.5,2.5,2.5,2.5,2.5,2.5] | [4.91,4.91,4.91,4.91,4.91,4.91,4.91,4.91,4.91,4.91,4.91,4.91,4.91] | [422,426.5,431,435.5,440,444.5,449,453.5,458,462.5,467,471.5,476] | [52.5,22.5,22.5,22.5,22.5,22.5,22.5,22.5,22.5,22.5,22.5,22.5,22.5] | 8 | XVIIA | 1 | 3 | 2 | 0 | 0 | 1
8 | XVIIB | 7300 | 7000 | 1500 | 1500 | 500 | [400 if 0<z<75, (-260/75)*(z-75)+400 if 75<z<150, 140 if 150<z<365, (180/50)*(z-415)+320 if 365<z<415, 320 if 415<z<500] | 8 | XVIIB | [44.72] | [1,0,1] | [0] | [0] | [0,0,0] | [0] | [0] | [0,0,0] | [0] | [1,3,0,0,0.59,10,0,0,0] | 8 | XVIIB | [0] | [0] | [0] | [0] | 0 | 8 | XVIIB | 0 | 0 | 0 | [0] | [0] | [0] | [0] | 8 | XVIIB | [0] | [0] | 8 | XVIIB | 0 | 0 | 8 | XVIIB | C | 1 | 618 | 502.1 | 0 | 0 | 1 | [2,4,4,4,4,4,4,4,4,4,4,4,4] | [2.5,2.5,2.5,2.5,2.5,2.5,2.5,2.5,2.5,2.5,2.5,2.5] | [4.91,4.91,4.91,4.91,4.91,4.91,4.91,4.91,4.91,4.91,4.91,4.91,4.91] | [422,426.5,431,435.5,440,444.5,449,453.5,458,462.5,467,471.5,476] | [117.5,37.5,37.5,37.5,37.5,37.5,37.5,37.5,37.5,37.5,37.5,37.5,37.5] | 8 | XVIIB | 1 | 3 | 2 | 0 | 0 | 1
8 | XVIIIA | 7300 | 7000 | 1500 | 1500 | 500 | [400 if 0<z<75, (-260/75)*(z-75)+400 if 75<z<150, 140 if 150<z<500] | 8 | XVIIIA | [42.36] | [1,0,1] | [0] | [0] | [0,0,0] | [0] | [0] | [0,0,0] | [0] | [1,3,0,0,0.59,10,0,0,0] | 8 | XVIIIA | [0] | [0] | [0] | [0] | 0 | 8 | XVIIIA | 0 | 0 | 0 | [0] | [0] | [0] | [0] | 8 | XVIIIA | [0] | [0] | 8 | XVIIIA | 0 | 0 | 8 | XVIIIA | C | 1 | 618 | 502.1 | 0 | 0 | 1 | [2,4,4,4,4,4,4,4,4,4,4,4,4] | [2.5,2.5,2.5,2.5,2.5,2.5,2.5,2.5,2.5,2.5,2.5,2.5] | [4.91,4.91,4.91,4.91,4.91,4.91,4.91,4.91,4.91,4.91,4.91,4.91,4.91] | [422,426.5,431,435.5,440,444.5,449,453.5,458,462.5,467,471.5,476] | [117.5,37.5,37.5,37.5,37.5,37.5,37.5,37.5,37.5,37.5,37.5,37.5,37.5] | 8 | XVIIIA | 1 | 3 | 2 | 0 | 0 | 1
8 | XVIIIB | 7300 | 7000 | 1500 | 1500 | 500 | [400 if 0<z<75, (-260/75)*(z-75)+400 if 75<z<150, 140 if 150<z<365, (180/50)*(z-415)+320 if 365<z<415, 320 if 415<z<500] | 8 | XVIIIB | [40.21] | [1,0,1] | [0] | [0] | [0,0,0] | [0] | [0] | [0,0,0] | [0] | [1,3,0,0,0.59,10,0,0,0] | 8 | XVIIIB | [0] | [0] | [0] | [0] | 0 | 8 | XVIIIB | 0 | 0 | 0 | [0] | [0] | [0] | [0] | 8 | XVIIIB | [0] | [0] | 8 | XVIIIB | 0 | 0 | 8 | XVIIIB | C | 1 | 618 | 502.1 | 0 | 0 | 1 | [2,4,4,4,4,4,4,4,4,4,4,4,4] | [2.5,2.5,2.5,2.5,2.5,2.5,2.5,2.5,2.5,2.5,2.5,2.5] | [4.91,4.91,4.91,4.91,4.91,4.91,4.91,4.91,4.91,4.91,4.91,4.91,4.91] | [422,426.5,431,435.5,440,444.5,449,453.5,458,462.5,467,471.5,476] | [117.5,37.5,37.5,37.5,37.5,37.5,37.5,37.5,37.5,37.5,37.5,37.5,37.5] | 8 | XVIIIB | 1 | 3 | 2 | 0 | 0 | 1

## Level_3
Crack spacing and crack widths due to normal force or bending moment - Level 3
Loads | [13 empty] | Datapoints
EPID | ELID | LOADID | epsc | Nrep | N | M | sigs | t0 | t | PL | catp | t0p | tp | EPID | ELID | LOADID | ncr | wm | wk | wmax | sm | smax
8 | IA | [1] | [0] | [1] | [0] | [271.7] | [0] | [0] | [0] | [0] | [0] | [0] | [0] | 8 | IA | [1] | [0] | [0] | [0] | [0] | [75] | [0]
8 | IB | [1] | [0] | [1] | [0] | [278.6] | [0] | [0] | [0] | [0] | [0] | [0] | [0] | 8 | IB | [1] | [0] | [0] | [0] | [0] | [97] | [0]
8 | IIA | [1] | [0] | [1] | [0] | [231.5] | [0] | [0] | [0] | [0] | [0] | [0] | [0] | 8 | IIA | [1] | [0] | [0] | [0] | [0] | [83] | [0]
8 | IIB | [1] | [0] | [1] | [0] | [236.4] | [0] | [0] | [0] | [0] | [0] | [0] | [0] | 8 | IIB | [1] | [0] | [0] | [0] | [0] | [111] | [0]
8 | IIIA | [1] | [0] | [1] | [0] | [247.2] | [0] | [0] | [0] | [291.2] | [3] | [0] | [0] | 8 | IIIA | [1] | [0] | [0] | [0] | [0] | [254] | [0]
8 | IIIB | [1] | [0] | [1] | [0] | [244.3] | [0] | [0] | [0] | [296.4] | [3] | [0] | [0] | 8 | IIIB | [1] | [0] | [0] | [0] | [0] | [518] | [0]
8 | IVB | [1] | [0] | [1] | [0] | [242.3] | [0] | [0] | [0] | [145.6] | [3] | [0] | [0] | 8 | IVB | [1] | [0] | [0] | [0] | [0] | [320] | [0]
8 | VA | [1] | [0] | [1] | [0] | [310] | [0] | [0] | [0] | [280.8] | [3] | [0] | [0] | 8 | VA | [1] | [0] | [0] | [0] | [0] | [70] | [0]
8 | VB | [1] | [0] | [1] | [0] | [301.2] | [0] | [0] | [0] | [291.2] | [3] | [0] | [0] | 8 | VB | [1] | [0] | [0] | [0] | [0] | [100] | [0]
8 | VIA | [1] | [0] | [1] | [0] | [302.1] | [0] | [0] | [0] | [140.4] | [3] | [0] | [0] | 8 | VIA | [1] | [0] | [0] | [0] | [0] | [79] | [0]
8 | VIB | [1] | [0] | [1] | [0] | [298.2] | [0] | [0] | [0] | [145.6] | [3] | [0] | [0] | 8 | VIB | [1] | [0] | [0] | [0] | [0] | [84] | [0]
8 | VIIA | [1] | [0] | [1] | [0] | [233.5] | [0] | [0] | [0] | [279.6] | [3] | [0] | [0] | 8 | VIIA | [1] | [0] | [0] | [0] | [0] | [111] | [0]
8 | VIIB | [1] | [0] | [1] | [0] | [242.3] | [0] | [0] | [0] | [285.2] | [3] | [0] | [0] | 8 | VIIB | [1] | [0] | [0] | [0] | [0] | [188] | [0]
8 | VIIIA | [1] | [0] | [1] | [0] | [222.7] | [0] | [0] | [0] | [139.8] | [3] | [0] | [0] | 8 | VIIIA | [1] | [0] | [0] | [0] | [0] | [106] | [0]
8 | VIIIB | [1] | [0] | [1] | [0] | [229.6] | [0] | [0] | [0] | [142.6] | [3] | [0] | [0] | 8 | VIIIB | [1] | [0] | [0] | [0] | [0] | [199] | [0]
8 | IXA | [1] | [0] | [1] | [0] | [291.4] | [0] | [0] | [0] | [279.6] | [3] | [0] | [0] | 8 | IXA | [1] | [0] | [0] | [0] | [0] | [69] | [0]
8 | IXB | [1] | [0] | [1] | [0] | [295.3] | [0] | [0] | [0] | [285.2] | [3] | [0] | [0] | 8 | IXB | [1] | [0] | [0] | [0] | [0] | [97] | [0]
8 | XA | [1] | [0] | [1] | [0] | [295.3] | [0] | [0] | [0] | [139.8] | [3] | [0] | [0] | 8 | XA | [1] | [0] | [0] | [0] | [0] | [69] | [0]
8 | XB | [1] | [0] | [1] | [0] | [291.4] | [0] | [0] | [0] | [142.6] | [3] | [0] | [0] | 8 | XB | [1] | [0] | [0] | [0] | [0] | [94] | [0]
8 | XIA | [1] | [0] | [1] | [0] | [260.9] | [0] | [0] | [0] | [273.7] | [3] | [0] | [0] | 8 | XIA | [1] | [0] | [0] | [0] | [0] | [73] | [0]
8 | XIB | [1] | [0] | [1] | [0] | [264.9] | [0] | [0] | [0] | [282.5] | [3] | [0] | [0] | 8 | XIB | [1] | [0] | [0] | [0] | [0] | [131] | [0]
8 | XIIA | [1] | [0] | [1] | [0] | [257] | [0] | [0] | [0] | [138.3] | [3] | [0] | [0] | 8 | XIIA | [1] | [0] | [0] | [0] | [0] | [69] | [0]
8 | XIIB | [1] | [0] | [1] | [0] | [260.9] | [0] | [0] | [0] | [141.3] | [3] | [0] | [0] | 8 | XIIB | [1] | [0] | [0] | [0] | [0] | [144] | [0]
8 | XIIIA | [1] | [0] | [1] | [0] | [232.5] | [0] | [0] | [0] | [275.2] | [3] | [0] | [0] | 8 | XIIIA | [1] | [0] | [0] | [0] | [0] | [94] | [0]
8 | XIIIB | [1] | [0] | [1] | [0] | [229.6] | [0] | [0] | [0] | [283.3] | [3] | [0] | [0] | 8 | XIIIB | [1] | [0] | [0] | [0] | [0] | [290] | [0]
8 | XIVA | [1] | [0] | [1] | [0] | [229.6] | [0] | [0] | [0] | [140.3] | [3] | [0] | [0] | 8 | XIVA | [1] | [0] | [0] | [0] | [0] | [88] | [0]
8 | XIVB | [1] | [0] | [1] | [0] | [230.5] | [0] | [0] | [0] | [143] | [3] | [0] | [0] | 8 | XIVB | [1] | [0] | [0] | [0] | [0] | [194] | [0]
8 | XVA | [1] | [0] | [1] | [0] | [219.7] | [0] | [0] | [0] | [275.2] | [3] | [0] | [0] | 8 | XVA | [1] | [0] | [0] | [0] | [0] | [83] | [0]
8 | XVB | [1] | [0] | [1] | [0] | [216.8] | [0] | [0] | [0] | [283.3] | [3] | [0] | [0] | 8 | XVB | [1] | [0] | [0] | [0] | [0] | [379] | [0]
8 | XVIA | [1] | [0] | [1] | [0] | [218.8] | [0] | [0] | [0] | [140.3] | [3] | [0] | [0] | 8 | XVIA | [1] | [0] | [0] | [0] | [0] | [75] | [0]
8 | XVIB | [1] | [0] | [1] | [0] | [219.7] | [0] | [0] | [0] | [143] | [3] | [0] | [0] | 8 | XVIB | [1] | [0] | [0] | [0] | [0] | [190] | [0]
8 | XVIIA | [1] | [0] | [1] | [0] | [232.5] | [0] | [0] | [0] | [276.4] | [3] | [0] | [0] | 8 | XVIIA | [1] | [0] | [0] | [0] | [0] | [79] | [0]
8 | XVIIB | [1] | [0] | [1] | [0] | [219.7] | [0] | [0] | [0] | [286] | [3] | [0] | [0] | 8 | XVIIB | [1] | [0] | [0] | [0] | [0] | [427] | [0]
8 | XVIIIA | [1] | [0] | [1] | [0] | [205] | [0] | [0] | [0] | [139.4] | [3] | [0] | [0] | 8 | XVIIIA | [1] | [0] | [0] | [0] | [0] | [81] | [0]
8 | XVIIIB | [1] | [0] | [1] | [0] | [191.3] | [0] | [0] | [0] | [144.2] | [3] | [0] | [0] | 8 | XVIIIB | [1] | [0] | [0] | [0] | [0] | [631] | [0]