## Level_1
Behavior of Nonrectangular Beams With Limited Prestress After Flexural Cracking - Level 1
Experimental program
Symbol | Value
EPID | 9
DOI | 10.14359/7181
title | Behavior of Nonrectangular Beams With Limited Prestress After Flexural Cracking
year | 1972
journal | Journal of the American Concrete Institute
country | England
institution | University of Leeds
laboratory | 0
authors | E.W. Bennett, N. Veerasubramanian

## Level_2
Behavior of Nonrectangular Beams With Limited Prestress After Flexural Cracking - Level 2
Geometry | [7 empty] | Concrete | [11 empty] | Structural element preparations | [6 empty] | Reinforcing steel - longitudinal direction | [8 empty] | Reinforcing steel - transverse direction |  |  |  | Reinforcing steel - stirrups |  |  |  | Prestressing steel | [13 empty] | Test setup
EPID | ELID | Ltot | Lspan | Lcons | Lmeas | h | b | EPID | ELID | fcm | catfcm | tfcm | fctm | catfctm | tfctm | Ecm | catEcm | tEcm | mix | EPID | ELID | hc | thc | RH | Temp | pd | EPID | ELID | Es | fsr | fy | phi | zs | nbl | clat | EPID | ELID | phit | st | EPID | ELID | phiw | sw | EPID | ELID | type | method | fpk | fp01k | Ep | rel | fpr | npl | phip | Ap | zp | cplat | EPID | ELID | catf | epsin | catcal | selfw | typew | locw
9 | RB2404 | 0 | 6100 | 1830 | 1830 | 305 | 152 | 9 | RB2404 | [67.23] | [2,0,1] | [0] | [4.69] | [3,0,3] | [0] | [0] | [0,0,0] | [0] | [0,0,0,0,0,0,0,0,0] | 9 | RB2404 | [0] | [0] | [0] | [0] | 0 | 9 | RB2404 | 0 | 2 | 450 | [10] | [281] | [4] | [19] | 9 | RB2404 | [0] | [0] | 9 | RB2404 | 6 | 0 | 9 | RB2404 | 0 | 2 | 1850 | 0 | 0 | 0 | 0 | [4] | [7.94] | [37.42] | [251] | [19] | 9 | RB2404 | 1 | 3 | 2 | 2 | 3 | 0

## Level_3
Behavior of Nonrectangular Beams With Limited Prestress After Flexural Cracking - Level 3
Loads | [13 empty] | Datapoints
EPID | ELID | LOADID | epsc | Nrep | N | M | sigs | t0 | t | PL | catp | t0p | tp | EPID | ELID | LOADID | ncr | wm | wk | wmax | sm | smax
9 | RB2404 | [1,2,3,4,5,6,7,8,9] | [0] | [2,2,2,2,2,2,2,2,2] | [0,0,0,0,0,0,0,0,0] | [0,0,0,0,0,0,0,0,0] | [20.7,69.8,116.4,161.3,206.2,254.7,303.9,341,372.6] | [0] | [1,1,1,1,1,1,1,1,1] | [180] | [3] | [0] | [0] | 9 | RB2404 | [1,2,3,4,5,6,7,8,9] | [0,0,0,0,0,0,0,0,0] | [0,0,0,0,0,0,0,0,0] | [0,0,0,0,0,0,0,0,0] | [0.006,0.007,0.018,0.022,0.044,0.066,0.076,0.108,0.129] | [0,0,0,0,0,0,0,0,0] | [0,0,0,0,0,0,0,0,0]