## Level_1
Fatigue, bond and cracking characteristics of reinforced concrete tension members - level 1
Experimental program
Symbol | Value
EPID | 10
DOI | 0
title | Fatigue, Bond and Cracking Characteristics of Reinforced Concrete Tension Members
year | 1976
journal | 0
country | England
institution | Imperial College of Science and Technology
laboratory | Bond Research Laboratory
authors | Ploutarchos John Yannopoulos

## Level_2
Fatigue, bond and cracking characteristics of reinforced concrete tension members - level 2
Geometry | [7 empty] | Structural element preparations | [6 empty] | Concrete | [11 empty] | Reinforcing steel - longitudinal direction | [8 empty] | Reinforcing steel - transverse direction |  |  |  | Reinforcing steel - stirrups |  |  |  | Prestressing steel | [13 empty] | Test setup
EPID | ELID | Ltot | Lspan | Lcons | Lmeas | h | b | EPID | ELID | hc | thc | RH | Temp | pd | EPID | ELID | fcm | catfcm | tfcm | fctm | catfctm | tfctm | Ecm | catEcm | tEcm | mix | EPID | ELID | Es | fsr | fy | phi | zs | nbl | clat | EPID | ELID | phit | st | EPID | ELID | phiw | sw | EPID | ELID | type | method | fpk | fp01k | Ep | rel | fpr | npl | phip | Ap | zp | cplat | EPID | ELID | catf | epsin | catcal | selfw | typew | locw
10 | Specimen 1 | 800 | 800 | 800 | 800 | 76 | 2*(1444-(z-(76/2))**2)**(1/2) | 10 | Specimen 1 | [3,4,7] | [1,6,21] | [0,0,65] | [0,0,20] | 0 | 10 | Specimen 1 | [26.7,43.4] | [2,102x102x102,1] | [7,28] | [3.3] | [1,152x229,2] | [28] | [32000] | [1,152x229,2] | [28] | [1,0,0,0,0.6,9.53,0,0,0] | 10 | Specimen 1 | 200000 | 2 | 297 | [16] | [38] | [1] | [30] | 10 | Specimen 1 | [0] | [0] | 10 | Specimen 1 | 0 | 0 | 10 | Specimen 1 | 0 | 0 | 0 | 0 | 0 | 0 | 0 | [0] | [0] | [0] | [0] | [0] | 10 | Specimen 1 | 1 | 1a | 0 | 0 | 3 | 2
10 | Specimen 2 | 800 | 800 | 800 | 800 | 76 | 2*(1444-(z-(76/2))**2)**(1/2) | 10 | Specimen 2 | [3,4,7] | [1,6,21] | [0,0,65] | [0,0,20] | 0 | 10 | Specimen 2 | [26.7,43.4] | [2,102x102x102,1] | [7,28] | [3.3] | [1,152x229,2] | [28] | [32000] | [1,152x229,2] | [28] | [1,0,0,0,0.6,9.53,0,0,0] | 10 | Specimen 2 | 200000 | 2 | 297 | [16] | [38] | [1] | [30] | 10 | Specimen 2 | [0] | [0] | 10 | Specimen 2 | 0 | 0 | 10 | Specimen 2 | 0 | 0 | 0 | 0 | 0 | 0 | 0 | [0] | [0] | [0] | [0] | [0] | 10 | Specimen 2 | 1 | 1a | 0 | 0 | 3 | 2
10 | Specimen 3 | 800 | 800 | 800 | 800 | 76 | 2*(1444-(z-(76/2))**2)**(1/2) | 10 | Specimen 3 | [3,4,7] | [1,6,21] | [0,0,65] | [0,0,20] | 0 | 10 | Specimen 3 | [26.7,43.4] | [2,102x102x102,1] | [7,28] | [3.3] | [1,152x229,2] | [28] | [32000] | [1,152x229,2] | [28] | [1,0,0,0,0.6,9.53,0,0,0] | 10 | Specimen 3 | 200000 | 2 | 297 | [16] | [38] | [1] | [30] | 10 | Specimen 3 | [0] | [0] | 10 | Specimen 3 | 0 | 0 | 10 | Specimen 3 | 0 | 0 | 0 | 0 | 0 | 0 | 0 | [0] | [0] | [0] | [0] | [0] | 10 | Specimen 3 | 1 | 1a | 0 | 0 | 3 | 2
10 | Specimen 4 | 800 | 800 | 800 | 800 | 76 | 2*(1444-(z-(76/2))**2)**(1/2) | 10 | Specimen 4 | [3,4,7] | [1,6,21] | [0,0,65] | [0,0,20] | 0 | 10 | Specimen 4 | [26.7,43.4] | [2,102x102x102,1] | [7,28] | [3.3] | [1,152x229,2] | [28] | [32000] | [1,152x229,2] | [28] | [1,0,0,0,0.6,9.53,0,0,0] | 10 | Specimen 4 | 200000 | 2 | 297 | [16] | [38] | [1] | [30] | 10 | Specimen 4 | [0] | [0] | 10 | Specimen 4 | 0 | 0 | 10 | Specimen 4 | 0 | 0 | 0 | 0 | 0 | 0 | 0 | [0] | [0] | [0] | [0] | [0] | 10 | Specimen 4 | 1 | 1a | 0 | 0 | 3 | 2
10 | Specimen 5 | 800 | 800 | 800 | 800 | 76 | 2*(1444-(z-(76/2))**2)**(1/2) | 10 | Specimen 5 | [3,4,7] | [1,6,21] | [0,0,65] | [0,0,20] | 0 | 10 | Specimen 5 | [26.7,43.4] | [2,102x102x102,1] | [7,28] | [3.3] | [1,152x229,2] | [28] | [32000] | [1,152x229,2] | [28] | [1,0,0,0,0.6,9.53,0,0,0] | 10 | Specimen 5 | 200000 | 2 | 297 | [16] | [38] | [1] | [30] | 10 | Specimen 5 | [0] | [0] | 10 | Specimen 5 | 0 | 0 | 10 | Specimen 5 | 0 | 0 | 0 | 0 | 0 | 0 | 0 | [0] | [0] | [0] | [0] | [0] | 10 | Specimen 5 | 1 | 1a | 0 | 0 | 3 | 2

## Level_3
Fatigue, bond and cracking characteristics of reinforced concrete tension members - level 3
Loads | [13 empty] | Datapoints
EPID | ELID | LOADID | epsc | Nrep | N | M | sigs | t0 | t | PL | catp | t0p | tp | EPID | ELID | LOADID | ncr | wm | wk | wmax | sm | smax
10 | Specimen 1 | [1,2,3,4,5,6,7] | [0] | [1,1,1,1,1,1,1] | [0,0,0,0,0,0,0] | [0,0,0,0,0,0,0] | [50,74.4,99.7,124.2,173.5,272.2,321.9] | [28] | [1,1,1,1,1,1,1] | [0] | [0] | [0] | [0] | 10 | Specimen 1 | [1,2,3,4,5,6,7] | [0,0,0,0,0,0,0] | [0.01,0.02,0.023,0.033,0.055,0.071,0.095] | [0,0,0,0,0,0,0] | [0,0.039,0.067,0.077,0.154,0.192,0.192] | [532.3,188.1,132.9,119.9,103,88.9,85] | [0,0,0,0,0,0,0]
10 | Specimen 2 | [1,2,3,4,5,6,7,8,9] | [0] | [1,1,1,1,1,1,1,1,1] | [0,0,0,0,0,0,0,0,0] | [0,0,0,0,0,0,0,0,0] | [50.4,74.4,99.4,124.5,173.5,223.1,272.7,321.8,346.7] | [28] | [1,1,1,1,1,1,1,1,1] | [0] | [0] | [0] | [0] | 10 | Specimen 2 | [1,2,3,4,5,6,7,8,9] | [0,0,0,0,0,0,0,0,0] | [0.023,0.029,0.041,0.042,0.064,0.072,0.091,0.105,0.12] | [0,0,0,0,0,0,0,0,0] | [0.039,0.039,0.077,0.077,0.115,0.134,0.193,0.231,0.192] | [248.2,168.6,146.4,125.4,112.1,99.4,92.8,88.1,86] | [0,0,0,0,0,0,0,0,0]
10 | Specimen 3 | [1,2,3,4,5,6,7,8,9] | [0] | [1,1,1,1,1,1,1,1,1] | [0,0,0,0,0,0,0,0,0] | [0,0,0,0,0,0,0,0,0] | [50.2,74.2,99.4,124.7,173.5,223.2,272.4,321.7,346.4] | [28] | [1,1,1,1,1,1,1,1,1] | [0] | [0] | [0] | [0] | 10 | Specimen 3 | [1,2,3,4,5,6,7,8,9] | [0,0,0,0,0,0,0,0,0] | [0.043,0.041,0.059,0.061,0.077,0.095,0.113,0.122,0.142] | [0,0,0,0,0,0,0,0,0] | [0.058,0.077,0.096,0.135,0.163,0.192,0.25,0.288,0.308] | [320.4,178.4,166.4,145.7,127.3,115.8,113.1,107.9,106.5] | [0,0,0,0,0,0,0,0,0]
10 | Specimen 4 | [1,2,3,4,5,6,7,8] | [0] | [1,1,1,1,1,1,1,1] | [0,0,0,0,0,0,0,0] | [0,0,0,0,0,0,0,0] | [50.1,74.3,99.4,124.1,174.3,223.3,273,322] | [28] | [1,1,1,1,1,1,1,1] | [0] | [0] | [0] | [0] | 10 | Specimen 4 | [1,2,3,4,5,6,7,8] | [0,0,0,0,0,0,0,0] | [0.024,0.028,0.034,0.036,0.046,0.066,0.068,0.092] | [0,0,0,0,0,0,0,0] | [0.038,0.057,0.058,0.077,0.096,0.144,0.144,0.192] | [291,153.6,0,116,96.7,91.3,79.9,80.7] | [0,0,0,0,0,0,0,0]
10 | Specimen 5 | [1,2,3,4,5,6,7,8,9] | [0] | [1,1,1,1,1,1,1,1,1] | [0,0,0,0,0,0,0,0,0] | [0,0,0,0,0,0,0,0,0] | [50.3,73.9,99.3,124.7,173.8,223.2,273.1,322.2,346.3] | [28] | [1,1,1,1,1,1,1,1,1] | [0] | [0] | [0] | [0] | 10 | Specimen 5 | [1,2,3,4,5,6,7,8,9] | [0,0,0,0,0,0,0,0,0] | [0.034,0.039,0.05,0.061,0.071,0.091,0.109,0.117,0.122] | [0,0,0,0,0,0,0,0,0] | [0.039,0.077,0.096,0.106,0.154,0.193,0.192,0.25,0.241] | [533.5,199.6,127.4,128.7,110.5,104.8,98.5,86,84.7] | [0,0,0,0,0,0,0,0,0]