## Level_1
Cracking Behavior of Reinforced Concrete Members Subjected to Tensile Membrane Forces- Level 1
Experimental program
Symbol | Value
EPID | 13
DOI | 0
title | Cracking Behavior of Reinforced Concrete Members Subjected to Tensile Membrane Forces
year | 1981
journal | 0
country | Canada
institution | University of Manitoba
laboratory | 0
authors | M. El-Shahawi

## Level_2
Cracking Behavior of Reinforced Concrete Members Subjected to Tensile Membrane Forces- Level 2
Geometry | [7 empty] | Structural element preparations | [6 empty] | Concrete | [11 empty] | Reinforcing steel - longitudinal direction | [8 empty] | Reinforcing steel - transverse direction |  |  |  | Reinforcing steel - stirrups |  |  |  | Prestressing steel | [13 empty] | Test setup
EPID | ELID | Ltot | Lspan | Lcons | Lmeas | h | b | EPID | ELID | hc | thc | RH | Temp | pd | EPID | ELID | fcm | catfcm | tfcm | fctm | catfctm | tfctm | Ecm | catEcm | tEcm | mix | EPID | ELID | Es | fsr | fy | phi | zs | nbl | clat | EPID | ELID | phit | st | EPID | ELID | phiw | sw | EPID | ELID | type | method | fpk | fp01k | Ep | rel | fpr | npl | phip | Ap | zp | cplat | EPID | ELID | catf | epsin | catcal | selfw | typew | locw
13 | T1A | 762 | 762 | 609.6 | 609.6 | 127 | 304.8 | 13 | T1A | [7,3] | [7,21] | [0,0] | [0,0] | 0 | 13 | T1A | [52.4] | [1,152.4x304.8,0] | [28] | [2.62] | [1,152.4x304.8,2] | [28] | [32062] | [1,152.4x304.8,1] | [28] | [1,0,0,0,0.54,9.53,0,0,0] | 13 | T1A | 0 | 2 | 426.1 | [9.53,9.53] | [17.46,109.54] | [4,4] | [12.7,12.7] | 13 | T1A | [11.3,11.3] | [76.2,76.2] | 13 | T1A | 0 | 0 | 13 | T1A | 0 | 0 | 0 | 0 | 0 | 0 | 0 | [0] | [0] | [0] | [0] | [0] | 13 | T1A | 1 | 1a | 0 | 2 | 3 | 2
13 | T1B | 762 | 762 | 609.6 | 609.6 | 127 | 304.8 | 13 | T1B | [7,3] | [7,21] | [0,0] | [0,0] | 0 | 13 | T1B | [51.57] | [1,152.4x304.8,0] | [28] | [2.67] | [1,152.4x304.8,2] | [28] | [31234] | [1,152.4x304.8,1] | [28] | [1,0,0,0,0.54,9.53,0,0,0] | 13 | T1B | 0 | 2 | 435.4 | [9.525,9.525] | [17.46,109.54] | [4,4] | [12.7,12.7] | 13 | T1B | [11.3,11.3] | [76.2,76.2] | 13 | T1B | 0 | 0 | 13 | T1B | 0 | 0 | 0 | 0 | 0 | 0 | 0 | [0] | [0] | [0] | [0] | [0] | 13 | T1B | 1 | 1a | 0 | 2 | 3 | 2
13 | T2A | 762 | 762 | 609.6 | 609.6 | 127 | 304.8 | 13 | T2A | [7,3] | [7,21] | [0,0] | [0,0] | 0 | 13 | T2A | [58.68] | [1,152.4x304.8,0] | [28] | [2.88] | [1,152.4x304.8,2] | [28] | [32544] | [1,152.4x304.8,1] | [28] | [1,0,0,0,0.5,9.53,0,0,0] | 13 | T2A | 0 | 2 | 362 | [11.3,11.3] | [18.35,108.65] | [4,4] | [12.7,12.7] | 13 | T2A | [11.3,11.3] | [76.2,76.2] | 13 | T2A | 0 | 0 | 13 | T2A | 0 | 0 | 0 | 0 | 0 | 0 | 0 | [0] | [0] | [0] | [0] | [0] | 13 | T2A | 1 | 1a | 0 | 2 | 3 | 2
13 | T2B | 762 | 762 | 609.6 | 609.6 | 127 | 304.8 | 13 | T2B | [7,3] | [7,21] | [0,0] | [0,0] | 0 | 13 | T2B | [50.75] | [1,152.4x304.8,0] | [28] | [2.71] | [1,152.4x304.8,2] | [28] | [33096] | [1,152.4x304.8,1] | [28] | [1,0,0,0,0.5,9.53,0,0,0] | 13 | T2B | 0 | 2 | 365.1 | [11.3,11.3] | [24.7,102.3] | [4,4] | [12.7,12.7] | 13 | T2B | [11.3,11.3] | [76.2,76.2] | 13 | T2B | 0 | 0 | 13 | T2B | 0 | 0 | 0 | 0 | 0 | 0 | 0 | [0] | [0] | [0] | [0] | [0] | 13 | T2B | 1 | 1a | 0 | 2 | 3 | 2
13 | T3A | 762 | 762 | 609.6 | 609.6 | 127 | 304.8 | 13 | T3A | [7,3] | [7,21] | [0,0] | [0,0] | 0 | 13 | T3A | [50.54] | [1,152.4x304.8,0] | [28] | [2.75] | [1,152.4x304.8,2] | [28] | [34268] | [1,152.4x304.8,1] | [28] | [1,0,0,0,0.5,9.53,0,0,0] | 13 | T3A | 0 | 2 | 374.4 | [12.7,12.7] | [19.05,107.95] | [4,4] | [12.7,12.7] | 13 | T3A | [11.3,11.3] | [76.2,76.2] | 13 | T3A | 0 | 0 | 13 | T3A | 0 | 0 | 0 | 0 | 0 | 0 | 0 | [0] | [0] | [0] | [0] | [0] | 13 | T3A | 1 | 1a | 0 | 2 | 3 | 2
13 | T3B | 762 | 762 | 609.6 | 609.6 | 127 | 304.8 | 13 | T3B | [7,3] | [7,21] | [0,0] | [0,0] | 0 | 13 | T3B | [49.78] | [1,152.4x304.8,0] | [28] | [2.72] | [1,152.4x304.8,2] | [28] | [31993] | [1,152.4x304.8,1] | [28] | [1,0,0,0,0.5,9.53,0,0,0] | 13 | T3B | 0 | 2 | 375.8 | [12.7,12.7] | [25.4,101.6] | [4,4] | [12.7,12.7] | 13 | T3B | [11.3,11.3] | [76.2,76.2] | 13 | T3B | 0 | 0 | 13 | T3B | 0 | 0 | 0 | 0 | 0 | 0 | 0 | [0] | [0] | [0] | [0] | [0] | 13 | T3B | 1 | 1a | 0 | 2 | 3 | 2
13 | T4A | 762 | 762 | 609.6 | 609.6 | 177.8 | 304.8 | 13 | T4A | [7,3] | [7,21] | [0,0] | [0,0] | 0 | 13 | T4A | [57.78] | [1,152.4x304.8,0] | [28] | [2.61] | [1,152.4x304.8,2] | [28] | [33992] | [1,152.4x304.8,1] | [28] | [1,0,0,0,0.5,9.53,0,0,0] | 13 | T4A | 0 | 2 | 360.6 | [11.3,11.3] | [18.35,159.45] | [4,4] | [12.7,12.7] | 13 | T4A | [11.3,11.3] | [76.2,76.2] | 13 | T4A | 0 | 0 | 13 | T4A | 0 | 0 | 0 | 0 | 0 | 0 | 0 | [0] | [0] | [0] | [0] | [0] | 13 | T4A | 1 | 1a | 0 | 2 | 3 | 2
13 | T4B | 762 | 762 | 609.6 | 609.6 | 177.8 | 304.8 | 13 | T4B | [7,3] | [7,21] | [0,0] | [0,0] | 0 | 13 | T4B | [50.47] | [1,152.4x304.8,0] | [28] | [2.68] | [1,152.4x304.8,2] | [28] | [33992] | [1,152.4x304.8,1] | [28] | [1,0,0,0,0.5,9.53,0,0,0] | 13 | T4B | 0 | 2 | 365.8 | [11.3,11.3] | [18.35,159.45] | [4,4] | [12.7,12.7] | 13 | T4B | [11.3,11.3] | [76.2,76.2] | 13 | T4B | 0 | 0 | 13 | T4B | 0 | 0 | 0 | 0 | 0 | 0 | 0 | [0] | [0] | [0] | [0] | [0] | 13 | T4B | 1 | 1a | 0 | 2 | 3 | 2
13 | T5A | 762 | 762 | 609.6 | 609.6 | 177.8 | 304.8 | 13 | T5A | [7,3] | [7,21] | [0,0] | [0,0] | 0 | 13 | T5A | [50.2] | [1,152.4x304.8,0] | [28] | [2.63] | [1,152.4x304.8,2] | [28] | [31372] | [1,152.4x304.8,1] | [28] | [1,0,0,0,0.5,9.53,0,0,0] | 13 | T5A | 0 | 2 | 372 | [12.7,12.7] | [19.05,158.75] | [4,4] | [12.7,12.7] | 13 | T5A | [11.3,11.3] | [76.2,76.2] | 13 | T5A | 0 | 0 | 13 | T5A | 0 | 0 | 0 | 0 | 0 | 0 | 0 | [0] | [0] | [0] | [0] | [0] | 13 | T5A | 1 | 1a | 0 | 2 | 3 | 2
13 | T5B | 762 | 762 | 609.6 | 609.6 | 177.8 | 304.8 | 13 | T5B | [7,3] | [7,21] | [0,0] | [0,0] | 0 | 13 | T5B | [50.06] | [1,152.4x304.8,0] | [28] | [2.43] | [1,152.4x304.8,2] | [28] | [32269] | [1,152.4x304.8,1] | [28] | [1,0,0,0,0.5,9.53,0,0,0] | 13 | T5B | 0 | 2 | 371.3 | [12.7,12.7] | [25.4,152.4] | [4,4] | [12.7,12.7] | 13 | T5B | [11.3,11.3] | [76.2,76.2] | 13 | T5B | 0 | 0 | 13 | T5B | 0 | 0 | 0 | 0 | 0 | 0 | 0 | [0] | [0] | [0] | [0] | [0] | 13 | T5B | 1 | 1a | 0 | 2 | 3 | 2
13 | T6A | 762 | 762 | 609.6 | 609.6 | 177.8 | 304.8 | 13 | T6A | [7,3] | [7,21] | [0,0] | [0,0] | 0 | 13 | T6A | [55.71] | [1,152.4x304.8,0] | [28] | [2.72] | [1,152.4x304.8,2] | [28] | [34958] | [1,152.4x304.8,1] | [28] | [1,0,0,0,0.5,9.53,0,0,0] | 13 | T6A | 0 | 2 | 385.4 | [16,16] | [20.7,157.1] | [4,4] | [12.7,12.7] | 13 | T6A | [11.3,11.3] | [76.2,76.2] | 13 | T6A | 0 | 0 | 13 | T6A | 0 | 0 | 0 | 0 | 0 | 0 | 0 | [0] | [0] | [0] | [0] | [0] | 13 | T6A | 1 | 1a | 0 | 2 | 3 | 2
13 | T6B | 762 | 762 | 609.6 | 609.6 | 177.8 | 304.8 | 13 | T6B | [7,3] | [7,21] | [0,0] | [0,0] | 0 | 13 | T6B | [58.68] | [1,152.4x304.8,0] | [28] | [2.96] | [1,152.4x304.8,2] | [28] | [34613] | [1,152.4x304.8,1] | [28] | [1,0,0,0,0.5,9.53,0,0,0] | 13 | T6B | 0 | 2 | 370.6 | [16,16] | [27.05,150.75] | [4,4] | [12.7,12.7] | 13 | T6B | [11.3,11.3] | [76.2,76.2] | 13 | T6B | 0 | 0 | 13 | T6B | 0 | 0 | 0 | 0 | 0 | 0 | 0 | [0] | [0] | [0] | [0] | [0] | 13 | T6B | 1 | 1a | 0 | 2 | 3 | 2
13 | T7A | 762 | 762 | 609.6 | 609.6 | 254 | 304.8 | 13 | T7A | [7,3] | [7,21] | [0,0] | [0,0] | 0 | 13 | T7A | [51.3] | [1,152.4x304.8,0] | [28] | [2.48] | [1,152.4x304.8,2] | [28] | [31648] | [1,152.4x304.8,1] | [28] | [1,0,0,0,0.5,9.53,0,0,0] | 13 | T7A | 0 | 2 | 373.4 | [12.7,12.7] | [19.05,234.95] | [4,4] | [12.7,12.7] | 13 | T7A | [11.3,11.3] | [76.2,76.2] | 13 | T7A | 0 | 0 | 13 | T7A | 0 | 0 | 0 | 0 | 0 | 0 | 0 | [0] | [0] | [0] | [0] | [0] | 13 | T7A | 1 | 1a | 0 | 2 | 3 | 2
13 | T7B | 762 | 762 | 609.6 | 609.6 | 254 | 304.8 | 13 | T7B | [7,3] | [7,21] | [0,0] | [0,0] | 0 | 13 | T7B | [50.47] | [1,152.4x304.8,0] | [28] | [2.48] | [1,152.4x304.8,2] | [28] | [31717] | [1,152.4x304.8,1] | [28] | [1,0,0,0,0.5,9.53,0,0,0] | 13 | T7B | 0 | 2 | 371.3 | [12.7,12.7] | [25.4,228.6] | [4,4] | [12.7,12.7] | 13 | T7B | [11.3,11.3] | [76.2,76.2] | 13 | T7B | 0 | 0 | 13 | T7B | 0 | 0 | 0 | 0 | 0 | 0 | 0 | [0] | [0] | [0] | [0] | [0] | 13 | T7B | 1 | 1a | 0 | 2 | 3 | 2
13 | T8A | 762 | 762 | 609.6 | 609.6 | 254 | 304.8 | 13 | T8A | [7,3] | [7,21] | [0,0] | [0,0] | 0 | 13 | T8A | [61.37] | [1,152.4x304.8,0] | [28] | [2.1] | [1,152.4x304.8,2] | [28] | [35647] | [1,152.4x304.8,1] | [28] | [1,0,0,0,0.5,9.53,0,0,0] | 13 | T8A | 0 | 2 | 373.7 | [16,16] | [20.7,233.3] | [4,4] | [12.7,12.7] | 13 | T8A | [11.3,11.3] | [76.2,76.2] | 13 | T8A | 0 | 0 | 13 | T8A | 0 | 0 | 0 | 0 | 0 | 0 | 0 | [0] | [0] | [0] | [0] | [0] | 13 | T8A | 1 | 1a | 0 | 2 | 3 | 2
13 | T8B | 762 | 762 | 609.6 | 609.6 | 254 | 304.8 | 13 | T8B | [7,3] | [7,21] | [0,0] | [0,0] | 0 | 13 | T8B | [61.43] | [1,152.4x304.8,0] | [28] | [1.79] | [1,152.4x304.8,2] | [28] | [34958] | [1,152.4x304.8,1] | [28] | [1,0,0,0,0.5,9.53,0,0,0] | 13 | T8B | 0 | 2 | 372.3 | [16,16] | [27.05,226.95] | [4,4] | [12.7,12.7] | 13 | T8B | [11.3,11.3] | [76.2,76.2] | 13 | T8B | 0 | 0 | 13 | T8B | 0 | 0 | 0 | 0 | 0 | 0 | 0 | [0] | [0] | [0] | [0] | [0] | 13 | T8B | 1 | 1a | 0 | 2 | 3 | 2
13 | T9A | 762 | 762 | 609.6 | 609.6 | 254 | 304.8 | 13 | T9A | [7,3] | [7,21] | [0,0] | [0,0] | 0 | 13 | T9A | [60.33] | [1,152.4x304.8,0] | [28] | [2.28] | [1,152.4x304.8,2] | [28] | [34406] | [1,152.4x304.8,1] | [28] | [1,0,0,0,0.5,9.53,0,0,0] | 13 | T9A | 0 | 2 | 430.9 | [19.05,19.05] | [22.23,231.78] | [4,4] | [12.7,12.7] | 13 | T9A | [11.3,11.3] | [76.2,76.2] | 13 | T9A | 0 | 0 | 13 | T9A | 0 | 0 | 0 | 0 | 0 | 0 | 0 | [0] | [0] | [0] | [0] | [0] | 13 | T9A | 1 | 1a | 0 | 2 | 3 | 2
13 | T9B | 762 | 762 | 609.6 | 609.6 | 254 | 304.8 | 13 | T9B | [7,3] | [7,21] | [0,0] | [0,0] | 0 | 13 | T9B | [57.99] | [1,152.4x304.8,0] | [28] | [2.54] | [1,152.4x304.8,2] | [28] | [35578] | [1,152.4x304.8,1] | [28] | [1,0,0,0,0.5,9.53,0,0,0] | 13 | T9B | 0 | 2 | 442.7 | [19.05,19.05] | [28.58,225.43] | [4,4] | [12.7,12.7] | 13 | T9B | [11.3,11.3] | [76.2,76.2] | 13 | T9B | 0 | 0 | 13 | T9B | 0 | 0 | 0 | 0 | 0 | 0 | 0 | [0] | [0] | [0] | [0] | [0] | 13 | T9B | 1 | 1a | 0 | 2 | 3 | 2

## Level_3
Cracking Behavior of Reinforced Concrete Members Subjected to Tensile Membrane Forces- Level 3
Loads | [13 empty] | Datapoints
EPID | ELID | LOADID | epsc | Nrep | N | M | sigs | t0 | t | PL | catp | t0p | tp | EPID | ELID | LOADID | ncr | wm | wk | wmax | sm | smax
13 | T1A | [1,2,3,4,5] | [0] | [1,1,1,1,1] | [0,0,0,0,0] | [0,0,0,0,0] | [206.9,241.3,275.8,310.3,344.8] | [28] | [1,1,1,1,1] | [0] | [0] | [0] | [0] | 13 | T1A | [1,2,3,4,5] | [0,0,0,0,0] | [0.066,0.058,0.056,0.055,0.068] | [0,0,0,0,0] | [0.09,0.1,0.1,0.12,0.12] | [0,0,0,0,0] | [0,0,0,0,0]
13 | T1B | [1,2,3,4,5] | [0] | [1,1,1,1,1] | [0,0,0,0,0] | [0,0,0,0,0] | [206.9,241.3,275.8,310.3,344.8] | [28] | [1,1,1,1,1] | [0] | [0] | [0] | [0] | 13 | T1B | [1,2,3,4,5] | [0,0,0,0,0] | [0,0.071,0.077,0.077,0.093] | [0,0,0,0,0] | [0,0.13,0.24,0.24,0.28] | [0,0,0,0,79.5] | [0,0,0,0,112.0]
13 | T2A | [1,2,3,4,5] | [0] | [1,1,1,1,1] | [0,0,0,0,0] | [0,0,0,0,0] | [206.9,241.3,275.8,310.3,344.8] | [28] | [1,1,1,1,1] | [0] | [0] | [0] | [0] | 13 | T2A | [1,2,3,4,5] | [0,0,0,0,0] | [0.029,0.036,0.045,0.046,0.059] | [0,0,0,0,0] | [0.05,0.06,0.06,0.06,0.08] | [0,0,0,0,78.7] | [0,0,0,0,91.4]
13 | T2B | [1,2,3,4,5] | [0] | [1,1,1,1,1] | [0,0,0,0,0] | [0,0,0,0,0] | [206.9,241.3,275.8,310.3,344.8] | [28] | [1,1,1,1,1] | [0] | [0] | [0] | [0] | 13 | T2B | [1,2,3,4,5] | [0,0,0,0,0] | [0.074,0.081,0.082,0.096,0.109] | [0,0,0,0,0] | [0.11,0.13,0.14,0.13,0.17] | [0,0,0,0,99.3] | [0,0,0,0,118.4]
13 | T3A | [1,2,3,4,5] | [0] | [1,1,1,1,1] | [0,0,0,0,0] | [0,0,0,0,0] | [206.9,241.3,275.8,310.3,344.8] | [28] | [1,1,1,1,1] | [0] | [0] | [0] | [0] | 13 | T3A | [1,2,3,4,5] | [0,0,0,0,0] | [0.036,0.039,0.058,0.067,0.067] | [0,0,0,0,0] | [0.08,0.06,0.1,0.1,0.11] | [0,0,0,0,84.1] | [0,0,0,0,132.3]
13 | T3B | [1,2,3,4,5] | [0] | [1,1,1,1,1] | [0,0,0,0,0] | [0,0,0,0,0] | [206.9,241.3,275.8,310.3,344.8] | [28] | [1,1,1,1,1] | [0] | [0] | [0] | [0] | 13 | T3B | [1,2,3,4,5] | [0,0,0,0,0] | [0.057,0.065,0.077,0.099,0.113] | [0,0,0,0,0] | [0.08,0.1,0.1,0.14,0.16] | [0,0,0,0,76.2] | [0,0,0,0,93.0]
13 | T4A | [1,2,3,4,5] | [0] | [1,1,1,1,1] | [0,0,0,0,0] | [0,0,0,0,0] | [206.9,241.3,275.8,310.3,344.8] | [28] | [1,1,1,1,1] | [0] | [0] | [0] | [0] | 13 | T4A | [1,2,3,4,5] | [0,0,0,0,0] | [0.031,0.061,0.077,0.083,0.088] | [0,0,0,0,0] | [0.05,0.07,0.16,0.16,0.18] | [0,0,0,0,111] | [0,0,0,0,150.9]
13 | T4B | [1,2,3,4,5] | [0] | [1,1,1,1,1] | [0,0,0,0,0] | [0,0,0,0,0] | [206.9,241.3,275.8,310.3,344.8] | [28] | [1,1,1,1,1] | [0] | [0] | [0] | [0] | 13 | T4B | [1,2,3,4,5] | [0,0,0,0,0] | [0,0.028,0.04,0.092,0.094] | [0,0,0,0,0] | [0,0.04,0.06,0.16,0.16] | [0,0,0,0,88.1] | [0,0,0,0,113.5]
13 | T5A | [1,2,3,4,5] | [0] | [1,1,1,1,1] | [0,0,0,0,0] | [0,0,0,0,0] | [206.9,241.3,275.8,310.3,344.8] | [28] | [1,1,1,1,1] | [0] | [0] | [0] | [0] | 13 | T5A | [1,2,3,4,5] | [0,0,0,0,0] | [0.036,0.037,0.049,0.059,0.079] | [0,0,0,0,0] | [0.06,0.08,0.12,0.14,0.16] | [0,0,0,0,117.1] | [0,0,0,0,163.6]
13 | T5B | [1,2,3,4,5] | [0] | [1,1,1,1,1] | [0,0,0,0,0] | [0,0,0,0,0] | [206.9,241.3,275.8,310.3,344.8] | [28] | [1,1,1,1,1] | [0] | [0] | [0] | [0] | 13 | T5B | [1,2,3,4,5] | [0,0,0,0,0] | [0.05,0.063,0.067,0.071,0.083] | [0,0,0,0,0] | [0.08,0.09,0.1,0.106,0.13] | [0,0,0,0,96.3] | [0,0,0,0,137.4]
13 | T6A | [1,2,3,4,5] | [0] | [1,1,1,1,1] | [0,0,0,0,0] | [0,0,0,0,0] | [206.9,241.3,275.8,310.3,344.8] | [28] | [1,1,1,1,1] | [0] | [0] | [0] | [0] | 13 | T6A | [1,2,3,4,5] | [0,0,0,0,0] | [0.045,0.051,0.057,0.072,0.083] | [0,0,0,0,0] | [0.08,0.1,0.1,0.14,0.14] | [0,0,0,0,96.5] | [0,0,0,0,146]
13 | T6B | [1,2,3,4,5] | [0] | [1,1,1,1,1] | [0,0,0,0,0] | [0,0,0,0,0] | [206.9,241.3,275.8,310.3,344.8] | [28] | [1,1,1,1,1] | [0] | [0] | [0] | [0] | 13 | T6B | [1,2,3,4,5] | [0,0,0,0,0] | [0.051,0.066,0.072,0.099,0.123] | [0,0,0,0,0] | [0.1,0.1,0.16,0.17,0.2] | [0,0,0,0,77] | [0,0,0,0,91.2]
13 | T7A | [1,2,3,4,5] | [0] | [1,1,1,1,1] | [0,0,0,0,0] | [0,0,0,0,0] | [206.9,241.3,275.8,310.3,344.8] | [28] | [1,1,1,1,1] | [0] | [0] | [0] | [0] | 13 | T7A | [1,2,3,4,5] | [0,0,0,0,0] | [0.039,0.061,0.059,0.062,0.067] | [0,0,0,0,0] | [0.08,0.094,0.11,0.12,0.12] | [0,0,0,0,131.1] | [0,0,0,0,168.4]
13 | T7B | [1,2,3,4,5] | [0] | [1,1,1,1,1] | [0,0,0,0,0] | [0,0,0,0,0] | [206.9,241.3,275.8,310.3,344.8] | [28] | [1,1,1,1,1] | [0] | [0] | [0] | [0] | 13 | T7B | [1,2,3,4,5] | [0,0,0,0,0] | [0.027,0.045,0.069,0.087,0.106] | [0,0,0,0,0] | [0.04,0.06,0.1,0.126,0.16] | [0,0,0,0,157.7] | [0,0,0,0,218.2]
13 | T8A | [1,2,3,4,5] | [0] | [1,1,1,1,1] | [0,0,0,0,0] | [0,0,0,0,0] | [206.9,241.3,275.8,310.3,344.8] | [28] | [1,1,1,1,1] | [0] | [0] | [0] | [0] | 13 | T8A | [1,2,3,4,5] | [0,0,0,0,0] | [0.041,0.054,0.056,0.064,0.073] | [0,0,0,0,0] | [0.1,0.1,0.1,0.12,0.14] | [0,0,0,0,136.1] | [0,0,0,0,193.8]
13 | T8B | [1,2,3,4,5] | [0] | [1,1,1,1,1] | [0,0,0,0,0] | [0,0,0,0,0] | [206.9,241.3,275.8,310.3,344.8] | [28] | [1,1,1,1,1] | [0] | [0] | [0] | [0] | 13 | T8B | [1,2,3,4,5] | [0,0,0,0,0] | [0.066,0.069,0.077,0.086,0.1] | [0,0,0,0,0] | [0.12,0.12,0.14,0.14,0.2] | [0,0,0,0,161.5] | [0,0,0,0,295.4]
13 | T9A | [1,2,3,4,5] | [0] | [1,1,1,1,1] | [0,0,0,0,0] | [0,0,0,0,0] | [206.9,241.3,275.8,310.3,344.8] | [28] | [1,1,1,1,1] | [0] | [0] | [0] | [0] | 13 | T9A | [1,2,3,4,5] | [0,0,0,0,0] | [0.065,0.07,0.077,0.073,0.086] | [0,0,0,0,0] | [0.1,0.1,0.12,0.14,0.14] | [0,0,0,0,155.7] | [0,0,0,0,197.6]
13 | T9B | [1,2,3,4,5] | [0] | [1,1,1,1,1] | [0,0,0,0,0] | [0,0,0,0,0] | [206.9,241.3,275.8,310.3,344.8] | [28] | [1,1,1,1,1] | [0] | [0] | [0] | [0] | 13 | T9B | [1,2,3,4,5] | [0,0,0,0,0] | [0.066,0.073,0.081,0.088,0.096] | [0,0,0,0,0] | [0.12,0.13,0.14,0.15,0.16] | [0,0,0,0,139.2] | [0,0,0,0,195.3]