## Level_1
The Observed and Predicted Cracking Behavior of Four Partially Prestressed Concrete Beam Sections - Level 1
Experimental program
Symbol | Value
EPID | 14
DOI | 0
title | The Observed and Predicted Cracking Behavior of Four Partially Prestressed Concrete Beam Sections
year | 1981
journal | The New Zealand Insitution of Engineers
country | New Zealand
institution | University of Canterbury
laboratory | 0
authors | John A. Dean, Robert Park, Lim C. Tian

## Level_2
The Observed and Predicted Cracking Behavior of Four Partially Prestressed Concrete Beam Sections - Level 2
Geometry | [7 empty] | Concrete | [11 empty] | Structural element preparations | [6 empty] | Reinforcing steel - longitudinal direction | [8 empty] | Reinforcing steel - transverse direction |  |  |  | Reinforcing steel - stirrups |  |  |  | Prestressing steel | [13 empty] | Test setup
EPID | ELID | Ltot | Lspan | Lcons | Lmeas | h | b | EPID | ELID | fcm | catfcm | tfcm | fctm | catfctm | tfctm | Ecm | catEcm | tEcm | mix | EPID | ELID | hc | thc | RH | Temp | pd | EPID | ELID | Es | fsr | fy | phi | zs | nbl | clat | EPID | ELID | phit | st | EPID | ELID | phiw | sw | EPID | ELID | type | method | fpk | fp01k | Ep | rel | fpr | npl | phip | Ap | zp | cplat | EPID | ELID | catf | epsin | catcal | selfw | typew | locw
14 | TZ1 | 8590 | 4570 | 2070 | 2070 | 600 | 300 | 14 | TZ1 | [33] | [1,150x300,0] | [60] | [5] | [3,300x75x75,3] | [60] | [0] | [0,0,0] | [0] | [0,0,0,0,0.45,0,0,0,0] | 14 | TZ1 | [0] | [0] | [0] | [0] | 0 | 14 | TZ1 | 0 | 2 | 297 | [20,20] | [60,540] | [2,3] | [50,50] | 14 | TZ1 | [0] | [0] | 14 | TZ1 | 6 | 150 | 14 | TZ1 | 1S12 | 2 | 1850 | 0 | 0 | 0 | 0 | [1,1] | [0,0] | [235.6,235.6] | [150,450] | [137.5,137.5] | 14 | TZ1 | 1 | 3 | 0 | 2 | 3 | 2
14 | TZ2 | 8590 | 4570 | 2070 | 2070 | 600 | 300 | 14 | TZ2 | [33] | [1,150x300,0] | [60] | [5] | [3,300x75x75,3] | [60] | [0] | [0,0,0] | [0] | [0,0,0,0,0.45,0,0,0,0] | 14 | TZ2 | [0] | [0] | [0] | [0] | 0 | 14 | TZ2 | 0 | 2 | 297 | [20,20] | [60,540] | [3,2] | [50,50] | 14 | TZ2 | [0] | [0] | 14 | TZ2 | 6 | 150 | 14 | TZ2 | 1S12 | 2 | 1850 | 0 | 0 | 0 | 0 | [1,1] | [0,0] | [235.6,235.6] | [150,450] | [137.5,137.5] | 14 | TZ2 | 1 | 3 | 0 | 2 | 3 | 2
14 | TZ3 | 8590 | 4570 | 2070 | 2070 | 600 | 300 | 14 | TZ3 | [33] | [1,150x300,0] | [60] | [5] | [3,300x75x75,3] | [60] | [0] | [0,0,0] | [0] | [0,0,0,0,0.45,0,0,0,0] | 14 | TZ3 | [0] | [0] | [0] | [0] | 0 | 14 | TZ3 | 0 | 2 | 297 | [20,20] | [85,540] | [3,3] | [50,50] | 14 | TZ3 | [0] | [0] | 14 | TZ3 | 6 | 150 | 14 | TZ3 | 1S12 | 2 | 1850 | 0 | 0 | 0 | 0 | [1,1] | [0,0] | [235.6,235.6] | [150,450] | [137.5,137.5] | 14 | TZ3 | 1 | 3 | 0 | 2 | 3 | 2
14 | TZ4 | 8590 | 4570 | 2070 | 2070 | 600 | 300 | 14 | TZ4 | [33] | [1,150x300,0] | [60] | [5] | [3,300x75x75,3] | [60] | [0] | [0,0,0] | [0] | [0,0,0,0,0.45,0,0,0,0] | 14 | TZ4 | [0] | [0] | [0] | [0] | 0 | 14 | TZ4 | 0 | 2 | 297 | [20,20] | [60,515] | [3,3] | [50,50] | 14 | TZ4 | [0] | [0] | 14 | TZ4 | 6 | 150 | 14 | TZ4 | 1S12 | 2 | 1850 | 0 | 0 | 0 | 0 | [1,1] | [0,0] | [235.6,235.6] | [150,450] | [137.5,137.5] | 14 | TZ4 | 1 | 3 | 0 | 2 | 3 | 2

## Level_3
The Observed and Predicted Cracking Behavior of Four Partially Prestressed Concrete Beam Sections - Level 3
Loads | [13 empty] | Datapoints
EPID | ELID | LOADID | epsc | Nrep | N | M | sigs | t0 | t | PL | catp | t0p | tp | EPID | ELID | LOADID | ncr | wm | wk | wmax | sm | smax
14 | TZ1 | [1,2] | [0] | [1,100] | [0,0] | [200,200] | [0,0] | [60] | [1,1] | [440] | [2] | [35] | [0] | 14 | TZ1 | [1,2] | [12,16] | [0,0] | [0,0] | [0.16,0.16] | [0,0] | [0,0]
14 | TZ2 | [1] | [0] | [1] | [0] | [200] | [0] | [60] | [1] | [440] | [2] | [35] | [0] | 14 | TZ2 | [1] | [8] | [0] | [0] | [0.16] | [0] | [0]
14 | TZ3 | [1,2] | [0] | [1,100] | [0,0] | [200,200] | [0,0] | [60] | [1,1] | [440] | [2] | [35] | [0] | 14 | TZ3 | [1,2] | [11,13] | [0,0] | [0,0] | [0.16,0.34] | [0,0] | [0,0]
14 | TZ4 | [1,2] | [0] | [1,100] | [0,0] | [200,200] | [0,0] | [60] | [1,1] | [440] | [2] | [35] | [0] | 14 | TZ4 | [1,2] | [10,10] | [0,0] | [0,0] | [0.21,0.24] | [0,0] | [0,0]