## Level_1
Behavior of Reinforced Concrete in Tension at Post-Cracking Stage - Level 1
Experimental program
Symbol | Value
EPID | 15
DOI | 0
title | Effects of Transverse Reinforcement on Crack Pattern in Reinforced Concrete Members Under Pure Tension
year | 1982
journal | 0
country | Canda
institution | University of Manitoba
laboratory | 0
authors | C.K. Kwok

## Level_2
Behavior of Reinforced Concrete in Tension at Post-Cracking Stage - Level 2
Geometry | [7 empty] | Structural element preparations | [6 empty] | Concrete | [11 empty] | Reinforcing steel - longitudinal direction | [8 empty] | Reinforcing steel - transverse direction |  |  |  | Reinforcing steel - stirrups |  |  |  | Prestressing steel | [13 empty] | Test setup
EPID | ELID | Ltot | Lspan | Lcons | Lmeas | h | b | EPID | ELID | hc | thc | RH | Temp | pd | EPID | ELID | fcm | catfcm | tfcm | fctm | catfctm | tfctm | Ecm | catEcm | tEcm | mix | EPID | ELID | Es | fsr | fy | phi | zs | nbl | clat | EPID | ELID | phit | st | EPID | ELID | phiw | sw | EPID | ELID | type | method | fpk | fp01k | Ep | rel | fpr | npl | phip | Ap | zp | cplat | EPID | ELID | catf | epsin | catcal | selfw | typew | locw
15 | 2A | 762 | 762 | 609.6 | 609.6 | 177.8 | 304.8 | 15 | 2A | [7,3] | [7,40] | [0,0] | [0,0] | 0 | 15 | 2A | [46.58] | [1,152.4x304.8,0] | [47] | [2.75] | [1,152.4x304.8,2] | [47] | [0] | [0,0,0] | [0] | [1,0,0,0,0.5,9.53,0,0,0] | 15 | 2A | 0 | 2 | 457.1 | [11.3,11.3] | [24.7,153.1] | [4,4] | [12.7,12.7] | 15 | 2A | [11.3,11.3] | [50.8,50.8] | 15 | 2A | 0 | 0 | 15 | 2A | 0 | 0 | 0 | 0 | 0 | 0 | 0 | [0] | [0] | [0] | [0] | [0] | 15 | 2A | 1 | 1a | 0 | 2 | 3 | 1
15 | 2B | 762 | 762 | 609.6 | 609.6 | 177.8 | 304.8 | 15 | 2B | [7,3] | [7,61] | [0,0] | [0,0] | 0 | 15 | 2B | [53.66] | [1,152.4x304.8,0] | [68] | [2.76] | [1,152.4x304.8,2] | [68] | [0] | [0,0,0] | [0] | [1,0,0,0,0.5,9.53,0,0,0] | 15 | 2B | 0 | 2 | 457.1 | [11.3,11.3] | [24.7,153.1] | [4,4] | [12.7,12.7] | 15 | 2B | [11.3,11.3] | [50.8,50.8] | 15 | 2B | 0 | 0 | 15 | 2B | 0 | 0 | 0 | 0 | 0 | 0 | 0 | [0] | [0] | [0] | [0] | [0] | 15 | 2B | 1 | 1a | 0 | 2 | 3 | 1
15 | 2C | 762 | 762 | 609.6 | 609.6 | 177.8 | 304.8 | 15 | 2C | [7,3] | [7,85] | [0,0] | [0,0] | 0 | 15 | 2C | [53.98] | [1,152.4x304.8,0] | [92] | [2.84] | [1,152.4x304.8,2] | [92] | [0] | [0,0,0] | [0] | [1,0,0,0,0.5,9.53,0,0,0] | 15 | 2C | 0 | 2 | 457.1 | [11.3,11.3] | [24.7,153.1] | [4,4] | [12.7,12.7] | 15 | 2C | [11.3,11.3] | [50.8,50.8] | 15 | 2C | 0 | 0 | 15 | 2C | 0 | 0 | 0 | 0 | 0 | 0 | 0 | [0] | [0] | [0] | [0] | [0] | 15 | 2C | 1 | 1a | 0 | 2 | 3 | 1
15 | 4A | 762 | 762 | 609.6 | 609.6 | 177.8 | 304.8 | 15 | 4A | [7,3] | [7,53] | [0,0] | [0,0] | 0 | 15 | 4A | [47.39] | [1,152.4x304.8,0] | [60] | [2.45] | [1,152.4x304.8,2] | [60] | [0] | [0,0,0] | [0] | [1,0,0,0,0.5,9.53,0,0,0] | 15 | 4A | 0 | 2 | 457.1 | [11.3,11.3] | [24.7,153.1] | [4,4] | [12.7,12.7] | 15 | 4A | [11.3,11.3] | [101.6,101.6] | 15 | 4A | 0 | 0 | 15 | 4A | 0 | 0 | 0 | 0 | 0 | 0 | 0 | [0] | [0] | [0] | [0] | [0] | 15 | 4A | 1 | 1a | 0 | 2 | 3 | 1
15 | 4B | 762 | 762 | 609.6 | 609.6 | 177.8 | 304.8 | 15 | 4B | [7,3] | [7,74] | [0,0] | [0,0] | 0 | 15 | 4B | [47.31] | [1,152.4x304.8,0] | [81] | [2.52] | [1,152.4x304.8,2] | [81] | [0] | [0,0,0] | [0] | [1,0,0,0,0.5,9.53,0,0,0] | 15 | 4B | 0 | 2 | 457.1 | [11.3,11.3] | [24.7,153.1] | [4,4] | [12.7,12.7] | 15 | 4B | [11.3,11.3] | [101.6,101.6] | 15 | 4B | 0 | 0 | 15 | 4B | 0 | 0 | 0 | 0 | 0 | 0 | 0 | [0] | [0] | [0] | [0] | [0] | 15 | 4B | 1 | 1a | 0 | 2 | 3 | 1
15 | 4C | 762 | 762 | 609.6 | 609.6 | 177.8 | 304.8 | 15 | 4C | [7,3] | [7,98] | [0,0] | [0,0] | 0 | 15 | 4C | [45.2] | [1,152.4x304.8,0] | [105] | [2.29] | [1,152.4x304.8,2] | [105] | [0] | [0,0,0] | [0] | [1,0,0,0,0.5,9.53,0,0,0] | 15 | 4C | 0 | 2 | 457.1 | [11.3,11.3] | [24.7,153.1] | [4,4] | [12.7,12.7] | 15 | 4C | [11.3,11.3] | [101.6,101.6] | 15 | 4C | 0 | 0 | 15 | 4C | 0 | 0 | 0 | 0 | 0 | 0 | 0 | [0] | [0] | [0] | [0] | [0] | 15 | 4C | 1 | 1a | 0 | 2 | 3 | 1
15 | 6A | 762 | 762 | 609.6 | 609.6 | 177.8 | 304.8 | 15 | 6A | [7,3] | [7,46] | [0,0] | [0,0] | 0 | 15 | 6A | [44.21] | [1,152.4x304.8,0] | [53] | [2.73] | [1,152.4x304.8,2] | [53] | [0] | [0,0,0] | [0] | [1,0,0,0,0.5,9.53,0,0,0] | 15 | 6A | 0 | 2 | 457.1 | [11.3,11.3] | [24.7,153.1] | [4,4] | [12.7,12.7] | 15 | 6A | [11.3,11.3] | [152.4,152.4] | 15 | 6A | 0 | 0 | 15 | 6A | 0 | 0 | 0 | 0 | 0 | 0 | 0 | [0] | [0] | [0] | [0] | [0] | 15 | 6A | 1 | 1a | 0 | 2 | 3 | 1
15 | 6B | 762 | 762 | 609.6 | 609.6 | 177.8 | 304.8 | 15 | 6B | [7,3] | [7,67] | [0,0] | [0,0] | 0 | 15 | 6B | [48.62] | [1,152.4x304.8,0] | [74] | [2.91] | [1,152.4x304.8,2] | [74] | [0] | [0,0,0] | [0] | [1,0,0,0,0.5,9.53,0,0,0] | 15 | 6B | 0 | 2 | 457.1 | [11.3,11.3] | [24.7,153.1] | [4,4] | [12.7,12.7] | 15 | 6B | [11.3,11.3] | [152.4,152.4] | 15 | 6B | 0 | 0 | 15 | 6B | 0 | 0 | 0 | 0 | 0 | 0 | 0 | [0] | [0] | [0] | [0] | [0] | 15 | 6B | 1 | 1a | 0 | 2 | 3 | 1
15 | 6C | 762 | 762 | 609.6 | 609.6 | 177.8 | 304.8 | 15 | 6C | [7,3] | [7,93] | [0,0] | [0,0] | 0 | 15 | 6C | [51.14] | [1,152.4x304.8,0] | [100] | [2.68] | [1,152.4x304.8,2] | [100] | [0] | [0,0,0] | [0] | [1,0,0,0,0.5,9.53,0,0,0] | 15 | 6C | 0 | 2 | 457.1 | [11.3,11.3] | [24.7,153.1] | [4,4] | [12.7,12.7] | 15 | 6C | [11.3,11.3] | [152.4,152.4] | 15 | 6C | 0 | 0 | 15 | 6C | 0 | 0 | 0 | 0 | 0 | 0 | 0 | [0] | [0] | [0] | [0] | [0] | 15 | 6C | 1 | 1a | 0 | 2 | 3 | 1

## Level_3
Behavior of Reinforced Concrete in Tension at Post-Cracking Stage - Level 3
Loads | [13 empty] | Datapoints
EPID | ELID | LOADID | epsc | Nrep | N | M | sigs | t0 | t | PL | catp | t0p | tp | EPID | ELID | LOADID | ncr | wm | wk | wmax | sm | smax
15 | 2A | [1,2,3,4,5] | [0] | [1,1,1,1,1] | [0,0,0,0,0] | [0,0,0,0,0] | [206.9,241.3,275.8,310.3,344.8] | [47] | [1,1,1,1,1] | [0] | [0] | [0] | [0] | 15 | 2A | [1,2,3,4,5] | [0,0,0,0,0] | [0.027,0.052,0.067,0.08,0.095] | [0,0,0,0,0] | [0.03,0.07,0.09,0.11,0.13] | [0,0,0,0,84.8] | [0,0,0,0,117.6]
15 | 2B | [1,2,3,4,5] | [0] | [1,1,1,1,1] | [0,0,0,0,0] | [0,0,0,0,0] | [206.9,241.3,275.8,310.3,344.8] | [68] | [1,1,1,1,1] | [0] | [0] | [0] | [0] | 15 | 2B | [1,2,3,4,5] | [0,0,0,0,0] | [0,0.043,0.045,0.067,0.07] | [0,0,0,0,0] | [0,0.09,0.09,0.12,0.13] | [0,0,0,0,93.5] | [0,0,0,0,106.4]
15 | 2C | [1,2,3,4,5] | [0] | [1,1,1,1,1] | [0,0,0,0,0] | [0,0,0,0,0] | [206.9,241.3,275.8,310.3,344.8] | [92] | [1,1,1,1,1] | [0] | [0] | [0] | [0] | 15 | 2C | [1,2,3,4,5] | [0,0,0,0,0] | [0,0.059,0.083,0.085,0.093] | [0,0,0,0,0] | [0,0.075,0.12,0.12,0.14] | [0,0,0,0,81.8] | [0,0,0,0,104.9]
15 | 4A | [1,2,3,4,5] | [0] | [1,1,1,1,1] | [0,0,0,0,0] | [0,0,0,0,0] | [206.9,241.3,275.8,310.3,344.8] | [60] | [1,1,1,1,1] | [0] | [0] | [0] | [0] | 15 | 4A | [1,2,3,4,5] | [0,0,0,0,0] | [0.068,0.077,0.086,0.106,0.116] | [0,0,0,0,0] | [0.09,0.1,0.13,0.18,0.18] | [0,0,0,0,104.1] | [0,0,0,0,124]
15 | 4B | [1,2,3,4,5] | [0] | [1,1,1,1,1] | [0,0,0,0,0] | [0,0,0,0,0] | [206.9,241.3,275.8,310.3,344.8] | [81] | [1,1,1,1,1] | [0] | [0] | [0] | [0] | 15 | 4B | [1,2,3,4,5] | [0,0,0,0,0] | [0.062,0.075,0.096,0.116,0.125] | [0,0,0,0,0] | [0.09,0.105,0.12,0.14,0.15] | [0,0,0,0,103.4] | [0,0,0,0,115.8]
15 | 4C | [1,2,3,4,5] | [0] | [1,1,1,1,1] | [0,0,0,0,0] | [0,0,0,0,0] | [206.9,241.3,275.8,310.3,344.8] | [105] | [1,1,1,1,1] | [0] | [0] | [0] | [0] | 15 | 4C | [1,2,3,4,5] | [0,0,0,0,0] | [0.078,0.085,0.107,0.125,0.149] | [0,0,0,0,0] | [0.1,0.13,0.14,0.16,0.18] | [0,0,0,0,100.6] | [0,0,0,0,120.7]
15 | 6A | [1,2,3,4,5] | [0] | [1,1,1,1,1] | [0,0,0,0,0] | [0,0,0,0,0] | [206.9,241.3,275.8,310.3,344.8] | [53] | [1,1,1,1,1] | [0] | [0] | [0] | [0] | 15 | 6A | [1,2,3,4,5] | [0,0,0,0,0] | [0.041,0.052,0.07,0.085,0.09] | [0,0,0,0,0] | [0.041,0.088,0.11,0.11,0.15] | [0,0,0,0,87.6] | [0,0,0,0,162.1]
15 | 6B | [1,2,3,4,5] | [0] | [1,1,1,1,1] | [0,0,0,0,0] | [0,0,0,0,0] | [206.9,241.3,275.8,310.3,344.8] | [74] | [1,1,1,1,1] | [0] | [0] | [0] | [0] | 15 | 6B | [1,2,3,4,5] | [0,0,0,0,0] | [0,0.079,0.085,0.111,0.112] | [0,0,0,0,0] | [0,0.1,0.12,0.14,0.16] | [0,0,0,0,81] | [0,0,0,0,112.8]
15 | 6C | [1,2,3,4,5] | [0] | [1,1,1,1,1] | [0,0,0,0,0] | [0,0,0,0,0] | [206.9,241.3,275.8,310.3,344.8] | [100] | [1,1,1,1,1] | [0] | [0] | [0] | [0] | 15 | 6C | [1,2,3,4,5] | [0,0,0,0,0] | [0.029,0.071,0.103,0.11,0.147] | [0,0,0,0,0] | [0.04,0.075,0.14,0.17,0.21] | [0,0,0,0,103.4] | [0,0,0,0,157.2]