## Level_1
Behavior of Reinforced Concrete in Tension at Post-Cracking Stage - Level 1
Experimental program
Symbol | Value
EPID | 16
DOI | 0
title | Behaviour of Reinforced Concrete in Tension at Post-Cracking Range
year | 1983
journal | 0
country | Canada
institution | University of Manitoba
laboratory | 0
authors | Lee Siw Hwang

## Level_2
Behavior of Reinforced Concrete in Tension at Post-Cracking Stage - Level 2
Geometry | [7 empty] | Structural element preparations | [6 empty] | Concrete | [11 empty] | Reinforcing steel - longitudinal direction | [8 empty] | Reinforcing steel - transverse direction |  |  |  | Reinforcing steel - stirrups |  |  |  | Prestressing steel | [13 empty] | Test setup
EPID | ELID | Ltot | Lspan | Lcons | Lmeas | h | b | EPID | ELID | hc | thc | RH | Temp | pd | EPID | ELID | fcm | catfcm | tfcm | fctm | catfctm | tfctm | Ecm | catEcm | tEcm | mix | EPID | ELID | Es | fsr | fy | phi | zs | nbl | clat | EPID | ELID | phit | st | EPID | ELID | phiw | sw | EPID | ELID | type | method | fpk | fp01k | Ep | rel | fpr | npl | phip | Ap | zp | cplat | EPID | ELID | catf | epsin | catcal | selfw | typew | locw
16 | 1 | 762 | 762 | 609.6 | 609.6 | 177.8 | 304.8 | 16 | 1 | [7,3] | [7,43] | [0,0] | [0,0] | 0 | 16 | 1 | [49.51] | [1,152.4x304.8,0] | [50] | [3.14] | [1,152.4x304.8,2] | [50] | [0] | [0,0,0] | [0] | [1,0,0,0,0.5,9.53,0,0,0] | 16 | 1 | 0 | 2 | 449.4 | [11.3,11.3] | [24.7,153.1] | [4,4] | [12.7,12.7] | 16 | 1 | [11.3,11.3] | [215.9,215.9] | 16 | 1 | 0 | 0 | 16 | 1 | 0 | 0 | 0 | 0 | 0 | 0 | 0 | [0] | [0] | [0] | [0] | [0] | 16 | 1 | 1 | 1a | 0 | 2 | 3 | 2
16 | 2 | 762 | 762 | 609.6 | 609.6 | 177.8 | 304.8 | 16 | 2 | [7,3] | [7,51] | [0,0] | [0,0] | 0 | 16 | 2 | [54.7] | [1,152.4x304.8,0] | [58] | [2.92] | [1,152.4x304.8,2] | [58] | [0] | [0,0,0] | [0] | [1,0,0,0,0.5,9.53,0,0,0] | 16 | 2 | 0 | 2 | 452.7 | [11.3,11.3] | [24.7,153.1] | [4,4] | [12.7,12.7] | 16 | 2 | [0] | [0] | 16 | 2 | 0 | 0 | 16 | 2 | 0 | 0 | 0 | 0 | 0 | 0 | 0 | [0] | [0] | [0] | [0] | [0] | 16 | 2 | 1 | 1a | 0 | 2 | 3 | 2
16 | 3 | 762 | 762 | 609.6 | 609.6 | 177.8 | 304.8 | 16 | 3 | [7,3] | [7,63] | [0,0] | [0,0] | 0 | 16 | 3 | [54.06] | [1,152.4x304.8,0] | [70] | [2.84] | [1,152.4x304.8,2] | [70] | [0] | [0,0,0] | [0] | [1,0,0,0,0.5,9.53,0,0,0] | 16 | 3 | 0 | 2 | 480.4 | [11.3,11.3] | [43.75,134.05] | [4,4] | [12.7,12.7] | 16 | 3 | [11.3,11.3] | [50.8,50.8] | 16 | 3 | 0 | 0 | 16 | 3 | 0 | 0 | 0 | 0 | 0 | 0 | 0 | [0] | [0] | [0] | [0] | [0] | 16 | 3 | 1 | 1a | 0 | 2 | 3 | 2
16 | 4 | 762 | 762 | 609.6 | 609.6 | 177.8 | 304.8 | 16 | 4 | [7,3] | [7,65] | [0,0] | [0,0] | 0 | 16 | 4 | [52.02] | [1,152.4x304.8,0] | [72] | [2.68] | [1,152.4x304.8,2] | [72] | [0] | [0,0,0] | [0] | [1,0,0,0,0.5,9.53,0,0,0] | 16 | 4 | 0 | 2 | 456.5 | [11.3,11.3] | [43.75,134.05] | [4,4] | [12.7,12.7] | 16 | 4 | [11.3,11.3] | [101.6,101.6] | 16 | 4 | 0 | 0 | 16 | 4 | 0 | 0 | 0 | 0 | 0 | 0 | 0 | [0] | [0] | [0] | [0] | [0] | 16 | 4 | 1 | 1a | 0 | 2 | 3 | 2
16 | 5 | 762 | 762 | 609.6 | 609.6 | 177.8 | 304.8 | 16 | 5 | [7,3] | [7,70] | [0,0] | [0,0] | 0 | 16 | 5 | [47.96] | [1,152.4x304.8,0] | [77] | [2.72] | [1,152.4x304.8,2] | [77] | [0] | [0,0,0] | [0] | [1,0,0,0,0.5,9.53,0,0,0] | 16 | 5 | 0 | 2 | 483.7 | [11.3,11.3] | [43.75,134.05] | [4,4] | [12.7,12.7] | 16 | 5 | [11.3,11.3] | [152.4,152.4] | 16 | 5 | 0 | 0 | 16 | 5 | 0 | 0 | 0 | 0 | 0 | 0 | 0 | [0] | [0] | [0] | [0] | [0] | 16 | 5 | 1 | 1a | 0 | 2 | 3 | 2
16 | 6 | 762 | 762 | 609.6 | 609.6 | 177.8 | 304.8 | 16 | 6 | [7,3] | [7,76] | [0,0] | [0,0] | 0 | 16 | 6 | [55.52] | [1,152.4x304.8,0] | [83] | [2.61] | [1,152.4x304.8,2] | [83] | [0] | [0,0,0] | [0] | [1,0,0,0,0.5,9.53,0,0,0] | 16 | 6 | 0 | 2 | 454.9 | [11.3,11.3] | [43.75,134.05] | [4,4] | [12.7,12.7] | 16 | 6 | [11.3,11.3] | [266.7,266.7] | 16 | 6 | 0 | 0 | 16 | 6 | 0 | 0 | 0 | 0 | 0 | 0 | 0 | [0] | [0] | [0] | [0] | [0] | 16 | 6 | 1 | 1a | 0 | 2 | 3 | 2
16 | 7 | 762 | 762 | 609.6 | 609.6 | 177.8 | 304.8 | 16 | 7 | [7,3] | [7,82] | [0,0] | [0,0] | 0 | 16 | 7 | [51.62] | [1,152.4x304.8,0] | [89] | [2.68] | [1,152.4x304.8,2] | [89] | [0] | [0,0,0] | [0] | [1,0,0,0,0.5,9.53,0,0,0] | 16 | 7 | 0 | 2 | 468.7 | [11.3,11.3] | [43.75,134.05] | [4,4] | [12.7,12.7] | 16 | 7 | [0] | [0] | 16 | 7 | 0 | 0 | 16 | 7 | 0 | 0 | 0 | 0 | 0 | 0 | 0 | [0] | [0] | [0] | [0] | [0] | 16 | 7 | 1 | 1a | 0 | 2 | 3 | 2

## Level_3
Behavior of Reinforced Concrete in Tension at Post-Cracking Stage - Level 3
Loads | [13 empty] | Datapoints
EPID | ELID | LOADID | epsc | Nrep | N | M | sigs | t0 | t | PL | catp | t0p | tp | EPID | ELID | LOADID | ncr | wm | wk | wmax | sm | smax
16 | 1 | [1,2,3,4,5] | [0] | [1,1,1,1,1] | [0,0,0,0,0] | [0,0,0,0,0] | [206.9,241.3,275.8,310.3,344.8] | [50] | [1,1,1,1,1] | [0] | [0] | [0] | [0] | 16 | 1 | [1,2,3,4,5] | [0,0,0,0,0] | [0,0,0.056,0.058,0.078] | [0,0,0,0,0] | [0,0,0.1,0.1,0.12] | [0,0,0,0,96] | [0,0,0,0,134.9]
16 | 2 | [1,2,3,4,5] | [0] | [1,1,1,1,1] | [0,0,0,0,0] | [0,0,0,0,0] | [206.9,241.3,275.8,310.3,344.8] | [58] | [1,1,1,1,1] | [0] | [0] | [0] | [0] | 16 | 2 | [1,2,3,4,5] | [0,0,0,0,0] | [0,0.073,0.083,0.08,0.093] | [0,0,0,0,0] | [0,0.08,0.14,0.14,0.18] | [0,0,0,0,103.9] | [0,0,0,0,194.6]
16 | 3 | [1,2,3,4,5] | [0] | [1,1,1,1,1] | [0,0,0,0,0] | [0,0,0,0,0] | [206.9,241.3,275.8,310.3,344.8] | [70] | [1,1,1,1,1] | [0] | [0] | [0] | [0] | 16 | 3 | [1,2,3,4,5] | [0,0,0,0,0] | [0.085,0.105,0.13,0.158,0.156] | [0,0,0,0,0] | [0.09,0.115,0.16,0.2,0.2] | [0,0,0,0,137.2] | [0,0,0,0,160.3]
16 | 4 | [1,2,3,4,5] | [0] | [1,1,1,1,1] | [0,0,0,0,0] | [0,0,0,0,0] | [206.9,241.3,275.8,310.3,344.8] | [72] | [1,1,1,1,1] | [0] | [0] | [0] | [0] | 16 | 4 | [1,2,3,4,5] | [0,0,0,0,0] | [0.081,0.089,0.105,0.135,0.147] | [0,0,0,0,0] | [0.09,0.11,0.12,0.18,0.22] | [0,0,0,0,101.9] | [0,0,0,0,110]
16 | 5 | [1,2,3,4,5] | [0] | [1,1,1,1,1] | [0,0,0,0,0] | [0,0,0,0,0] | [206.9,241.3,275.8,310.3,344.8] | [77] | [1,1,1,1,1] | [0] | [0] | [0] | [0] | 16 | 5 | [1,2,3,4,5] | [0,0,0,0,0] | [0.058,0.092,0.135,0.168,0.166] | [0,0,0,0,0] | [0.06,0.1,0.18,0.22,0.22] | [0,0,0,0,155.7] | [0,0,0,0,165.9]
16 | 6 | [1,2,3,4,5] | [0] | [1,1,1,1,1] | [0,0,0,0,0] | [0,0,0,0,0] | [206.9,241.3,275.8,310.3,344.8] | [83] | [1,1,1,1,1] | [0] | [0] | [0] | [0] | 16 | 6 | [1,2,3,4,5] | [0,0,0,0,0] | [0.092,0.127,0.133,0.156,0.184] | [0,0,0,0,0] | [0.1,0.15,0.18,0.2,0.22] | [0,0,0,0,129.8] | [0,0,0,0,138.2]
16 | 7 | [1,2,3,4,5] | [0] | [1,1,1,1,1] | [0,0,0,0,0] | [0,0,0,0,0] | [206.9,241.3,275.8,310.3,344.8] | [89] | [1,1,1,1,1] | [0] | [0] | [0] | [0] | 16 | 7 | [1,2,3,4,5] | [0,0,0,0,0] | [0.097,0.116,0.137,0.162,0.188] | [0,0,0,0,0] | [0.1,0.13,0.16,0.18,0.22] | [0,0,0,0,123.7] | [0,0,0,0,143.8]