## Level_1
Static and Fatigue Tests on Partially Prestressed Beams - Level 1
Experimental program
Symbol | Value
EPID | 17
DOI | 10.1061/(ASCE)0733-9445(1985)111:7(1602)
title | Static and Fatigue Tests on Partially Prestressed Beams
year | 1985
journal | Journal of Structural Engineering
country | United States
institution | University of Michigan
laboratory | Department of Civil Engineering
authors | M.H. Harajlí, A.E. Naaman

## Level_2
Static and Fatigue Tests on Partially Prestressed Beams - Level 2
Geometry | [7 empty] | Structural element preparations | [6 empty] | Concrete | [11 empty] | Reinforcing steel - longitudinal direction | [8 empty] | Reinforcing steel - transverse direction |  |  |  | Reinforcing steel - stirrups |  |  |  | Prestressing steel | [13 empty] | Test setup
EPID | ELID | Ltot | Lspan | Lcons | Lmeas | h | b | EPID | ELID | hc | thc | RH | Temp | pd | EPID | ELID | fcm | catfcm | tfcm | fctm | catfctm | tfctm | Ecm | catEcm | tEcm | mix | EPID | ELID | Es | fsr | fy | phi | zs | nbl | clat | EPID | ELID | phit | st | EPID | ELID | phiw | sw | EPID | ELID | type | method | fpk | fp01k | Ep | rel | fpr | npl | phip | Ap | zp | cplat | EPID | ELID | catf | epsin | catcal | selfw | typew | locw
17 | PP2S1 | 3048 | 2743.2 | 914.4 | 914.4 | 228.6 | 114.3 | 17 | PP2S1 | [1,3] | [1,0] | [0,0] | [0,0] | 0 | 17 | PP2S1 | [45.34] | [1,76.2x152.4,0] | [15] | [0] | [0,0,0] | [0] | [0] | [0,0,0] | [0] | [1,3,0,0,0.38,10,0,Melment superplasticizer,0] | 17 | PP2S1 | 200000 | 2 | 413.7 | [6.4] | [203.2] | [2] | [22.2] | 17 | PP2S1 | [0] | [0] | 17 | PP2S1 | 0 | 0 | 17 | PP2S1 | 1S7 | 1 | 1724 | 0 | 193053 | 0 | 0 | [1] | [7.94] | [37.42] | [158.75] | [53.18] | 17 | PP2S1 | 1 | 3 | 0 | 2 | 2 | 1
17 | PP2S2 | 3048 | 2743.2 | 914.4 | 914.4 | 228.6 | 114.3 | 17 | PP2S2 | [1,3] | [1,0] | [0,0] | [0,0] | 0 | 17 | PP2S2 | [36.47] | [1,76.2x152.4,0] | [30] | [0] | [0,0,0] | [0] | [0] | [0,0,0] | [0] | [1,3,0,0,0.38,10,0,Melment superplasticizer,0] | 17 | PP2S2 | 200000 | 2 | 413.7 | [6.4] | [203.2] | [3] | [22.2] | 17 | PP2S2 | [0] | [0] | 17 | PP2S2 | 0 | 0 | 17 | PP2S2 | 1S7 | 1 | 1862 | 0 | 197190 | 0 | 0 | [1] | [9.53] | [54.84] | [158.75] | [52.39] | 17 | PP2S2 | 1 | 3 | 0 | 2 | 2 | 1
17 | PP2S3 | 3048 | 2743.2 | 914.4 | 914.4 | 228.6 | 114.3 | 17 | PP2S3 | [1,3] | [1,0] | [0,0] | [0,0] | 0 | 17 | PP2S3 | [42.75] | [1,76.2x152.4,0] | [25] | [0] | [0,0,0] | [0] | [0] | [0,0,0] | [0] | [1,3,0,0,0.38,10,0,Melment superplasticizer,0] | 17 | PP2S3 | 200000 | 2 | 413.7 | [9.525] | [203.2] | [2] | [20.64] | 17 | PP2S3 | [0] | [0] | 17 | PP2S3 | 0 | 0 | 17 | PP2S3 | 1S7 | 1 | 1862 | 0 | 197190 | 0 | 0 | [2] | [9.53] | [54.84] | [158.75] | [20.64] | 17 | PP2S3 | 1 | 3 | 0 | 2 | 2 | 1
17 | PP1S1 | 3048 | 2743.2 | 914.4 | 914.4 | 228.6 | 114.3 | 17 | PP1S1 | [1,3] | [1,0] | [0,0] | [0,0] | 0 | 17 | PP1S1 | [41.64] | [1,76.2x152.4,0] | [20] | [0] | [0,0,0] | [0] | [0] | [0,0,0] | [0] | [1,3,0,0,0.38,10,0,Melment superplasticizer,0] | 17 | PP1S1 | 200000 | 2 | 413.7 | [9.525,9.525] | [25.4,203.2] | [2,3] | [25.64,20.64] | 17 | PP1S1 | [0] | [0] | 17 | PP1S1 | 0 | 0 | 17 | PP1S1 | 1S7 | 1 | 1724 | 0 | 193053 | 0 | 0 | [1] | [7.94] | [37.42] | [158.75] | [53.18] | 17 | PP1S1 | 1 | 3 | 0 | 2 | 2 | 1
17 | PP1S2 | 3048 | 2743.2 | 914.4 | 914.4 | 228.6 | 114.3 | 17 | PP1S2 | [1,3] | [1,0] | [0,0] | [0,0] | 0 | 17 | PP1S2 | [40.03] | [1,76.2x152.4,0] | [20] | [0] | [0,0,0] | [0] | [0] | [0,0,0] | [0] | [1,3,0,0,0.38,10,0,Melment superplasticizer,0] | 17 | PP1S2 | 200000 | 2 | 413.7 | [12.7] | [203.2] | [2] | [19.05] | 17 | PP1S2 | [0] | [0] | 17 | PP1S2 | 0 | 0 | 17 | PP1S2 | 1S7 | 1 | 1724 | 0 | 193053 | 0 | 0 | [1] | [7.94] | [37.42] | [158.75] | [53.18] | 17 | PP1S2 | 1 | 3 | 0 | 2 | 2 | 1
17 | PP1S3 | 3048 | 2743.2 | 914.4 | 914.4 | 228.6 | 114.3 | 17 | PP1S3 | [1,3] | [1,0] | [0,0] | [0,0] | 0 | 17 | PP1S3 | [41.35] | [1,76.2x152.4,0] | [22] | [0] | [0,0,0] | [0] | [0] | [0,0,0] | [0] | [1,3,0,0,0.38,10,0,Melment superplasticizer,0] | 17 | PP1S3 | 200000 | 2 | 413.7 | [12.7] | [203.2] | [3] | [19.05] | 17 | PP1S3 | [0] | [0] | 17 | PP1S3 | 0 | 0 | 17 | PP1S3 | 1S7 | 1 | 1862 | 0 | 197190 | 0 | 0 | [1] | [9.53] | [54.84] | [158.75] | [52.39] | 17 | PP1S3 | 1 | 3 | 0 | 2 | 2 | 1
17 | RS1 | 3048 | 2743.2 | 914.4 | 914.4 | 228.6 | 114.3 | 17 | RS1 | [1,3] | [1,0] | [0,0] | [0,0] | 0 | 17 | RS1 | [40.95] | [1,76.2x152.4,0] | [19] | [0] | [0,0,0] | [0] | [0] | [0,0,0] | [0] | [1,3,0,0,0.38,10,0,Melment superplasticizer,0] | 17 | RS1 | 200000 | 2 | 413.7 | [9.525] | [203.2] | [3] | [20.64] | 17 | RS1 | [0] | [0] | 17 | RS1 | 0 | 0 | 17 | RS1 | 0 | 0 | 0 | 0 | 0 | 0 | 0 | [0] | [0] | [0] | [0] | [0] | 17 | RS1 | 1 | 2 | 0 | 2 | 2 | 1
17 | RS2 | 3048 | 2743.2 | 914.4 | 914.4 | 228.6 | 114.3 | 17 | RS2 | [1,3] | [1,0] | [0,0] | [0,0] | 0 | 17 | RS2 | [48.26] | [1,76.2x152.4,0] | [12] | [0] | [0,0,0] | [0] | [0] | [0,0,0] | [0] | [1,3,0,0,0.38,10,0,Melment superplasticizer,0] | 17 | RS2 | 200000 | 2 | 413.7 | [12.7] | [203.2] | [3] | [19.05] | 17 | RS2 | [0] | [0] | 17 | RS2 | 0 | 0 | 17 | RS2 | 0 | 0 | 0 | 0 | 0 | 0 | 0 | [0] | [0] | [0] | [0] | [0] | 17 | RS2 | 1 | 2 | 0 | 2 | 2 | 1
17 | RS3 | 3048 | 2743.2 | 914.4 | 914.4 | 228.6 | 114.3 | 17 | RS3 | [1,3] | [1,0] | [0,0] | [0,0] | 0 | 17 | RS3 | [48.26] | [1,76.2x152.4,0] | [13] | [0] | [0,0,0] | [0] | [0] | [0,0,0] | [0] | [1,3,0,0,0.38,10,0,Melment superplasticizer,0] | 17 | RS3 | 200000 | 2 | 413.7 | [15.875] | [203.2] | [3] | [17.46] | 17 | RS3 | [0] | [0] | 17 | RS3 | 0 | 0 | 17 | RS3 | 0 | 0 | 0 | 0 | 0 | 0 | 0 | [0] | [0] | [0] | [0] | [0] | 17 | RS3 | 1 | 2 | 0 | 2 | 2 | 1
17 | PS1 | 3048 | 2743.2 | 914.4 | 914.4 | 228.6 | 114.3 | 17 | PS1 | [1,3] | [1,0] | [0,0] | [0,0] | 0 | 17 | PS1 | [38.4] | [1,76.2x152.4,0] | [28] | [0] | [0,0,0] | [0] | [0] | [0,0,0] | [0] | [1,3,0,0,0.38,10,0,Melment superplasticizer,0] | 17 | PS1 | 0 | 0 | 0 | [0] | [0] | [0] | [0] | 17 | PS1 | [0] | [0] | 17 | PS1 | 0 | 0 | 17 | PS1 | 1S7 | 1 | 1862 | 0 | 197190 | 0 | 0 | [1] | [9.53] | [54.84] | [158.75] | [52.39] | 17 | PS1 | 1 | 3 | 0 | 2 | 2 | 1
17 | PS2 | 3048 | 2743.2 | 914.4 | 914.4 | 228.6 | 114.3 | 17 | PS2 | [1,3] | [1,0] | [0,0] | [0,0] | 0 | 17 | PS2 | [36.54] | [1,76.2x152.4,0] | [30] | [0] | [0,0,0] | [0] | [0] | [0,0,0] | [0] | [1,3,0,0,0.38,10,0,Melment superplasticizer,0] | 17 | PS2 | 0 | 0 | 0 | [0] | [0] | [0] | [0] | 17 | PS2 | [0] | [0] | 17 | PS2 | 0 | 0 | 17 | PS2 | 1S7 | 1 | 1862 | 0 | 197190 | 0 | 0 | [2] | [9.53] | [54.84] | [158.75] | [20.64] | 17 | PS2 | 1 | 3 | 0 | 2 | 2 | 1
17 | PS3 | 3048 | 2743.2 | 914.4 | 914.4 | 228.6 | 114.3 | 17 | PS3 | [1,3] | [1,0] | [0,0] | [0,0] | 0 | 17 | PS3 | [39.51] | [1,76.2x152.4,0] | [26] | [0] | [0,0,0] | [0] | [0] | [0,0,0] | [0] | [1,3,0,0,0.38,10,0,Melment superplasticizer,0] | 17 | PS3 | 0 | 0 | 0 | [0] | [0] | [0] | [0] | 17 | PS3 | [0] | [0] | 17 | PS3 | 0 | 0 | 17 | PS3 | 1S7 | 1 | 1862 | 0 | 197190 | 0 | 0 | [1,1,1] | [9.53,9.53,9.53] | [54.84,54.84,54.84] | [120.65,158.75,196.85] | [52.39,52.39,52.39] | 17 | PS3 | 1 | 3 | 0 | 2 | 2 | 1

## Level_3
Static and Fatigue Tests on Partially Prestressed Beams - Level 3
Loads | [13 empty] | Cracking stage and data points
EPID | ELID | LOADID | epsc | Nrep | N | M | sigs | t0 | t | PL | catp | t0p | tp | EPID | ELID | LOADID | ncr | wm | wk | wmax | sm | smax
17 | PP2S1 | [1,2,3,4,5,6,7,8,9,10] | [0] | [1,1,1,1,1,1,1,1,1,1] | [0,0,0,0,0,0,0,0,0,00] | [6.61,7.12,8.13,9.15,10.17,11.19,12.71,13.22,14.24,16.07] | [0,0,0,0,0,0,0,0,0,00] | [15] | [1,1,1,1,1,1,1,1,1,1] | [42.57] | [3] | [2.5] | [0] | 17 | PP2S1 | [1,2,3,4,5,6,7,8,9,10] | [0,0,0,0,0,0,0,0,0,00] | [0.05,0.07,0.12,0.16,0.2,0.24,0.35,0.66,1.05,1.8] | [0,0,0,0,0,0,0,0,0,00] | [0,0,0,0,0,0,0,0,0,00] | [0,0,0,0,0,0,0,0,0,00] | [0,0,0,0,0,0,0,0,0,00]
17 | PP2S2 | [1,2,3,4,5,6,7,8,9,10,11] | [0] | [1,1,1,1,1,1,1,1,1,1,1] | [0,0,0,0,0,0,0,0,0,00,00] | [8.91,10.17,12.71,15.25,17.8,19.08,20.5,22.03,22.84,23.55,23.59] | [0,0,0,0,0,0,0,0,0,00,00] | [30] | [1,1,1,1,1,1,1,1,1,1,1] | [63.14] | [3] | [2.5] | [0] | 17 | PP2S2 | [1,2,3,4,5,6,7,8,9,10,11] | [0,0,0,0,0,0,0,0,0,0,0] | [0.05,0.08,0.15,0.22,0.35,0.59,0.78,1,1.15,1.42,1.61] | [0,0,0,0,0,0,0,0,0,00,00] | [0,0,0,0,0,0,0,0,0,00,00] | [0,0,0,0,0,0,0,0,0,00,00] | [0,0,0,0,0,0,0,0,0,00,00]
17 | PP2S3 | [1,2,3,4,5,6,7,8,9] | [0] | [1,1,1,1,1,1,1,1,1] | [0,0,0,0,0,0,0,0,0] | [12.71,15.25,17.8,20.34,25.42,27.96,30.51,33.05,34.33] | [0,0,0,0,0,0,0,0,0] | [25] | [1,1,1,1,1,1,1,1,1] | [100.58] | [3] | [2.5] | [0] | 17 | PP2S3 | [1,2,3,4,5,6,7,8,9] | [0,0,0,0,0,0,0,0,0] | [0.05,0.08,0.13,0.16,0.22,0.25,0.29,0.36,0.47] | [0,0,0,0,0,0,0,0,0] | [0,0,0,0,0,0,0,0,0] | [0,0,0,0,0,0,0,0,0] | [0,0,0,0,0,0,0,0,0]
17 | PP1S1 | [1,2,3,4,5,6,7,8,9,10,11,12,13] | [0] | [1,1,1,1,1,1,1,1,1,1,1,1,1] | [0,0,0,0,0,0,0,0,0,00,00,00,00] | [8.91,10.17,12.71,15.25,17.8,20.34,22.88,26.7,27.56,28.84,30.26,31.06,31.89] | [0,0,0,0,0,0,0,0,0,00,00,00,00] | [20] | [1,1,1,1,1,1,1,1,1,1,1,1,1] | [42.31] | [3] | [2.5] | [0] | 17 | PP1S1 | [1,2,3,4,5,6,7,8,9,10,11,12,13] | [0,0,0,0,0,0,0,0,0,00,00,00,00] | [0.04,0.06,0.09,0.12,0.15,0.18,0.21,0.26,0.48,0.66,0.86,0.96,1.14] | [0,0,0,0,0,0,0,0,0,00,00,00,00] | [0,0,0,0,0,0,0,0,0,00,00,00,00] | [0,0,0,0,0,0,0,0,0,00,00,00,00] | [0,0,0,0,0,0,0,0,0,00,00,00,00]
17 | PP1S2 | [1,2,3,4,5,6,7,8,9,10,11,12,13] | [0] | [1,1,1,1,1,1,1,1,1,1,1,1,1] | [0,0,0,0,0,0,0,0,0,00,00,00,00] | [7.63,10.17,12.71,15.25,17.8,20.34,22.88,25.42,26.7,28.84,29.49,30.71,31.32] | [0,0,0,0,0,0,0,0,0,00,00,00,00] | [20] | [1,1,1,1,1,1,1,1,1,1,1,1,1] | [41.28] | [3] | [2.5] | [0] | 17 | PP1S2 | [1,2,3,4,5,6,7,8,9,10,11,12,13] | [0,0,0,0,0,0,0,0,0,00,00,00,00] | [0.04,0.07,0.1,0.12,0.15,0.17,0.19,0.24,0.28,0.49,0.56,0.67,0.73] | [0,0,0,0,0,0,0,0,0,00,00,00,00] | [0,0,0,0,0,0,0,0,0,00,00,00,00] | [0,0,0,0,0,0,0,0,0,00,00,00,00] | [0,0,0,0,0,0,0,0,0,00,00,00,00]
17 | PP1S3 | [1,2,3,4,5,6,7,8,9,10,11,12] | [0] | [1,1,1,1,1,1,1,1,1,1,1,1] | [0,0,0,0,0,0,0,0,0,00,00,00] | [11.21,13.44,15.68,17.92,21.27,25.75,30.24,33.6,35.83,38.07,40.31,42.55] | [0,0,0,0,0,0,0,0,0,00,00,00] | [22] | [1,1,1,1,1,1,1,1,1,1,1,1] | [55.58] | [3] | [2.5] | [0] | 17 | PP1S3 | [1,2,3,4,5,6,7,8,9,10,11,12] | [0,0,0,0,0,0,0,0,0,00,00,00] | [0.05,0.06,0.08,0.09,0.11,0.14,0.16,0.17,0.18,0.19,0.21,0.44] | [0,0,0,0,0,0,0,0,0,00,00,00] | [0,0,0,0,0,0,0,0,0,00,00,00] | [0,0,0,0,0,0,0,0,0,00,00,00] | [0,0,0,0,0,0,0,0,0,00,00,00]
17 | RS1 | [1,2,3,4,5,6,7,8,9,10,11,12] | [0] | [1,1,1,1,1,1,1,1,1,1,1,1] | [0,0,0,0,0,0,0,0,0,00,00,00] | [4.6,5.43,6.49,7.24,9.05,10.84,12.2,13.44,14.34,16.13,17.21,17.92] | [0,0,0,0,0,0,0,0,0,00,00,00] | [19] | [1,1,1,1,1,1,1,1,1,1,1,1] | [0] | [0] | [0] | [0] | 17 | RS1 | [1,2,3,4,5,6,7,8,9,10,11,12] | [0,0,0,0,0,0,0,0,0,00,00,00] | [0.03,0.04,0.04,0.05,0.07,0.08,0.1,0.11,0.13,0.15,0.15,0.17] | [0,0,0,0,0,0,0,0,0,00,00,00] | [0,0,0,0,0,0,0,0,0,00,00,00] | [0,0,0,0,0,0,0,0,0,00,00,00] | [0,0,0,0,0,0,0,0,0,00,00,00]
17 | RS2 | [1,2,3,4,5,6,7,8,9,10,11,12] | [0] | [1,1,1,1,1,1,1,1,1,1,1,1] | [0,0,0,0,0,0,0,0,0,00,00,00] | [7.38,9.54,11.47,13.63,16.27,21.05,23.92,26.97,29.83,31.54,32.89,33.33] | [0,0,0,0,0,0,0,0,0,00,00,00] | [12] | [1,1,1,1,1,1,1,1,1,1,1,1] | [0] | [0] | [0] | [0] | 17 | RS2 | [1,2,3,4,5,6,7,8,9,10,11,12] | [0,0,0,0,0,0,0,0,0,00,00,00] | [0.03,0.05,0.07,0.08,0.1,0.13,0.15,0.17,0.18,0.2,0.21,0.33] | [0,0,0,0,0,0,0,0,0,00,00,00] | [0,0,0,0,0,0,0,0,0,00,00,00] | [0,0,0,0,0,0,0,0,0,00,00,00] | [0,0,0,0,0,0,0,0,0,00,00,00]
17 | RS3 | [1,2,3,4,5,6,7,8,9,10,11,12] | [0] | [1,1,1,1,1,1,1,1,1,1,1,1] | [0,0,0,0,0,0,0,0,0,00,00,00] | [10.31,12,15.31,20.78,23.47,26.89,32.44,35.83,40.31,44.8,47.3,48.81] | [0,0,0,0,0,0,0,0,0,00,00,00] | [13] | [1,1,1,1,1,1,1,1,1,1,1,1] | [0] | [0] | [0] | [0] | 17 | RS3 | [1,2,3,4,5,6,7,8,9,10,11,12] | [0,0,0,0,0,0,0,0,0,00,00,00] | [0.04,0.05,0.07,0.1,0.11,0.13,0.15,0.17,0.19,0.21,0.34,0.62] | [0,0,0,0,0,0,0,0,0,00,00,00] | [0,0,0,0,0,0,0,0,0,00,00,00] | [0,0,0,0,0,0,0,0,0,00,00,00] | [0,0,0,0,0,0,0,0,0,00,00,00]
17 | PS1 | [1,2,3,4,5,6,7,8,9,10,11] | [0] | [1,1,1,1,1,1,1,1,1,1,1] | [0,0,0,0,0,0,0,0,0,00,00] | [8.13,9.15,9.66,10.17,11.19,12.2,13.22,14.24,15.05,16.11,16.64] | [0,0,0,0,0,0,0,0,0,00,00] | [28] | [1,1,1,1,1,1,1,1,1,1,1] | [63.9] | [3] | [2.5] | [0] | 17 | PS1 | [1,2,3,4,5,6,7,8,9,10,11] | [0,0,0,0,0,0,0,0,0,00,00] | [0.04,0.1,0.14,0.26,0.46,0.68,0.89,1.08,1.28,1.92,2.36] | [0,0,0,0,0,0,0,0,0,00,00] | [0,0,0,0,0,0,0,0,0,00,00] | [0,0,0,0,0,0,0,0,0,00,00] | [0,0,0,0,0,0,0,0,0,00,00]
17 | PS2 | [1,2,3,4,5,6,7,8,9,10] | [0] | [1,1,1,1,1,1,1,1,1,1] | [0,0,0,0,0,0,0,0,0,00] | [12.32,13.44,14.56,15.68,17.92,19.04,21.27,22.39,23.73,25.75] | [0,0,0,0,0,0,0,0,0,00] | [30] | [1,1,1,1,1,1,1,1,1,1] | [103.6] | [3] | [2.5] | [0] | 17 | PS2 | [1,2,3,4,5,6,7,8,9,10] | [0,0,0,0,0,0,0,0,0,00] | [0.05,0.09,0.14,0.22,0.47,0.59,0.91,1.07,1.28,1.64] | [0,0,0,0,0,0,0,0,0,00] | [0,0,0,0,0,0,0,0,0,00] | [0,0,0,0,0,0,0,0,0,00] | [0,0,0,0,0,0,0,0,0,00]
17 | PS3 | [1,2,3,4,5,6,7,8,9,10,11,12] | [0] | [1,1,1,1,1,1,1,1,1,1,1,1] | [0,0,0,0,0,0,0,0,0,00,00,00] | [17.8,19.08,20.34,21.62,22.88,25.42,27.96,30.51,32.3,33.05,34.06,36.97] | [0,0,0,0,0,0,0,0,0,00,00,00] | [26] | [1,1,1,1,1,1,1,1,1,1,1,1] | [154.27] | [3] | [2.5] | [0] | 17 | PS3 | [1,2,3,4,5,6,7,8,9,10,11,12] | [0,0,0,0,0,0,0,0,0,00,00,00] | [0.04,0.07,0.11,0.17,0.22,0.36,0.51,0.67,0.78,0.83,0.9,1.12] | [0,0,0,0,0,0,0,0,0,00,00,00] | [0,0,0,0,0,0,0,0,0,00,00,00] | [0,0,0,0,0,0,0,0,0,00,00,00] | [0,0,0,0,0,0,0,0,0,00,00,00]