## Level_1
Crack-Width Prediction for High-Strength Concrete Fully and Partially Prestressed Beam Specimens Containing Steel Fibers - Level 1
Experimental program
Symbol | Value
EPID | 20
DOI | 10.14359/10752
title | Crack-Width Prediction for High-Strength Concrete Fully and Partially Prestressed Beam Specimens Containing Steel Fibers
year | 2001
journal | Journal of the American Concrete Institute
country | India
institution | Indian Institute of Science
laboratory | 0
authors | S.K. Padmarajaiah, Ananth Ramaswamy

## Level_2
Crack-Width Prediction for High-Strength Concrete Fully and Partially Prestressed Beam Specimens Containing Steel Fibers - Level 2
Geometry | [7 empty] | Concrete | [11 empty] | Structural element preparations | [6 empty] | Reinforcing steel - longitudinal direction | [8 empty] | Reinforcing steel - transverse direction |  |  |  | Reinforcing steel - stirrups |  |  |  | Prestressing steel | [13 empty] | Test setup
EPID | ELID | Ltot | Lspan | Lcons | Lmeas | h | b | EPID | ELID | fcm | catfcm | tfcm | fctm | catfctm | tfctm | Ecm | catEcm | tEcm | mix | EPID | ELID | hc | thc | RH | Temp | pd | EPID | ELID | Es | fsr | fy | phi | zs | nbl | clat | EPID | ELID | phit | st | EPID | ELID | phiw | sw | EPID | ELID | type | method | fpk | fp01k | Ep | rel | fpr | npl | phip | Ap | zp | cplat | EPID | ELID | catf | epsin | catcal | selfw | typew | locw
20 | A-FP/f0-0 | 2200 | 2000 | 500 | 500 | 240 | 105 | 20 | A-FP/f0-0 | [64.96] | [2,0,1] | [29] | [5.23] | [3,0,2] | [29] | [0] | [0,0,0] | [0] | [1,0,0,0,0.36,12.5,0,high-range-water-reducing-admixture,0] | 20 | A-FP/f0-0 | [0,3] | [9,20] | [0,0] | [0,0] | 0 | 20 | A-FP/f0-0 | 0 | 2 | 0 | [6,6] | [37,203] | [2,2] | [27.5,27.5] | 20 | A-FP/f0-0 | [0] | [0] | 20 | A-FP/f0-0 | 0 | 0 | 20 | A-FP/f0-0 | C | 1 | 1599 | 1554 | 0 | 0 | 1 | [2,2] | [7,7] | [38.48,38.48] | [155.5,184.5] | [33.5,33.5] | 20 | A-FP/f0-0 | 1 | 3 | 0 | 0 | 3 | 1
20 | A-FPhs/f1-5 | 2200 | 2000 | 500 | 500 | 240 | 105 | 20 | A-FPhs/f1-5 | [67.36] | [2,0,1] | [29] | [5.23] | [3,0,2] | [29] | [0] | [0,0,0] | [0] | [1,0,0,0,0.36,12.5,0,high-range-water-reducing-admixture,0] | 20 | A-FPhs/f1-5 | [0,3] | [11,18] | [0,0] | [0,0] | 0 | 20 | A-FPhs/f1-5 | 0 | 0 | 0 | [0] | [0] | [0] | [0] | 20 | A-FPhs/f1-5 | [0] | [0] | 20 | A-FPhs/f1-5 | 0 | 0 | 20 | A-FPhs/f1-5 | C | 1 | 1599 | 1554 | 0 | 0 | 1 | [2,2] | [7,7] | [38.48,38.48] | [155.5,184.5] | [33.5,33.5] | 20 | A-FPhs/f1-5 | 1 | 3 | 0 | 0 | 3 | 1
20 | A-PP/f0-0 | 2200 | 2000 | 500 | 500 | 240 | 105 | 20 | A-PP/f0-0 | [65.18] | [2,0,1] | [30] | [5.23] | [3,0,2] | [30] | [0] | [0,0,0] | [0] | [1,0,0,0,0.36,12.5,0,high-range-water-reducing-admixture,0] | 20 | A-PP/f0-0 | [0,3] | [6,24] | [0,0] | [0,0] | 0 | 20 | A-PP/f0-0 | 0 | 2 | 0 | [6,10] | [37,209] | [2,2] | [27.5,27.5] | 20 | A-PP/f0-0 | [0] | [0] | 20 | A-PP/f0-0 | 0 | 0 | 20 | A-PP/f0-0 | C | 1 | 1599 | 1554 | 0 | 0 | 1 | [2] | [7] | [38.48] | [155.5] | [33.5] | 20 | A-PP/f0-0 | 1 | 3 | 0 | 0 | 3 | 1
20 | A-PPhs/f1-5 | 2200 | 2000 | 500 | 500 | 240 | 105 | 20 | A-PPhs/f1-5 | [68.23] | [2,0,1] | [30] | [5.23] | [3,0,2] | [30] | [0] | [0,0,0] | [0] | [1,0,0,0,0.36,12.5,0,high-range-water-reducing-admixture,0] | 20 | A-PPhs/f1-5 | [0,3] | [7,23] | [0,0] | [0,0] | 0 | 20 | A-PPhs/f1-5 | 0 | 2 | 0 | [6,10] | [37,209] | [2,2] | [27.5,27.5] | 20 | A-PPhs/f1-5 | [0] | [0] | 20 | A-PPhs/f1-5 | 0 | 0 | 20 | A-PPhs/f1-5 | C | 1 | 1599 | 1554 | 0 | 0 | 1 | [2] | [7] | [38.48] | [155.5] | [33.5] | 20 | A-PPhs/f1-5 | 1 | 3 | 0 | 0 | 3 | 1

## Level_3
Crack-Width Prediction for High-Strength Concrete Fully and Partially Prestressed Beam Specimens Containing Steel Fibers - Level 3
Loads | [13 empty] | Datapoints
EPID | ELID | LOADID | epsc | Nrep | N | M | sigs | t0 | t | PL | catp | t0p | tp | EPID | ELID | LOADID | ncr | wm | wk | wmax | sm | smax
20 | A-FP/f0-0 | [1,2,3,4,5,6,7,8,9,10,11] | [0] | [1,1,1,1,1,1,1,1,1,1,1] | [0,0,0,0,0,0,0,0,0,0,0] | [20.805,23.965,27.38,30.74,36.34,34.49,33.98,32.32,31.425,30.915,29.76] | [0,0,0,0,0,0,0,0,0,0,0] | [29] | [1,1,1,1,1,1,1,1,1,1,1] | [141.3] | [1] | [9] | [0] | 20 | A-FP/f0-0 | [1,2,3,4,5,6,7,8,9,10,11] | [0,0,0,0,0,0,0,0,0,0,0] | [0.038,0.19,0.338,0.556,0.664,0.787,0.82,0.899,0.942,0.975,0.998] | [0,0,0,0,0,0,0,0,0,0,0] | [0,0,0,0,0,0,0,0,0,0,0] | [0,0,0,0,0,0,0,0,0,0,0] | [0,0,0,0,0,0,0,0,0,0,0]
20 | A-FPhs/f1-5 | [1,2,3,4,5,6,7] | [0] | [1,1,1,1,1,1,1] | [0,0,0,0,0,0,0] | [20.93,24.095,27.695,31.185,37.945,35.9,34.38] | [0,0,0,0,0,0,0] | [29] | [1,1,1,1,1,1,1] | [141.3] | [1] | [11] | [0] | 20 | A-FPhs/f1-5 | [1,2,3,4,5,6,7] | [0,0,0,0,0,0,0] | [0.048,0.226,0.275,0.496,0.674,0.78,1.001] | [0,0,0,0,0,0,0] | [0,0,0,0,0,0,0] | [0,0,0,0,0,0,0] | [0,0,0,0,0,0,0]
20 | A-PP/f0-0 | [1,2,3,4,5,6,7,8,9] | [0] | [1,1,1,1,1,1,1,1,1] | [0,0,0,0,0,0,0,0,0] | [15.95,17.275,20.665,24.18,29.74,33.185,34.26,33.16,32.55] | [0,0,0,0,0,0,0,0,0] | [30] | [1,1,1,1,1,1,1,1,1] | [70.6] | [1] | [6] | [0] | 20 | A-PP/f0-0 | [1,2,3,4,5,6,7,8,9] | [0,0,0,0,0,0,0,0,0] | [0.04,0.155,0.262,0.329,0.588,0.81,1.108,1.217,1.323] | [0,0,0,0,0,0,0,0,0] | [0,0,0,0,0,0,0,0,0] | [0,0,0,0,0,0,0,0,0] | [0,0,0,0,0,0,0,0,0]
20 | A-PPhs/f1-5 | [1,2,3,4,5,6,7,8,9] | [0] | [1,1,1,1,1,1,1,1,1] | [0,0,0,0,0,0,0,0,0] | [17.345,20.735,24.06,27.575,30.895,37.17,34.425,30.89,27.49] | [0,0,0,0,0,0,0,0,0] | [30] | [1,1,1,1,1,1,1,1,1] | [70.6] | [1] | [7] | [0] | 20 | A-PPhs/f1-5 | [1,2,3,4,5,6,7,8,9] | [0,0,0,0,0,0,0,0,0] | [0.04,0.132,0.239,0.31,0.568,1.109,1.406,1.62,1.728] | [0,0,0,0,0,0,0,0,0] | [0,0,0,0,0,0,0,0,0] | [0,0,0,0,0,0,0,0,0] | [0,0,0,0,0,0,0,0,0]