## Level_1
An experimental study of flexural cracking in reinforced concrete members under short term loads - Level 1
Metadata
Symbol | Value
EPID | 21
DOI | 0
title | An experimental study of flexural cracking in reinforced concrete members under short term loads
year | 2004
journal | 0
country | Australia
institution | University of New South Wales
laboratory | 0
authors | R.I. Gilbert, S. Nejadi

## Level_2
An experimental study of flexural cracking in reinforced concrete members under short term loads - Level 2
Geometry | [7 empty] | Curing and bond conditions | [6 empty] | Concrete | [11 empty] | Reinforcing steel - longitudinal direction | [8 empty] | Reinforcing steel - transverse direction |  |  |  | Reinforcing steel - stirrups |  |  |  | Prestressing steel | [13 empty] | Test setup
EPID | ELID | Ltot | Lspan | Lcons | Lmeas | h | b | EPID | ELID | hc | thc | RH | Temp | pd | EPID | ELID | fcm | catfcm | tfcm | fctm | catfctm | tfctm | Ecm | catEcm | tEcm | mix | EPID | ELID | Es | fsr | fy | phi | zs | nbl | clat | EPID | ELID | phit | st | EPID | ELID | phiw | sw | EPID | ELID | type | method | fpk | fp01k | Ep | rel | fpr | npl | phip | Ap | zp | cplat | EPID | ELID | catf | epsin | catcal | selfw | typew | locw
21 | B1-a | 3800 | 3500 | 1167 | 1167 | 348 | 250 | 21 | B1-a | [1,2,6] | [3,25,20] | [0,0,0] | [0,0,0] | 2 | 21 | B1-a | [21,36,36.3,36.6,37.3,39.1,40.1] | [1,150x300,0] | [14,27,28,48,55,63,68] | [3.85,4.29,4.67] | [3,500x100x100,3] | [7,17,28] | [26930,28920] | [3,500x100x100,1] | [27,68] | [0,0,0,0,0,20,0,0,0] | 21 | B1-a | 0 | 2 | 500 | [16] | [300] | [2] | [40] | 21 | B1-a | [0] | [0] | 21 | B1-a | 0 | 0 | 21 | B1-a | 0 | 0 | 0 | 0 | 0 | 0 | 0 | [0] | [0] | [0] | [0] | [0] | 21 | B1-a | 1 | 2 | 0 | 2 | 3 | 2
21 | B1-b | 3800 | 3500 | 1167 | 1167 | 348 | 250 | 21 | B1-b | [1,2,6] | [3,25,25] | [0,0,0] | [0,0,0] | 2 | 21 | B1-b | [21,36,36.3,36.6,37.3,39.1,40.1] | [1,150x300,0] | [14,27,28,48,55,63,68] | [3.85,4.29,4.67] | [3,500x100x100,3] | [7,17,28] | [26930,28920] | [3,500x100x100,1] | [27,68] | [0,0,0,0,0,20,0,0,0] | 21 | B1-b | 0 | 2 | 500 | [16] | [300] | [2] | [40] | 21 | B1-b | [0] | [0] | 21 | B1-b | 0 | 0 | 21 | B1-b | 0 | 0 | 0 | 0 | 0 | 0 | 0 | [0] | [0] | [0] | [0] | [0] | 21 | B1-b | 1 | 2 | 0 | 2 | 3 | 2
21 | B2-a | 3800 | 3500 | 1167 | 1167 | 333 | 250 | 21 | B2-a | [1,2,6] | [3,25,14] | [0,0,0] | [0,0,0] | 2 | 21 | B2-a | [21,36,36.3,36.6,37.3,39.1,40.1] | [1,150x300,0] | [14,27,28,48,55,63,68] | [3.85,4.29,4.67] | [3,500x100x100,3] | [7,17,28] | [26930,28920] | [3,500x100x100,1] | [27,68] | [0,0,0,0,0,20,0,0,0] | 21 | B2-a | 0 | 2 | 500 | [16] | [300] | [2] | [25] | 21 | B2-a | [0] | [0] | 21 | B2-a | 0 | 0 | 21 | B2-a | 0 | 0 | 0 | 0 | 0 | 0 | 0 | [0] | [0] | [0] | [0] | [0] | 21 | B2-a | 1 | 2 | 0 | 2 | 3 | 2
21 | B2-b | 3800 | 3500 | 1167 | 1167 | 333 | 250 | 21 | B2-b | [1,2,6] | [3,25,17] | [0,0,0] | [0,0,0] | 2 | 21 | B2-b | [21,36,36.3,36.6,37.3,39.1,40.1] | [1,150x300,0] | [14,27,28,48,55,63,68] | [3.85,4.29,4.67] | [3,500x100x100,3] | [7,17,28] | [26930,28920] | [3,500x100x100,1] | [27,68] | [0,0,0,0,0,20,0,0,0] | 21 | B2-b | 0 | 2 | 500 | [16] | [300] | [2] | [25] | 21 | B2-b | [0] | [0] | 21 | B2-b | 0 | 0 | 21 | B2-b | 0 | 0 | 0 | 0 | 0 | 0 | 0 | [0] | [0] | [0] | [0] | [0] | 21 | B2-b | 1 | 2 | 0 | 2 | 3 | 2
21 | B3-a | 3800 | 3500 | 1167 | 1167 | 333 | 250 | 21 | B3-a | [1,2,6] | [3,25,26] | [0,0,0] | [0,0,0] | 2 | 21 | B3-a | [21,36,36.3,36.6,37.3,39.1,40.1] | [1,150x300,0] | [14,27,28,48,55,63,68] | [3.85,4.29,4.67] | [3,500x100x100,3] | [7,17,28] | [26930,28920] | [3,500x100x100,1] | [27,68] | [0,0,0,0,0,20,0,0,0] | 21 | B3-a | 0 | 2 | 500 | [16] | [300] | [3] | [25] | 21 | B3-a | [0] | [0] | 21 | B3-a | 0 | 0 | 21 | B3-a | 0 | 0 | 0 | 0 | 0 | 0 | 0 | [0] | [0] | [0] | [0] | [0] | 21 | B3-a | 1 | 2 | 0 | 2 | 3 | 2
21 | B3-b | 3800 | 3500 | 1167 | 1167 | 333 | 250 | 21 | B3-b | [1,2,6] | [3,25,27] | [0,0,0] | [0,0,0] | 2 | 21 | B3-b | [21,36,36.3,36.6,37.3,39.1,40.1] | [1,150x300,0] | [14,27,28,48,55,63,68] | [3.85,4.29,4.67] | [3,500x100x100,3] | [7,17,28] | [26930,28920] | [3,500x100x100,1] | [27,68] | [0,0,0,0,0,20,0,0,0] | 21 | B3-b | 0 | 2 | 500 | [16] | [300] | [3] | [25] | 21 | B3-b | [0] | [0] | 21 | B3-b | 0 | 0 | 21 | B3-b | 0 | 0 | 0 | 0 | 0 | 0 | 0 | [0] | [0] | [0] | [0] | [0] | 21 | B3-b | 1 | 2 | 0 | 2 | 3 | 2
21 | S1-a | 3800 | 3500 | 1167 | 1167 | 161 | 400 | 21 | S1-a | [1,2,6] | [3,25,28] | [0,0,0] | [0,0,0] | 2 | 21 | S1-a | [21,36,36.3,36.6,37.3,39.1,40.1] | [1,150x300,0] | [14,27,28,48,55,63,68] | [3.85,4.29,4.67] | [3,500x100x100,3] | [7,17,28] | [26930,28920] | [3,500x100x100,1] | [27,68] | [0,0,0,0,0,20,0,0,0] | 21 | S1-a | 0 | 2 | 500 | [12] | [130] | [2] | [40] | 21 | S1-a | [0] | [0] | 21 | S1-a | 0 | 0 | 21 | S1-a | 0 | 0 | 0 | 0 | 0 | 0 | 0 | [0] | [0] | [0] | [0] | [0] | 21 | S1-a | 1 | 2 | 0 | 2 | 3 | 2
21 | S1-b | 3800 | 3500 | 1167 | 1167 | 161 | 400 | 21 | S1-b | [1,2,6] | [3,25,31] | [0,0,0] | [0,0,0] | 2 | 21 | S1-b | [21,36,36.3,36.6,37.3,39.1,40.1] | [1,150x300,0] | [14,27,28,48,55,63,68] | [3.85,4.29,4.67] | [3,500x100x100,3] | [7,17,28] | [26930,28920] | [3,500x100x100,1] | [27,68] | [0,0,0,0,0,20,0,0,0] | 21 | S1-b | 0 | 2 | 500 | [12] | [130] | [2] | [40] | 21 | S1-b | [0] | [0] | 21 | S1-b | 0 | 0 | 21 | S1-b | 0 | 0 | 0 | 0 | 0 | 0 | 0 | [0] | [0] | [0] | [0] | [0] | 21 | S1-b | 1 | 2 | 0 | 2 | 3 | 2
21 | S2-a | 3800 | 3500 | 1167 | 1167 | 161 | 400 | 21 | S2-a | [1,2,6] | [3,25,32] | [0,0,0] | [0,0,0] | 2 | 21 | S2-a | [21,36,36.3,36.6,37.3,39.1,40.1] | [1,150x300,0] | [14,27,28,48,55,63,68] | [3.85,4.29,4.67] | [3,500x100x100,3] | [7,17,28] | [26930,28920] | [3,500x100x100,1] | [27,68] | [0,0,0,0,0,20,0,0,0] | 21 | S2-a | 0 | 2 | 500 | [12] | [130] | [3] | [40] | 21 | S2-a | [0] | [0] | 21 | S2-a | 0 | 0 | 21 | S2-a | 0 | 0 | 0 | 0 | 0 | 0 | 0 | [0] | [0] | [0] | [0] | [0] | 21 | S2-a | 1 | 2 | 0 | 2 | 3 | 2
21 | S2-b | 3800 | 3500 | 1167 | 1167 | 161 | 400 | 21 | S2-b | [1,2,6] | [3,25,33] | [0,0,0] | [0,0,0] | 2 | 21 | S2-b | [21,36,36.3,36.6,37.3,39.1,40.1] | [1,150x300,0] | [14,27,28,48,55,63,68] | [3.85,4.29,4.67] | [3,500x100x100,3] | [7,17,28] | [26930,28920] | [3,500x100x100,1] | [27,68] | [0,0,0,0,0,20,0,0,0] | 21 | S2-b | 0 | 2 | 500 | [12] | [130] | [3] | [40] | 21 | S2-b | [0] | [0] | 21 | S2-b | 0 | 0 | 21 | S2-b | 0 | 0 | 0 | 0 | 0 | 0 | 0 | [0] | [0] | [0] | [0] | [0] | 21 | S2-b | 1 | 2 | 0 | 2 | 3 | 2
21 | S3-a | 3800 | 3500 | 1167 | 1167 | 161 | 400 | 21 | S3-a | [1,2,6] | [3,25,34] | [0,0,0] | [0,0,0] | 2 | 21 | S3-a | [21,36,36.3,36.6,37.3,39.1,40.1] | [1,150x300,0] | [14,27,28,48,55,63,68] | [3.85,4.29,4.67] | [3,500x100x100,3] | [7,17,28] | [26930,28920] | [3,500x100x100,1] | [27,68] | [0,0,0,0,0,20,0,0,0] | 21 | S3-a | 0 | 2 | 500 | [12] | [130] | [4] | [40] | 21 | S3-a | [0] | [0] | 21 | S3-a | 0 | 0 | 21 | S3-a | 0 | 0 | 0 | 0 | 0 | 0 | 0 | [0] | [0] | [0] | [0] | [0] | 21 | S3-a | 1 | 2 | 0 | 2 | 3 | 2
21 | S3-b | 3800 | 3500 | 1167 | 1167 | 161 | 400 | 21 | S3-b | [1,2,6] | [3,25,35] | [0,0,0] | [0,0,0] | 2 | 21 | S3-b | [21,36,36.3,36.6,37.3,39.1,40.1] | [1,150x300,0] | [14,27,28,48,55,63,68] | [3.85,4.29,4.67] | [3,500x100x100,3] | [7,17,28] | [26930,28920] | [3,500x100x100,1] | [27,68] | [0,0,0,0,0,20,0,0,0] | 21 | S3-b | 0 | 2 | 500 | [12] | [130] | [4] | [40] | 21 | S3-b | [0] | [0] | 21 | S3-b | 0 | 0 | 21 | S3-b | 0 | 0 | 0 | 0 | 0 | 0 | 0 | [0] | [0] | [0] | [0] | [0] | 21 | S3-b | 1 | 2 | 0 | 2 | 3 | 2

## Level_3
An experimental study of flexural cracking in reinforced concrete members under short term loads - Level 3
Loads | [13 empty] | Datapoints
EPID | ELID | LOADID | epsc | Nrep | N | M | sigs | t0 | t | PL | catp | t0p | tp | EPID | ELID | LOADID | ncr | wm | wk | wmax | sm | smax
21 | B1-a | [1,2,3,4,5,6,7,8,9,10] | [0] | [1,1,1,1,1,1,1,1,1,1] | [0,0,0,0,0,0,0,0,0,0] | [14.5875,17.505,20.4225,23.34,26.2575,29.175,32.0925,35.01,37.9275,40.845] | [0,0,0,0,0,0,0,0,0,0] | [48] | [1,1,1,1,1,1,1,1,1,1] | [0] | [0] | [0] | [0] | 21 | B1-a | [1,2,3,4,5,6,7,8,9,10] | [1,2,5,6,6,6,6,6,7,7] | [0.08,0.09,0.102,0.128,0.176,0.2,0.208,0.232,0.213,0.228] | [0,0,0,0,0,0,0,0,0,0] | [0.08,0.1,0.15,0.2,0.25,0.28,0.28,0.3,0.33,0.33] | [0,252,225.75,230.2,230.2,230.2,230.2,230.2,191.833333333333,191.833333333333] | [0,252,265,265,265,265,265,265,265,265]
21 | B1-b | [1,2,3,4,5,6,7,8,9] | [0] | [1,1,1,1,1,1,1,1,1] | [0,0,0,0,0,0,0,0,0] | [17.505,20.4225,23.34,26.2575,29.175,32.0925,35.01,37.9275,40.845] | [0,0,0,0,0,0,0,0,0] | [53] | [1,1,1,1,1,1,1,1,1] | [0] | [0] | [0] | [0] | 21 | B1-b | [1,2,3,4,5,6,7,8,9] | [2,5,5,5,5,6,6,6,6] | [0.065,0.082,0.118,0.138,0.168,0.185,0.223,0.25,0.283] | [0,0,0,0,0,0,0,0,0] | [0.08,0.13,0.15,0.18,0.2,0.25,0.3,0.33,0.38] | [241,233,233,233,233,186.4,186.4,186.4,186.4] | [241,260,260,260,260,248,248,248,248]
21 | B2-a | [1,2,3,4,5,6,7,8,9] | [0] | [1,1,1,1,1,1,1,1,1] | [0,0,0,0,0,0,0,0,0] | [17.505,20.4225,23.34,26.2575,29.175,32.0925,35.01,37.9275,40.845] | [0,0,0,0,0,0,0,0,0] | [42] | [1,1,1,1,1,1,1,1,1] | [0] | [0] | [0] | [0] | 21 | B2-a | [1,2,3,4,5,6,7,8,9] | [5,5,5,6,7,7,7,7,7] | [0.068,0.102,0.122,0.143,0.151,0.164,0.187,0.209,0.213] | [0,0,0,0,0,0,0,0,0] | [0.08,0.13,0.15,0.18,0.2,0.23,0.25,0.3,0.3] | [248,248,248,198.4,165.333333333333,165.333333333333,165.333333333333,165.333333333333,165.333333333333] | [320,320,320,320,212,212,212,212,212]
21 | B2-b | [1,2,3,4,5,6,7,8,9,10] | [0] | [1,1,1,1,1,1,1,1,1,1] | [0,0,0,0,0,0,0,0,0,0] | [14.5875,17.505,20.4225,23.34,26.2575,29.175,32.0925,35.01,37.9275,40.845] | [0,0,0,0,0,0,0,0,0,0] | [45] | [1,1,1,1,1,1,1,1,1,1] | [0] | [0] | [0] | [0] | 21 | B2-b | [1,2,3,4,5,6,7,8,9,10] | [1,6,6,6,6,6,7,7,7,7] | [0.08,0.082,0.118,0.135,0.158,0.19,0.191,0.217,0.239,0.267] | [0,0,0,0,0,0,0,0,0,0] | [0.08,0.1,0.15,0.18,0.18,0.25,0.28,0.33,0.38,0.43] | [0,218,218,218,218,218,181.666666666667,181.666666666667,181.666666666667,181.666666666667] | [0,301,301,301,301,301,266,266,266,266]
21 | B3-a | [1,2,3,4,5,6,7,8,9] | [0] | [1,1,1,1,1,1,1,1,1] | [0,0,0,0,0,0,0,0,0] | [26.2575,29.175,32.0925,35.01,37.9275,40.845,43.7625,46.68,49.5975] | [0,0,0,0,0,0,0,0,0] | [54] | [1,1,1,1,1,1,1,1,1] | [0] | [0] | [0] | [0] | 21 | B3-a | [1,2,3,4,5,6,7,8,9] | [9,9,10,10,10,10,11,11,11] | [0.054,0.063,0.07,0.088,0.094,0.109,0.115,0.12,0.125] | [0,0,0,0,0,0,0,0,0] | [0.08,0.08,0.1,0.13,0.15,0.18,0.18,0.2,0.2] | [135.625,135.625,120.555555555556,120.555555555556,120.555555555556,120.555555555556,108.5,108.5,108.5] | [191,191,191,191,191,191,191,191,191]
21 | B3-b | [1,2,3,4,5,6,7,8,9,10,11] | [0] | [1,1,1,1,1,1,1,1,1,1,1] | [0,0,0,0,0,0,0,0,0,0,0] | [17.505,23.34,26.2575,29.175,32.0925,35.01,37.9275,40.845,43.7625,46.68,49.5975] | [0,0,0,0,0,0,0,0,0,0,0] | [55] | [1,1,1,1,1,1,1,1,1,1,1] | [0] | [0] | [0] | [0] | 21 | B3-b | [1,2,3,4,5,6,7,8,9,10,11] | [1,5,5,8,9,9,9,11,11,11,12] | [0.03,0.05,0.062,0.069,0.069,0.081,0.086,0.085,0.098,0.112,0.108] | [0,0,0,0,0,0,0,0,0,0,0] | [0.03,0.05,0.08,0.1,0.1,0.13,0.13,0.15,0.18,0.2,0.2] | [0,239.25,239.25,136.714285714286,129.875,129.875,129.875,103.9,103.9,103.9,94.4545454545455] | [0,353,353,196,196,196,196,165,165,165,165]
21 | S1-a | [1,2,3,4] | [0] | [1,1,1,1] | [0,0,0,0] | [2.9175,4.668,6.4185,8.169] | [0,0,0,0] | [56] | [1,1,1,1] | [0] | [0] | [0] | [0] | 21 | S1-a | [1,2,3,4] | [2,8,9,10] | [0.115,0.144,0.197,0.24] | [0,0,0,0] | [0.13,0.2,0.25,0.33] | [199,142,147.5,131.111111111111] | [199,199,199,186]
21 | S1-b | [1,2,3] | [0] | [1,1,1] | [0,0,0] | [4.668,6.4185,8.169] | [0,0,0] | [59] | [1,1,1] | [0] | [0] | [0] | [0] | 21 | S1-b | [1,2,3] | [6,8,9] | [0.09,0.144,0.179] | [0,0,0] | [0.13,0.23,0.28] | [181.8,129.9,128.5] | [246,164,164]
21 | S2-a | [1,2,3,4,5] | [0] | [1,1,1,1,1] | [0,0,0,0,0] | [4.668,6.4185,8.169,9.9195,11.67] | [0,0,0,0,0] | [60] | [1,1,1,1,1] | [0] | [0] | [0] | [0] | 21 | S2-a | [1,2,3,4,5] | [6,8,8,8,9] | [0.051,0.067,0.096,0.128,0.131] | [0,0,0,0,0] | [0.08,0.13,0.18,0.23,0.25] | [166.5,111,111,111,90.8] | [318,172,172,172,172]
21 | S2-b | [1,2,3,4,5] | [0] | [1,1,1,1,1] | [0,0,0,0,0] | [4.668,6.4185,8.169,9.9195,11.67] | [0,0,0,0,0] | [61] | [1,1,1,1,1] | [0] | [0] | [0] | [0] | 21 | S2-b | [1,2,3,4,5] | [7,8,8,9,9] | [0.054,0.088,0.115,0.147,0.177] | [0,0,0,0,0] | [0.08,0.13,0.18,0.23,0.25] | [175.5,150.43,150.4,131.625,131.625] | [188,188,188,179,179]
21 | S3-a | [1,2,3,4,5,6,7] | [0] | [1,1,1,1,1,1,1] | [0,0,0,0,0,0,0] | [4.668,6.4185,8.169,9.9195,11.67,13.4205,15.171] | [0,0,0,0,0,0,0] | [62] | [1,1,1,1,1,1,1] | [0] | [0] | [0] | [0] | 21 | S3-a | [1,2,3,4,5,6,7] | [6,8,11,13,13,14,14] | [0.047,0.051,0.066,0.076,0.101,0.119,0.129] | [0,0,0,0,0,0,0] | [0.05,0.08,0.1,0.13,0.15,0.15,0.18] | [159.2,157.9,110.5,96.75,96.75,89.3,89.3] | [179,179,173,152,132,132,132]
21 | S3-b | [1,2,3,4,5,6,7] | [0] | [1,1,1,1,1,1,1] | [0,0,0,0,0,0,0] | [4.668,6.4185,8.169,9.9195,11.67,13.4205,15.171] | [0,0,0,0,0,0,0] | [63] | [1,1,1,1,1,1,1] | [0] | [0] | [0] | [0] | 21 | S3-b | [1,2,3,4,5,6,7] | [6,9,10,10,10,10,10] | [0.043,0.061,0.076,0.108,0.133,0.154,0.18] | [0,0,0,0,0,0,0] | [0.05,0.08,0.1,0.13,0.18,0.2,0.23] | [160.8,131.625,117,117,117,117,117] | [211,211,152,152,152,152,152]