## Level_1
An analytical model for crack spacing of thick reinforced concrete plates - Level 1
Experimental program
Symbol | Value
EPID | 22
DOI | 10.1016/j.engstruct.2009.10.009
title | An analytical model for crack spacing of thick reinforced concrete plates
year | 2010
journal | Engineering Structures
country | Canda
institution | Memorial University of Newfoundland
laboratory | Structural Laboratory
authors | N. Dawood, H. Marzouk

## Level_2
An analytical model for crack spacing of thick reinforced concrete plates - Level 2
Geometry | [7 empty] | Structural element preparations | [6 empty] | Concrete | [11 empty] | Reinforcing steel - longitudinal direction | [8 empty] | Reinforcing steel - transverse direction |  |  |  | Reinforcing steel - stirrups |  |  |  | Prestressing steel | [13 empty] | Test setup
EPID | ELID | Ltot | Lspan | Lcons | Lmeas | h | b | EPID | ELID | hc | thc | RH | Temp | pd | EPID | ELID | fcm | catfcm | tfcm | fctm | catfctm | tfctm | Ecm | catEcm | tEcm | mix | EPID | ELID | Es | fsr | fy | phi | zs | nbl | clat | EPID | ELID | phit | st | EPID | ELID | phiw | sw | EPID | ELID | type | method | fpk | fp01k | Ep | rel | fpr | npl | phip | Ap | zp | cplat | EPID | ELID | catf | epsin | catcal | selfw | typew | locw
22 | NS_B_15_2_5_6_1 | 600 | 600 | 600 | 600 | 190 | 600 | 22 | NS_B_15_2_5_6_1 | [3,0] | [21,0] | [0,0] | [0,0] | 0 | 22 | NS_B_15_2_5_6_1 | [35] | [1,100x200,0] | [0] | [0] | [0,0,0] | [0] | [0] | [0,0,0] | [0] | [0,0,0,0,0,0,0,0,0] | 22 | NS_B_15_2_5_6_1 | 200000 | 2 | 400 | [15,15] | [37.5,152.5] | [3,3] | [142.5,142.5] | 22 | NS_B_15_2_5_6_1 | [15,15] | [150,150] | 22 | NS_B_15_2_5_6_1 | 0 | 0 | 22 | NS_B_15_2_5_6_1 | 0 | 0 | 0 | 0 | 0 | 0 | 0 | [0] | [0] | [0] | [0] | [0] | 22 | NS_B_15_2_5_6_1 | 0 | 1b | 0 | 0 | 0 | 2
22 | NS_B_15_2_5_6_2 | 600 | 600 | 600 | 600 | 190 | 600 | 22 | NS_B_15_2_5_6_2 | [3,0] | [21,0] | [0,0] | [0,0] | 0 | 22 | NS_B_15_2_5_6_2 | [35] | [1,100x200,0] | [0] | [0] | [0,0,0] | [0] | [0] | [0,0,0] | [0] | [0,0,0,0,0,0,0,0,0] | 22 | NS_B_15_2_5_6_2 | 200000 | 2 | 400 | [15,15] | [37.5,152.5] | [3,3] | [142.5,142.5] | 22 | NS_B_15_2_5_6_2 | [15,15] | [150,150] | 22 | NS_B_15_2_5_6_2 | 0 | 0 | 22 | NS_B_15_2_5_6_2 | 0 | 0 | 0 | 0 | 0 | 0 | 0 | [0] | [0] | [0] | [0] | [0] | 22 | NS_B_15_2_5_6_2 | 0 | 1b | 0 | 0 | 0 | 2
22 | HS_U_15_2_5_6_3 | 600 | 600 | 600 | 600 | 190 | 600 | 22 | HS_U_15_2_5_6_3 | [3,0] | [21,0] | [0,0] | [0,0] | 0 | 22 | HS_U_15_2_5_6_3 | [90] | [1,100x200,0] | [0] | [0] | [0,0,0] | [0] | [0] | [0,0,0] | [0] | [0,0,0,0,0,0,0,0,0] | 22 | HS_U_15_2_5_6_3 | 200000 | 2 | 400 | [15,15] | [37.5,152.5] | [3,3] | [142.5,142.5] | 22 | HS_U_15_2_5_6_3 | [15,15] | [150,150] | 22 | HS_U_15_2_5_6_3 | 0 | 0 | 22 | HS_U_15_2_5_6_3 | 0 | 0 | 0 | 0 | 0 | 0 | 0 | [0] | [0] | [0] | [0] | [0] | 22 | HS_U_15_2_5_6_3 | 0 | 1a | 0 | 0 | 0 | 2
22 | HS_B_15_2_5_6_4 | 600 | 600 | 600 | 600 | 190 | 600 | 22 | HS_B_15_2_5_6_4 | [3,0] | [21,0] | [0,0] | [0,0] | 0 | 22 | HS_B_15_2_5_6_4 | [75] | [1,100x200,0] | [0] | [0] | [0,0,0] | [0] | [0] | [0,0,0] | [0] | [0,0,0,0,0,0,0,0,0] | 22 | HS_B_15_2_5_6_4 | 200000 | 2 | 400 | [15,15] | [37.5,152.5] | [3,3] | [142.5,142.5] | 22 | HS_B_15_2_5_6_4 | [15,15] | [150,150] | 22 | HS_B_15_2_5_6_4 | 0 | 0 | 22 | HS_B_15_2_5_6_4 | 0 | 0 | 0 | 0 | 0 | 0 | 0 | [0] | [0] | [0] | [0] | [0] | 22 | HS_B_15_2_5_6_4 | 0 | 1b | 0 | 0 | 0 | 2
22 | HS_U_20_2_5_6_5 | 600 | 600 | 600 | 600 | 190 | 600 | 22 | HS_U_20_2_5_6_5 | [3,0] | [21,0] | [0,0] | [0,0] | 0 | 22 | HS_U_20_2_5_6_5 | [75] | [1,100x200,0] | [0] | [0] | [0,0,0] | [0] | [0] | [0,0,0] | [0] | [0,0,0,0,0,0,0,0,0] | 22 | HS_U_20_2_5_6_5 | 200000 | 2 | 650 | [20,20] | [37.5,152.5] | [3,3] | [140,140] | 22 | HS_U_20_2_5_6_5 | [20,20] | [150,150] | 22 | HS_U_20_2_5_6_5 | 0 | 0 | 22 | HS_U_20_2_5_6_5 | 0 | 0 | 0 | 0 | 0 | 0 | 0 | [0] | [0] | [0] | [0] | [0] | 22 | HS_U_20_2_5_6_5 | 0 | 1a | 0 | 0 | 0 | 2
22 | HS_B_20_2_5_6_6 | 600 | 600 | 600 | 600 | 190 | 600 | 22 | HS_B_20_2_5_6_6 | [3,0] | [21,0] | [0,0] | [0,0] | 0 | 22 | HS_B_20_2_5_6_6 | [75] | [1,100x200,0] | [0] | [0] | [0,0,0] | [0] | [0] | [0,0,0] | [0] | [0,0,0,0,0,0,0,0,0] | 22 | HS_B_20_2_5_6_6 | 200000 | 2 | 650 | [20,20] | [37.5,152.5] | [3,3] | [140,140] | 22 | HS_B_20_2_5_6_6 | [20,20] | [150,150] | 22 | HS_B_20_2_5_6_6 | 0 | 0 | 22 | HS_B_20_2_5_6_6 | 0 | 0 | 0 | 0 | 0 | 0 | 0 | [0] | [0] | [0] | [0] | [0] | 22 | HS_B_20_2_5_6_6 | 0 | 1b | 0 | 0 | 0 | 2
22 | HS_U_20_2-5_4_7 | 600 | 600 | 600 | 600 | 190 | 600 | 22 | HS_U_20_2-5_4_7 | [3,0] | [21,0] | [0,0] | [0,0] | 0 | 22 | HS_U_20_2-5_4_7 | [80] | [1,100x200,0] | [0] | [0] | [0,0,0] | [0] | [0] | [0,0,0] | [0] | [0,0,0,0,0,0,0,0,0] | 22 | HS_U_20_2-5_4_7 | 200000 | 2 | 650 | [20,20] | [37.5,152.5] | [3,3] | [140,140] | 22 | HS_U_20_2-5_4_7 | [20,20] | [150,150] | 22 | HS_U_20_2-5_4_7 | 0 | 0 | 22 | HS_U_20_2-5_4_7 | 0 | 0 | 0 | 0 | 0 | 0 | 0 | [0] | [0] | [0] | [0] | [0] | 22 | HS_U_20_2-5_4_7 | 0 | 1a | 0 | 0 | 0 | 2
22 | HS_B_20_2_5_4_8 | 600 | 600 | 600 | 600 | 190 | 600 | 22 | HS_B_20_2_5_4_8 | [3,0] | [21,0] | [0,0] | [0,0] | 0 | 22 | HS_B_20_2_5_4_8 | [70] | [1,100x200,0] | [0] | [0] | [0,0,0] | [0] | [0] | [0,0,0] | [0] | [0,0,0,0,0,0,0,0,0] | 22 | HS_B_20_2_5_4_8 | 200000 | 2 | 650 | [20,20] | [37.5,152.5] | [3,3] | [140,140] | 22 | HS_B_20_2_5_4_8 | [20,20] | [150,150] | 22 | HS_B_20_2_5_4_8 | 0 | 0 | 22 | HS_B_20_2_5_4_8 | 0 | 0 | 0 | 0 | 0 | 0 | 0 | [0] | [0] | [0] | [0] | [0] | 22 | HS_B_20_2_5_4_8 | 0 | 1b | 0 | 0 | 0 | 2
22 | HS_B_20_2_5_4_9 | 600 | 600 | 600 | 600 | 190 | 600 | 22 | HS_B_20_2_5_4_9 | [3,0] | [21,0] | [0,0] | [0,0] | 0 | 22 | HS_B_20_2_5_4_9 | [70] | [1,100x200,0] | [0] | [0] | [0,0,0] | [0] | [0] | [0,0,0] | [0] | [0,0,0,0,0,0,0,0,0] | 22 | HS_B_20_2_5_4_9 | 200000 | 2 | 650 | [20,20] | [37.5,152.5] | [3,3] | [140,140] | 22 | HS_B_20_2_5_4_9 | [20,20] | [150,150] | 22 | HS_B_20_2_5_4_9 | 0 | 0 | 22 | HS_B_20_2_5_4_9 | 0 | 0 | 0 | 0 | 0 | 0 | 0 | [0] | [0] | [0] | [0] | [0] | 22 | HS_B_20_2_5_4_9 | 0 | 1b | 0 | 0 | 0 | 2

## Level_3
An analytical model for crack spacing of thick reinforced concrete plates - Level 3
Loads | [13 empty] | Cracking stage and data points
EPID | ELID | LOADID | epsc | Nrep | N | M | sigs | t0 | t | PL | catp | t0p | tp | EPID | ELID | LOADID | ncr | wm | wk | wmax | sm | smax
22 | NS_B_15_2_5_6_1 | [1] | [0] | [1] | [0] | [0] | [267] | [0] | [1] | [0] | [0] | [0] | [0] | 22 | NS_B_15_2_5_6_1 | [1] | [0] | [0] | [0] | [0] | [151] | [0]
22 | NS_B_15_2_5_6_2 | [1] | [0] | [1] | [0] | [0] | [267] | [0] | [1] | [0] | [0] | [0] | [0] | 22 | NS_B_15_2_5_6_2 | [1] | [0] | [0] | [0] | [0] | [144] | [0]
22 | HS_U_15_2_5_6_3 | [1] | [0] | [1] | [0] | [0] | [267] | [0] | [1] | [0] | [0] | [0] | [0] | 22 | HS_U_15_2_5_6_3 | [1] | [0] | [0] | [0] | [0] | [152] | [0]
22 | HS_B_15_2_5_6_4 | [1] | [0] | [1] | [0] | [0] | [267] | [0] | [1] | [0] | [0] | [0] | [0] | 22 | HS_B_15_2_5_6_4 | [1] | [0] | [0] | [0] | [0] | [151] | [0]
22 | HS_U_20_2_5_6_5 | [1,2,3,4,5,6,7,8] | [0] | [1,1,1,1,1,1,1,1] | [0,0,0,0,0,0,0,0] | [0,0,0,0,0,0,0,0] | [250.5,271.4,300.7,349.9,378.2,399.6,427.4,441] | [0] | [1,1,1,1,1,1,1,1] | [0] | [0] | [0] | [0] | 22 | HS_U_20_2_5_6_5 | [1,2,3,4,5,6,7,8] | [0,0,0,0,0,0,0,0] | [0.089,0.1,0.122,0.164,0.199,0.216,0.254,0.298] | [0,0,0,0,0,0,0,0] | [0,0,0,0,0,0,0,0] | [0,0,0,0,0,0,0,150] | [0,0,0,0,0,0,0,0]
22 | HS_B_20_2_5_6_6 | [1] | [0] | [1] | [0] | [0] | [267] | [0] | [1] | [0] | [0] | [0] | [0] | 22 | HS_B_20_2_5_6_6 | [1] | [0] | [0] | [0] | [0] | [148] | [0]
22 | HS_U_20_2-5_4_7 | [1] | [0] | [1] | [0] | [0] | [267] | [0] | [1] | [0] | [0] | [0] | [0] | 22 | HS_U_20_2-5_4_7 | [1] | [0] | [0] | [0] | [0] | [240] | [0]
22 | HS_B_20_2_5_4_8 | [1] | [0] | [1] | [0] | [0] | [267] | [0] | [1] | [0] | [0] | [0] | [0] | 22 | HS_B_20_2_5_4_8 | [1] | [0] | [0] | [0] | [0] | [275] | [0]
22 | HS_B_20_2_5_4_9 | [1] | [0] | [1] | [0] | [0] | [267] | [0] | [1] | [0] | [0] | [0] | [0] | 22 | HS_B_20_2_5_4_9 | [1] | [0] | [0] | [0] | [0] | [255] | [0]