## Level_1
Tension Stiffening in Reinforced Concrete - Instantaneous and time-dependent behaviour- Level 1
Experimental program
Symbol | Value
EPID | 23
DOI | https://doi.org/10.26190/unsworks/23066
title | Tension Stiffening in Reinforced Concrete - Instantaneous and time-dependent behaviour
year | 2010
journal | 0
country | Australia
institution | University of New South Wales
laboratory | heavy Structure Laboratory
authors | Mark Han Qing Wu

## Level_2
Tension Stiffening in Reinforced Concrete - Instantaneous and time-dependent behaviour- Level 2
Geometry | [7 empty] | Structural element preparations | [6 empty] | Concrete | [11 empty] | Reinforcing steel - longitudinal direction | [8 empty] | Reinforcing steel - transverse direction |  |  |  | Reinforcing steel - stirrups |  |  |  | Prestressing steel | [13 empty] | Test setup
EPID | ELID | Ltot | Lspan | Lcons | Lmeas | h | b | EPID | ELID | hc | thc | RH | Temp | pd | EPID | ELID | fcm | catfcm | tfcm | fctm | catfctm | tfctm | Ecm | catEcm | tEcm | mix | EPID | ELID | Es | fsr | fy | phi | zs | nbl | clat | EPID | ELID | phit | st | EPID | ELID | phiw | sw | EPID | ELID | type | method | fpk | fp01k | Ep | rel | fpr | npl | phip | Ap | zp | cplat | EPID | ELID | catf | epsin | catcal | selfw | typew | locw
23 | BSTN2-16 | 2650 | 2400 | 800 | 800 | 400 | 200 | 23 | BSTN2-16 | [4] | [14] | [0] | [0] | 2 | 23 | BSTN2-16 | [26] | [1,100x200,0] | [14] | [3.5] | [3,600x100x100,3] | [14] | [25000] | [1,100x200,1] | [14] | [0,0,0,0,00.6,20,0,0,0] | 23 | BSTN2-16 | 204000 | 2 | 500 | [16] | [342] | [2] | [50] | 23 | BSTN2-16 | [0] | [0] | 23 | BSTN2-16 | 0 | 0 | 23 | BSTN2-16 | 0 | 0 | 0 | 0 | 0 | 0 | 0 | [0] | [0] | [0] | [0] | [0] | 23 | BSTN2-16 | 2 | 2 | 0 | 2 | 3 | 1
23 | BSTN3-16 | 2650 | 2400 | 800 | 800 | 400 | 200 | 23 | BSTN3-16 | [4] | [14] | [0] | [0] | 2 | 23 | BSTN3-16 | [26] | [1,100x200,0] | [14] | [3.5] | [3,600x100x100,3] | [14] | [25000] | [1,100x200,1] | [14] | [0,0,0,0,00.6,20,0,0,0] | 23 | BSTN3-16 | 204000 | 2 | 500 | [16] | [342] | [3] | [50] | 23 | BSTN3-16 | [0] | [0] | 23 | BSTN3-16 | 0 | 0 | 23 | BSTN3-16 | 0 | 0 | 0 | 0 | 0 | 0 | 0 | [0] | [0] | [0] | [0] | [0] | 23 | BSTN3-16 | 2 | 2 | 0 | 2 | 3 | 1
23 | SSTN4-12 | 2650 | 2400 | 800 | 800 | 140 | 800 | 23 | SSTN4-12 | [4] | [14] | [0] | [0] | 2 | 23 | SSTN4-12 | [28.6] | [1,100x200,0] | [14] | [3] | [3,600x100x100,3] | [14] | [25000] | [1,100x200,1] | [14] | [0,0,0,0,00.6,20,0,0,0] | 23 | SSTN4-12 | 200000 | 2 | 500 | [12] | [114] | [4] | [50] | 23 | SSTN4-12 | [0] | [0] | 23 | SSTN4-12 | 0 | 0 | 23 | SSTN4-12 | 0 | 0 | 0 | 0 | 0 | 0 | 0 | [0] | [0] | [0] | [0] | [0] | 23 | SSTN4-12 | 2 | 2 | 0 | 2 | 3 | 1
23 | BSTS2-16 | 2650 | 2400 | 800 | 800 | 400 | 200 | 23 | BSTS2-16 | [4,6] | [14,46] | [0,0] | [0,0] | 2 | 23 | BSTS2-16 | [40] | [1,100x200,0] | [60] | [3.9] | [3,600x100x100,3] | [60] | [32000] | [1,100x200,1] | [60] | [0,0,0,0,00.6,20,0,0,0] | 23 | BSTS2-16 | 204000 | 2 | 500 | [16] | [342] | [2] | [50] | 23 | BSTS2-16 | [0] | [0] | 23 | BSTS2-16 | 0 | 0 | 23 | BSTS2-16 | 0 | 0 | 0 | 0 | 0 | 0 | 0 | [0] | [0] | [0] | [0] | [0] | 23 | BSTS2-16 | 2 | 2 | 0 | 2 | 3 | 1
23 | BSTS3-16 | 2650 | 2400 | 800 | 800 | 400 | 200 | 23 | BSTS3-16 | [4,6] | [14,46] | [0,0] | [0,0] | 2 | 23 | BSTS3-16 | [40] | [1,100x200,0] | [60] | [3.9] | [3,600x100x100,3] | [60] | [32000] | [1,100x200,1] | [60] | [0,0,0,0,00.6,20,0,0,0] | 23 | BSTS3-16 | 204000 | 2 | 500 | [16] | [342] | [3] | [50] | 23 | BSTS3-16 | [0] | [0] | 23 | BSTS3-16 | 0 | 0 | 23 | BSTS3-16 | 0 | 0 | 0 | 0 | 0 | 0 | 0 | [0] | [0] | [0] | [0] | [0] | 23 | BSTS3-16 | 2 | 2 | 0 | 2 | 3 | 1
23 | SSTS4-12 | 2650 | 2400 | 800 | 800 | 140 | 800 | 23 | SSTS4-12 | [4] | [14,45] | [0,0] | [0,0] | 2 | 23 | SSTS4-12 | [32.6] | [1,100x200,0] | [59] | [3.3] | [3,600x100x100,3] | [59] | [29000] | [1,100x200,1] | [59] | [0,0,0,0,00.6,20,0,0,0] | 23 | SSTS4-12 | 200000 | 2 | 500 | [12] | [114] | [4] | [94] | 23 | SSTS4-12 | [0] | [0] | 23 | SSTS4-12 | 0 | 0 | 23 | SSTS4-12 | 0 | 0 | 0 | 0 | 0 | 0 | 0 | [0] | [0] | [0] | [0] | [0] | 23 | SSTS4-12 | 2 | 2 | 0 | 2 | 3 | 1
23 | STN12 | 1100 | 1100 | 600 | 600 | 100 | 100 | 23 | STN12 | [3] | [32] | [0] | [0] | 2 | 23 | STN12 | [21.56] | [1,100x200,0] | [32] | [2.04] | [1,100x200,2] | [32] | [22400] | [1,100x200,1] | [32] | [0,0,0,0,00.6,20,0,0,0] | 23 | STN12 | 200000 | 2 | 500 | [12] | [50] | [1] | [44] | 23 | STN12 | [0] | [0] | 23 | STN12 | 0 | 0 | 23 | STN12 | 0 | 0 | 0 | 0 | 0 | 0 | 0 | [0] | [0] | [0] | [0] | [0] | 23 | STN12 | 2 | 1a | 0 | 2 | 3 | 2
23 | STN16 | 1100 | 1100 | 600 | 600 | 100 | 100 | 23 | STN16 | [3] | [32] | [0] | [0] | 2 | 23 | STN16 | [21.56] | [1,100x200,0] | [32] | [2.04] | [1,100x200,2] | [32] | [22400] | [1,100x200,1] | [32] | [0,0,0,0,00.6,20,0,0,0] | 23 | STN16 | 204000 | 2 | 500 | [16] | [50] | [1] | [42] | 23 | STN16 | [0] | [0] | 23 | STN16 | 0 | 0 | 23 | STN16 | 0 | 0 | 0 | 0 | 0 | 0 | 0 | [0] | [0] | [0] | [0] | [0] | 23 | STN16 | 2 | 1a | 0 | 2 | 3 | 2
23 | STS12 | 1100 | 1100 | 600 | 600 | 100 | 100 | 23 | STS12 | [3,6] | [32,25] | [0,0] | [0,0] | 2 | 23 | STS12 | [24.73] | [1,100x200,0] | [57] | [2.15] | [1,100x200,2] | [57] | [21600] | [1,100x200,1] | [57] | [0,0,0,0,00.6,20,0,0,0] | 23 | STS12 | 200000 | 2 | 500 | [12] | [50] | [1] | [44] | 23 | STS12 | [0] | [0] | 23 | STS12 | 0 | 0 | 23 | STS12 | 0 | 0 | 0 | 0 | 0 | 0 | 0 | [0] | [0] | [0] | [0] | [0] | 23 | STS12 | 2 | 1a | 0 | 2 | 3 | 2
23 | STS16 | 1100 | 1100 | 600 | 600 | 100 | 100 | 23 | STS16 | [3,6] | [32,25] | [0,0] | [0,0] | 2 | 23 | STS16 | [24.73] | [1,100x200,0] | [57] | [2.15] | [1,100x200,2] | [57] | [21600] | [1,100x200,1] | [57] | [0,0,0,0,00.6,20,0,0,0] | 23 | STS16 | 204000 | 2 | 500 | [16] | [50] | [1] | [42] | 23 | STS16 | [0] | [0] | 23 | STS16 | 0 | 0 | 23 | STS16 | 0 | 0 | 0 | 0 | 0 | 0 | 0 | [0] | [0] | [0] | [0] | [0] | 23 | STS16 | 2 | 1a | 0 | 2 | 3 | 2
23 | LTN12A | 1100 | 1100 | 600 | 600 | 100 | 100 | 23 | LTN12A | [3] | [28] | [0] | [0] | 2 | 23 | LTN12A | [21.56,24.88] | [1,100x200,0] | [32,83] | [2.04,2.44] | [1,100x200,2] | [32,83] | [22400,23600] | [1,100x200,1] | [32,83] | [0,0,0,0,00.6,20,0,0,0] | 23 | LTN12A | 200000 | 2 | 500 | [12] | [50] | [1] | [44] | 23 | LTN12A | [0] | [0] | 23 | LTN12A | 0 | 0 | 23 | LTN12A | 0 | 0 | 0 | 0 | 0 | 0 | 0 | [0] | [0] | [0] | [0] | [0] | 23 | LTN12A | 2 | 1a | 0 | 2 | 3 | 2
23 | LTN12B | 1100 | 1100 | 600 | 600 | 100 | 100 | 23 | LTN12B | [3] | [28] | [0] | [0] | 2 | 23 | LTN12B | [21.56,24.88] | [1,100x200,0] | [32,83] | [2.04,2.44] | [1,100x200,2] | [32,83] | [22400,23600] | [1,100x200,1] | [32,83] | [0,0,0,0,00.6,20,0,0,0] | 23 | LTN12B | 200000 | 2 | 500 | [12] | [50] | [1] | [44] | 23 | LTN12B | [0] | [0] | 23 | LTN12B | 0 | 0 | 23 | LTN12B | 0 | 0 | 0 | 0 | 0 | 0 | 0 | [0] | [0] | [0] | [0] | [0] | 23 | LTN12B | 2 | 1a | 0 | 2 | 3 | 2
23 | LTN12C | 1100 | 1100 | 600 | 600 | 100 | 100 | 23 | LTN12C | [3] | [28] | [0] | [0] | 2 | 23 | LTN12C | [27.73,29.02] | [1,100x200,0] | [32,83] | [2.85,3.02] | [1,100x200,2] | [32,83] | [20500,22300] | [1,100x200,1] | [32,83] | [0,0,0,0,00.6,20,0,0,0] | 23 | LTN12C | 200000 | 2 | 500 | [12] | [50] | [1] | [44] | 23 | LTN12C | [0] | [0] | 23 | LTN12C | 0 | 0 | 23 | LTN12C | 0 | 0 | 0 | 0 | 0 | 0 | 0 | [0] | [0] | [0] | [0] | [0] | 23 | LTN12C | 2 | 1a | 0 | 2 | 3 | 2
23 | LTN12D | 1100 | 1100 | 600 | 600 | 100 | 100 | 23 | LTN12D | [3] | [28] | [0] | [0] | 2 | 23 | LTN12D | [27.73,29.02] | [1,100x200,0] | [32,83] | [2.85,3.02] | [1,100x200,2] | [32,83] | [20500,22300] | [1,100x200,1] | [32,83] | [0,0,0,0,00.6,20,0,0,0] | 23 | LTN12D | 200000 | 2 | 500 | [12] | [50] | [1] | [44] | 23 | LTN12D | [0] | [0] | 23 | LTN12D | 0 | 0 | 23 | LTN12D | 0 | 0 | 0 | 0 | 0 | 0 | 0 | [0] | [0] | [0] | [0] | [0] | 23 | LTN12D | 2 | 1a | 0 | 2 | 3 | 2
23 | SLTN4-12A | 2650 | 2400 | 800 | 800 | 140 | 800 | 23 | SLTN4-12A | [4] | [14] | [0] | [0] | 2 | 23 | SLTN4-12A | [28.6,33.7] | [1,100x200,0] | [15,85] | [3,3.3] | [3,600x100x100,3] | [15,85] | [25000,29500] | [1,100x200,1] | [15,85] | [0,0,0,0,00.6,20,0,0,0] | 23 | SLTN4-12A | 200000 | 2 | 500 | [12] | [114] | [4] | [94] | 23 | SLTN4-12A | [0] | [0] | 23 | SLTN4-12A | 0 | 0 | 23 | SLTN4-12A | 0 | 0 | 0 | 0 | 0 | 0 | 0 | [0] | [0] | [0] | [0] | [0] | 23 | SLTN4-12A | 2 | 2 | 0 | 2 | 3 | 1
23 | SLTN4-12B | 2650 | 2400 | 800 | 800 | 140 | 800 | 23 | SLTN4-12B | [4] | [14] | [0] | [0] | 2 | 23 | SLTN4-12B | [28.6,33.7] | [1,100x200,0] | [15,85] | [3,3.3] | [3,600x100x100,3] | [15,85] | [25000,29500] | [1,100x200,1] | [15,85] | [0,0,0,0,00.6,20,0,0,0] | 23 | SLTN4-12B | 200000 | 2 | 500 | [12] | [114] | [4] | [94] | 23 | SLTN4-12B | [0] | [0] | 23 | SLTN4-12B | 0 | 0 | 23 | SLTN4-12B | 0 | 0 | 0 | 0 | 0 | 0 | 0 | [0] | [0] | [0] | [0] | [0] | 23 | SLTN4-12B | 2 | 2 | 0 | 2 | 3 | 1

## Level_3
Tension Stiffening in Reinforced Concrete - Instantaneous and time-dependent behaviour- Level 3
Loads | [13 empty] | Datapoints
EPID | ELID | LOADID | epsc | Nrep | N | M | sigs | t0 | t | PL | catp | t0p | tp | EPID | ELID | LOADID | ncr | wm | wk | wmax | sm | smax
23 | BSTN2-16 | [1,2,3] | [0] | [1,1,1] | [0,0,0] | [25.6,36.8,44.8] | [0,0,0] | [14] | [1,1,1] | [0] | [0] | [0] | [0] | 23 | BSTN2-16 | [1,2,3] | [0,0,5] | [0.028,0.069,0.118] | [0,0,0] | [0.05,0.1,0.15] | [0,0,154.3] | [0,0,243]
23 | BSTN3-16 | [1,2,3,4] | [0] | [1,1,1,1] | [0,0,0,0] | [26,36,46,60] | [0,0,0,0] | [14] | [1,1,1,1] | [0] | [0] | [0] | [0] | 23 | BSTN3-16 | [1,2,3,4] | [0,0,0,6] | [0.021,0.038,0.063,0.117] | [0,0,0,0] | [0.033,0.05,0.1,0.15] | [0,0,0,120.8] | [0,0,0,153]
23 | SSTN4-12 | [1,2,3] | [0] | [1,1,1] | [0,0,0] | [12,16,20] | [0,0,0] | [14] | [1,1,1] | [0] | [0] | [0] | [0] | 23 | SSTN4-12 | [1,2,3] | [0,0,7] | [0.08,0.136,0.2] | [0,0,0] | [0.075,0.175,0.25] | [0,0,122] | [0,0,157]
23 | BSTS2-16 | [1,2,3,4] | [220] | [1,1,1,1] | [0,0,0,0] | [20,30,40,48] | [0,0,0,0] | [60] | [1,1,1,1] | [0] | [0] | [0] | [0] | 23 | BSTS2-16 | [1,2,3,4] | [0,0,0,9] | [0.034,0.068,0.103,0.102] | [0,0,0,0] | [0.05,0.1,0.125,0.15] | [0,0,0,110] | [0,0,0,122]
23 | BSTS3-16 | [1,2,3,4] | [220] | [1,1,1,1] | [0,0,0,0] | [30,40,48,60] | [0,0,0,0] | [60] | [1,1,1,1] | [0] | [0] | [0] | [0] | 23 | BSTS3-16 | [1,2,3,4] | [0,0,0,5] | [0.025,0.058,0.085,0.14] | [0,0,0,0] | [0.0375,0.075,0.125,0.175] | [0,0,0,133.3] | [0,0,0,162]
23 | SSTS4-12 | [1,2,3] | [320] | [1,1,1] | [0,0,0] | [12,16,20] | [0,0,0] | [59] | [1,1,1] | [0] | [0] | [0] | [0] | 23 | SSTS4-12 | [1,2,3] | [0,0,6] | [0.096,0.133,0.229] | [0,0,0] | [0.125,0.175,0.275] | [0,0,138.6] | [0,0,168]
23 | STN12 | [1,2,3,4,5,6,7] | [28] | [1,1,1,1,1,1,1] | [0,0,0,0,0,0,0] | [0,0,0,0,0,0,0] | [158,154,173,212,338,354,442] | [32] | [1,1,1,1,1,1,1] | [0] | [0] | [0] | [0] | 23 | STN12 | [1,2,3,4,5,6,7] | [1,2,3,4,5,5,5] | [0.075,0.063,0.092,0.125,0.15,0.185,0.2] | [0,0,0,0,0,0,0] | [0.075,0.075,0.125,0.25,0.3,0.3,0.375] | [0,495,247.5,228,195,195,195] | [0,495,320,320,320,320,320]
23 | STN16 | [1,2,3,4,5,6,7,8] | [28] | [1,1,1,1,1,1,1,1] | [0,0,0,0,0,0,0,0] | [0,0,0,0,0,0,0,0] | [104,113,114,196,299,373,447,522] | [32] | [1,1,1,1,1,1,1,1] | [0] | [0] | [0] | [0] | 23 | STN16 | [1,2,3,4,5,6,7,8] | [1,2,3,4,5,5,5,5] | [0.013,0.038,0.058,0.131,0.16,0.215,0.245,0.3] | [0,0,0,0,0,0,0,0] | [0.013,0.05,0.075,0.25,0.325,0.325,0.375,0.5] | [0,240,273,182,165,165,165,165] | [0,240,305,240,240,240,240,240]
23 | STS12 | [1,2,3,4,5,6,7] | [249] | [1,1,1,1,1,1,1] | [0,0,0,0,0,0,0] | [0,0,0,0,0,0,0] | [98,118,132,141,265,354,442] | [57] | [1,1,1,1,1,1,1] | [0] | [0] | [0] | [0] | 23 | STS12 | [1,2,3,4,5,6,7] | [1,2,3,4,5,5,5] | [0.025,0.063,0.15,0.175,0.195,0.34,0.385] | [0,0,0,0,0,0,0] | [0.025,0.075,0.2,0.25,0.35,0.5,0.525] | [0,105,275,183,178,178,178] | [0,105,445,245,245,245,245]
23 | STS16 | [1,2,3,4,5,6,7,8,9] | [249] | [1,1,1,1,1,1,1,1,1] | [0,0,0,0,0,0,0,0,0] | [0,0,0,0,0,0,0,0,0] | [55,63,65,78,82,136,249,373,448] | [57] | [1,1,1,1,1,1,1,1,1] | [0] | [0] | [0] | [0] | 23 | STS16 | [1,2,3,4,5,6,7,8,9] | [1,2,3,4,5,6,6,6,6] | [0.05,0.038,0.058,0.056,0.125,0.121,0.167,0.246,0.288] | [0,0,0,0,0,0,0,0,0] | [0.05,0.05,0.075,0.075,0.15,0.175,0.325,0.375,0.425] | [0,480,240,160,156,125,125,125,125] | [0,480,340,205,205,145,145,145,145]
23 | LTN12A | [1,2] | [310] | [1,1] | [40,40] | [0,0] | [0,0] | [28] | [4,51] | [0] | [0] | [0] | [0] | 23 | LTN12A | [1,2] | [5,5] | [0.24,0.335] | [0,0] | [0.375,0.675] | [194,194] | [295,295]
23 | LTN12B | [1,2] | [310] | [1,1] | [20,20] | [0,0] | [0,0] | [28] | [4,51] | [0] | [0] | [0] | [0] | 23 | LTN12B | [1,2] | [1,4] | [0.24,0.15] | [0,0] | [0.24,0.335] | [0,202] | [0,265]
23 | LTN12C | [1,2] | [356] | [1,1] | [40,40] | [0,0] | [0,0] | [28] | [4,51] | [0] | [0] | [0] | [0] | 23 | LTN12C | [1,2] | [5,5] | [0.285,0.345] | [0,0] | [0.475,0.55] | [196,196] | [290,290]
23 | LTN12D | [1] | [356] | [1] | [20] | [0] | [0] | [28] | [4] | [0] | [0] | [0] | [0] | 23 | LTN12D | [1] | [1] | [0.15] | [0] | [0.15] | [0,0] | [0,0]
23 | SLTN4-12A | [1,2] | [0] | [1,1] | [0,0] | [17.9,17.9] | [0,0] | [15] | [1,70] | [0] | [0] | [0] | [0] | 23 | SLTN4-12A | [1,2] | [6,7] | [0.126,0.178] | [0,0] | [0.175,0.3] | [159,159] | [166,166]
23 | SLTN4-12B | [1,2] | [0] | [1,1] | [0,0] | [13.9,13.9] | [0,0] | [15] | [1,70] | [0] | [0] | [0] | [0] | 23 | SLTN4-12B | [1,2] | [4,6] | [0.112,0.158] | [0,0] | [0.125,0.225] | [292,142] | [291,178]