## Level_1
Cracking of RC members revisited: influence of cover, ⌀/ρs,ef and stirrup spacing - an experimental and theoretical study - Level 1
Experimental program
Symbol | Value
EPID | 24
DOI | 10.1002/suco.201200016
title | Cracking of RC members revisited: influence of cover, ⌀/ρs,ef and stirrup spacing - an experimental and theoretical study
year | 2013
journal | Structural Concrete
country | Spain
institution | Polytechnic University of Madrid
laboratory | Structures Laboratory
authors | Alejandro Pérez Caldentey, Hugo Corres Peiretti, Joan Peset Iribarren, Alejandro Giraldo Soto

## Level_2
Cracking of RC members revisited: influence of cover, ⌀/ρs,ef and stirrup spacing - an experimental and theoretical study - Level 2
Geometry | [7 empty] | Structural element preparations | [6 empty] | Concrete | [11 empty] | Reinforcing steel - longitudinal direction | [8 empty] | Reinforcing steel - transverse direction |  |  |  | Reinforcing steel - stirrups |  |  |  | Prestressing steel | [13 empty] | Test setup
EPID | ELID | Ltot | Lspan | Lcons | Lmeas | h | b | EPID | ELID | hc | thc | RH | Temp | pd | EPID | ELID | fcm | catfcm | tfcm | fctm | catfctm | tfctm | Ecm | catEcm | tEcm | mix | EPID | ELID | Es | fsr | fy | phi | zs | nbl | clat | EPID | ELID | phit | st | EPID | ELID | phiw | sw | EPID | ELID | type | method | fpk | fp01k | Ep | rel | fpr | npl | phip | Ap | zp | cplat | EPID | ELID | catf | epsin | catcal | selfw | typew | locw
24 | 25-20-00 | 5220 | 3420 | 3420 | 3420 | 450 | 350 | 24 | 25-20-00 | [3,0] | [3,43] | [0] | [0] | 2 | 24 | 25-20-00 | [21.9,26.9] | 2,150x150x150,1] | [7,28] | [0] | [0,0,0] | [0] | [0] | [0,0,0] | [0] | [1,3,0,0,0.55,0,0,Plastifier MPOZZOLITH 472N,0] | 24 | 25-20-00 | 200000 | 2 | 500 | [12,12,25] | [44.5,225,405.5] | [2,2,4] | [38.5,38.5,32] | 24 | 25-20-00 | [0] | [0] | 24 | 25-20-00 | 0 | 0 | 24 | 25-20-00 | 0 | 0 | 0 | 0 | 0 | 0 | 0 | [0] | [0] | [0] | [0] | [0] | 24 | 25-20-00 | 1 | 2 | 1 | 2 | 2 | [1,2]
24 | 25-20-10 | 5220 | 3420 | 3420 | 3420 | 450 | 350 | 24 | 25-20-10 | [3,0] | [0,0] | [0] | [0] | 2 | 24 | 25-20-10 | [21.9,26.9] | 2,150x150x150,1] | [7,28] | [0] | [0,0,0] | [0] | [0] | [0,0,0] | [0] | [1,3,0,0,0.55,0,0,Plastifier MPOZZOLITH 472N,0] | 24 | 25-20-10 | 200000 | 2 | 500 | [12,12,25] | [44.5,225,405.5] | [2,2,4] | [38.5,38.5,32] | 24 | 25-20-10 | [0] | [0] | 24 | 25-20-10 | 8 | 100 | 24 | 25-20-10 | 0 | 0 | 0 | 0 | 0 | 0 | 0 | [0] | [0] | [0] | [0] | [0] | 24 | 25-20-10 | 1 | 2 | 1 | 2 | 2 | [1,2]
24 | 25-20-30 | 5220 | 3420 | 3420 | 3420 | 450 | 350 | 24 | 25-20-30 | [3,0] | [0,0] | [0] | [0] | 2 | 24 | 25-20-30 | [21.9,26.9] | 2,150x150x150,1] | [7,28] | [0] | [0,0,0] | [0] | [0] | [0,0,0] | [0] | [1,3,0,0,0.55,0,0,Plastifier MPOZZOLITH 472N,0] | 24 | 25-20-30 | 200000 | 2 | 500 | [12,12,25] | [44.5,225,405.5] | [2,2,4] | [38.5,38.5,32] | 24 | 25-20-30 | [0] | [0] | 24 | 25-20-30 | 8 | 300 | 24 | 25-20-30 | 0 | 0 | 0 | 0 | 0 | 0 | 0 | [0] | [0] | [0] | [0] | [0] | 24 | 25-20-30 | 1 | 2 | 1 | 2 | 2 | [1,2]
24 | 12-20-00 | 5220 | 3420 | 3420 | 3420 | 450 | 350 | 24 | 12-20-00 | [3,0] | [3,33] | [0] | [0] | 2 | 24 | 12-20-00 | [21.9,26.9] | 2,150x150x150,1] | [7,28] | [0] | [0,0,0] | [0] | [0] | [0,0,0] | [0] | [1,3,0,0,0.55,0,0,Plastifier MPOZZOLITH 472N,0] | 24 | 12-20-00 | 200000 | 2 | 500 | [12,12,12] | [38,225,412] | [2,2,4] | [32,32,32] | 24 | 12-20-00 | [0] | [0] | 24 | 12-20-00 | 0 | 0 | 24 | 12-20-00 | 0 | 0 | 0 | 0 | 0 | 0 | 0 | [0] | [0] | [0] | [0] | [0] | 24 | 12-20-00 | 1 | 2 | 1 | 2 | 2 | [1,2]
24 | 12-20-10 | 5220 | 3420 | 3420 | 3420 | 450 | 350 | 24 | 12-20-10 | [3,0] | [0,0] | [0] | [0] | 2 | 24 | 12-20-10 | [21.9,26.9] | 2,150x150x150,1] | [7,28] | [0] | [0,0,0] | [0] | [0] | [0,0,0] | [0] | [1,3,0,0,0.55,0,0,Plastifier MPOZZOLITH 472N,0] | 24 | 12-20-10 | 200000 | 2 | 500 | [12,12,12] | [38,225,412] | [2,2,4] | [32,32,32] | 24 | 12-20-10 | [0] | [0] | 24 | 12-20-10 | 8 | 100 | 24 | 12-20-10 | 0 | 0 | 0 | 0 | 0 | 0 | 0 | [0] | [0] | [0] | [0] | [0] | 24 | 12-20-10 | 1 | 2 | 1 | 2 | 2 | [1,2]
24 | 12-20-30 | 5220 | 3420 | 3420 | 3420 | 450 | 350 | 24 | 12-20-30 | [3,0] | [0,0] | [0] | [0] | 2 | 24 | 12-20-30 | [21.9,26.9] | 2,150x150x150,1] | [7,28] | [0] | [0,0,0] | [0] | [0] | [0,0,0] | [0] | [1,3,0,0,0.55,0,0,Plastifier MPOZZOLITH 472N,0] | 24 | 12-20-30 | 200000 | 2 | 500 | [12,12,12] | [38,225,412] | [2,2,4] | [32,32,32] | 24 | 12-20-30 | [0] | [0] | 24 | 12-20-30 | 8 | 300 | 24 | 12-20-30 | 0 | 0 | 0 | 0 | 0 | 0 | 0 | [0] | [0] | [0] | [0] | [0] | 24 | 12-20-30 | 1 | 2 | 1 | 2 | 2 | [1,2]
24 | 25-70-00 | 5220 | 3420 | 3420 | 3420 | 450 | 350 | 24 | 25-70-00 | [3,0] | [3,46] | [0] | [0] | 2 | 24 | 25-70-00 | [21.9,26.9] | 2,150x150x150,1] | [7,28] | [0] | [0,0,0] | [0] | [0] | [0,0,0] | [0] | [1,3,0,0,0.55,0,0,Plastifier MPOZZOLITH 472N,0] | 24 | 25-70-00 | 200000 | 2 | 500 | [12,12,25] | [94.5,225,355.5] | [2,2,4] | [86.5,86.5,82] | 24 | 25-70-00 | [0] | [0] | 24 | 25-70-00 | 0 | 0 | 24 | 25-70-00 | 0 | 0 | 0 | 0 | 0 | 0 | 0 | [0] | [0] | [0] | [0] | [0] | 24 | 25-70-00 | 1 | 2 | 1 | 2 | 2 | [1,2]
24 | 25-70-10 | 5220 | 3420 | 3420 | 3420 | 450 | 350 | 24 | 25-70-10 | [3,0] | [0,0] | [0] | [0] | 2 | 24 | 25-70-10 | [21.9,26.9] | 2,150x150x150,1] | [7,28] | [0] | [0,0,0] | [0] | [0] | [0,0,0] | [0] | [1,3,0,0,0.55,0,0,Plastifier MPOZZOLITH 472N,0] | 24 | 25-70-10 | 200000 | 2 | 500 | [12,12,25] | [94.5,225,355.5] | [2,2,4] | [86.5,86.5,82] | 24 | 25-70-10 | [0] | [0] | 24 | 25-70-10 | 8 | 100 | 24 | 25-70-10 | 0 | 0 | 0 | 0 | 0 | 0 | 0 | [0] | [0] | [0] | [0] | [0] | 24 | 25-70-10 | 1 | 2 | 1 | 2 | 2 | [1,2]
24 | 25-70-30 | 5220 | 3420 | 3420 | 3420 | 450 | 350 | 24 | 25-70-30 | [3,0] | [0,0] | [0] | [0] | 2 | 24 | 25-70-30 | [21.9,26.9] | 2,150x150x150,1] | [7,28] | [0] | [0,0,0] | [0] | [0] | [0,0,0] | [0] | [1,3,0,0,0.55,0,0,Plastifier MPOZZOLITH 472N,0] | 24 | 25-70-30 | 200000 | 2 | 500 | [12,12,25] | [94.5,225,355.5] | [2,2,4] | [86.5,86.5,82] | 24 | 25-70-30 | [0] | [0] | 24 | 25-70-30 | 8 | 300 | 24 | 25-70-30 | 0 | 0 | 0 | 0 | 0 | 0 | 0 | [0] | [0] | [0] | [0] | [0] | 24 | 25-70-30 | 1 | 2 | 1 | 2 | 2 | [1,2]
24 | 12-70-00 | 5220 | 3420 | 3420 | 3420 | 450 | 350 | 24 | 12-70-00 | [3,0] | [3,123] | [0] | [0] | 2 | 24 | 12-70-00 | [21.9,26.9] | 2,150x150x150,1] | [7,28] | [0] | [0,0,0] | [0] | [0] | [0,0,0] | [0] | [1,3,0,0,0.55,0,0,Plastifier MPOZZOLITH 472N,0] | 24 | 12-70-00 | 200000 | 2 | 500 | [12,12,12] | [88,225,362] | [2,2,4] | [82,82,82] | 24 | 12-70-00 | [0] | [0] | 24 | 12-70-00 | 0 | 0 | 24 | 12-70-00 | 0 | 0 | 0 | 0 | 0 | 0 | 0 | [0] | [0] | [0] | [0] | [0] | 24 | 12-70-00 | 1 | 2 | 1 | 2 | 2 | [1,2]
24 | 12-70-10 | 5220 | 3420 | 3420 | 3420 | 450 | 350 | 24 | 12-70-10 | [3,0] | [0,0] | [0] | [0] | 2 | 24 | 12-70-10 | [21.9,26.9] | 2,150x150x150,1] | [7,28] | [0] | [0,0,0] | [0] | [0] | [0,0,0] | [0] | [1,3,0,0,0.55,0,0,Plastifier MPOZZOLITH 472N,0] | 24 | 12-70-10 | 200000 | 2 | 500 | [12,12,12] | [88,225,362] | [2,2,4] | [82,82,82] | 24 | 12-70-10 | [0] | [0] | 24 | 12-70-10 | 8 | 100 | 24 | 12-70-10 | 0 | 0 | 0 | 0 | 0 | 0 | 0 | [0] | [0] | [0] | [0] | [0] | 24 | 12-70-10 | 1 | 2 | 1 | 2 | 2 | [1,2]
24 | 12-70-30 | 5220 | 3420 | 3420 | 3420 | 450 | 350 | 24 | 12-70-30 | [3,0] | [0,0] | [0] | [0] | 2 | 24 | 12-70-30 | [21.9,26.9] | 2,150x150x150,1] | [7,28] | [0] | [0,0,0] | [0] | [0] | [0,0,0] | [0] | [1,3,0,0,0.55,0,0,Plastifier MPOZZOLITH 472N,0] | 24 | 12-70-30 | 200000 | 2 | 500 | [12,12,12] | [88,225,362] | [2,2,4] | [82,82,82] | 24 | 12-70-30 | [0] | [0] | 24 | 12-70-30 | 8 | 300 | 24 | 12-70-30 | 0 | 0 | 0 | 0 | 0 | 0 | 0 | [0] | [0] | [0] | [0] | [0] | 24 | 12-70-30 | 1 | 2 | 1 | 2 | 2 | [1,2]

## Level_3
Cracking of RC members revisited: influence of cover, ⌀/ρs,ef and stirrup spacing - an experimental and theoretical study - Level 3
Loads | [13 empty] | Datapoints
EPID | ELID | LOADID | epsc | Nrep | N | M | sigs | t0 | t | PL | catp | t0p | tp | EPID | ELID | LOADID | ncr | wm | wk | wmax | sm | smax
24 | 25-20-00 | [1,2,3,4,5,6,7,8,9,10,11,12,13,14,15] | [168] | [1,1,1,1,1,1,1,1,1,1,1,1,1,1,1] | [0,0,0,0,0,0,0,0,0,0,0,0,0,0,0] | [22.5,26.3,30,33.8,37.5,41.3,45,48.8,60,75,135,195,255,300,360] | [0,0,0,0,0,0,0,0,0,0,0,0,0,0,0] | [0] | [1,1,1,1,1,1,1,1,1,1,1,1,1,1,1] | [0] | [0] | [0] | [0] | 24 | 25-20-00 | [1,2,3,4,5,6,7,8,9,10,11,12,13,14,15] | [1,1,2,2,2,6,8,9,12,15,26,27,27,29,29],[1,1,2,2,2,6,8,9,12,15,26,27,27,29,29] | [0.053,0.06,0.066,0.075,0.087,0.069,0.076,0.084,0.1,0.117,0.144,0.211,0.282,0.327,0.442],[0.064,0.071,0.078,0.086,0.101,0.076,0.085,0.089,0.108,0.123,0.148,0.229,0.301,0.352,0.468] | [0,0,0,0,0,0,0,0,0,0,0,0,0,0,0],[0,0,0,0,0,0,0,0,0,0,0,0,0,0,0] | [0.053,0.06,0.068,0.076,0.088,0.096,0.107,0.115,0.152,0.202,0.25,0.363,0.477,0.575,0.782],[0.064,0.071,0.079,0.087,0.101,0.109,0.121,0.131,0.162,0.198,0.287,0.43,0.56,0.688,0.914] | [0,0,0,0,0,0,0,0,0,0,130.8,0,0,0,0],[0,0,0,0,0,0,0,0,0,0,0,0,0,0,0] | [0,0,0,0,0,0,0,0,0,0,0,0,0,0,0],[0,0,0,0,0,0,0,0,0,0,0,0,0,0,0]
24 | 25-20-10 | [1,2,3,4,5,6,7,8] | [0] | [1,1,1,1,1,1,1,1] | [0,0,0,0,0,0,0,0] | [30,37.5,45,75,150,225,300,375] | [0,0,0,0,0,0,0,0] | [0] | [1,1,1,1,1,1,1,1] | [0] | [0] | [0] | [0] | 24 | 25-20-10 | [1,2,3,4,5,6,7,8] | [5,14,16,18,29,31,32,33],[5,14,16,18,29,31,32,33] | [0.02,0.027,0.039,0.084,0.132,0.182,0.248,0.325],[0.03,0.035,0.05,0.106,0.164,0.233,0.306,0.4] | [0,0,0,0,0,0,0,0],[0,0,0,0,0,0,0,0] | [0.029,0.042,0.056,0.126,0.204,0.304,0.416,0.551],[0.049,0.07,0.101,0.223,0.336,0.391,0.52,0.697] | [0,0,0,0,105.3,0,0,0],[0,0,0,0,0,0,0,0] | [0,0,0,0,0,0,0,0],[0,0,0,0,0,0,0,0]
24 | 25-20-30 | [1,2,3,4,5,6,7,8] | [0] | [1,1,1,1,1,1,1,1] | [0,0,0,0,0,0,0,0] | [30,37.5,45,75,150,225,300,375] | [0,0,0,0,0,0,0,0] | [0] | [1,1,1,1,1,1,1,1] | [0] | [0] | [0] | [0] | 24 | 25-20-30 | [1,2,3,4,5,6,7,8] | [7,10,11,18,24,25,25,26],[7,10,11,18,24,25,25,26] | [0.027,0.04,0.056,0.087,0.157,0.235,0.323,0.436],[0.034,0.047,0.063,0.105,0.184,0.278,0.381,0.508] | [0,0,0,0,0,0,0,0],[0,0,0,0,0,0,0,0] | [0.03,0.045,0.064,0.131,0.271,0.406,0.536,0.722],[0.043,0.061,0.08,0.159,0.336,0.506,0.681,0.91] | [0,0,0,163.6,0,0,0,0],[0,0,0,0,0,0,0,0] | [0,0,0,0,0,0,0,0],[0,0,0,0,0,0,0,0]
24 | 12-20-00 | [1,2,3,4,5,6,7,8,9,10] | [124] | [1,1,1,1,1,1,1,1,1,1] | [0,0,0,0,0,0,0,0,0,0] | [30,33.8,37.5,52.5,67.5,90,112.5,120,127.5,131.3] | [0,0,0,0,0,0,0,0,0,0] | [0] | [1,1,1,1,1,1,1,1,1,1] | [0] | [0] | [0] | [0] | 24 | 12-20-00 | [1,2,3,4,5,6,7,8,9,10] | [4,5,7,15,18,22,22,22,22,22],[4,4,6,14,18,22,22,22,22,22] | [0.04,0.049,0.059,0.162,0.254,0.344,0.456,0.499,0.559,0.597],[0.046,0.052,0.059,0.164,0.243,0.352,0.479,0.518,0.587,0.632] | [0,0,0,0,0,0,0,0,0,0],[0,0,0,0,0,0,0,0,0,0] | [0.055,0.07,0.101,0.344,0.449,0.541,0.689,0.743,0.814,0.869],[0.06,0.077,0.105,0.37,0.41,0.582,0.727,0.836,0.915,0.97] | [0,0,0,0,191.7,0,0,0,0,0],[0,0,0,0,0,0,0,0,0,0] | [0,0,0,0,0,0,0,0,0,0],[0,0,0,0,0,0,0,0,0,0]
24 | 12-20-10 | [1,2,3,4,5,6,7,8,9,10] | [0] | [1,1,1,1,1,1,1,1,1,1] | [0,0,0,0,0,0,0,0,0,0] | [15,30,37.5,45,52.5,67.5,90,112.5,120,127.5] | [0,0,0,0,0,0,0,0,0,0] | [0] | [1,1,1,1,1,1,1,1,1,1] | [0] | [0] | [0] | [0] | 24 | 12-20-10 | [1,2,3,4,5,6,7,8,9,10] | [1,5,14,15,16,18,19,20,20,21],[1,5,14,15,16,18,19,20,20,21] | [0.005,0.066,0.087,0.151,0.205,0.285,0.387,0.491,0.539,0.575],[0.006,0.053,0.087,0.171,0.236,0.325,0.458,0.556,0.606,0.651] | [0,0,0,0,0,0,0,0,0,0],[0,0,0,0,0,0,0,0,0,0] | [0.005,0.107,0.218,0.281,0.345,0.47,0.644,0.795,0.859,0.939],[0.006,0.066,0.195,0.33,0.416,0.577,0.827,0.983,0.947,1.138] | [0,0,0,0,0,0,0,180,0,0],[0,0,0,0,0,0,0,0,0,0] | [0,0,0,0,0,0,0,0,0,0],[0,0,0,0,0,0,0,0,0,0]
24 | 12-20-30 | [1,2,3,4,5,6,7,8,9] | [0] | [1,1,1,1,1,1,1,1,1] | [0,0,0,0,0,0,0,0,0] | [30,37.5,52.5,67.5,90,112.5,120,127.5,131.3] | [0,0,0,0,0,0,0,0,0] | [0] | [1,1,1,1,1,1,1,1,1] | [0] | [0] | [0] | [0] | 24 | 12-20-30 | [1,2,3,4,5,6,7,8,9] | [11,11,11,11,12,12,12,12,12],[11,11,11,11,12,12,12,12,12] | [0.047,0.108,0.289,0.423,0.577,0.755,0.826,0.883,0.943],[0.055,0.125,0.33,0.487,0.665,0.866,0.952,1.019,1.075] | [0,0,0,0,0,0,0,0,0],[0,0,0,0,0,0,0,0,0] | [0.073,0.164,0.352,0.539,0.748,0.952,1.022,1.114,1.164],[0.087,0.185,0.374,0.583,0.814,1.041,1.124,1.227,1.291] | [0,0,0,0,288.3,0,0,0,0],[0,0,0,0,0,0,0,0,0] | [0,0,0,0,0,0,0,0,0],[0,0,0,0,0,0,0,0,0]
24 | 25-70-00 | [1,2,3,4,5,6,7,8] | [145] | [1,1,1,1,1,1,1,1] | [0,0,0,0,0,0,0,0] | [30,37.5,45,75,150,225,300,330] | [0,0,0,0,0,0,0,0] | [0] | [1,1,1,1,1,1,1,1] | [0] | [0] | [0] | [0] | 24 | 25-70-00 | [1,2,3,4,5,6,7,8] | [9,11,12,14,16,16,17,17],[9,11,11,13,15,15,16,16] | [0.052,0.065,0.082,0.165,0.327,0.509,0.677,0.836],[0.071,0.092,0.112,0.236,0.475,0.741,0.974,1.197] | [0,0,0,0,0,0,0,0],[0,0,0,0,0,0,0,0] | [0.072,0.1,0.131,0.274,0.57,0.898,1.23,1.385],[0.093,0.123,0.159,0.335,0.748,1.161,1.648,2.098] | [0,0,0,0,228,0,0,0],[0,0,0,0,0,0,0,0] | [0,0,0,0,0,0,0,0],[0,0,0,0,0,0,0,0]
24 | 25-70-10 | [1,2,3,4,5,6,7,8] | [0] | [1,1,1,1,1,1,1,1] | [0,0,0,0,0,0,0,0] | [15,30,37.5,45,75,150,225,300] | [0,0,0,0,0,0,0,0] | [0] | [1,1,1,1,1,1,1,1] | [0] | [0] | [0] | [0] | 24 | 25-70-10 | [1,2,3,4,5,6,7,8] | [4,10,10,11,11,11,12,14],[4,9,10,10,11,11,11,14] | [0.035,0.051,0.065,0.082,0.175,0.39,0.557,0.659],[0.055,0.076,0.101,0.121,0.233,0.565,0.843,1.025] | [0,0,0,0,0,0,0,0],[0,0,0,0,0,0,0,0] | [0.046,0.079,0.109,0.133,0.257,0.541,0.83,1.057],[0.073,0.113,0.143,0.173,0.312,0.669,1.046,1.607] | [0,0,0,0,0,0,0,245.7],[0,0,0,0,0,0,0,0] | [0,0,0,0,0,0,0,0],[0,0,0,0,0,0,0,0]
24 | 25-70-30 | [1,2,3,4,5,6,7,8,9] | [0] | [1,1,1,1,1,1,1,1,1] | [0,0,0,0,0,0,0,0,0] | [15,30,37.5,45,75,150,225,300,315] | [0,0,0,0,0,0,0,0,0] | [0] | [1,1,1,1,1,1,1,1,1] | [0] | [0] | [0] | [0] | 24 | 25-70-30 | [1,2,3,4,5,6,7,8,9] | [7,10,10,10,11,16,17,18,18],[6,9,9,9,11,15,16,16,17] | [0.027,0.048,0.074,0.094,0.188,0.298,0.411,0.549,0.614],[0.043,0.078,0.109,0.142,0.269,0.393,0.617,0.868,0.966] | [0,0,0,0,0,0,0,0,0],[0,0,0,0,0,0,0,0,0] | [0.054,0.064,0.109,0.122,0.25,0.449,0.612,0.818,0.999],[0.056,0.103,0.146,0.189,0.357,0.587,0.844,1.262,1.64] | [0,0,0,0,0,0,202.4,0,0],[0,0,0,0,0,0,0,0,0] | [0,0,0,0,0,0,0,0,0],[0,0,0,0,0,0,0,0,0]
24 | 12-70-00 | [1,2,3,4] | [100] | [1,1,1,1] | [0,0,0,0] | [30,37.5,45,75] | [0,0,0,0] | [0] | [1,1,1,1] | [0] | [0] | [0] | [0] | 24 | 12-70-00 | [1,2,3,4] | [7,9,9,13],[7,9,9,13] | [0.086,0.199,0.306,0.582],[0.102,0.246,0.381,0.655] | [0,0,0,0],[0,0,0,0] | [0.114,0.285,0.408,0.868],[0.137,0.33,0.478,1.15] | [0,0,0,215],[0,0,0,0] | [0,0,0,0],[0,0,0,0]
24 | 12-70-10 | [1,2,3,4,5,6,7,8] | [0] | [1,1,1,1,1,1,1,1] | [0,0,0,0,0,0,0,0] | [15,30,37.5,45,75,105,112.5,120] | [0,0,0,0,0,0,0,0] | [0] | [1,1,1,1,1,1,1,1] | [0] | [0] | [0] | [0] | 24 | 12-70-10 | [1,2,3,4,5,6,7,8] | [2,6,9,9,12,13,13,13],[2,6,9,9,12,13,13,13] | [0.061,0.081,0.213,0.306,0.576,0.823,0.927,0.98],[0.077,0.103,0.284,0.405,0.776,1.149,1.295,1.43] | [0,0,0,0,0,0,0,0],[0,0,0,0,0,0,0,0] | [0.073,0.114,0.267,0.343,0.766,1.162,1.328,1.445],[0.1,0.158,0.36,0.451,1.007,1.563,1.781,1.947] | [0,0,0,0,0,247.9,0,0],[0,0,0,0,0,0,0,0] | [0,0,0,0,0,0,0,0],[0,0,0,0,0,0,0,0]
24 | 12-70-30 | [1,2,3,4,5,6] | [0] | [1,1,1,1,1,1] | [0,0,0,0,0,0] | [30,37.5,45,75,105,112.5] | [0,0,0,0,0,0] | [0] | [1,1,1,1,1,1] | [0] | [0] | [0] | [0] | 24 | 12-70-30 | [1,2,3,4,5,6] | [6,8,9,10,13,13],[5,8,9,10,13,13] | [0.113,0.276,0.375,0.718,0.889,0.985],[0.168,0.354,0.464,0.895,1.165,1.292] | [0,0,0,0,0,0],[0,0,0,0,0,0] | [0.216,0.389,0.482,0.884,1.172,1.253],[0.29,0.5,0.642,1.169,1.595,1.727] | [0,0,0,0,0,282.5],[0,0,0,0,0,0] | [0,0,0,0,0,0],[0,0,0,0,0,0]