## Level_1
Effect of Arrangement of Tensile Reinforcement on Flexural Stiffness and Cracking - Level 1
Experimental program
Symbol | Value
EPID | 25
DOI | https://doi.org/10.1016/j.engstruct.2016.06.026
title | Effect of Arrangement of Tensile Reinforcement on Flexural Stiffness and Cracking
year | 2016
journal | Engineering Structures
country | Lithuania
institution | Vilnius Gediminas Technical University
laboratory | Research Laboratory of Innovative Building Structures
authors | Viktor Gribniak, Alejandro Pérez Caldentey, Gintaris Kaklauskas, Arvydas Rimkus, Aleksandr Sokolov

## Level_2
Effect of Arrangement of Tensile Reinforcement on Flexural Stiffness and Cracking - Level 2
Geometry | [7 empty] | Structural element preparations | [6 empty] | Concrete | [11 empty] | Reinforcing steel - longitudinal direction | [8 empty] | Reinforcing steel - transverse direction |  |  |  | Reinforcing steel - stirrups |  |  |  | Prestressing steel | [13 empty] | Test setup
EPID | ELID | Ltot | Lspan | Lcons | Lmeas | h | b | EPID | ELID | hc | thc | RH | Temp | pd | EPID | ELID | fcm | catfcm | tfcm | fctm | catfctm | tfctm | Ecm | catEcm | tEcm | mix | EPID | ELID | Es | fsr | fy | phi | zs | nbl | clat | EPID | ELID | phit | st | EPID | ELID | phiw | sw | EPID | ELID | type | method | fpk | fp01k | Ep | rel | fpr | npl | phip | Ap | zp | cplat | EPID | ELID | catf | epsin | catcal | selfw | typew | locw
25 | S1-1 | 3280 | 3000 | 1000 | 1000 | 299 | 282 | 25 | S1-1 | [1,0] | [3,72] | [73,73] | [20,20] | 0 | 25 | S1-1 | [45.52,49.7] | [1,150x300,0] | [28,75] | [0] | [0,0,0] | [0] | [0] | [0,0,0] | [0] | [1,2,0,0,0.31,16,0,plasticizer: Stachement 2067 & Muraplast FK 63.3,0] | 25 | S1-1 | 209900 | 2 | 578.1 | [6,10,10,10] | [25,224,249,271] | [2,3,3,3] | [20,20,20,20] | 25 | S1-1 | [0] | [0] | 25 | S1-1 | 0 | 0 | 25 | S1-1 | 0 | 0 | 0 | 0 | 0 | 0 | 0 | [0] | [0] | [0] | [0] | [0] | 25 | S1-1 | 1 | 2 | 0 | 1 | 3 | 1
25 | S1-6 | 3280 | 3000 | 1000 | 1000 | 303 | 271 | 25 | S1-6 | [1,0] | [3,253] | [73,73] | [20,20] | 0 | 25 | S1-6 | [39.55,43] | [1,150x300,0] | [28,256] | [0] | [0,0,0] | [0] | [0] | [0,0,0] | [0] | [1,2,0,0,0.31,16,0,0,0] | 25 | S1-6 | 209800 | 2 | 589 | [6,8,8,8] | [25,154,216,280] | [2,4,4,4] | [20,20,20,20] | 25 | S1-6 | [0] | [0] | 25 | S1-6 | 0 | 0 | 25 | S1-6 | 0 | 0 | 0 | 0 | 0 | 0 | 0 | [0] | [0] | [0] | [0] | [0] | 25 | S1-6 | 1 | 2 | 0 | 1 | 3 | 1
25 | S2-1 | 3280 | 3000 | 1000 | 1000 | 301 | 279 | 25 | S2-1 | [1,0] | [3,70] | [73,73] | [20,20] | 0 | 25 | S2-1 | [45.52,49.4] | [1,150x300,0] | [28,73] | [0] | [0,0,0] | [0] | [0] | [0,0,0] | [0] | [1,2,0,0,0.31,16,0,plasticizer: Stachement 2067 & Muraplast FK 63.3,0] | 25 | S2-1 | 223500 | 2 | 585.4 | [6,6,6,6] | [25,233,254,275] | [2,5,5,5] | [20,20,20,20] | 25 | S2-1 | [0] | [0] | 25 | S2-1 | 0 | 0 | 25 | S2-1 | 0 | 0 | 0 | 0 | 0 | 0 | 0 | [0] | [0] | [0] | [0] | [0] | 25 | S2-1 | 1 | 2 | 0 | 1 | 3 | 1
25 | S1-2 | 3280 | 3000 | 1000 | 1000 | 300 | 284 | 25 | S1-2 | [1,0] | [3,64] | [73,73] | [20,20] | 0 | 25 | S1-2 | [45.52,49.4] | [1,150x300,0] | [28,73] | [0] | [0,0,0] | [0] | [0] | [0,0,0] | [0] | [1,2,0,0,0.31,16,0,plasticizer: Stachement 2067 & Muraplast FK 63.3,0] | 25 | S1-2 | 210500 | 2 | 632.3 | [6,14] | [25,274] | [2,5] | [20,20] | 25 | S1-2 | [0] | [0] | 25 | S1-2 | 0 | 0 | 25 | S1-2 | 0 | 0 | 0 | 0 | 0 | 0 | 0 | [0] | [0] | [0] | [0] | [0] | 25 | S1-2 | 1 | 2 | 0 | 1 | 3 | 1
25 | S1-4 | 3280 | 3000 | 1000 | 1000 | 300 | 280 | 25 | S1-4 | [1,0] | [3,65] | [73,73] | [20,20] | 0 | 25 | S1-4 | [45.52,49.4] | [1,150x300,0] | [28,68] | [0] | [0,0,0] | [0] | [0] | [0,0,0] | [0] | [1,2,0,0,0.31,16,0,plasticizer: Stachement 2067 & Muraplast FK 63.3,0] | 25 | S1-4 | 199300 | 2 | 551.1 | [6,22] | [25,269] | [2,2] | [20,20] | 25 | S1-4 | [0] | [0] | 25 | S1-4 | 0 | 0 | 25 | S1-4 | 0 | 0 | 0 | 0 | 0 | 0 | 0 | [0] | [0] | [0] | [0] | [0] | 25 | S1-4 | 1 | 2 | 0 | 1 | 3 | 1
25 | S2-3 | 3280 | 3000 | 1000 | 1000 | 300 | 282 | 25 | S2-3 | [1,0] | [3,63] | [73,73] | [20,20] | 0 | 25 | S2-3 | [42.51,48.1] | [1,150x300,0] | [28,66] | [0] | [0,0,0] | [0] | [0] | [0,0,0] | [0] | [1,2,0,0,0.31,16,0,plasticizer: Stachement 2067 & Muraplast FK 63.3,0] | 25 | S2-3 | 210500 | 2 | 632.3 | [6,14] | [25,273] | [2,3] | [20,20] | 25 | S2-3 | [0] | [0] | 25 | S2-3 | 0 | 0 | 25 | S2-3 | 0 | 0 | 0 | 0 | 0 | 0 | 0 | [0] | [0] | [0] | [0] | [0] | 25 | S2-3 | 1 | 2 | 0 | 1 | 3 | 1

## Level_3
Effect of Arrangement of Tensile Reinforcement on Flexural Stiffness and Cracking - Level 3
Loads | [13 empty] | Datapoints
EPID | ELID | LOADID | epsc | Nrep | N | M | sigs | t0 | t | PL | catp | t0p | tp | EPID | ELID | LOADID | ncr | wm | wk | wmax | sm | smax
25 | S1-1 | [1,2,3,4,5] | [0] | [1,1,1,1,1] | [0,0,0,0,0] | [31.61,35.16,49.03,56.13,50.73] | [0,0,0,0,0] | [75] | [1,1,1,1,1] | [0] | [0] | [0] | [0] | 25 | S1-1 | [1,2,3,4,5] | [7,7,9,10,10] | [0.037,0.059,0.071,0.093,0] | [0,0,0,0,0] | [0.05,0.08,0.1,0.124,0] | [0,0,0,108.7,108.7] | [0,0,0,137.5,137.5]
25 | S1-6 | [1,2,3,4,5] | [0] | [1,1,1,1,1] | [0,0,0,0,0] | [11.16,14.84,33.87,37.74,32.97] | [0,0,0,0,0] | [256] | [1,1,1,1,1] | [0] | [0] | [0] | [0] | 25 | S1-6 | [1,2,3,4,5] | [2,5,11,12,12] | [0.025,0.026,0.039,0.043,0] | [0,0,0,0,0] | [0.03,0.03,0.06,0.06,0] | [0,0,0,98.5,89.6] | [0,0,0,192.8,120.3]
25 | S2-1 | [1,2,3,4,5] | [0] | [1,1,1,1,1] | [0,0,0,0,0] | [21.54,24,32.62,38.78,33.31] | [0,0,0,0,0] | [73] | [1,1,1,1,1] | [0] | [0] | [0] | [0] | 25 | S2-1 | [1,2,3,4,5] | [4,4,8,9,9] | [0.017,0.025,0.059,0.074,0] | [0,0,0,0,0] | [0.024,0.03,0.082,0.102,0] | [0,0,0,120.4,74.1] | [0,0,0,168.3,130.8]
25 | S1-2 | [1,2,3,4,5] | [0] | [1,1,1,1,1] | [0,0,0,0,0] | [31.61,35.48,49.03,55.81,67.59] | [0,0,0,0,0] | [67] | [1,1,1,1,1] | [0] | [0] | [0] | [0] | 25 | S1-2 | [1,2,3,4,5] | [10,11,11,11,11] | [0.031,0.039,0.059,0.088,0] | [0,0,0,0,0] | [0.05,0.062,0.102,0.142,0] | [0,0,0,95,86.4] | [0,0,0,141.7,142.3]
25 | S1-4 | [1,2,3,4,5] | [0] | [1,1,1,1,1] | [0,0,0,0,0] | [35.16,40.97,54.84,60.65,56.94] | [0,0,0,0,0] | [68] | [1,1,1,1,1] | [0] | [0] | [0] | [0] | 25 | S1-4 | [1,2,3,4,5] | [11,11,11,12,12] | [0.033,0.042,0.061,0.071,0] | [0,0,0,0,0] | [0.06,0.08,0.12,0.14,0] | [0,0,0,93.9,93.9] | [0,0,0,125.1,125.1]
25 | S2-3 | [1,2,3,4,5] | [0] | [1,1,1,1,1] | [0,0,0,0,0] | [26.91,30.81,38.61,42.72,41.64] | [0,0,0,0,0] | [66] | [1,1,1,1,1] | [0] | [0] | [0] | [0] | 25 | S2-3 | [1,2,3,4,5] | [9,11,12,13,13] | [0.024,0.029,0.042,0.052,0] | [0,0,0,0,0] | [0.04,0.06,0.1,0.12,0] | [0,0,0,85,87] | [0,0,0,134.1,134.1]