## Level_1
Material and structural design aspects of a prefabricated balcony of lightweight concrete - Level 1
Experimental program
Symbol | Value
EPID | 26
DOI | 0
title | Material and structural design aspects of a prefabricated balcony of lightweight concrete
year | 2017
journal | 0
country | The Netherlands
institution | Eindhoven University of Technology
laboratory | Structures Laboratory
authors | Elske Heuveln

## Level_2
Material and structural design aspects of a prefabricated balcony of lightweight concrete - Level 2
Geometry | [7 empty] | Structural element preparations | [6 empty] | Concrete | [11 empty] | Reinforcing steel - longitudinal direction | [8 empty] | Reinforcing steel - transverse direction |  |  |  | Reinforcing steel - stirrups |  |  |  | Prestressing steel | [13 empty] | Test setup
EPID | ELID | Ltot | Lspan | Lcons | Lmeas | h | b | EPID | ELID | hc | thc | RH | Temp | pd | EPID | ELID | fcm | catfcm | tfcm | fctm | catfctm | tfctm | Ecm | catEcm | tEcm | mix | EPID | ELID | Es | fsr | fy | phi | zs | nbl | clat | EPID | ELID | phit | st | EPID | ELID | phiw | sw | EPID | ELID | type | method | fpk | fp01k | Ep | rel | fpr | npl | phip | Ap | zp | cplat | EPID | ELID | catf | epsin | catcal | selfw | typew | locw
26 | test specimen 1 | 4500 | 4100 | 1500 | 1260 | 270 | 400 | 26 | test specimen 1 | [0] | [0] | [0] | [0] | 0 | 26 | test specimen 1 | [17.9,34.9,43.9] | [2,150x150x150,1] | [1,7,28] | [2.73] | [2,150x150x150,2] | [28] | [19793] | [3,0,1] | [28] | [3,2,8,1,0.4,16,0,Superplasticizer,1770] | 26 | test specimen 1 | 200000 | 2 | 550 | [12] | [234] | [4] | [44] | 26 | test specimen 1 | [0] | [0] | 26 | test specimen 1 | 0 | 0 | 26 | test specimen 1 | 0 | 0 | 0 | 0 | 0 | 0 | 0 | [0] | [0] | [0] | [0] | [0] | 26 | test specimen 1 | 2 | 2 | 1 | 1 | 2 | 2
26 | test specimen 2 | 4500 | 4100 | 1500 | 1170 | 270 | 400 | 26 | test specimen 2 | [0] | [0] | [0] | [0] | 0 | 26 | test specimen 2 | [17.9,34.9,43.9] | [2,150x150x150,1] | [1,7,28] | [2.73] | [2,150x150x150,2] | [28] | [19793] | [3,0,1] | [28] | [3,2,8,1,0.4,16,0,Superplasticizer,1767] | 26 | test specimen 2 | 200000 | 2 | 550 | [12] | [234] | [4] | [44] | 26 | test specimen 2 | [0] | [0] | 26 | test specimen 2 | 0 | 0 | 26 | test specimen 2 | 0 | 0 | 0 | 0 | 0 | 0 | 0 | [0] | [0] | [0] | [0] | [0] | 26 | test specimen 2 | 2 | 2 | 1 | 1 | 2 | 2
26 | test specimen 3 | 4500 | 4100 | 1500 | 1350 | 270 | 400 | 26 | test specimen 3 | [0] | [0] | [0] | [0] | 0 | 26 | test specimen 3 | [17.9,34.9,43.9] | [2,150x150x150,1] | [1,7,28] | [2.73] | [2,150x150x150,2] | [28] | [19793] | [3,0,1] | [28] | [3,2,8,1,0.4,16,0,Superplasticizer,1772] | 26 | test specimen 3 | 200000 | 2 | 550 | [12] | [234] | [4] | [44] | 26 | test specimen 3 | [0] | [0] | 26 | test specimen 3 | 0 | 0 | 26 | test specimen 3 | 0 | 0 | 0 | 0 | 0 | 0 | 0 | [0] | [0] | [0] | [0] | [0] | 26 | test specimen 3 | 2 | 2 | 1 | 1 | 2 | 2

## Level_3
Material and structural design aspects of a prefabricated balcony of lightweight concrete - Level 3
Loads | [13 empty] | Cracking stage and data points
EPID | ELID | LOADID | epsc | Nrep | N | M | sigs | t0 | t | PL | catp | t0p | tp | EPID | ELID | LOADID | ncr | wm | wk | wmax | sm | smax
26 | test specimen 1 | [1,2,3,4,5,6,7] | [0] | [1,1,1,1,1,1,1] | [0,0,0,0,0,0,0] | [0,0,0,0,0,0,0] | [210.9,234,274.1,299.3,349.9,399.4,452.1] | [28] | [1,1,1,1,1,1,1] | [0] | [0] | [0] | [0] | 26 | test specimen 1 | [1,2,3,4,5,6,7] | [0,0,0,0,0,0,13] | [0.081,0.103,0.135,0.156,0.193,0.23,0.267] | [0,0,0,0,0,0,0] | [0,0,0,0,0,0,0] | [0,0,0,0,0,0,97] | [0,0,0,0,0,0,0]
26 | test specimen 2 | [1,2,3,4,5,6] | [0] | [1,1,1,1,1,1] | [0,0,0,0,0,0] | [0,0,0,0,0,0] | [203.5,245.6,301.4,350.9,401.5,451] | [29] | [1,1,1,1,1,1] | [0] | [0] | [0] | [0] | 26 | test specimen 2 | [1,2,3,4,5,6] | [0,0,0,0,0,12] | [0.076,0.127,0.174,0.198,0.231,0.266] | [0,0,0,0,0,0] | [0,0,0,0,0,0] | [0,0,0,0,0,98] | [0,0,0,0,0,0]
26 | test specimen 3 | [1,2,3,4,5,6,7] | [0] | [1,1,1,1,1,1,1] | [0,0,0,0,0,0,0] | [0,0,0,0,0,0,0] | [183.5,222.4,251.9,301.4,341.4,395.2,453.2] | [30] | [1,1,1,1,1,1,1] | [0] | [0] | [0] | [0] | 26 | test specimen 3 | [1,2,3,4,5,6,7] | [0,0,0,0,0,0,14] | [0.049,0.1,0.127,0.166,0.194,0.221,0.247] | [0,0,0,0,0,0,0] | [0,0,0,0,0,0,0] | [0,0,0,0,0,0,96] | [0,0,0,0,0,0,0]