## Level_1
Cracking of RC: Tension vs. Flexure - Report on cracking tests of large ties - Level 1
Experimental program
Symbol | Value
EPID | 27
DOI | 0
title | Cracking of RC: Tension vs. Flexure
year | 2018
journal | 0
country | Spain
institution | Technical University of Madrid
laboratory | Structures Laboratory of the Civil Engineering School
authors | Roberto García, Alejandro Pérez Caldentey

## Level_2
Cracking of RC: Tension vs. Flexure - Report on cracking tests of large ties - Level 2
Geometry | [7 empty] | Structural element preparations | [6 empty] | Concrete | [11 empty] | Reinforcing steel - longitudinal direction | [8 empty] | Reinforcing steel - transverse direction |  |  |  | Reinforcing steel - stirrups |  |  |  | Prestressing steel | [13 empty] | Test setup
EPID | ELID | Ltot | Lspan | Lcons | Lmeas | h | b | EPID | ELID | hc | thc | RH | Temp | pd | EPID | ELID | fcm | catfcm | tfcm | fctm | catfctm | tfctm | Ecm | catEcm | tEcm | mix | EPID | ELID | Es | fsr | fy | phi | zs | nbl | clat | EPID | ELID | phit | st | EPID | ELID | phiw | sw | EPID | ELID | type | method | fpk | fp01k | Ep | rel | fpr | npl | phip | Ap | zp | cplat | EPID | ELID | catf | epsin | catcal | selfw | typew | locw
27 | 25-20T | 5000 | 5000 | 5000 | 5000 | 450 | 350 | 27 | 25-20T | [3,0] | [3,66] | [0] | [0] | 2 | 27 | 25-20T | [41.78] | [2,150x150x150,1] | [0] | [0] | [0,0,0] | [0] | [33784] | [0,0,0] | [0] | [2,3,8,1,0.55,20,0,0,0] | 27 | 25-20T | 200000 | 2 | 500 | [25,12,25] | [44.5,225,405.5] | [4,2,4] | [32,38.5,32] | 27 | 25-20T | [0] | [0] | 27 | 25-20T | 0 | 0 | 27 | 25-20T | 0 | 0 | 0 | 0 | 0 | 0 | 0 | [0] | [0] | [0] | [0] | [0] | 27 | 25-20T | 1 | 1a | 1 | 2 | 2 | [2]
27 | 16-20T | 5000 | 5000 | 5000 | 5000 | 450 | 350 | 27 | 16-20T | [3,0] | [3,41] | [0] | [0] | 2 | 27 | 16-20T | [33.77] | [2,150x150x150,1] | [0] | [0] | [0,0,0] | [0] | [31694] | [0,0,0] | [0] | [2,3,8,1,0.55,20,0,0,0] | 27 | 16-20T | 200000 | 2 | 500 | [16,12,16] | [40,225,410] | [4,2,4] | [32,34,32] | 27 | 16-20T | [0] | [0] | 27 | 16-20T | 0 | 0 | 27 | 16-20T | 0 | 0 | 0 | 0 | 0 | 0 | 0 | [0] | [0] | [0] | [0] | [0] | 27 | 16-20T | 1 | 1a | 1 | 2 | 2 | [2]
27 | 25-70T | 5000 | 5000 | 5000 | 5000 | 450 | 350 | 27 | 25-70T | [3,0] | [3,95] | [0] | [0] | 2 | 27 | 25-70T | [44.39] | [2,150x150x150,1] | [0] | [0] | [0,0,0] | [0] | [34404] | [0,0,0] | [0] | [2,3,8,1,0.55,20,0,0,0] | 27 | 25-70T | 200000 | 2 | 500 | [25,12,25] | [94.5,225,355.5] | [4,2,4] | [82,88.5,82] | 27 | 25-70T | [0] | [0] | 27 | 25-70T | 0 | 0 | 27 | 25-70T | 0 | 0 | 0 | 0 | 0 | 0 | 0 | [0] | [0] | [0] | [0] | [0] | 27 | 25-70T | 1 | 1a | 1 | 2 | 2 | [2]
27 | 16-70T | 5000 | 5000 | 5000 | 5000 | 450 | 350 | 27 | 16-70T | [3,0] | [3,35] | [0] | [0] | 2 | 27 | 16-70T | [32.91] | [2,150x150x150,1] | [0] | [0] | [0,0,0] | [0] | [31450] | [0,0,0] | [0] | [2,3,8,1,0.55,20,0,0,0] | 27 | 16-70T | 200000 | 2 | 500 | [16,12,16] | [90,225,360] | [4,2,4] | [82,84,82] | 27 | 16-70T | [0] | [0] | 27 | 16-70T | 0 | 0 | 27 | 16-70T | 0 | 0 | 0 | 0 | 0 | 0 | 0 | [0] | [0] | [0] | [0] | [0] | 27 | 16-70T | 1 | 1a | 1 | 2 | 2 | [2]
27 | 16-20-00F | 5220 | 3420 | 3420 | 3420 | 450 | 350 | 27 | 16-20-00F | [3,0] | [3,49] | [0] | [0] | 2 | 27 | 16-20-00F | [34.9] | [2,150x150x150,1] | [0] | [0] | [0,0,0] | [0] | [32009] | [0,0,0] | [0] | [2,3,8,1,0.55,20,0,0,0] | 27 | 16-20-00F | 200000 | 2 | 500 | [12,12,16] | [40,225,410] | [2,2,4] | [34,34,32] | 27 | 16-20-00F | [0] | [0] | 27 | 16-20-00F | 0 | 0 | 27 | 16-20-00F | 0 | 0 | 0 | 0 | 0 | 0 | 0 | [0] | [0] | [0] | [0] | [0] | 27 | 16-20-00F | 1 | 2 | 1 | 2 | 2 | [2,1]
27 | 16-70-00F | 5220 | 3420 | 3420 | 3420 | 450 | 350 | 27 | 16-70-00F | [3,0] | [3,25] | [0] | [0] | 2 | 27 | 16-70-00F | [31.5] | [2,150x150x150,1] | [0] | [0] | [0,0,0] | [0] | [31040] | [0,0,0] | [0] | [2,3,8,1,0.55,20,0,0,0] | 27 | 16-70-00F | 200000 | 2 | 500 | [12,12,16] | [90,225,360] | [2,2,4] | [84,84,82] | 27 | 16-70-00F | [0] | [0] | 27 | 16-70-00F | 0 | 0 | 27 | 16-70-00F | 0 | 0 | 0 | 0 | 0 | 0 | 0 | [0] | [0] | [0] | [0] | [0] | 27 | 16-70-00F | 1 | 2 | 1 | 2 | 2 | [2,1]

## Level_3
Cracking of RC: Tension vs. Flexure - Report on cracking tests of large ties - Level 3
Loads | [13 empty] | Datapoints
EPID | ELID | LOADID | epsc | Nrep | N | M | sigs | t0 | t | PL | catp | t0p | tp | EPID | ELID | LOADID | ncr | wm | wk | wmax | sm | smax
27 | 25-20T | [1,2,3,4,5,6,7,8] | [130] | [1,1,1,1,1,1,1,1] | [0,0,0,0,0,0,0,0] | [0,0,0,0,0,0,0,0] | [14.2,14.2,28.4,77.3,108.3,251.3,320.8,379.8] | [69] | [1,1,1,1,1,1,1,1] | [0] | [0] | [0] | [0] | 27 | 25-20T | [1,2,3,4,5,6,7,8] | [[0,0,0,0,0,0,0,0]] | [[0.038,0.045,0.054,0.08,0.099,0.148,0.15,0.178]] | [[0,0,0,0,0,0,0,0]] | [[0.046,0.066,0.096,0.165,0.19,0.31,0.384,0.456]] | [[0,0,0,0,0,0,0,124.29]] | [[0,0,0,0,0,0,0,0]]
27 | 16-20T | [1,2,3,4,5,6,7] | [110] | [1,1,1,1,1,1,1] | [0,0,0,0,0,0,0] | [0,0,0,0,0,0,0] | [25,70.9,116.1,150,226.9,287.7,351.6] | [44] | [1,1,1,1,1,1,1] | [0] | [0] | [0] | [0] | 27 | 16-20T | [1,2,3,4,5,6,7] | [[0,0,0,0,0,0,0]] | [[0.122,0.176,0.176,0.18,0.209,0.235,0.275]] | [[0,0,0,0,0,0,0]] | [[0.146,0.28,0.33,0.368,0.458,0.497,0.571]] | [[0,0,0,0,0,0,156.13]] | [[0,0,0,0,0,0,0]]
27 | 25-70T | [1,2,3,4,5,6,7,8] | [168] | [1,1,1,1,1,1,1,1] | [0,0,0,0,0,0,0,0] | [0,0,0,0,0,0,0,0] | [12.4,33.6,47.2,74.5,113.4,245.7,305.6,365.5] | [98] | [1,1,1,1,1,1,1,1] | [0] | [0] | [0] | [0] | 27 | 25-70T | [1,2,3,4,5,6,7,8] | [[0,0,0,0,0,0,0,0]] | [[0.044,0.057,0.075,0.108,0.103,0.195,0.241,0.288]] | [[0,0,0,0,0,0,0,0]] | [[0.062,0.104,0.131,0.187,0.216,0.392,0.506,0.62]] | [[0,0,0,0,0,0,0,196.54]] | [[0,0,0,0,0,0,0,0]]
27 | 16-70T | [1,2,3,4,5] | [115] | [1,1,1,1,1] | [0,0,0,0,0] | [0,0,0,0,0] | [42,92.8,134.5,194.1,270.2] | [38] | [1,1,1,1,1] | [0] | [0] | [0] | [0] | 27 | 16-70T | [1,2,3,4,5] | [[0,0,0,0,0]] | [[0.15,0.191,0.221,0.335,0.369]] | [[0,0,0,0,0]] | [[0.238,0.276,0.288,0.45,0.551]] | [[0,0,0,0,233.53]] | [[0,0,0,0,0]]
27 | 16-20-00F | [1,2,3,4,5,6,7] | [136] | [1,1,1,1,1,1,1] | [0,0,0,0,0,0,0] | [0,0,0,0,0,0,0] | [40.7,61.3,126.9,186.8,283,393.6,483.6] | [52] | [1,1,1,1,1,1,1] | [0] | [0] | [0] | [0] | 27 | 16-20-00F | [1,2,3,4,5,6,7] | [0,0,0,0,0,0,43],[0,0,0,0,0,0,42] | [0.075,0.095,0.123,0.149,0.195,0.243,0.296],[0.064,0.087,0.107,0.133,0.173,0.216,0.262] | [0,0,0,0,0,0,0],[0,0,0,0,0,0,0] | [0,0,0,0,0,0,0],[0,0,0,0,0,0,0] | [0,0,0,0,0,0,0],[0,0,0,0,0,0,105] | [0,0,0,0,0,0,0],[0,0,0,0,0,0,0]
27 | 16-70-00F | [1,2,3,4,5,6,7] | [80] | [1,1,1,1,1,1,1] | [0,0,0,0,0,0,0] | [0,0,0,0,0,0,0] | [40.5,65,96.1,204.4,316.5,416.3,463.4] | [28] | [1,1,1,1,1,1,1] | [0] | [0] | [0] | [0] | 27 | 16-70-00F | [1,2,3,4,5,6,7] | [0,0,0,0,0,0,22],[0,0,0,0,0,0,23] | [0.094,0.139,0.16,0.315,0.393,0.483,0.544],[0.076,0.111,0.128,0.234,0.29,0.357,0.397] | [0,0,0,0,0,0,0],[0,0,0,0,0,0,0] | [0,0,0,0,0,0,0],[0,0,0,0,0,0,0] | [0,0,0,0,0,0,0],[0,0,0,0,0,0,183] | [0,0,0,0,0,0,0],[0,0,0,0,0,0,0]