## Level_1
Experimental and theoretical investigation of crack width calculation methods for RC ties - Level 1
Experimental program
Symbol | Value
EPID | 28
DOI | 10.1002/suco.201700237
title | Experimental and theoretical investigation of crack width calculation methods for RC ties
year | 2018
journal | Structural Concrete
country | Norway
institution | Norwegian University of Science and Technology
laboratory | 0
authors | Tan et al.

## Level_2
Experimental and theoretical investigation of crack width calculation methods for RC ties - Level 2
Geometry | [7 empty] | Structural element preparations | [6 empty] | Concrete | [11 empty] | Reinforcing steel - longitudinal direction | [8 empty] | Reinforcing steel - transverse direction |  |  |  | Reinforcing steel - stirrups |  |  |  | Prestressing steel | [13 empty] | Test setup
EPID | ELID | Ltot | Lspan | Lcons | Lmeas | h | b | EPID | ELID | hc | thc | RH | Temp | pd | EPID | ELID | fcm | catfcm | tfcm | fctm | catfctm | tfctm | Ecm | catEcm | tEcm | mix | EPID | ELID | Es | fsr | fy | phi | zs | nbl | clat | EPID | ELID | phit | st | EPID | ELID | phiw | sw | EPID | ELID | type | method | fpk | fp01k | Ep | rel | fpr | npl | phip | Ap | zp | cplat | EPID | ELID | catf | epsin | catcal | selfw | typew | locw
28 | F-20-40 | 3000 | 3000 | 2000 | 2000 | 400 | 400 | 28 | F-20-40 | [0] | [28] | [0] | [0] | 0 | 28 | F-20-40 | [74.3] | [2,150x150x150,0] | [28] | [4.14] | [0,0,0] | [28] | [27400] | [0,0,0] | [28] | [2,3,0,2,0.4,0,0,0,0] | 28 | F-20-40 | 200000 | 2 | 500 | [20,20,20] | [50,200,350] | [3,2,3] | [40,40,40] | 28 | F-20-40 | [0] | [0] | 28 | F-20-40 | 0 | 0 | 28 | F-20-40 | 0 | 0 | 0 | 0 | 0 | 0 | 0 | [0] | [0] | [0] | [0] | [0] | 28 | F-20-40 | 2 | 1a | 0 | 0 | 5 | 2
28 | S-20-40 | 3000 | 3000 | 2000 | 2000 | 400 | 400 | 28 | S-20-40 | [0] | [28] | [0] | [0] | 0 | 28 | S-20-40 | [74.3] | [2,150x150x150,0] | [28] | [4.14] | [0,0,0] | [28] | [27400] | [0,0,0] | [28] | [2,3,0,2,0.4,0,0,0,0] | 28 | S-20-40 | 200000 | 2 | 500 | [20,20,20] | [50,200,350] | [3,2,3] | [40,40,40] | 28 | S-20-40 | [0] | [0] | 28 | S-20-40 | 0 | 0 | 28 | S-20-40 | 0 | 0 | 0 | 0 | 0 | 0 | 0 | [0] | [0] | [0] | [0] | [0] | 28 | S-20-40 | 2 | 1a | 0 | 0 | 5 | 2
28 | F-32-40 | 3000 | 3000 | 2000 | 2000 | 400 | 400 | 28 | F-32-40 | [0] | [28] | [0] | [0] | 0 | 28 | F-32-40 | [74.3] | [2,150x150x150,0] | [28] | [4.14] | [0,0,0] | [28] | [27400] | [0,0,0] | [28] | [2,3,0,2,0.4,0,0,0,0] | 28 | F-32-40 | 200000 | 2 | 500 | [32,32,32] | [56,200,344] | [3,2,3] | [40,40,40] | 28 | F-32-40 | [0] | [0] | 28 | F-32-40 | 0 | 0 | 28 | F-32-40 | 0 | 0 | 0 | 0 | 0 | 0 | 0 | [0] | [0] | [0] | [0] | [0] | 28 | F-32-40 | 2 | 1a | 0 | 0 | 5 | 2
28 | S-32-40 | 3000 | 3000 | 2000 | 2000 | 400 | 400 | 28 | S-32-40 | [0] | [28] | [0] | [0] | 0 | 28 | S-32-40 | [74.3] | [2,150x150x150,0] | [28] | [4.14] | [0,0,0] | [28] | [27400] | [0,0,0] | [28] | [2,3,0,2,0.4,0,0,0,0] | 28 | S-32-40 | 200000 | 2 | 500 | [32,32,32] | [56,200,344] | [3,2,3] | [40,40,40] | 28 | S-32-40 | [0] | [0] | 28 | S-32-40 | 0 | 0 | 28 | S-32-40 | 0 | 0 | 0 | 0 | 0 | 0 | 0 | [0] | [0] | [0] | [0] | [0] | 28 | S-32-40 | 2 | 1a | 0 | 0 | 5 | 2
28 | F-20-90 | 3000 | 3000 | 2000 | 2000 | 400 | 400 | 28 | F-20-90 | [0] | [28] | [0] | [0] | 0 | 28 | F-20-90 | [74.3] | [2,150x150x150,0] | [28] | [4.14] | [0,0,0] | [28] | [27400] | [0,0,0] | [28] | [2,3,0,2,0.4,0,0,0,0] | 28 | F-20-90 | 200000 | 2 | 500 | [20,20,20] | [100,200,300] | [3,2,3] | [90,90,90] | 28 | F-20-90 | [0] | [0] | 28 | F-20-90 | 0 | 0 | 28 | F-20-90 | 0 | 0 | 0 | 0 | 0 | 0 | 0 | [0] | [0] | [0] | [0] | [0] | 28 | F-20-90 | 2 | 1a | 0 | 0 | 5 | 2
28 | S-20-90 | 3000 | 3000 | 2000 | 2000 | 400 | 400 | 28 | S-20-90 | [0] | [28] | [0] | [0] | 0 | 28 | S-20-90 | [74.3] | [2,150x150x150,0] | [28] | [4.14] | [0,0,0] | [28] | [27400] | [0,0,0] | [28] | [2,3,0,2,0.4,0,0,0,0] | 28 | S-20-90 | 200000 | 2 | 500 | [20,20,20] | [100,200,300] | [3,2,3] | [90,90,90] | 28 | S-20-90 | [0] | [0] | 28 | S-20-90 | 0 | 0 | 28 | S-20-90 | 0 | 0 | 0 | 0 | 0 | 0 | 0 | [0] | [0] | [0] | [0] | [0] | 28 | S-20-90 | 2 | 1a | 0 | 0 | 5 | 2
28 | F-32-90 | 3000 | 3000 | 2000 | 2000 | 400 | 400 | 28 | F-32-90 | [0] | [28] | [0] | [0] | 0 | 28 | F-32-90 | [74.3] | [2,150x150x150,0] | [28] | [4.14] | [0,0,0] | [28] | [27400] | [0,0,0] | [28] | [2,3,0,2,0.4,0,0,0,0] | 28 | F-32-90 | 200000 | 2 | 500 | [32,32,32] | [106,200,294] | [3,2,3] | [90,90,90] | 28 | F-32-90 | [0] | [0] | 28 | F-32-90 | 0 | 0 | 28 | F-32-90 | 0 | 0 | 0 | 0 | 0 | 0 | 0 | [0] | [0] | [0] | [0] | [0] | 28 | F-32-90 | 2 | 1a | 0 | 0 | 5 | 2
28 | S-32-90 | 3000 | 3000 | 2000 | 2000 | 400 | 400 | 28 | S-32-90 | [0] | [28] | [0] | [0] | 0 | 28 | S-32-90 | [74.3] | [2,150x150x150,0] | [28] | [4.14] | [0,0,0] | [28] | [27400] | [0,0,0] | [28] | [2,3,0,2,0.4,0,0,0,0] | 28 | S-32-90 | 200000 | 2 | 500 | [32,32,32] | [106,200,294] | [3,2,3] | [90,90,90] | 28 | S-32-90 | [0] | [0] | 28 | S-32-90 | 0 | 0 | 28 | S-32-90 | 0 | 0 | 0 | 0 | 0 | 0 | 0 | [0] | [0] | [0] | [0] | [0] | 28 | S-32-90 | 2 | 1a | 0 | 0 | 5 | 2

## Level_3
Experimental and theoretical investigation of crack width calculation methods for RC ties - Level 3
Loads | [13 empty] | Datapoints
EPID | ELID | LOADID | epsc | Nrep | N | M | sigs | t0 | t | PL | catp | t0p | tp | EPID | ELID | LOADID | ncr | wm | wk | wmax | sm | smax
28 | F-20-40 | [1] | [0] | [1] | [503] | [0] | [0] | [28] | [1] | [0] | [0] | [0] | [0] | 28 | F-20-40 | [1] | [0] | [0.08] | [0.13] | [0] | [0] | [0]
28 | S-20-40 | [1,2,3] | [0] | [1,1,1] | [520,667,808] | [0,0,0] | [0,0,0] | [28] | [1,1,1] | [0] | [0] | [0] | [0] | 28 | S-20-40 | [1,2,3] | [0,0,0] | [0.1,0.13,0.13] | [0.13,0.16,0.22] | [0,0,0] | [0,0,163] | [0,0,250]
28 | F-32-40 | [1] | [0] | [1] | [753] | [0] | [0] | [28] | [1] | [0] | [0] | [0] | [0] | 28 | F-32-40 | [1] | [0] | [0.06] | [0.08] | [0] | [0] | [0]
28 | S-32-40 | [1,2] | [0] | [1,1] | [743,1012] | [0,0] | [0,0] | [28] | [1,1] | [0] | [0] | [0] | [0] | 28 | S-32-40 | [1,2] | [0,0] | [0.04,0.05] | [0.07,0.1] | [0,0] | [0,178] | [0,240]
28 | F-20-90 | [1] | [0] | [1] | [585] | [0] | [0] | [28] | [1] | [0] | [0] | [0] | [0] | 28 | F-20-90 | [1] | [0] | [0.15] | [0.21] | [0] | [0] | [0]
28 | S-20-90 | [1,2,3] | [0] | [1,1,1] | [574,736,1003] | [0,0,0] | [0,0,0] | [28] | [1,1,1] | [0] | [0] | [0] | [0] | 28 | S-20-90 | [1,2,3] | [0,0,0] | [0.14,0.19,0.24] | [0.21,0.31,0.4] | [0,0,0] | [0,0,217] | [0,0,290]
28 | F-32-90 | [1] | [0] | [1] | [804] | [0] | [0] | [28] | [1] | [0] | [0] | [0] | [0] | 28 | F-32-90 | [1] | [0] | [0.08] | [0.16] | [0] | [0] | [0]
28 | S-32-90 | [1,2,3,4] | [0] | [1,1,1,1] | [805,1004,1201,1363] | [0,0,0,0] | [0,0,0,0] | [28] | [1,1,1,1] | [0] | [0] | [0] | [0] | 28 | S-32-90 | [1,2,3,4] | [0,0,0,0] | [0.09,0.1,0.12,0.15] | [0.17,0.21,0.24,0.27] | [0,0,0,0] | [0,0,0,266] | [0,0,0,320]