## Level_1
Experimental and numerical research into cracking behavior in a reinforced concrete beam subjected to a restrained imposed curvature - Level 1
Experimental program
Symbol | Value
EPID | 29
DOI | 0
title | Experimental and numerical research into cracking behavior in a reinforced concrete beam subjected to a restrained imposed curvature
year | 2022
journal | 0
country | The Netherlands
institution | Eindhoven University of Technology
laboratory | Structures Laboratory
authors | I. Cornelissen

## Level_2
Experimental and numerical research into cracking behavior in a reinforced concrete beam subjected to a restrained imposed curvature - Level 2
Geometry | [7 empty] | Concrete | [11 empty] | Structural element preparations | [6 empty] | Reinforcing steel - longitudinal direction | [8 empty] | Reinforcing steel - transverse direction |  |  |  | Reinforcing steel - stirrups |  |  |  | Prestressing steel | [13 empty] | Test setup
EPID | ELID | Ltot | Lspan | Lcons | Lmeas | h | b | EPID | ELID | fcm | catfcm | tfcm | fctm | catfctm | tfctm | Ecm | catEcm | tEcm | mix | EPID | ELID | hc | thc | RH | Temp | pd | EPID | ELID | Es | fsr | fy | phi | zs | nbl | clat | EPID | ELID | phit | st | EPID | ELID | phiw | sw | EPID | ELID | type | method | fpk | fp01k | Ep | rel | fpr | npl | phip | Ap | zp | cplat | EPID | ELID | catf | epsin | catcal | selfw | typew | locw
29 | 250-10-1 | 3500 | 3000 | 1500 | 1500 | 250 | 100 | 29 | 250-10-1 | [38.81] | [2,150x150x150,1] | [28] | [2.77] | [2,150x150x150,2] | [28] | [30119] | [3,500x100x100,1] | [36] | [3,2,0,2,0,8,0,0,0] | 29 | 250-10-1 | [6] | [28] | [0] | [0] | 2 | 29 | 250-10-1 | 223935 | 2 | 528 | [10] | [210] | [1] | [45] | 29 | 250-10-1 | [0] | [0] | 29 | 250-10-1 | 0 | 0 | 29 | 250-10-1 | 0 | 0 | 0 | 0 | 0 | 0 | 0 | [0] | [0] | [0] | [0] | [0] | 29 | 250-10-1 | 2 | 2 | 1 | 2 | 2 | 1
29 | 250-10-2 | 3500 | 3000 | 1500 | 1500 | 250 | 100 | 29 | 250-10-2 | [39.84] | [2,150x150x150,1] | [33] | [2.77] | [2,150x150x150,2] | [28] | [30119] | [3,500x100x100,1] | [36] | [3,2,0,2,0,8,0,0,0] | 29 | 250-10-2 | [6] | [33] | [0] | [0] | 2 | 29 | 250-10-2 | 223935 | 2 | 528 | [10] | [210] | [1] | [45] | 29 | 250-10-2 | [0] | [0] | 29 | 250-10-2 | 0 | 0 | 29 | 250-10-2 | 0 | 0 | 0 | 0 | 0 | 0 | 0 | [0] | [0] | [0] | [0] | [0] | 29 | 250-10-2 | 2 | 2 | 1 | 2 | 2 | 1
29 | 350-10-1 | 3500 | 3000 | 1500 | 1500 | 350 | 100 | 29 | 350-10-1 | [41.09] | [2,150x150x150,1] | [39] | [2.77] | [2,150x150x150,2] | [28] | [30119] | [3,500x100x100,1] | [36] | [3,2,0,2,0,8,0,0,0] | 29 | 350-10-1 | [6] | [35] | [0] | [0] | 2 | 29 | 350-10-1 | 223935 | 2 | 528 | [10] | [310] | [1] | [45] | 29 | 350-10-1 | [0] | [0] | 29 | 350-10-1 | 0 | 0 | 29 | 350-10-1 | 0 | 0 | 0 | 0 | 0 | 0 | 0 | [0] | [0] | [0] | [0] | [0] | 29 | 350-10-1 | 2 | 2 | 1 | 2 | 2 | 1
29 | 350-10-2 | 3500 | 3000 | 1500 | 1500 | 350 | 100 | 29 | 350-10-2 | [41.29] | [2,150x150x150,1] | [40] | [2.77] | [2,150x150x150,2] | [28] | [30119] | [3,500x100x100,1] | [36] | [3,2,0,2,0,8,0,0,0] | 29 | 350-10-2 | [6] | [40] | [0] | [0] | 2 | 29 | 350-10-2 | 223935 | 2 | 528 | [10] | [310] | [1] | [45] | 29 | 350-10-2 | [0] | [0] | 29 | 350-10-2 | 0 | 0 | 29 | 350-10-2 | 0 | 0 | 0 | 0 | 0 | 0 | 0 | [0] | [0] | [0] | [0] | [0] | 29 | 350-10-2 | 2 | 2 | 1 | 2 | 2 | 1
29 | 350-10-3 | 3500 | 3000 | 1500 | 1500 | 350 | 100 | 29 | 350-10-3 | [41.29] | [2,150x150x150,1] | [40] | [2.77] | [2,150x150x150,2] | [28] | [30119] | [3,500x100x100,1] | [36] | [3,2,0,2,0,8,0,0,0] | 29 | 350-10-3 | [6] | [40] | [0] | [0] | 2 | 29 | 350-10-3 | 223935 | 2 | 528 | [10] | [310] | [1] | [45] | 29 | 350-10-3 | [0] | [0] | 29 | 350-10-3 | 0 | 0 | 29 | 350-10-3 | 0 | 0 | 0 | 0 | 0 | 0 | 0 | [0] | [0] | [0] | [0] | [0] | 29 | 350-10-3 | 2 | 2 | 1 | 2 | 2 | 1
29 | 250-20-2 | 3500 | 3000 | 1500 | 1500 | 250 | 100 | 29 | 250-20-2 | [40.26] | [2,150x150x150,1] | [35] | [2.77] | [2,150x150x150,2] | [28] | [30119] | [3,500x100x100,1] | [36] | [3,2,0,2,0,8,0,0,0] | 29 | 250-20-2 | [6] | [35] | [0] | [0] | 2 | 29 | 250-20-2 | 214704 | 2 | 598 | [20] | [210] | [1] | [40] | 29 | 250-20-2 | [0] | [0] | 29 | 250-20-2 | 0 | 0 | 29 | 250-20-2 | 0 | 0 | 0 | 0 | 0 | 0 | 0 | [0] | [0] | [0] | [0] | [0] | 29 | 250-20-2 | 2 | 2 | 1 | 2 | 2 | 1
29 | 250-20-3 | 3500 | 3000 | 1500 | 1500 | 250 | 100 | 29 | 250-20-3 | [41.09] | [2,150x150x150,1] | [39] | [2.77] | [2,150x150x150,2] | [28] | [30119] | [3,500x100x100,1] | [36] | [3,2,0,2,0,8,0,0,0] | 29 | 250-20-3 | [6] | [39] | [0] | [0] | 2 | 29 | 250-20-3 | 214704 | 2 | 598 | [20] | [210] | [1] | [40] | 29 | 250-20-3 | [0] | [0] | 29 | 250-20-3 | 0 | 0 | 29 | 250-20-3 | 0 | 0 | 0 | 0 | 0 | 0 | 0 | [0] | [0] | [0] | [0] | [0] | 29 | 250-20-3 | 2 | 2 | 1 | 2 | 2 | 1
29 | 350-20-1 | 3500 | 3000 | 1500 | 1500 | 350 | 100 | 29 | 350-20-1 | [41.29] | [2,150x150x150,1] | [40] | [2.77] | [2,150x150x150,2] | [28] | [30119] | [3,500x100x100,1] | [36] | [3,2,0,2,0,8,0,0,0] | 29 | 350-20-1 | [6] | [40] | [0] | [0] | 2 | 29 | 350-20-1 | 214704 | 2 | 598 | [20] | [310] | [1] | [40] | 29 | 350-20-1 | [0] | [0] | 29 | 350-20-1 | 0 | 0 | 29 | 350-20-1 | 0 | 0 | 0 | 0 | 0 | 0 | 0 | [0] | [0] | [0] | [0] | [0] | 29 | 350-20-1 | 2 | 2 | 1 | 2 | 2 | 1
29 | 350-20-2 | 3500 | 3000 | 1500 | 1500 | 350 | 100 | 29 | 350-20-2 | [41.71] | [2,150x150x150,1] | [42] | [2.77] | [2,150x150x150,2] | [28] | [30119] | [3,500x100x100,1] | [36] | [3,2,0,2,0,8,0,0,0] | 29 | 350-20-2 | [6] | [42] | [0] | [0] | 2 | 29 | 350-20-2 | 214704 | 2 | 598 | [20] | [310] | [1] | [40] | 29 | 350-20-2 | [0] | [0] | 29 | 350-20-2 | 0 | 0 | 29 | 350-20-2 | 0 | 0 | 0 | 0 | 0 | 0 | 0 | [0] | [0] | [0] | [0] | [0] | 29 | 350-20-2 | 2 | 2 | 1 | 2 | 2 | 1
29 | 350-20-3 | 3500 | 3000 | 1500 | 1500 | 350 | 100 | 29 | 350-20-3 | [41.71] | [2,150x150x150,1] | [42] | [2.77] | [2,150x150x150,2] | [28] | [30119] | [3,500x100x100,1] | [36] | [3,2,0,2,0,8,0,0,0] | 29 | 350-20-3 | [6] | [42] | [0] | [0] | 2 | 29 | 350-20-3 | 214704 | 2 | 598 | [20] | [310] | [1] | [40] | 29 | 350-20-3 | [0] | [0] | 29 | 350-20-3 | 0 | 0 | 29 | 350-20-3 | 0 | 0 | 0 | 0 | 0 | 0 | 0 | [0] | [0] | [0] | [0] | [0] | 29 | 350-20-3 | 2 | 2 | 1 | 2 | 2 | 1

## Level_3
Experimental and numerical research into cracking behavior in a reinforced concrete beam subjected to a restrained imposed curvature - Level 3
Loads | [13 empty] | Datapoints
EPID | ELID | LOADID | epsc | Nrep | N | M | sigs | t0 | t | PL | catp | t0p | tp | EPID | ELID | LOADID | ncr | wm | wk | wmax | sm | smax
29 | 250-10-1 | [1,2,3,4,5,6,7,8,9,10,11] | [0] | [1,1,1,1,1,1,1,1,1,1,1] | [0,0,0,0,0,0,0,0,0,0,0] | [2.817,3.184,3.45,3.799,4.099,4.395,4.739,5.043,5.377,5.68,6.04] | [0,0,0,0,0,0,0,0,0,0,0] | [28] | [1,1,1,1,1,1,1,1,1,1,1] | [0] | [0] | [0] | [0] | 29 | 250-10-1 | [1,2,3,4,5,6,7,8,9,10,11] | [0,0,0,0,0,0,0,0,0,0,0] | [0.054,0.085,0.104,0.121,0.137,0.151,0.167,0.183,0.201,0.218,0.24] | [0,0,0,0,0,0,0,0,0,0,0] | [0.084,0.105,0.123,0.141,0.162,0.18,0.198,0.218,0.237,0.257,0.284] | [0,0,0,0,0,0,0,0,0,0,152] | [0,0,0,0,0,0,0,0,0,0,215]
29 | 250-10-2 | [1,2,3,4,5,6,7,8,9,10,11] | [0] | [1,1,1,1,1,1,1,1,1,1,1] | [0,0,0,0,0,0,0,0,0,0,0] | [2.835,3.139,3.498,3.758,4.102,4.421,4.713,5.039,5.369,5.647,5.921] | [0,0,0,0,0,0,0,0,0,0,0] | [33] | [1,1,1,1,1,1,1,1,1,1,1] | [0] | [0] | [0] | [0] | 29 | 250-10-2 | [1,2,3,4,5,6,7,8,9,10,11] | [0,0,0,0,0,0,0,0,0,0,0] | [0.04,0.056,0.085,0.097,0.114,0.137,0.154,0.173,0.189,0.204,0.223] | [0,0,0,0,0,0,0,0,0,0,0] | [0.083,0.101,0.13,0.148,0.169,0.188,0.205,0.221,0.239,0.26,0.294] | [0,0,0,0,0,0,0,0,0,0,148] | [0,0,0,0,0,0,0,0,0,0,205]
29 | 350-10-1 | [1,2,3,4,5,6,7,8,9,10,11] | [0] | [1,1,1,1,1,1,1,1,1,1,1] | [0,0,0,0,0,0,0,0,0,0,0] | [6.069,6.392,6.677,6.992,7.436,7.529,7.91,8.166,8.462,8.722,9.025] | [0,0,0,0,0,0,0,0,0,0,0] | [35] | [1,1,1,1,1,1,1,1,1,1,1] | [0] | [0] | [0] | [0] | 29 | 350-10-1 | [1,2,3,4,5,6,7,8,9,10,11] | [0,0,0,0,0,0,0,0,0,0,0] | [0.039,0.057,0.065,0.093,0.117,0.123,0.156,0.165,0.183,0.2,0.216] | [0,0,0,0,0,0,0,0,0,0,0] | [0.094,0.115,0.128,0.155,0.19,0.202,0.228,0.248,0.28,0.315,0.356] | [0,0,0,0,0,0,0,0,0,0,164] | [0,0,0,0,0,0,0,0,0,0,209]
29 | 350-10-2 | [1,2,3,4,5,6,7,8,9,10,11] | [0] | [1,1,1,1,1,1,1,1,1,1,1] | [0,0,0,0,0,0,0,0,0,0,0] | [6.066,6.38,6.636,6.962,7.262,7.54,7.833,8.144,8.455,8.751,9.011] | [0,0,0,0,0,0,0,0,0,0,0] | [40] | [1,1,1,1,1,1,1,1,1,1,1] | [0] | [0] | [0] | [0] | 29 | 350-10-2 | [1,2,3,4,5,6,7,8,9,10,11] | [0,0,0,0,0,0,0,0,0,0,0] | [0.053,0.071,0.082,0.1,0.124,0.137,0.148,0.174,0.183,0.195,0.205] | [0,0,0,0,0,0,0,0,0,0,0] | [0.091,0.109,0.129,0.158,0.178,0.201,0.226,0.242,0.25,0.271,0.29] | [0,0,0,0,0,0,0,0,0,0,104] | [0,0,0,0,0,0,0,0,0,0,168]
29 | 350-10-3 | [1,2,3,4,5,6,7,8,9,10,11] | [0] | [1,1,1,1,1,1,1,1,1,1,1] | [0,0,0,0,0,0,0,0,0,0,0] | [6.099,6.451,6.666,7.029,7.288,7.581,7.988,8.233,8.455,8.714,9.044] | [0,0,0,0,0,0,0,0,0,0,0] | [40] | [1,1,1,1,1,1,1,1,1,1,1] | [0] | [0] | [0] | [0] | 29 | 350-10-3 | [1,2,3,4,5,6,7,8,9,10,11] | [0,0,0,0,0,0,0,0,0,0,0] | [0.049,0.062,0.071,0.085,0.128,0.138,0.155,0.166,0.176,0.185,0.199] | [0,0,0,0,0,0,0,0,0,0,0] | [0.079,0.097,0.109,0.13,0.146,0.161,0.176,0.184,0.191,0.2,0.219] | [0,0,0,0,0,0,0,0,0,0,200] | [0,0,0,0,0,0,0,0,0,0,285]
29 | 250-20-2 | [1,2,3,4,5,6,7,8,9,10] | [0] | [1,1,1,1,1,1,1,1,1,1] | [0,0,0,0,0,0,0,0,0,0] | [3.854,5.654,7.544,9.299,11.092,12.959,14.771,16.567,18.353,20.179] | [0,0,0,0,0,0,0,0,0,0] | [35] | [1,1,1,1,1,1,1,1,1,1] | [0] | [0] | [0] | [0] | 29 | 250-20-2 | [1,2,3,4,5,6,7,8,9,10] | [0,0,0,0,0,0,0,0,0,0] | [0.012,0.027,0.05,0.074,0.093,0.111,0.129,0.146,0.166,0.182] | [0,0,0,0,0,0,0,0,0,0] | [0.027,0.056,0.088,0.137,0.167,0.201,0.24,0.272,0.316,0.345] | [0,0,0,0,0,0,0,0,0,116] | [0,0,0,0,0,0,0,0,0,186]
29 | 250-20-3 | [1,2,3,4,5,6,7,8,9,10] | [0] | [1,1,1,1,1,1,1,1,1,1] | [0,0,0,0,0,0,0,0,0,0] | [3.858,5.688,7.488,9.348,11.118,12.93,14.723,16.578,18.349,19.212] | [0,0,0,0,0,0,0,0,0,0] | [39] | [1,1,1,1,1,1,1,1,1,1] | [0] | [0] | [0] | [0] | 29 | 250-20-3 | [1,2,3,4,5,6,7,8,9,10] | [0,0,0,0,0,0,0,0,0,0] | [0.021,0.044,0.066,0.098,0.122,0.146,0.167,0.185,0.203,0.214] | [0,0,0,0,0,0,0,0,0,0] | [0.049,0.094,0.145,0.164,0.203,0.239,0.27,0.295,0.319,0.334] | [0,0,0,0,0,0,0,0,0,143] | [0,0,0,0,0,0,0,0,0,225]
29 | 350-20-1 | [1,2,3,4,5,6,7,8] | [0] | [1,1,1,1,1,1,1,1] | [0,0,0,0,0,0,0,0] | [4.221,7.121,10.07,13.078,16.019,18.979,21.927,24.869] | [0,0,0,0,0,0,0,0] | [40] | [1,1,1,1,1,1,1,1] | [0] | [0] | [0] | [0] | 29 | 350-20-1 | [1,2,3,4,5,6,7,8] | [0,0,0,0,0,0,0,0] | [0.006,0.023,0.056,0.089,0.118,0.15,0.183,0.214] | [0,0,0,0,0,0,0,0] | [0.015,0.035,0.059,0.102,0.132,0.158,0.195,0.231] | [0,0,0,0,0,0,0,158] | [0,0,0,0,0,0,0,170]
29 | 350-20-2 | [1,2,3,4,5,6,7,8] | [0] | [1,1,1,1,1,1,1,1] | [0,0,0,0,0,0,0,0] | [4.206,7.181,10.133,13.056,16.015,18.975,21.887,24.82] | [0,0,0,0,0,0,0,0] | [42] | [1,1,1,1,1,1,1,1] | [0] | [0] | [0] | [0] | 29 | 350-20-2 | [1,2,3,4,5,6,7,8] | [0,0,0,0,0,0,0,0] | [0.002,0.008,0.029,0.054,0.076,0.096,0.116,0.134] | [0,0,0,0,0,0,0,0] | [0.007,0.016,0.043,0.071,0.104,0.139,0.173,0.205] | [0,0,0,0,0,0,0,119] | [0,0,0,0,0,0,0,150]
29 | 350-20-3 | [1,2,3,4,5,6,7,8] | [0] | [1,1,1,1,1,1,1,1] | [0,0,0,0,0,0,0,0] | [4.247,7.121,10.263,13.022,16.056,18.931,21.809,24.876] | [0,0,0,0,0,0,0,0] | [42] | [1,1,1,1,1,1,1,1] | [0] | [0] | [0] | [0] | 29 | 350-20-3 | [1,2,3,4,5,6,7,8] | [0,0,0,0,0,0,0,0] | [0.008,0.02,0.048,0.073,0.101,0.126,0.149,0.177] | [0,0,0,0,0,0,0,0] | [0.019,0.037,0.131,0.206,0.254,0.294,0.33,0.374] | [0,0,0,0,0,0,0,110] | [0,0,0,0,0,0,0,150]