## Level_1
The effect of chloride induced corrosion on parking garage structures - Level 1
Experimental program
Symbol | Value
EPID | 30
DOI | 0
title | The effect of chloride induced corrosion on parking garage structures
year | 2023
journal | 0
country | The Netherlands
institution | Eindhoven University of Technology
laboratory | Structures Laboratory
authors | Floor Thijssen

## Level_2
The effect of chloride induced corrosion on parking garage structures - Level 2
Geometry | [7 empty] | Structural element preparations | [6 empty] | Concrete | [11 empty] | Reinforcing steel - longitudinal direction | [8 empty] | Reinforcing steel - transverse direction |  |  |  | Reinforcing steel - stirrups |  |  |  | Prestressing steel | [13 empty] | Test setup
EPID | ELID | Ltot | Lspan | Lcons | Lmeas | h | b | EPID | ELID | hc | thc | RH | Temp | pd | EPID | ELID | fcm | catfcm | tfcm | fctm | catfctm | tfctm | Ecm | catEcm | tEcm | mix | EPID | ELID | Es | fsr | fy | phi | zs | nbl | clat | EPID | ELID | phit | st | EPID | ELID | phiw | sw | EPID | ELID | type | method | fpk | fp01k | Ep | rel | fpr | npl | phip | Ap | zp | cplat | EPID | ELID | catf | epsin | catcal | selfw | typew | locw
30 | S1UND | 2500 | 2100 | 1200 | 1200 | 300 | 200 | 30 | S1UND | [2] | [0] | [0] | [0] | 2 | 30 | S1UND | [50.2,54.45] | [2,150x150x150,1] | [28,44] | [0] | [0,0,0] | [0] | [37304] | [3,500x100x100,1] | [0] | [0,0,0,0,0,8,0,0,0] | 30 | S1UND | 217000 | 2 | 601 | [16] | [252] | [1] | [92] | 30 | S1UND | [0] | [0] | 30 | S1UND | 0 | 0 | 30 | S1UND | 0 | 0 | 0 | 0 | 0 | 0 | 0 | [0] | [0] | [0] | [0] | [0] | 30 | S1UND | 2 | 2 | 1 | 2 | 2 | 1
30 | S2UND | 2500 | 2100 | 1200 | 1200 | 300 | 200 | 30 | S2UND | [2] | [0] | [0] | [0] | 2 | 30 | S2UND | [50.2,54.45] | [2,150x150x150,1] | [28,44] | [0] | [0,0,0] | [0] | [37304] | [3,500x100x100,1] | [0] | [0,0,0,0,0,8,0,0,0] | 30 | S2UND | 217000 | 2 | 601 | [16] | [252] | [1] | [92] | 30 | S2UND | [0] | [0] | 30 | S2UND | 0 | 0 | 30 | S2UND | 0 | 0 | 0 | 0 | 0 | 0 | 0 | [0] | [0] | [0] | [0] | [0] | 30 | S2UND | 2 | 2 | 1 | 2 | 2 | 1

## Level_3
The effect of chloride induced corrosion on parking garage structures - Level 3
Loads | [13 empty] | Datapoints
EPID | ELID | LOADID | epsc | Nrep | N | M | sigs | t0 | t | PL | catp | t0p | tp | EPID | ELID | LOADID | ncr | wm | wk | wmax | sm | smax
30 | S1UND | [1,2,3,4,5,6,7,8,9,10] | [0] | [1,1,1,1,1,1,1,1,1,1] | [0,0,0,0,0,0,0,0,0,0] | [15.5,16,16.5,17.1,17.7,18.2,18.7,19.3,19.8,20.5] | [0,0,0,0,0,0,0,0,0,0] | [40] | [1,1,1,1,1,1,1,1,1,1] | [0] | [0] | [0] | [0] | 30 | S1UND | [1,2,3,4,5,6,7,8,9,10] | [0,0,0,0,0,0,0,0,0,13] | [0.21,0.221,0.234,0.247,0.259,0.273,0.285,0.298,0.311,0.33] | [0,0,0,0,0,0,0,0,0,0] | [0.581,0.608,0.649,0.69,0.73,0.776,0.815,0.862,0.906,0.976] | [0,0,0,0,0,0,0,0,0,150] | [0,0,0,0,0,0,0,0,0,208]
30 | S2UND | [1,2,3,4,5,6,7,8,9,10,11,12,13,14,15,16,17,18] | [0] | [1,1,1,1,1,1,1,1,1,1,1,1,1,1,1,1,1,1] | [0,0,0,0,0,0,0,0,0,0,0,0,0,0,0,0,0,0] | [11,11.6,12.1,12.7,13.2,13.8,14.3,14.9,15.5,16,16.6,17.1,17.6,18.2,18.7,19.3,19.8,20.4] | [0,0,0,0,0,0,0,0,0,0,0,0,0,0,0,0,0,0] | [47] | [1,1,1,1,1,1,1,1,1,1,1,1,1,1,1,1,1,1] | [0] | [0] | [0] | [0] | 30 | S2UND | [1,2,3,4,5,6,7,8,9,10,11,12,13,14,15,16,17,18] | [0,0,0,0,0,0,0,0,0,0,0,0,0,0,0,0,0,12] | [0.114,0.13,0.148,0.173,0.19,0.208,0.226,0.248,0.266,0.282,0.298,0.313,0.329,0.347,0.313,0.33,0.345,0.363] | [0,0,0,0,0,0,0,0,0,0,0,0,0,0,0,0,0,0] | [0.164,0.182,0.206,0.23,0.253,0.282,0.314,0.347,0.373,0.403,0.419,0.44,0.463,0.49,0.515,0.541,0.571,0.602] | [0,0,0,0,0,0,0,0,0,0,0,0,0,0,0,0,0,171.4] | [0,0,0,0,0,0,0,0,0,0,0,0,0,0,0,0,0,210]