## Level_1
The effectiveness of stirrup anchorage - Level 1
Experimental program
Symbol | Value
EPID | 31
DOI | 0
title | The effectiveness of stirrup anchorage
year | 2025
journal | 0
country | The Netherlands
institution | Eindhoven University of Technology
laboratory | Structures Laboratory
authors | Lisa Meulendijks

## Level_2
The effectiveness of stirrup anchorage - Level 2
Geometry | [7 empty] | Structural element preparations | [6 empty] | Concrete | [11 empty] | Reinforcing steel - longitudinal direction | [8 empty] | Reinforcing steel - transverse direction |  |  |  | Reinforcing steel - stirrups |  |  |  | Prestressing steel | [13 empty] | Test setup
EPID | ELID | Ltot | Lspan | Lcons | Lmeas | h | b | EPID | ELID | hc | thc | RH | Temp | pd | EPID | ELID | fcm | catfcm | tfcm | fctm | catfctm | tfctm | Ecm | catEcm | tEcm | mix | EPID | ELID | Es | fsr | fy | phi | zs | nbl | clat | EPID | ELID | phit | st | EPID | ELID | phiw | sw | EPID | ELID | type | method | fpk | fp01k | Ep | rel | fpr | npl | phip | Ap | zp | cplat | EPID | ELID | catf | epsin | catcal | selfw | typew | locw
31 | T1-90-15 | 1950 | 1170 | 1170 | 1170 | 250 | 300 | 31 | T1-90-15 | [1,6] | [4,38] | [0,0] | [0,0] | 2 | 31 | T1-90-15 | [29.5,30.3] | [2,150x150x150,1] | [41,53] | [0] | [0,0,0] | [0] | [0] | [0,0,0] | [0] | [3,N,0,B,0,8,0,Superplasticisers,0] | 31 | T1-90-15 | 0 | 2 | 0 | [12,12,12] | [31,125,219] | [1,2,1] | [119,24,119] | 31 | T1-90-15 | [0] | [0] | 31 | T1-90-15 | 10 | 585 | 31 | T1-90-15 | 0 | 0 | 0 | 0 | 0 | 0 | 0 | [0] | [0] | [0] | [0] | [0] | 31 | T1-90-15 | 1 | 1a | 0 | 2 | 2 | 1
31 | T2-90-30 | 1950 | 1170 | 1170 | 1170 | 250 | 300 | 31 | T2-90-30 | [1,6] | [4,38] | [0,0] | [0,0] | 2 | 31 | T2-90-30 | [29.5,30.3] | [2,150x150x150,1] | [41,53] | [0] | [0,0,0] | [0] | [0] | [0,0,0] | [0] | [3,N,0,B,0,8,0,Superplasticisers,0] | 31 | T2-90-30 | 0 | 2 | 0 | [12,12,12] | [46,125,204] | [1,2,1] | [119,24,119] | 31 | T2-90-30 | [0] | [0] | 31 | T2-90-30 | 10 | 585 | 31 | T2-90-30 | 0 | 0 | 0 | 0 | 0 | 0 | 0 | [0] | [0] | [0] | [0] | [0] | 31 | T2-90-30 | 1 | 1a | 0 | 2 | 2 | 1
31 | T3-135-15 | 1950 | 1170 | 1170 | 1170 | 250 | 300 | 31 | T3-135-15 | [1,6] | [4,39] | [0,0] | [0,0] | 2 | 31 | T3-135-15 | [29.5,30.3] | [2,150x150x150,1] | [41,53] | [0] | [0,0,0] | [0] | [0] | [0,0,0] | [0] | [3,N,0,B,0,8,0,Superplasticisers,0] | 31 | T3-135-15 | 0 | 2 | 0 | [12,12,12] | [31,125,219] | [1,2,1] | [119,24,119] | 31 | T3-135-15 | [0] | [0] | 31 | T3-135-15 | 10 | 585 | 31 | T3-135-15 | 0 | 0 | 0 | 0 | 0 | 0 | 0 | [0] | [0] | [0] | [0] | [0] | 31 | T3-135-15 | 1 | 1a | 0 | 2 | 2 | 1
31 | T4-135-30 | 1950 | 1170 | 1170 | 1170 | 250 | 300 | 31 | T4-135-30 | [1,6] | [4,44] | [0,0] | [0,0] | 2 | 31 | T4-135-30 | [29.5,30.3] | [2,150x150x150,1] | [41,53] | [0] | [0,0,0] | [0] | [0] | [0,0,0] | [0] | [3,N,0,B,0,8,0,Superplasticisers,0] | 31 | T4-135-30 | 0 | 2 | 0 | [12,12,12] | [46,125,204] | [1,2,1] | [119,24,119] | 31 | T4-135-30 | [0] | [0] | 31 | T4-135-30 | 10 | 585 | 31 | T4-135-30 | 0 | 0 | 0 | 0 | 0 | 0 | 0 | [0] | [0] | [0] | [0] | [0] | 31 | T4-135-30 | 1 | 1a | 0 | 2 | 2 | 1
31 | T5-90-30 | 1950 | 1170 | 1170 | 1170 | 250 | 300 | 31 | T5-90-30 | [1,6] | [4,44] | [0,0] | [0,0] | 2 | 31 | T5-90-30 | [29.5,30.3] | [2,150x150x150,1] | [41,53] | [0] | [0,0,0] | [0] | [0] | [0,0,0] | [0] | [3,N,0,B,0,8,0,Superplasticisers,0] | 31 | T5-90-30 | 0 | 2 | 0 | [12,12,12] | [46,125,204] | [1,2,1] | [119,24,119] | 31 | T5-90-30 | [0] | [0] | 31 | T5-90-30 | 10 | 585 | 31 | T5-90-30 | 0 | 0 | 0 | 0 | 0 | 0 | 0 | [0] | [0] | [0] | [0] | [0] | 31 | T5-90-30 | 1 | 1a | 0 | 2 | 2 | 1

## Level_3
The effectiveness of stirrup anchorage - Level 3
Loads | [13 empty] | Datapoints
EPID | ELID | LOADID | epsc | Nrep | N | M | sigs | t0 | t | PL | catp | t0p | tp | EPID | ELID | LOADID | ncr | wm | wk | wmax | sm | smax
31 | T1-90-15 | [1,2,3,4,5,6,7,8,9,10,11,12,13] | [0] | [1,1,1,1,1,1,1,1,1,1,1,1,1] | [0,0,0,0,0,0,0,0,0,0,0,0,0] | [0,0,0,0,0,0,0,0,0,0,0,0,0] | [50,95,140,165,195,115,240,265,295,315,330,355,400] | [42] | [1] | [0] | [0] | [0] | [0] | 31 | T1-90-15 | [1,2,3,4,5,6,7,8,9,10,11,12,13] | [0,0,0,0,0,0,0,0,0,0,0,0,0] | [0.001,0.003,0.005,0.006,0.007,0.009,0.011,0.014,0.129,0.144,0.234,0.256,0.313] | [0,0,0,0,0,0,0,0,0,0,0,0,0] | [0.002,0.003,0.005,0.007,0.009,0.011,0.016,0.025,0.232,0.266,0.308,0.344,0.449] | [0,0,0,0,0,0,0,0,0,0,0,0,0] | [0,0,0,0,0,0,0,0,0,0,0,0,0]
31 | T2-90-30 | [1,2,3,4,5,6,7,8,9,10,11,12,13] | [0] | [1,1,1,1,1,1,1,1,1,1,1,1,1] | [0,0,0,0,0,0,0,0,0,0,0,0,0] | [0,0,0,0,0,0,0,0,0,0,0,0,0] | [50,95,140,165,195,115,240,265,295,315,330,355,400] | [42] | [1] | [0] | [0] | [0] | [0] | 31 | T2-90-30 | [1,2,3,4,5,6,7,8,9,10,11,12,13] | [0,0,0,0,0,0,0,0,0,0,0,0,0] | [0.001,0.003,0.006,0.007,0.01,0.011,0.016,0.109,0.128,0.141,0.153,0.23,0.261] | [0,0,0,0,0,0,0,0,0,0,0,0,0] | [0.002,0.004,0.007,0.01,0.012,0.014,0.027,0.186,0.218,0.245,0.268,0.31,0.361] | [0,0,0,0,0,0,0,0,0,0,0,0,0] | [0,0,0,0,0,0,0,0,0,0,0,0,0]
31 | T3-135-15 | [1,2,3,4,5,6,7,8,9,10,11,12,13] | [0] | [1,1,1,1,1,1,1,1,1,1,1,1,1] | [0,0,0,0,0,0,0,0,0,0,0,0,0] | [0,0,0,0,0,0,0,0,0,0,0,0,0] | [50,95,140,165,195,115,240,265,295,315,330,355,400] | [43] | [1] | [0] | [0] | [0] | [0] | 31 | T3-135-15 | [1,2,3,4,5,6,7,8,9,10,11,12,13] | [0,0,0,0,0,0,0,0,0,0,0,0,0] | [0.001,0.002,0.005,0.006,0.008,0.01,0.011,0.013,0.072,0.216,0.237,0.276,0.335] | [0,0,0,0,0,0,0,0,0,0,0,0,0] | [0.002,0.003,0.006,0.007,0.009,0.011,0.012,0.014,0.181,0.263,0.287,0.295,0.408] | [0,0,0,0,0,0,0,0,0,0,0,0,0] | [0,0,0,0,0,0,0,0,0,0,0,0,0]
31 | T4-135-30 | [1,2,3,4,5,6,7,8,9,10,11,12,13] | [0] | [1,1,1,1,1,1,1,1,1,1,1,1,1] | [0,0,0,0,0,0,0,0,0,0,0,0,0] | [0,0,0,0,0,0,0,0,0,0,0,0,0] | [50,95,140,165,195,115,240,265,295,315,330,355,400] | [48] | [1] | [0] | [0] | [0] | [0] | 31 | T4-135-30 | [1,2,3,4,5,6,7,8,9,10,11,12,13] | [0,0,0,0,0,0,0,0,0,0,0,0,0] | [0.001,0.003,0.005,0.007,0.009,0.01,0.013,0.016,0.128,0.215,0.227,0.255,0.316] | [0,0,0,0,0,0,0,0,0,0,0,0,0] | [0.002,0.005,0.007,0.012,0.016,0.019,0.023,0.035,0.315,0.334,0.334,0.368,0.43] | [0,0,0,0,0,0,0,0,0,0,0,0,0] | [0,0,0,0,0,0,0,0,0,0,0,0,0]
31 | T5-90-30 | [1,2,3,4,5,6,7,8,9,10,11,12,13] | [0] | [1,1,1,1,1,1,1,1,1,1,1,1,1] | [0,0,0,0,0,0,0,0,0,0,0,0,0] | [0,0,0,0,0,0,0,0,0,0,0,0,0] | [50,95,140,165,195,115,240,265,295,315,330,355,400] | [48] | [1] | [0] | [0] | [0] | [0] | 31 | T5-90-30 | [1,2,3,4,5,6,7,8,9,10,11,12,13] | [0,0,0,0,0,0,0,0,0,0,0,0,0] | [0.001,0.003,0.004,0.006,0.009,0.01,0.013,0.108,0.186,0.21,0.228,0.256,0.308] | [0,0,0,0,0,0,0,0,0,0,0,0,0] | [0.002,0.004,0.007,0.009,0.011,0.013,0.019,0.166,0.208,0.23,0.251,0.284,0.34] | [0,0,0,0,0,0,0,0,0,0,0,0,0] | [0,0,0,0,0,0,0,0,0,0,0,0,0]