## ABTS
Absorbancja
ABTS | AL1 | 1.0121 | 0.9391 | 0.9447 | 0.9653
AL(laccase on aluminium membrane) | AL2 | 1.0437 | 0.8513 | 0.9165 | 0.9371667 |  | Membrane after immobilisation ABTS | Absorbance | Preserve activity[%] | Free enzyme + ABTS | Absorbance
GL(laccase on gold membrane) | AL3 | 1.1671 | 0.8756 | 0.9591 | 1.0006 |  | AL1 | 0.9653 | 68.63135 |  | 1.4065
| AL4 | 0.9656 | 0.9596 | 1.1627 | 1.0293 |  | AL2 | 0.9371667 | 66.63112
| GL1 | 1.0762 | 0.8829 | 1.0271 | 0.9954 |  | AL3 | 1.0006 | 71.14113
| GL2 | 0.9375 | 0.9778 | 0.9006 | 0.9386333 |  | AL4 | 1.0293 | 73.18166
| GL3 | 0.8903 | 0.891 | 0.8516 | 0.8776333 |  | GL1 | 0.9954 | 70.77142
| GL4 | 0.9871 | 0.9689 | 0.9994 | 0.9851333 |  | GL2 | 0.9386333 | 66.7354
| blank | 0.1597 | 0.1474 | 0.1515 | 0.1528667 |  | GL3 | 0.8776333 | 62.39839
[7 empty] | GL4 | 0.9851333 | 70.04147
[7 empty] | blank | 0.1528667 | 10.86859
ON MEMBRANE | AL. | 1.0889 | 1.1289 | 1.135 | 1.1513 | 1.1454
| GL | 0.9168 | 0.9607 | 0.9635 | 0.9785 | 0.9786

## BRADFORD
| Membrane after immo | Absorbance | Concentration [mg/mL] | Protein content in 10 mL [mg] | How much is ‘lost’ from the solution [mg] | Amount of enzyme immobilised [mg enzyme/g carrier] | Immobilisation efficiency [%] |  |  |  | Membrane before immo | Absorbance | Concentration [mg/mL] | Protein content in 10 mL [mg] | How much is ‘lost’ from the solution [mg] | Amount of enzyme immobilised [mg enzyme/g carrier] | Immobilisation efficiency [%]
| GL | 1.080244 | 0.6751528 | 6.751528 | 43.24847 | 3931.679 | 86.49694 |  |  |  | GL | 1.080244 | 0.6751528 | 6.751528 | 43.24847 | 3931.679 | 86.49694
| AL. | 1.1014 | 0.688375 | 6.88375 | 43.11625 | 3919.659 | 86.2325 |  |  |  | AL. | 1.1014 | 0.688375 | 6.88375 | 43.11625 | 3919.659 | 86.2325
| GC | 0.9330167 | 0.5831354 | 5.831354 | 44.16865 | 4015.331 | 88.33729 |  |  |  | GC | 0.9330167 | 0.5831354 | 5.831354 | 44.16865 | 4015.331 | 88.33729
| AC | 1.141317 | 0.7133229 | 7.133229 | 42.86677 | 3896.979 | 85.73354 |  |  |  | AC | 1.141317 | 0.7133229 | 7.133229 | 42.86677 | 3896.979 | 85.73354
| A = €*d*C | [9 empty] | A = €*d*C
| A - absorbance | [9 empty] | A - absorbance
| € - extinction coefficient for laccase | 1.6 | L/(g*cm) | [7 empty] | € - extinction coefficient for laccase | 1.6 | L/(g*cm)
| d - light path length | 1 | cm | [7 empty] | d - light path length | 1 | cm
| C - concentration |  | g/L | [7 empty] | C - concentration |  | g/L
| 11 | mg membrane | [8 empty] | 11 | mg membrane
| 10 | mL laccase solution | [8 empty] | 10 | mL laccase solution
| 5 | mg/mL concentration | [8 empty] | 5 | mg/mL concentration
| 50 | mg lacasse | [8 empty] | 50 | mg lacasse
| 100% immo [mg/g] | 4545.455 | [8 empty] | 100% immo [mg/g] | 4545.455
| GL before immobilisation |  |  | średnie |  | GL after immobilisation |  |  | średnie
ABS 465 nm |  |  |  |  | ABS 465 nm
GL1 | 0.4342 | 0.4208 | 0.4351 | - | GL1 | 0.9955 | 0.7682 | 0.9529
GL2 | 0.4049 | 0.3951 | 0.3941 | - | GL2 | 0.8338 | 0.8745 | 0.8709
GL3 | 1.1923 | 0.9363 | 0.8314 | - | GL3 | 1.0861 | 1.1141 | 1.0816
blank | 0.4429 | 0.3861 | 0.3989 | 0.4093 | blank | 1.3705 | 1.1928 | 1.2555 | 1.272933
ABS 595 nm |  |  |  |  | ABS 595 nm |  |  |  |  | GL
GL1 | 0.5536 | 0.5346 | 0.5545 | 0.5475667 | GL1 | 1.2397 | 1.0423 | 1.1738 | 1.151933 | 1.080244
GL2 | 1.3421 | 1.3181 | 1.3116 | 1.323933 | GL2 | 1.0825 | 1.1246 | 1.0997 | 1.102267
GL3 | 1.8476 | 1.6005 | 1.45 | 1.6327 | GL3 | 0.9755 | 1.0043 | 0.9798 | 0.9865333
blank | 1.9526 | 1.8273 | 1.1696 | 1.478317 | blank | 0.96 | 0.8103 | 0.8613
| AL before immobilisation |  |  |  |  | AL after immobilisation
ABS 465 nm |  |  |  |  | ABS 465 nm
AL1 | 0.6289 | 0.7602 | 0.6481 |  | AL1 | 1.2444 | 1.0987 | 1.1177
blank | 0.7819 | 0.6636 | 0.7249 | 0.7234667 | blank | 1.2689 | 1.1183 | 1.1012 | 1.1628
ABS 595 nm |  |  |  |  | ABS 595 nm |  |  |  |  | AL.
AL1 | 1.8873 | 1.9648 | 1.9136 | 1.9219 | AL1 | 1.1733 | 1.0517 | 1.0792 | 1.1014 | 1.1014
blank | 1.7788 | 1.6169 | 1.7243 |  | blank | 1.0522 | 0.9157 | 0.9013
| GC before immobilisation |  |  |  |  | GC after immobilisation
ABS 465 nm |  |  |  |  | ABS 465 nm
GC1 | 0.7483 | 0.7521 | 0.7246 | - | GC1 | 1.9024 | 1.8789 | 1.8543
GC2 | 0.7574 | 0.7456 | 0.6685 | - | GC2 | 1.7308 | 1.6412 | 1.6152
GC3 | 1.1923 | 0.9363 | 0.8314 | - | GC3 | 1.0861 | 1.1141 | 1.0816
blank | 0.7819 | 0.6636 | 0.7249 | 0.7234667 | blank | 1.3705 | 1.1928 | 1.2555 | 1.272933
ABS 595 nm |  |  |  |  | ABS 595 nm |  |  |  |  | GC
GC1 | 0.5536 | 0.5346 | 0.5545 | 0.5475667 | GC1 | 0.9454 | 0.9677 | 0.8402 | 0.9177667 | 0.9330167
GC2 | 1.3421 | 1.3181 | 1.3116 | 1.323933 | GC2 | 1.0065 | 0.9884 | 0.8499 | 0.9482667
0.93575
blank | 1.9526 | 1.8273 | 1.1696 |  | blank | 0.96 | 0.8103 | 0.8613
| AC before immobilisation |  |  |  |  | AC after immobilisation
ABS 465 nm |  |  |  |  | ABS 465 nm
AC1 | 0.7569 | 0.6424 | 0.7167 | - | AC1 | 1.1852 | 1.0139 | 0.9832
AC2 | 0.7571 | 0.7472 | 0.7512 | - | AC2 | 1.2368 | 1.118 | 1.0806
blank | 0.7819 | 0.6636 | 0.7249 | 0.7234667 | blank | 1.2689 | 1.1183 | 1.1012 | 1.1628
ABS 595 nm |  |  |  |  | ABS 595 nm |  |  |  |  | AC
AC1 | 1.8036 | 1.725 | 1.7867 | 1.771767 | AC1 | 1.3054 | 1.1751 | 1.1482 | 1.209567 | 1.141317
AC2 | 1.79 | 1.7736 | 1.7926 | 1.7854 | AC2 | 1.1551 | 1.0498 | 1.0143 | 1.073067

## DNS
|  |  |  | średnia |  | Membrane | Abs
AC1 | 0.5644 | 0.5979 | 0.5716 | 0.5779667 |  | AC | 0.5821667
AC2 | 0.5687 | 0.6012 | 0.5892 | 0.5863667
GC1 | 0.6431 | 0.6309 | 0.6009 | 0.6249667 |  | GC | 0.5967
GC2 | 0.6118 | 0.5641 | 0.5294 | 0.5684333
blank | 0.1459 | 0.1635 | 0.1351 | 0.1481667 |  | blank | 0.1482
Equation for the glucose calibration curve |  |  |  | Membrane | Absorbance | Glucose concentration based on absorbance [mM] | Relative activity (AR)
y=0,1784x+0,0509 |  |  |  | AC | 0.5821667 | 2.977952 | 30.37372
0.1784 | 0.0509 |  |  | GC | 0.5967 | 3.059417 | 31.20462
Absorbance max
1.8
Maximum glucose concentration
9.804372