## Arkusz1
Chropowatość
Average value | 0.97441 |  | µm
RMS roughness (Sq) | 494.222 |  | nm
RMS (grain-wise) | 494.222 |  | nm
Mean roughness (Sa) | 404.983 |  | nm
Skew (Ssk) | 0.960865
Excess kurtosis | 0.274786
Minimum | 0.00000 |  | µm
Maximum | 2.92003 |  | µm
Median | 0.79527 |  | µm
Maximum peak height (Sp) | 1.94562 |  | µm
Maximum pit depth (Sv) | 0.97441 |  | µm
Maximum height (Sz) | 2.92003 |  | µm
Projected area | 400.000 |  | µm²
Surface area | 523.333 |  | µm²
Surface slope (Sdq) | 0.980373
Volume | 389.765 |  | µm³
Variation | 285.161 |  | µm²
Inclination θ | 1.16 |  | deg
Inclination φ | 97.76 |  | deg
Scan line discrepancy | 7.32442 |  | 10⁻³
Energia adhezji
Average value | 1.4055 |  | fJ
RMS roughness (Sq) | 1.81131 |  | fJ
RMS (grain-wise) | 1.81131 |  | fJ
Mean roughness (Sa) | 1.17017 |  | fJ
Skew (Ssk) | 3.12671
Excess kurtosis | 19.3248
Minimum | 0.0000 |  | fJ
Maximum | 66.4168 |  | fJ
Median | 0.8965 |  | fJ
Maximum peak height (Sp) | 65.0113 |  | fJ
Maximum pit depth (Sv) | 1.4055 |  | fJ
Maximum height (Sz) | 66.4168 |  | fJ
Projected area | 400.000 |  | µm²
Surface slope (Sdq) | 40.0882 |  | nJ/m
Volume | 562.200 |  | 10⁻²⁷ m² J
Variation | 7.63379 |  | am J
Scan line discrepancy | 0.360156
Siła adhezji
Average value | 46.380 |  | nN
RMS roughness (Sq) | 36.4785 |  | nN
RMS (grain-wise) | 36.4785 |  | nN
Mean roughness (Sa) | 29.9915 |  | nN
Skew (Ssk) | 0.810136
Excess kurtosis | 0.289207
Minimum | 0.000 |  | nN
Maximum | 300.900 |  | nN
Median | 39.147 |  | nN
Maximum peak height (Sp) | 254.520 |  | nN
Maximum pit depth (Sv) | 46.380 |  | nN
Maximum height (Sz) | 300.900 |  | nN
Projected area | 400.000 |  | µm²
Surface slope (Sdq) | 0.634869 |  | N/m
Volume | 18.5520 |  | nm² N
Variation | 169.329 |  | pm N
Scan line discrepancy | 0.196178
Deformacja
Average value | 16.604 |  | nm
RMS roughness (Sq) | 20.4866 |  | nm
RMS (grain-wise) | 20.4866 |  | nm
Mean roughness (Sa) | 11.8700 |  | nm
Skew (Ssk) | 3.70700
Excess kurtosis | 20.3325
Minimum | 0.898 |  | nm
Maximum | 542.541 |  | nm
Median | 11.484 |  | nm
Maximum peak height (Sp) | 525.937 |  | nm
Maximum pit depth (Sv) | 15.707 |  | nm
Maximum height (Sz) | 541.643 |  | nm
Projected area | 400.000 |  | µm²
Surface area | 416.222 |  | µm²
Surface slope (Sdq) | 0.409670
Volume | 6.64178 |  | µm³
Variation | 59.2643 |  | µm²
Inclination θ | 0.20 |  | deg
Inclination φ | 321.74 |  | deg
Scan line discrepancy | 0.330868
Rozproszenie energii
Average value | 2.3095 |  | fJ
RMS roughness (Sq) | 1.25097 |  | fJ
RMS (grain-wise) | 1.25097 |  | fJ
Mean roughness (Sa) | 0.80182 |  | fJ
Skew (Ssk) | 3.44341
Excess kurtosis | 51.9296
Minimum | 0.0000 |  | fJ
Maximum | 67.6545 |  | fJ
Median | 2.0555 |  | fJ
Maximum peak height (Sp) | 65.3450 |  | fJ
Maximum pit depth (Sv) | 2.3095 |  | fJ
Maximum height (Sz) | 67.6545 |  | fJ
Projected area | 400.000 |  | µm²
Surface slope (Sdq) | 35.5391 |  | nJ/m
Volume | 923.800 |  | 10⁻²⁷ m² J
Variation | 7.36483 |  | am J
Scan line discrepancy | 0.287041
Moduł (kilka pomiarów nazmodyfikowanej powierzchni)
Average value | 194.724 | 241.965 | 332.848 | 235.441 | 241.258 | 137.612 | MPa
RMS roughness (Sq) | 86.3178 | 65.7104 | 145.717 | 97.3793 | 164.507 | 128.540 | MPa
RMS (grain-wise) | 86.3178 | 65.7104 | 145.717 | 97.3793 | 164.507 | 128.540 | MPa
Mean roughness (Sa) | 68.9154 | 53.3382 | 114.595 | 78.3764 | 99.709 | 102.079 | MPa
Skew (Ssk) | 0.476140 | 0.374991 | 0.998924 | 0.682956 | 2.87808 | 1.26505
Excess kurtosis | 0.372395 | -0.456199 | 1.67742 | 0.835726 | 8.60250 | 2.12358
Minimum | 10.599 | 130.768 | 76.773 | 34.717 | 85.866 | 3.713 | MPa
Maximum | 698.705 | 376.403 | 981.844 | 795.476 | 969.078 | 846.350 | MPa
Median | 189.635 | 256.201 | 312.402 | 227.336 | 199.703 | 114.182 | MPa
Maximum peak height (Sp) | 503.981 | 134.438 | 648.995 | 560.035 | 727.820 | 708.738 | MPa
Maximum pit depth (Sv) | 184.125 | 111.197 | 256.075 | 200.724 | 155.392 | 133.899 | MPa
Maximum height (Sz) | 688.106 | 245.635 | 905.071 | 760.759 | 883.212 | 842.637 | MPa
Projected area | 5.13611 | 24414.1 | 604248 | 2.02332 | 289917 | 704956 | nm²
Surface slope (Sdq) | 2.02033 | 3.23999 | 3.98917 | 2.81432 | 4.93085 | 3.67576 | PPa/m
Volume | 1.00051 | 5.92706 | 200.874 | 476.387 | 70.1158 | 97.5877 | mm² Pa
Variation | 8.16298 | 78.2978 | 1.72497 | 4.58095 | 871.893 | 1.77663 | km Pa
Scan line discrepancy | 0.191266 |  | 0.248123 | 0.216138 | 0.305556 | 0.371901
Sztywność
Average value | 19.569 |  | N/m
RMS roughness (Sq) | 17.8721 |  | N/m
RMS (grain-wise) | 17.8721 |  | N/m
Mean roughness (Sa) | 14.8437 |  | N/m
Skew (Ssk) | 1.09062
Excess kurtosis | 0.363680
Minimum | 0.000 |  | N/m
Maximum | 191.272 |  | N/m
Median | 11.812 |  | N/m
Maximum peak height (Sp) | 171.703 |  | N/m
Maximum pit depth (Sv) | 19.569 |  | N/m
Maximum height (Sz) | 191.272 |  | N/m
Projected area | 400.000 |  | µm²
Surface slope (Sdq) | 276.290 |  | MN/m²
Volume | 7.82775 |  | nm N
Variation | 0.0655506 |  | N
Scan line discrepancy | 0.221588