## Metadata
Software | SurPASS 3 | -
FileFormatVersion | 1.10.120 | -
FileType | Zeta potential vs pH | -
MeasuredQuantity | Voltage | -
FileCount | 4 | -
Author | AZ | -
Experiment | iTrackPor PA | -
Tag | -
Description | pomiar 31.01.2024 | -
StartTime | 2024-01-31 11:05 | -
EndTime | 2024-01-31 13:05 | -
FinalMeasurementState | Completed | -
CellType | AdjustableGap_20x10 | -
CellConstant | 2 | -
RinseCycles | 2 | -
IsoElectricPoint | 3.016623 | -

## Table
TimeSinceStart | pH | ZetaPotential | dU/dP | Asymmetry | correlation (chi^2) | GapHeight | PermeabilityIndex | Temperature | StaticResistance | Conductivity | Viscosity | RelativePermittivity | FileName
s | - | mV | V/Pa | mV | - | µm | - | °C | kOhm | mS/m | Pas | - | -
109.9960483 | 2.979733 | -71.49721 | -3.257938e-07 | 1.841941 | 0.6234109 | 97.93832 | 97.93832 | 23.85598 | 40.61373 | 167.4367 | 0.0009141358 | 78.77099 | U_Measurement.001
227.4548272 | 3.028111 | 22.26609 | 1.03609e-07 | -14.53336 | 0.4026113 | 97.82084 | 97.82084 | 23.87795 | 34.51085 | 164.0317 | 0.0009136718 | 78.76308 | U_Measurement.002
346.4567536 | 3.022748 | 18.07615 | 8.398022e-08 | -19.46835 | 0.3625824 | 96.34229 | 96.34229 | 23.89773 | 35.73502 | 164.3499 | 0.0009132545 | 78.75597 | U_Measurement.003
465.446671 | 3.020244 | 14.94191 | 6.944686e-08 | -22.13292 | 0.4851557 | 96.41517 | 96.41517 | 23.92095 | 35.60718 | 164.3542 | 0.0009127647 | 78.74761 | U_Measurement.004
1067.821 | 3.75072 | 46.1451 | 2.412332e-07 | -32.16921 | 0.5815018 | 95.72961 | 95.72961 | 24.06677 | 39.13606 | 146.5172 | 0.0009096967 | 78.69516 | U_Measurement.005
1186.932 | 3.75348 | 37.64606 | 1.968886e-07 | -32.8723 | 0.6373454 | 95.39889 | 95.39889 | 24.09149 | 39.60871 | 146.5203 | 0.0009091778 | 78.68627 | U_Measurement.006
1307.852 | 3.754658 | 92.89519 | 4.85031e-07 | -44.53683 | 0.7992051 | 95.41174 | 95.41174 | 24.1173 | 39.76501 | 146.8352 | 0.0009086363 | 78.67698 | U_Measurement.007
1427.681 | 3.756568 | 108.5555 | 5.672297e-07 | -47.53923 | 0.8870078 | 95.24289 | 95.24289 | 24.14553 | 40.27771 | 146.8 | 0.0009080446 | 78.66683 | U_Measurement.008
1808.236 | 4.653486 | 98.17798 | 5.25596e-07 | -49.21463 | 0.9239447 | 95.4123 | 95.4123 | 24.23776 | 40.2962 | 143.5278 | 0.0009061151 | 78.63368 | U_Measurement.009
1928.646 | 4.667743 | 127.7198 | 6.838814e-07 | -53.89148 | 0.9532665 | 95.33696 | 95.33696 | 24.26824 | 40.55791 | 143.5807 | 0.0009054785 | 78.62273 | U_Measurement.010
2047.43 | 4.667835 | 134.6204 | 7.204427e-07 | -57.43119 | 0.8803187 | 95.06981 | 95.06981 | 24.29839 | 40.86177 | 143.7381 | 0.0009048494 | 78.61189 | U_Measurement.011
2166.706 | 4.671442 | 165.0555 | 8.823292e-07 | -57.10816 | 0.9547301 | 94.97804 | 94.97804 | 24.32864 | 40.46349 | 143.9802 | 0.0009042191 | 78.60102 | U_Measurement.012
2629.155419 | 5.60198 | 106.5654 | 5.709253e-07 | -34.1783 | 0.8522114 | 94.98962 | 94.98962 | 24.45596 | 40.66987 | 143.9994 | 0.0009015722 | 78.55529 | U_Measurement.013
2749.906 | 5.609933 | 115.28 | 6.178713e-07 | -40.86147 | 0.8505419 | 94.74354 | 94.74354 | 24.48623 | 40.73111 | 144.0197 | 0.0009009445 | 78.54441 | U_Measurement.014
2868.214 | 5.612689 | 158.7066 | 8.504475e-07 | -44.16459 | 0.8989753 | 95.61769 | 95.61769 | 24.51702 | 40.57923 | 144.1318 | 0.0009003067 | 78.53335 | U_Measurement.015
2987.327 | 5.617243 | 137.1546 | 7.356732e-07 | -42.71032 | 0.9253204 | 95.60739 | 95.60739 | 24.54846 | 40.00438 | 144.0752 | 0.0008996564 | 78.52207 | U_Measurement.016
3406.495 | 6.568917 | 109.8634 | 5.879107e-07 | -30.20154 | 0.9268273 | 95.74769 | 95.74769 | 24.66097 | 40.03712 | 144.7119 | 0.0008973346 | 78.48167 | U_Measurement.017
3524.352 | 6.522608 | 160.3986 | 8.575093e-07 | -42.94171 | 0.914941 | 95.6878 | 95.6878 | 24.69155 | 40.22659 | 144.9333 | 0.0008967053 | 78.47069 | U_Measurement.018
3643.269 | 6.488867 | 137.9293 | 7.379574e-07 | -34.73198 | 0.9119447 | 95.34597 | 95.34597 | 24.72302 | 40.03325 | 144.9047 | 0.0008960585 | 78.4594 | U_Measurement.019
3761.577 | 6.445056 | 113.3778 | 6.066836e-07 | -29.67105 | 0.9459322 | 95.48975 | 95.48975 | 24.75353 | 40.05224 | 144.9661 | 0.0008954319 | 78.44844 | U_Measurement.020
4167.84 | 7.297863 | 116.6287 | 6.222472e-07 | -29.04729 | 0.8609094 | 95.45559 | 95.45559 | 24.86321 | 39.89225 | 145.6852 | 0.0008931863 | 78.40908 | U_Measurement.021
4286.399 | 7.167122 | 137.5431 | 7.351019e-07 | -38.38294 | 0.9565264 | 95.54652 | 95.54652 | 24.89343 | 40.06659 | 145.5138 | 0.0008925695 | 78.39824 | U_Measurement.022
4404.352524 | 7.068556 | 167.8877 | 8.96559e-07 | -47.69036 | 0.9603397 | 95.34776 | 95.34776 | 24.9248 | 40.1691 | 145.7143 | 0.0008919299 | 78.38698 | U_Measurement.023
4522.465 | 6.995405 | 176.7317 | 9.434096e-07 | -51.30108 | 0.9497398 | 95.47923 | 95.47923 | 24.95416 | 40.19488 | 145.8508 | 0.000891332 | 78.37645 | U_Measurement.024
4939.342 | 7.970938 | 169.1825 | 9.006609e-07 | -52.0701 | 0.9741952 | 95.56145 | 95.56145 | 25.06323 | 39.49776 | 146.5387 | 0.0008891176 | 78.33732 | U_Measurement.025
5058.139 | 7.708863 | 178.4451 | 9.512168e-07 | -52.96996 | 0.9661389 | 95.61151 | 95.61151 | 25.09387 | 37.596 | 146.4284 | 0.0008884974 | 78.32632 | U_Measurement.026
5175.761 | 7.527073 | 151.312 | 8.05371e-07 | -49.5093 | 0.9680771 | 95.8542 | 95.8542 | 25.12496 | 38.01626 | 146.7315 | 0.0008878688 | 78.31517 | U_Measurement.027
5293.392 | 7.395137 | 190.3367 | 1.015146e-06 | -55.09555 | 0.9643222 | 96.13152 | 96.13152 | 25.15661 | 38.25073 | 146.5176 | 0.0008872299 | 78.30382 | U_Measurement.028
5776.013 | 8.734676 | 173.6033 | 9.212016e-07 | -54.1421 | 0.9710736 | 95.82966 | 95.82966 | 25.28155 | 37.8042 | 147.5987 | 0.0008847159 | 78.259 | U_Measurement.029
5894.448 | 8.625746 | 168.4901 | 8.940253e-07 | -55.47736 | 0.9313563 | 95.67151 | 95.67151 | 25.31185 | 37.95249 | 147.6869 | 0.0008841081 | 78.24814 | U_Measurement.030
6012.88 | 8.50189 | 173.7437 | 9.224254e-07 | -55.40495 | 0.9509361 | 95.16612 | 95.16612 | 25.34045 | 38.57529 | 147.6793 | 0.0008835353 | 78.23788 | U_Measurement.031
6131.315 | 8.357369 | 215.3954 | 1.144044e-06 | -66.28923 | 0.9854052 | 95.26617 | 95.26617 | 25.3681 | 38.59618 | 147.6906 | 0.000882982 | 78.22797 | U_Measurement.032
6825.975 | 9.659828 | 204.7533 | 1.073486e-06 | -63.03651 | 0.9587954 | 95.01518 | 95.01518 | 25.52334 | 37.48806 | 150.0407 | 0.0008798872 | 78.1723 | U_Measurement.033
6946.087 | 9.62965 | 153.9519 | 8.060459e-07 | -55.26598 | 0.882544 | 95.14416 | 95.14416 | 25.55114 | 37.37377 | 150.3201 | 0.000879335 | 78.16234 | U_Measurement.034
7065.044 | 9.607299 | 198.0859 | 1.03831e-06 | -62.20162 | 0.9740479 | 94.98888 | 94.98888 | 25.57733 | 37.64864 | 150.2184 | 0.0008788154 | 78.15295 | U_Measurement.035
7183.635 | 9.580141 | 171.4672 | 8.980394e-07 | -53.13293 | 0.9274125 | 94.90097 | 94.90097 | 25.604 | 37.63104 | 150.4147 | 0.0008782867 | 78.14339 | U_Measurement.036