## Toyoura Sand
Analysis of peak measurements
Raw Data Fukushima and Tatsuoka 1984 - Toyoura Sand (uncorrected for membrane forces, confinements >=0.5 kg/cm2) | [5 empty] | Caclulated Values |  |  |  | Linear regression |  |  |  | Analysis of Model Accuracy and Error
Peak state friction angle (deg) | sig-3 (kg/cm2) | sig-1 (kg/cm2) | e | sig-3 (MPa) | sig-1 (MPa) | sin (instantaneous phi) (deg) [Eq. 16] | Ø'1 test (deg) [Eq. 17] | tau (MPa) [Eq. 13] | sig-n (MPa) [Eq. 13] | (xi-Xbar)(yi-Ybar) | (xi-Xbar)^2 | (y-ybar)2 | (y-f)2 | tau model (MPa) [Eq. 26] | abs. error [Eq. 30] | error % [Eq. 33] | (y-ybar)2 | (y-f)2
43.3 | 0.514 | 2.757993 | 0.658 | 0.050372 | 0.2702833 | 0.6707269 | 40.48805 | 0.08155458 | 0.08657743 | -0.4505933 | 0.01151203 | 17.63671 | 0.1235433 | 0.08054669 | 0.01235841 | -1.235841 | 0.01534003 | 1.015832e-06
42.2 | 0.514 | 2.617479 | 0.693 | 0.050372 | 0.2565129 | 0.6564295 | 39.3919 | 0.07775505 | 0.08578397 | -0.2243616 | 0.005226439 | 9.631442 | 0.2607285 | 0.0763524 | 0.01803938 | -1.803938 | 0.01629564 | 1.967435e-06
40.3 | 0.513 | 2.391786 | 0.727 | 0.050274 | 0.234395 | 0.6312266 | 37.50571 | 0.07140198 | 0.08422346 | -0.04661437 | 0.001466439 | 1.481752 | 0.02438362 | 0.07180573 | 0.005654574 | 0.5654574 | 0.017958 | 1.630123e-07
39.5 | 0.513 | 2.306287 | 0.75 | 0.050274 | 0.2260161 | 0.620429 | 36.71599 | 0.068914 | 0.08362731 | -0.006538931 | 0.00023391 | 0.1827952 | 0.0146363 | 0.06921811 | 0.004412901 | 0.4412901 | 0.018631 | 9.24833e-08
38 | 0.512 | 2.152318 | 0.788 | 0.050176 | 0.2109272 | 0.5998975 | 35.23877 | 0.06430664 | 0.08233447 | -0.02383365 | 0.0005155571 | 1.101804 | 0.0553746 | 0.06486872 | 0.00874059 | 0.874059 | 0.01991 | 3.159317e-07
36.1 | 0.512 | 1.980675 | 0.831 | 0.050176 | 0.1941062 | 0.5733767 | 33.38086 | 0.0589604 | 0.08087798 | -0.1910454 | 0.004317263 | 8.454044 | 0.3036357 | 0.06020252 | 0.02106702 | 2.106702 | 0.02144732 | 1.542862e-06
34.4 | 0.511 | 1.838247 | 0.881 | 0.050078 | 0.1801482 | 0.5491842 | 31.72639 | 0.05434993 | 0.07939686 | -0.5278563 | 0.01338785 | 20.81232 | 0.1699431 | 0.05522812 | 0.0161581 | 1.61581 | 0.02281897 | 7.712205e-07
42.4 | 1.014 | 5.212635 | 0.653 | 0.099372 | 0.5108382 | 0.6590454 | 40.3575 | 0.1547325 | 0.1695176 | -0.4569318 | 0.01260997 | 16.55727 | 0.001731852 | 0.1545049 | 0.001471033 | -0.1471033 | 0.00256815 | 5.180936e-08
42.3 | 1.015 | 5.193189 | 0.671 | 0.09947 | 0.5089325 | 0.6577384 | 40.25862 | 0.1542131 | 0.1695417 | -0.3743646 | 0.008891381 | 15.76233 | 0.3461033 | 0.1510299 | 0.02064148 | -2.064148 | 0.002621066 | 1.013268e-05
40.1 | 1.013 | 4.679988 | 0.723 | 0.099274 | 0.4586389 | 0.6285374 | 38.06246 | 0.1397533 | 0.1660193 | -0.07503053 | 0.001788792 | 3.14714 | 0.06611717 | 0.1384657 | 0.009213079 | -0.9213079 | 0.00431073 | 1.657806e-06
40.1 | 1.013 | 4.679988 | 0.73 | 0.099274 | 0.4586389 | 0.6285374 | 38.06246 | 0.1397533 | 0.1660193 | -0.06261241 | 0.001245675 | 3.14714 | 0.2582558 | 0.1372172 | 0.01814675 | -1.814675 | 0.00431073 | 6.431638e-06
39.7 | 1.013 | 4.595581 | 0.731 | 0.099274 | 0.450367 | 0.6231385 | 37.6648 | 0.1372969 | 0.1654307 | -0.04720101 | 0.001176087 | 1.894364 | 0.02143137 | 0.1365731 | 0.00527196 | -0.527196 | 0.004639315 | 5.239209e-07
38.4 | 1.015 | 4.34329 | 0.76 | 0.09947 | 0.4256424 | 0.6054084 | 36.37721 | 0.1298028 | 0.1638224 | -0.0004699546 | 2.802768e-05 | 0.007879972 | 0.01022226 | 0.1302831 | 0.003700185 | 0.3700185 | 0.00571637 | 2.306825e-07
38 | 1.013 | 4.258395 | 0.764 | 0.099274 | 0.4173227 | 0.5998975 | 35.97902 | 0.1272317 | 0.1629 | 0.0004004248 | 1.67474e-06 | 0.0957402 | 0.126617 | 0.1289013 | 0.01312256 | 1.312256 | 0.00611176 | 2.787584e-06
36.4 | 1.013 | 3.970016 | 0.803 | 0.099274 | 0.3890615 | 0.5776013 | 34.39875 | 0.1182795 | 0.1604769 | -0.07125233 | 0.001421734 | 3.570919 | 0.2887555 | 0.1206747 | 0.02024994 | 2.024994 | 0.007591619 | 5.736758e-06
36.9 | 1.012 | 4.053321 | 0.806 | 0.099176 | 0.3972255 | 0.5846117 | 34.89086 | 0.1209058 | 0.1610791 | -0.05688966 | 0.001656969 | 1.953225 | 0.003886897 | 0.1206256 | 0.002317392 | -0.2317392 | 0.007140871 | 7.850425e-08
36.8 | 1.012 | 4.035679 | 0.811 | 0.099176 | 0.3954965 | 0.5832127 | 34.79218 | 0.1203535 | 0.1609273 | -0.06838786 | 0.002089028 | 2.238792 | 0.02044605 | 0.1197136 | 0.005316605 | -0.5316605 | 0.007234518 | 4.09436e-07
35.5 | 1.012 | 3.815127 | 0.829 | 0.099176 | 0.3738824 | 0.5648869 | 33.51152 | 0.1133395 | 0.1589402 | -0.176906 | 0.004058439 | 7.711272 | 0.2421582 | 0.1154663 | 0.01876482 | 1.876482 | 0.008476868 | 4.523262e-06
35.2 | 1.012 | 3.766457 | 0.853 | 0.099176 | 0.3691128 | 0.5606219 | 33.21656 | 0.1117635 | 0.1584782 | -0.2694215 | 0.007692322 | 9.436414 | 0.005433359 | 0.1114501 | 0.002804782 | -0.2804782 | 0.008769553 | 9.82649e-08
34.4 | 1.012 | 3.640521 | 0.878 | 0.099176 | 0.356771 | 0.5491842 | 32.43108 | 0.1076363 | 0.15724 | -0.4347476 | 0.01270262 | 14.87925 | 0.03417014 | 0.1068706 | 0.007113051 | -0.7113051 | 0.009559594 | 5.861773e-07
41.5 | 2.013 | 9.920133 | 0.655 | 0.197274 | 0.9721731 | 0.6472179 | 40.23145 | 0.2953548 | 0.3339593 | -0.4348904 | 0.01216479 | 15.5473 | 0.0001615663 | 0.2954877 | 0.0004499961 | 0.04499961 | 0.00809016 | 1.766467e-08
40.5 | 2.012 | 9.46704 | 0.677 | 0.197176 | 0.92777 | 0.6339091 | 39.22873 | 0.2825234 | 0.3309079 | -0.2596107 | 0.007795851 | 8.645334 | 0.0512517 | 0.2848095 | 0.008091704 | 0.8091704 | 0.00594657 | 5.226236e-06
39.4 | 2.014 | 9.013475 | 0.713 | 0.197372 | 0.8833205 | 0.6190717 | 38.12916 | 0.2693495 | 0.3280206 | -0.09625901 | 0.002734675 | 3.388263 | 0.001211996 | 0.2696866 | 0.001251635 | 0.1251635 | 0.004088333 | 1.136547e-07
39.7 | 2.014 | 9.136723 | 0.72 | 0.197372 | 0.8953989 | 0.6231385 | 38.42917 | 0.2729674 | 0.3289017 | -0.09696266 | 0.002051557 | 4.582742 | 0.2665171 | 0.2679518 | 0.0183744 | -1.83744 | 0.004564082 | 2.515637e-05
38.1 | 2.013 | 8.499734 | 0.749 | 0.197274 | 0.8329739 | 0.6012776 | 36.83012 | 0.2539749 | 0.3240079 | -0.008826262 | 0.0002654983 | 0.2934215 | 0.001823912 | 0.2543697 | 0.001554379 | 0.1554379 | 0.002358604 | 1.55846e-07
37 | 2.013 | 8.097879 | 0.781 | 0.197274 | 0.7935921 | 0.5860091 | 35.7334 | 0.2415996 | 0.3207091 | -0.008717371 | 0.0002466747 | 0.3080678 | 6.815317e-05 | 0.2415262 | 0.0003039017 | -0.03039017 | 0.001309729 | 5.390867e-09
35.3 | 2.012 | 7.520329 | 0.829 | 0.197176 | 0.7369922 | 0.562045 | 34.04161 | 0.2232428 | 0.3153836 | -0.1431364 | 0.004058439 | 5.048255 | 0.001443222 | 0.2229238 | 0.00142876 | -0.142876 | 0.000318029 | 1.017358e-07
34.1 | 2.01 | 7.139651 | 0.876 | 0.19698 | 0.6996858 | 0.5448712 | 32.84947 | 0.2107644 | 0.3113779 | -0.3807139 | 0.01225579 | 11.8265 | 0.2825106 | 0.2064992 | 0.02023656 | -2.023656 | 2.867542e-05 | 1.819146e-05
39.4 | 4 | 17.90164 | 0.679 | 0.392 | 1.754361 | 0.6190717 | 38.89536 | 0.5349543 | 0.6514808 | -0.2249615 | 0.007446675 | 6.79601 | 0.2381801 | 0.5443433 | 0.01755098 | 1.755098 | 0.1085998 | 8.815277e-05
37.9 | 4 | 16.74071 | 0.732 | 0.392 | 1.64059 | 0.5985158 | 37.38701 | 0.5001296 | 0.6426446 | -0.03657578 | 0.001108498 | 1.206847 | 0.009126621 | 0.5018602 | 0.003460472 | 0.3460472 | 0.08685995 | 2.995268e-06
36.5 | 4 | 15.74445 | 0.751 | 0.392 | 1.542956 | 0.5790064 | 35.98043 | 0.4692004 | 0.6342725 | 0.004402684 | 0.0002043218 | 0.09486813 | 0.6734953 | 0.4834858 | 0.03044631 | 3.044631 | 0.06958565 | 0.0002040733
35.6 | 4 | 15.14439 | 0.782 | 0.392 | 1.48415 | 0.5663056 | 35.07688 | 0.4500725 | 0.6288297 | -0.02024026 | 0.0002790865 | 1.467889 | 0.3750403 | 0.4603789 | 0.02289954 | 2.289954 | 0.05986001 | 0.0001062229
34.7 | 4 | 14.57353 | 0.835 | 0.392 | 1.428206 | 0.5534842 | 34.17387 | 0.4315071 | 0.6233412 | -0.147398 | 0.00485891 | 4.47141 | 0.1485658 | 0.425289 | 0.01441029 | -1.441029 | 0.05112016 | 3.86653e-05
32.9 | 4 | 13.51216 | 0.901 | 0.392 | 1.324191 | 0.527493 | 32.36961 | 0.3959759 | 0.6122334 | -0.531808 | 0.01841609 | 15.35721 | 0.8992462 | 0.3816318 | 0.03622471 | -3.622471 | 0.03631558 | 0.0002057536
[6 empty] | Fitting Parameters |  |  |  | Linear Regression |  |  |  | avg. rel. error | 0.0115073 |  | y-bar | 0.2054094
[6 empty] | m | 0.96 |  |  | X-bar | 0.7652941 | [5 empty] | Sstot | 0.6504975
[6 empty] | Ø'e=0 | 63.73584 |  |  | Y-bar | 36.28844 | [5 empty] | Ssres | 0.0007339488
[6 empty] | ω | 35.86517 | [9 empty] | R2 | 0.9988717
[10 empty] | slope | -35.86517
[10 empty] | intercept | 63.73584
[10 empty] | R2 | 0.9756501
[19 empty] | 0 | 0
[11 empty] | m | R2 e vs. Phi'1 | R2 of tau | [5 empty] | 15 | 15
[11 empty] | 0.99 | 0.9314 | 0.9954
[11 empty] | 0.98 | 0.9553 | 0.9972
[11 empty] | 0.97 | 0.9704 | 0.9983
[11 empty] | 0.96 | 0.9757 | 0.9989
[11 empty] | 0.95 | 0.9707 | 0.9989
[11 empty] | 0.94 | 0.9559 | 0.9985
[11 empty] | 0.93 | 0.9321 | 0.9975
[11 empty] | 0.92 | 0.9006 | 0.996
[11 empty] | 0.91 | 0.8631 | 0.9941
[11 empty] | 0.9 | 0.8212 | 0.9918
50 kPa
100 kPa
200 kPa
400 kPa
[19 empty] | 0 | -7
[19 empty] | 1 | -7
[19 empty] | 0 | 7
[19 empty] | 1 | 7