## Sheet1
y:\wopt psk_sy.vmsdoing.vms
I3d
| Characteristic Energy eV | 1486.61 | Acquisition Time s | 1
KE_I3d | BE_I3d | CPS_I3d | I 3d5/2_1_I3d | I 3d3/2_2_I3d | Background_I3d | Envelope_I3d
847.11 | 639.5 | 185565 | 185565 | 185565 | 185565 | 185565 | 0 | 0 | 0 | 0
847.21 | 639.4 | 184349 | 184349 | 184349 | 184349 | 184349 | 0 | 0 | 0 | 0
847.31 | 639.3 | 183670 | 183670 | 183670 | 183670 | 183670 | 0 | 0 | 0 | 0
847.41 | 639.2 | 183633 | 183633 | 183633 | 183633 | 183633 | 0 | 0 | 0 | 0
847.51 | 639.1 | 183584 | 183584 | 183584 | 183584 | 183584 | 0 | 0 | 0 | 0
847.61 | 639 | 183529 | 183529 | 183529 | 183529 | 183529 | 0 | 0 | 0 | 0
847.71 | 638.9 | 182684 | 182684 | 182684 | 182684 | 182684 | 0 | 0 | 0 | 0
847.81 | 638.8 | 181943 | 181943 | 181943 | 181943 | 181943 | 0 | 0 | 0 | 0
847.91 | 638.7 | 181981 | 181981 | 181981 | 181981 | 181981 | 0 | 0 | 0 | 0
848.01 | 638.6 | 182138 | 182138 | 182138 | 182138 | 182138 | 0 | 0 | 0 | 0
848.11 | 638.5 | 181401 | 181401 | 181401 | 181401 | 181401 | 0 | 0 | 0 | 0
848.21 | 638.4 | 181788 | 181788 | 181788 | 181788 | 181788 | 0 | 0 | 0 | 0
848.31 | 638.3 | 180425 | 180425 | 180425 | 180425 | 180425 | 0 | 0 | 0 | 0
848.41 | 638.2 | 180269 | 180269 | 180269 | 180269 | 180269 | 0 | 0 | 0 | 0
848.51 | 638.1 | 180316 | 180316 | 180316 | 180316 | 180316 | 0 | 0 | 0 | 0
848.61 | 638 | 180189 | 180189 | 180189 | 180189 | 180189 | 0 | 0 | 0 | 0
848.71 | 637.9 | 179563 | 179563 | 179563 | 179563 | 179563 | 0 | 0 | 0 | 0
848.81 | 637.8 | 178903 | 178903 | 178903 | 178903 | 178903 | 0 | 0 | 0 | 0
848.91 | 637.7 | 179257 | 179257 | 179257 | 179257 | 179257 | 0 | 0 | 0 | 0
849.01 | 637.6 | 178014 | 178014 | 178014 | 178014 | 178014 | 0 | 0 | 0 | 0
849.11 | 637.5 | 177652 | 177652 | 177652 | 177652 | 177652 | 0 | 0 | 0 | 0
849.21 | 637.4 | 177397 | 177397 | 177397 | 177397 | 177397 | 0 | 0 | 0 | 0
849.31 | 637.3 | 177057 | 177057 | 177057 | 177057 | 177057 | 0 | 0 | 0 | 0
849.41 | 637.2 | 177639 | 177639 | 177639 | 177639 | 177639 | 0 | 0 | 0 | 0
849.51 | 637.1 | 176704 | 176704 | 176704 | 176704 | 176704 | 0 | 0 | 0 | 0
849.61 | 637 | 176298 | 176298 | 176298 | 176298 | 176298 | 0 | 0 | 0 | 0
849.71 | 636.9 | 175818 | 175818 | 175818 | 175818 | 175818 | 0 | 0 | 0 | 0
849.81 | 636.8 | 175689 | 175689 | 175689 | 175689 | 175689 | 0 | 0 | 0 | 0
849.91 | 636.7 | 174984 | 174984 | 174984 | 174984 | 174984 | 0 | 0 | 0 | 0
850.01 | 636.6 | 174987 | 174987 | 174987 | 174987 | 174987 | 0 | 0 | 0 | 0
850.11 | 636.5 | 175370 | 175370 | 175370 | 175370 | 175370 | 0 | 0 | 0 | 0
850.21 | 636.4 | 175104 | 175104 | 175104 | 175104 | 175104 | 0 | 0 | 0 | 0
850.31 | 636.3 | 174572 | 174572 | 174572 | 174572 | 174572 | 0 | 0 | 0 | 0
850.41 | 636.2 | 174084 | 174084 | 174084 | 174084 | 174084 | 0 | 0 | 0 | 0
850.51 | 636.1 | 174383 | 174383 | 174383 | 174383 | 174383 | 0 | 0 | 0 | 0
850.61 | 636 | 174295 | 174295 | 174295 | 174295 | 174295 | 0 | 0 | 0 | 0
850.71 | 635.9 | 174213 | 174295 | 174295 | 174295 | 174295 | -82 | 0 | 0 | 0
850.81 | 635.8 | 173865 | 174292 | 174292 | 174292 | 174292 | -427 | 0 | 0 | 0
850.91 | 635.7 | 173734 | 174289 | 174289 | 174289 | 174289 | -555 | 0 | 0 | 0
851.01 | 635.6 | 173672 | 174286 | 174286 | 174286 | 174286 | -614 | 0 | 0 | 0
851.11 | 635.5 | 174000 | 174284 | 174284 | 174284 | 174284 | -284 | 0 | 0 | 0
851.21 | 635.4 | 173754 | 174281 | 174281 | 174281 | 174281 | -527 | 0 | 0 | 0
851.31 | 635.3 | 174078 | 174280 | 174280 | 174280 | 174280 | -202 | 0 | 0 | 0
851.41 | 635.2 | 174094 | 174279 | 174279 | 174279 | 174279 | -185 | 0 | 0 | 0
851.51 | 635.1 | 173929 | 174277 | 174277 | 174277 | 174277 | -348 | 0 | 0 | 0
851.61 | 635 | 174134 | 174276 | 174276 | 174276 | 174276 | -142 | 0 | 0 | 0
851.71 | 634.9 | 173533 | 174272 | 174272 | 174272 | 174272 | -739 | 0 | 0 | 0
851.81 | 634.8 | 173727 | 174269 | 174269 | 174269 | 174269 | -542 | 0 | 0 | 0
851.91 | 634.7 | 174141 | 174268 | 174268 | 174268 | 174268 | -127 | 0 | 0 | 0
852.01 | 634.6 | 173784 | 174265 | 174266 | 174265 | 174266 | -481 | 0 | 1 | 1
852.11 | 634.5 | 173795 | 174263 | 174263 | 174263 | 174263 | -468 | 0 | 0 | 0
852.21 | 634.4 | 174223 | 174263 | 174264 | 174263 | 174264 | -40 | 0 | 1 | 1
852.31 | 634.3 | 174471 | 174261 | 174263 | 174261 | 174263 | 210 | 0 | 2 | 2
852.41 | 634.2 | 173950 | 174260 | 174262 | 174260 | 174262 | -310 | 0 | 2 | 2
852.51 | 634.1 | 174539 | 174258 | 174262 | 174258 | 174262 | 281 | 0 | 4 | 4
852.61 | 634 | 174595 | 174256 | 174263 | 174256 | 174263 | 339 | 0 | 7 | 7
852.71 | 633.9 | 174152 | 174256 | 174267 | 174256 | 174267 | -104 | 0 | 11 | 11
852.81 | 633.8 | 174572 | 174254 | 174272 | 174254 | 174272 | 318 | 0 | 18 | 18
852.91 | 633.7 | 175428 | 174247 | 174276 | 174247 | 174276 | 1181 | 0 | 29 | 29
853.01 | 633.6 | 175001 | 174243 | 174287 | 174243 | 174287 | 758 | 0 | 44 | 44
853.11 | 633.5 | 174860 | 174239 | 174308 | 174239 | 174308 | 621 | 0 | 69 | 69
853.21 | 633.4 | 175562 | 174232 | 174337 | 174232 | 174337 | 1330 | 0 | 105 | 105
853.31 | 633.3 | 175663 | 174224 | 174383 | 174224 | 174383 | 1439 | 0 | 159 | 159
853.41 | 633.2 | 175985 | 174214 | 174452 | 174214 | 174452 | 1771 | 0 | 238 | 238
853.51 | 633.1 | 176119 | 174203 | 174555 | 174203 | 174555 | 1916 | 0 | 352 | 352
853.61 | 633 | 177407 | 174185 | 174702 | 174185 | 174702 | 3222 | 0 | 517 | 517
853.71 | 632.9 | 177429 | 174167 | 174917 | 174167 | 174917 | 3262 | 0 | 750 | 750
853.81 | 632.8 | 178123 | 174144 | 175223 | 174144 | 175223 | 3979 | 0 | 1079 | 1079
853.91 | 632.7 | 179396 | 174114 | 175649 | 174114 | 175649 | 5282 | 0 | 1535 | 1535
854.01 | 632.6 | 180096 | 174081 | 176246 | 174081 | 176246 | 6015 | 0 | 2165 | 2165
854.11 | 632.5 | 181959 | 174036 | 177063 | 174036 | 177063 | 7923 | 0 | 3027 | 3027
854.21 | 632.4 | 182917 | 173986 | 178172 | 173986 | 178172 | 8931 | 0 | 4186 | 4186
854.31 | 632.3 | 185299 | 173922 | 179652 | 173922 | 179652 | 11377 | 0 | 5730 | 5730
854.41 | 632.2 | 186930 | 173848 | 181612 | 173848 | 181612 | 13082 | 0 | 7764 | 7764
854.51 | 632.1 | 189830 | 173758 | 184168 | 173758 | 184168 | 16072 | 0 | 10410 | 10410
854.61 | 632 | 193993 | 173643 | 187457 | 173643 | 187457 | 20350 | 0 | 13814 | 13814
854.71 | 631.9 | 198726 | 173501 | 191643 | 173501 | 191643 | 25225 | 0 | 18142 | 18142
854.81 | 631.8 | 203969 | 173329 | 196905 | 173329 | 196905 | 30640 | 0 | 23576 | 23576
854.91 | 631.7 | 209864 | 173122 | 203454 | 173122 | 203454 | 36742 | 0 | 30332 | 30332
855.01 | 631.6 | 217679 | 172870 | 211495 | 172870 | 211495 | 44809 | 0 | 38625 | 38625
855.11 | 631.5 | 226390 | 172567 | 221208 | 172567 | 221208 | 53823 | 0 | 48641 | 48641
855.21 | 631.4 | 236831 | 172204 | 232765 | 172204 | 232765 | 64627 | 0 | 60561 | 60561
855.31 | 631.3 | 249837 | 171764 | 246300 | 171764 | 246300 | 78073 | 0 | 74536 | 74536
855.41 | 631.2 | 263532 | 171245 | 261898 | 171245 | 261898 | 92287 | 0 | 90653 | 90653
855.51 | 631.1 | 279467 | 170633 | 279551 | 170633 | 279551 | 108834 | 0 | 108918 | 108918
855.61 | 631 | 296844 | 169918 | 299149 | 169918 | 299149 | 126926 | 0 | 129231 | 129231
855.71 | 630.9 | 316435 | 169089 | 320440 | 169089 | 320440 | 147346 | 0 | 151351 | 151351
855.81 | 630.8 | 338634 | 168130 | 343022 | 168130 | 343022 | 170504 | 0 | 174892 | 174892
855.91 | 630.7 | 362479 | 167030 | 366319 | 167030 | 366319 | 195449 | 0 | 199289 | 199289
856.01 | 630.6 | 385889 | 165792 | 389573 | 165792 | 389573 | 220097 | 0 | 223781 | 223781
856.11 | 630.5 | 409568 | 164413 | 411906 | 164413 | 411906 | 245155 | 0 | 247493 | 247493
856.21 | 630.4 | 433685 | 162889 | 432343 | 162889 | 432343 | 270796 | 0 | 269454 | 269454
856.31 | 630.3 | 453437 | 161245 | 449898 | 161245 | 449898 | 292192 | 0 | 288653 | 288653
856.41 | 630.2 | 470299 | 159496 | 463624 | 159496 | 463624 | 310803 | 0 | 304128 | 304128
856.51 | 630.1 | 483906 | 157660 | 472704 | 157660 | 472704 | 326246 | 0 | 315044 | 315044
856.61 | 630 | 491521 | 155771 | 476554 | 155771 | 476554 | 335750 | 0 | 320783 | 320783
856.71 | 629.9 | 490538 | 153877 | 474883 | 153877 | 474883 | 336661 | 0 | 321006 | 321006
856.81 | 629.8 | 484190 | 152008 | 467584 | 152008 | 467584 | 332182 | 0 | 315576 | 315576
856.91 | 629.7 | 471594 | 150199 | 455131 | 150199 | 455131 | 321395 | 0 | 304932 | 304932
857.01 | 629.6 | 452976 | 148486 | 438174 | 148486 | 438174 | 304490 | 0 | 289688 | 289688
857.11 | 629.5 | 428819 | 146900 | 417570 | 146900 | 417570 | 281919 | 0 | 270670 | 270670
857.21 | 629.4 | 403025 | 145451 | 394289 | 145451 | 394289 | 257574 | 0 | 248838 | 248838
857.31 | 629.3 | 373748 | 144159 | 369359 | 144159 | 369359 | 229589 | 0 | 225200 | 225200
857.41 | 629.2 | 344320 | 143026 | 343760 | 143026 | 343760 | 201294 | 0 | 200734 | 200734
857.51 | 629.1 | 316566 | 142044 | 318361 | 142044 | 318361 | 174522 | 0 | 176317 | 176317
857.61 | 629 | 289967 | 141207 | 293899 | 141207 | 293899 | 148760 | 0 | 152692 | 152692
857.71 | 628.9 | 265620 | 140503 | 270968 | 140503 | 270968 | 125117 | 0 | 130465 | 130465
857.81 | 628.8 | 245608 | 139909 | 249951 | 139909 | 249951 | 105699 | 0 | 110042 | 110042
857.91 | 628.7 | 228139 | 139409 | 231067 | 139409 | 231067 | 88730 | 0 | 91658 | 91658
858.01 | 628.6 | 213422 | 138990 | 214410 | 138990 | 214410 | 74432 | 0 | 75420 | 75420
858.11 | 628.5 | 201368 | 138638 | 199965 | 138638 | 199965 | 62730 | 0 | 61327 | 61327
858.21 | 628.4 | 190637 | 138343 | 187638 | 138343 | 187638 | 52294 | 0 | 49295 | 49295
858.31 | 628.3 | 182074 | 138096 | 177273 | 138096 | 177273 | 43978 | 0 | 39177 | 39177
858.41 | 628.2 | 175917 | 137882 | 168672 | 137882 | 168672 | 38035 | 0 | 30790 | 30790
858.51 | 628.1 | 169825 | 137701 | 161636 | 137701 | 161636 | 32124 | 0 | 23935 | 23935
858.61 | 628 | 164304 | 137551 | 155967 | 137551 | 155967 | 26753 | 0 | 18416 | 18416
858.71 | 627.9 | 160767 | 137419 | 151453 | 137419 | 151453 | 23348 | 0 | 14034 | 14034
858.81 | 627.8 | 157190 | 137307 | 147891 | 137307 | 147891 | 19883 | 0 | 10584 | 10584
858.91 | 627.7 | 153850 | 137214 | 145113 | 137214 | 145113 | 16636 | 0 | 7899 | 7899
859.01 | 627.6 | 151614 | 137132 | 142968 | 137132 | 142968 | 14482 | 0 | 5836 | 5836
859.11 | 627.5 | 149664 | 137061 | 141328 | 137061 | 141328 | 12603 | 0 | 4267 | 4267
859.21 | 627.4 | 147732 | 137001 | 140089 | 137001 | 140089 | 10731 | 0 | 3088 | 3088
859.31 | 627.3 | 145961 | 136950 | 139162 | 136950 | 139162 | 9011 | 0 | 2212 | 2212
859.41 | 627.2 | 143735 | 136912 | 138480 | 136912 | 138480 | 6823 | 0 | 1568 | 1568
859.51 | 627.1 | 142561 | 136880 | 137980 | 136880 | 137980 | 5681 | 0 | 1100 | 1100
859.61 | 627 | 141064 | 136856 | 137622 | 136856 | 137622 | 4208 | 0 | 766 | 766
859.71 | 626.9 | 140066 | 136838 | 137366 | 136838 | 137366 | 3228 | 0 | 528 | 528
859.81 | 626.8 | 138726 | 136827 | 137188 | 136827 | 137188 | 1899 | 0 | 361 | 361
859.91 | 626.7 | 138384 | 136819 | 137062 | 136819 | 137062 | 1565 | 0 | 243 | 243
860.01 | 626.6 | 137567 | 136814 | 136977 | 136814 | 136977 | 753 | 0 | 163 | 163
860.11 | 626.5 | 135816 | 136809 | 136916 | 136809 | 136916 | -993 | 0 | 107 | 107
860.21 | 626.4 | 135273 | 136800 | 136871 | 136800 | 136871 | -1527 | 0 | 71 | 71
860.31 | 626.3 | 133737 | 136783 | 136829 | 136783 | 136829 | -3046 | 0 | 46 | 46
860.41 | 626.2 | 133151 | 136763 | 136792 | 136763 | 136792 | -3612 | 0 | 29 | 29
860.51 | 626.1 | 132264 | 136737 | 136756 | 136737 | 136756 | -4473 | 0 | 19 | 19
860.61 | 626 | 131499 | 136708 | 136720 | 136708 | 136720 | -5209 | 0 | 12 | 12
860.71 | 625.9 | 129974 | 136670 | 136678 | 136670 | 136678 | -6696 | 0 | 8 | 8
860.81 | 625.8 | 129451 | 136630 | 136635 | 136630 | 136635 | -7179 | 0 | 5 | 5
860.91 | 625.7 | 128020 | 136582 | 136585 | 136582 | 136585 | -8562 | 0 | 3 | 3
861.01 | 625.6 | 127806 | 136533 | 136535 | 136533 | 136535 | -8727 | 0 | 2 | 2
861.11 | 625.5 | 127077 | 136480 | 136481 | 136480 | 136481 | -9403 | 0 | 1 | 1
861.21 | 625.4 | 126664 | 136425 | 136426 | 136425 | 136426 | -9761 | 0 | 1 | 1
861.31 | 625.3 | 125804 | 136366 | 136366 | 136366 | 136366 | -10562 | 0 | 0 | 0
861.41 | 625.2 | 125239 | 136303 | 136304 | 136303 | 136304 | -11064 | 0 | 1 | 1
861.51 | 625.1 | 124336 | 136236 | 136236 | 136236 | 136236 | -11900 | 0 | 0 | 0
861.61 | 625 | 124258 | 136169 | 136169 | 136169 | 136169 | -11911 | 0 | 0 | 0
861.71 | 624.9 | 123399 | 136098 | 136098 | 136098 | 136098 | -12699 | 0 | 0 | 0
861.81 | 624.8 | 123056 | 136025 | 136025 | 136025 | 136025 | -12969 | 0 | 0 | 0
861.91 | 624.7 | 122629 | 135950 | 135950 | 135950 | 135950 | -13321 | 0 | 0 | 0
862.01 | 624.6 | 122770 | 135876 | 135876 | 135876 | 135876 | -13106 | 0 | 0 | 0
862.11 | 624.5 | 121896 | 135798 | 135798 | 135798 | 135798 | -13902 | 0 | 0 | 0
862.21 | 624.4 | 121166 | 135716 | 135716 | 135716 | 135716 | -14550 | 0 | 0 | 0
862.31 | 624.3 | 121523 | 135637 | 135637 | 135637 | 135637 | -14114 | 0 | 0 | 0
862.41 | 624.2 | 121006 | 135555 | 135555 | 135555 | 135555 | -14549 | 0 | 0 | 0
862.51 | 624.1 | 121240 | 135475 | 135475 | 135475 | 135475 | -14235 | 0 | 0 | 0
862.61 | 624 | 120974 | 135394 | 135394 | 135394 | 135394 | -14420 | 0 | 0 | 0
862.71 | 623.9 | 120522 | 135310 | 135310 | 135310 | 135310 | -14788 | 0 | 0 | 0
862.81 | 623.8 | 120549 | 135228 | 135228 | 135228 | 135228 | -14679 | 0 | 0 | 0
862.91 | 623.7 | 119856 | 135142 | 135142 | 135142 | 135142 | -15286 | 0 | 0 | 0
863.01 | 623.6 | 119989 | 135057 | 135057 | 135057 | 135057 | -15068 | 0 | 0 | 0
863.11 | 623.5 | 119252 | 134969 | 134969 | 134969 | 134969 | -15717 | 0 | 0 | 0
863.21 | 623.4 | 118993 | 134879 | 134879 | 134879 | 134879 | -15886 | 0 | 0 | 0
863.31 | 623.3 | 118690 | 134789 | 134789 | 134789 | 134789 | -16099 | 0 | 0 | 0
863.41 | 623.2 | 118992 | 134701 | 134700 | 134700 | 134701 | -15708 | 1 | 0 | 1
863.51 | 623.1 | 118583 | 134611 | 134610 | 134610 | 134611 | -16027 | 1 | 0 | 1
863.61 | 623 | 118612 | 134521 | 134521 | 134521 | 134521 | -15909 | 0 | 0 | 0
863.71 | 622.9 | 118115 | 134430 | 134429 | 134429 | 134430 | -16314 | 1 | 0 | 1
863.81 | 622.8 | 117864 | 134339 | 134336 | 134336 | 134339 | -16472 | 3 | 0 | 3
863.91 | 622.7 | 117169 | 134244 | 134240 | 134240 | 134244 | -17071 | 4 | 0 | 4
864.01 | 622.6 | 116993 | 134150 | 134144 | 134144 | 134150 | -17151 | 6 | 0 | 6
864.11 | 622.5 | 117287 | 134060 | 134049 | 134049 | 134060 | -16762 | 11 | 0 | 11
864.21 | 622.4 | 117220 | 133972 | 133955 | 133955 | 133972 | -16735 | 17 | 0 | 17
864.31 | 622.3 | 117357 | 133889 | 133862 | 133862 | 133889 | -16505 | 27 | 0 | 27
864.41 | 622.2 | 117822 | 133815 | 133772 | 133772 | 133815 | -15950 | 43 | 0 | 43
864.51 | 622.1 | 118314 | 133753 | 133686 | 133686 | 133753 | -15372 | 67 | 0 | 67
864.61 | 622 | 119306 | 133708 | 133605 | 133605 | 133708 | -14299 | 103 | 0 | 103
864.71 | 621.9 | 119922 | 133686 | 133529 | 133529 | 133686 | -13607 | 157 | 0 | 157
864.81 | 621.8 | 120597 | 133695 | 133457 | 133457 | 133695 | -12860 | 238 | 0 | 238
864.91 | 621.7 | 120921 | 133743 | 133386 | 133386 | 133743 | -12465 | 357 | 0 | 357
865.01 | 621.6 | 122719 | 133855 | 133327 | 133327 | 133855 | -10608 | 528 | 0 | 528
865.11 | 621.5 | 123855 | 134049 | 133274 | 133274 | 134049 | -9419 | 775 | 0 | 775
865.21 | 621.4 | 125284 | 134354 | 133229 | 133229 | 134354 | -7945 | 1125 | 0 | 1125
865.31 | 621.3 | 127346 | 134814 | 133196 | 133196 | 134814 | -5850 | 1618 | 0 | 1618
865.41 | 621.2 | 130056 | 135480 | 133179 | 133179 | 135480 | -3123 | 2301 | 0 | 2301
865.51 | 621.1 | 133604 | 136423 | 133176 | 133176 | 136423 | 428 | 3247 | 0 | 3247
865.61 | 621 | 136577 | 137695 | 133157 | 133157 | 137695 | 3420 | 4538 | 0 | 4538
865.71 | 620.9 | 140610 | 139391 | 133115 | 133115 | 139391 | 7495 | 6276 | 0 | 6276
865.81 | 620.8 | 145539 | 141636 | 133044 | 133044 | 141636 | 12495 | 8592 | 0 | 8592
865.91 | 620.7 | 151326 | 144581 | 132941 | 132941 | 144581 | 18385 | 11640 | 0 | 11640
866.01 | 620.6 | 157697 | 148408 | 132801 | 132801 | 148408 | 24896 | 15607 | 0 | 15607
866.11 | 620.5 | 163868 | 153336 | 132625 | 132625 | 153336 | 31243 | 20711 | 0 | 20711
866.21 | 620.4 | 172068 | 159601 | 132402 | 132402 | 159601 | 39666 | 27199 | 0 | 27199
866.31 | 620.3 | 181477 | 167471 | 132124 | 132124 | 167471 | 49353 | 35347 | 0 | 35347
866.41 | 620.2 | 191372 | 177264 | 131789 | 131789 | 177264 | 59583 | 45475 | 0 | 45475
866.51 | 620.1 | 202300 | 189299 | 131390 | 131390 | 189299 | 70910 | 57909 | 0 | 57909
866.61 | 620 | 215778 | 203837 | 130912 | 130912 | 203837 | 84866 | 72925 | 0 | 72925
866.71 | 619.9 | 230971 | 221143 | 130346 | 130346 | 221143 | 100625 | 90797 | 0 | 90797
866.81 | 619.8 | 248253 | 241427 | 129679 | 129679 | 241427 | 118574 | 111748 | 0 | 111748
866.91 | 619.7 | 267141 | 264812 | 128901 | 128901 | 264812 | 138240 | 135911 | 0 | 135911
867.01 | 619.6 | 289648 | 291288 | 127992 | 127992 | 291288 | 161656 | 163296 | 0 | 163296
867.11 | 619.5 | 316654 | 320673 | 126924 | 126924 | 320673 | 189730 | 193749 | 0 | 193749
867.21 | 619.4 | 344703 | 352605 | 125692 | 125692 | 352605 | 219011 | 226913 | 0 | 226913
867.31 | 619.3 | 376353 | 386481 | 124274 | 124274 | 386481 | 252079 | 262207 | 0 | 262207
867.41 | 619.2 | 409420 | 421444 | 122660 | 122660 | 421444 | 286760 | 298784 | 0 | 298784
867.51 | 619.1 | 443318 | 456349 | 120846 | 120846 | 456349 | 322472 | 335503 | 0 | 335503
867.61 | 619 | 477532 | 489882 | 118827 | 118827 | 489882 | 358705 | 371055 | 0 | 371055
867.71 | 618.9 | 509385 | 520596 | 116617 | 116617 | 520596 | 392768 | 403979 | 0 | 403979
867.81 | 618.8 | 538616 | 546993 | 114229 | 114229 | 546993 | 424387 | 432764 | 0 | 432764
867.91 | 618.7 | 563514 | 567651 | 111687 | 111687 | 567651 | 451827 | 455964 | 0 | 455964
868.01 | 618.6 | 580985 | 581362 | 109032 | 109032 | 581362 | 471953 | 472330 | 0 | 472330
868.11 | 618.5 | 590273 | 587242 | 106309 | 106309 | 587242 | 483964 | 480933 | 0 | 480933
868.21 | 618.4 | 590928 | 584835 | 103566 | 103566 | 584835 | 487362 | 481269 | 0 | 481269
868.31 | 618.3 | 579545 | 574001 | 100873 | 100873 | 574001 | 478672 | 473128 | 0 | 473128
868.41 | 618.2 | 559852 | 555444 | 98275.9 | 98275.9 | 555444 | 461576.1 | 457168.1 | 0 | 457168.1
868.51 | 618.1 | 532661 | 530132 | 95817.9 | 95817.9 | 530132 | 436843.1 | 434314.1 | 0 | 434314.1
868.61 | 618 | 498721 | 499340 | 93538.1 | 93538.1 | 499340 | 405182.9 | 405801.9 | 0 | 405801.9
868.71 | 617.9 | 457993 | 464547 | 91475.9 | 91475.9 | 464547 | 366517.1 | 373071.1 | 0 | 373071.1
868.81 | 617.8 | 417069 | 427266 | 89633.5 | 89633.5 | 427266 | 327435.5 | 337632.5 | 0 | 337632.5
868.91 | 617.7 | 375881 | 388963 | 88013.8 | 88013.8 | 388963 | 287867.2 | 300949.2 | 0 | 300949.2
869.01 | 617.6 | 335153 | 350959 | 86615.3 | 86615.3 | 350959 | 248537.7 | 264343.7 | 0 | 264343.7
869.11 | 617.5 | 298002 | 314342 | 85419.2 | 85419.2 | 314342 | 212582.8 | 228922.8 | 0 | 228922.8
869.21 | 617.4 | 263999 | 280008 | 84408.7 | 84408.7 | 280008 | 179590.3 | 195599.3 | 0 | 195599.3
869.31 | 617.3 | 235907 | 248533 | 83551.5 | 83551.5 | 248533 | 152355.5 | 164981.5 | 0 | 164981.5
869.41 | 617.2 | 210719 | 220250 | 82831.9 | 82831.9 | 220250 | 127887.1 | 137418.1 | 0 | 137418.1
869.51 | 617.1 | 189308 | 195303 | 82229.4 | 82229.4 | 195303 | 107078.6 | 113073.6 | 0 | 113073.6
869.61 | 617 | 171971 | 173667 | 81721.6 | 81721.6 | 173667 | 90249.4 | 91945.4 | 0 | 91945.4
869.71 | 616.9 | 158182 | 155194 | 81288.9 | 81288.9 | 155194 | 76893.1 | 73905.1 | 0 | 73905.1
869.81 | 616.8 | 146659 | 139655 | 80919 | 80919 | 139655 | 65740 | 58736 | 0 | 58736
869.91 | 616.7 | 137032 | 126764 | 80601.5 | 80601.5 | 126764 | 56430.5 | 46162.5 | 0 | 46162.5
870.01 | 616.6 | 129152 | 116212 | 80326.8 | 80326.8 | 116212 | 48825.2 | 35885.2 | 0 | 35885.2
870.11 | 616.5 | 123144 | 107696 | 80084.5 | 80084.5 | 107696 | 43059.5 | 27611.5 | 0 | 27611.5
870.21 | 616.4 | 117726 | 100912 | 79871.5 | 79871.5 | 100912 | 37854.5 | 21040.5 | 0 | 21040.5
870.31 | 616.3 | 112160 | 95556.5 | 79688.8 | 79688.8 | 95556.5 | 32471.2 | 15867.7 | 0 | 15867.7
870.41 | 616.2 | 107984 | 91372.2 | 79528.7 | 79528.7 | 91372.2 | 28455.3 | 11843.5 | 0 | 11843.5
870.51 | 616.1 | 105099 | 88133.3 | 79384 | 79384 | 88133.3 | 25715 | 8749.3 | 0 | 8749.3
870.61 | 616 | 102019 | 85653.2 | 79255.9 | 79255.9 | 85653.2 | 22763.1 | 6397.3 | 0 | 6397.3
870.71 | 615.9 | 99139.2 | 83773 | 79143.4 | 79143.4 | 83773 | 19995.8 | 4629.6 | 0 | 4629.6
870.81 | 615.8 | 97171.7 | 82357.3 | 79041.4 | 79041.4 | 82357.3 | 18130.3 | 3315.9 | 0 | 3315.9
870.91 | 615.7 | 95095.6 | 81301.1 | 78950.6 | 78950.6 | 81301.1 | 16145 | 2350.5 | 0 | 2350.5
871.01 | 615.6 | 93334.6 | 80518.8 | 78869.2 | 78869.2 | 80518.8 | 14465.4 | 1649.6 | 0 | 1649.6
871.11 | 615.5 | 91585.5 | 79945.9 | 78797.2 | 78797.2 | 79945.9 | 12788.3 | 1148.7 | 0 | 1148.7
871.21 | 615.4 | 89920 | 79526.1 | 78734.3 | 78734.3 | 79526.1 | 11185.7 | 791.8 | 0 | 791.8
871.31 | 615.3 | 88755 | 79217.9 | 78677.6 | 78677.6 | 79217.9 | 10077.4 | 540.3 | 0 | 540.3
871.41 | 615.2 | 87438.4 | 78993 | 78628 | 78628 | 78993 | 8810.4 | 365 | 0 | 365
871.51 | 615.1 | 86365.1 | 78828.2 | 78584.2 | 78584.2 | 78828.2 | 7780.9 | 244 | 0 | 244
871.61 | 615 | 85676.6 | 78705.5 | 78544.1 | 78544.1 | 78705.5 | 7132.5 | 161.4 | 0 | 161.4
871.71 | 614.9 | 84793.4 | 78614.4 | 78508.8 | 78508.8 | 78614.4 | 6284.6 | 105.6 | 0 | 105.6
871.81 | 614.8 | 83957.9 | 78546.4 | 78477.9 | 78477.9 | 78546.4 | 5480 | 68.5 | 0 | 68.5
871.91 | 614.7 | 83509.5 | 78493.3 | 78449.4 | 78449.4 | 78493.3 | 5060.1 | 43.9 | 0 | 43.9
872.01 | 614.6 | 82683.8 | 78453.4 | 78425.5 | 78425.5 | 78453.4 | 4258.3 | 27.9 | 0 | 27.9
872.11 | 614.5 | 81657.5 | 78424.8 | 78407.2 | 78407.2 | 78424.8 | 3250.3 | 17.6 | 0 | 17.6
872.21 | 614.4 | 81314.7 | 78401.7 | 78390.7 | 78390.7 | 78401.7 | 2924 | 11 | 0 | 11
872.31 | 614.3 | 80940.1 | 78383.1 | 78376.3 | 78376.3 | 78383.1 | 2563.8 | 6.8 | 0 | 6.8
872.41 | 614.2 | 80707.7 | 78367.3 | 78363.1 | 78363.1 | 78367.3 | 2344.6 | 4.2 | 0 | 4.2
872.51 | 614.1 | 79966.1 | 78356.6 | 78354.1 | 78354.1 | 78356.6 | 1612 | 2.5 | 0 | 2.5
872.61 | 614 | 79544.8 | 78348.8 | 78347.3 | 78347.3 | 78348.8 | 1197.5 | 1.5 | 0 | 1.5
872.71 | 613.9 | 79488.6 | 78341.7 | 78340.9 | 78340.9 | 78341.7 | 1147.7 | 0.8 | 0 | 0.8
872.81 | 613.8 | 79125.3 | 78336.9 | 78336.4 | 78336.4 | 78336.9 | 788.9 | 0.5 | 0 | 0.5
872.91 | 613.7 | 78919.6 | 78333.4 | 78333.1 | 78333.1 | 78333.4 | 586.5 | 0.3 | 0 | 0.3
873.01 | 613.6 | 78408.1 | 78332.9 | 78332.7 | 78332.7 | 78332.9 | 75.4 | 0.2 | 0 | 0.2
873.11 | 613.5 | 78332.7 | 78332.8 | 78332.7 | 78332.7 | 78332.8 | 0 | 0.1 | 0 | 0.1