## Sheet1
y:\full psk_ksy.vmsdoing.vms
Pb4f
| Characteristic Energy eV | 1486.61 | Acquisition Time s | 1
KE_Pb4f | BE_Pb4f | CPS_Pb4f | Pb 4f7/2_1_Pb4f | Pb 4f5/2_2_Pb4f | Background_Pb4f | Envelope_Pb4f
1330.11 | 156.5 | 78799.1 | 78799.1 | 78799.1 | 78799.1 | 78799.1 | 0 | 0 | 0 | 0
1330.21 | 156.4 | 78405.6 | 78405.6 | 78405.6 | 78405.6 | 78405.6 | 0 | 0 | 0 | 0
1330.31 | 156.3 | 78238.2 | 78238.2 | 78238.2 | 78238.2 | 78238.2 | 0 | 0 | 0 | 0
1330.41 | 156.2 | 78120.4 | 78120.4 | 78120.4 | 78120.4 | 78120.4 | 0 | 0 | 0 | 0
1330.51 | 156.1 | 78538 | 78538 | 78538 | 78538 | 78538 | 0 | 0 | 0 | 0
1330.61 | 156 | 78054.6 | 78054.6 | 78054.6 | 78054.6 | 78054.6 | 0 | 0 | 0 | 0
1330.71 | 155.9 | 78041.7 | 78041.7 | 78041.7 | 78041.7 | 78041.7 | 0 | 0 | 0 | 0
1330.81 | 155.8 | 77867 | 77867 | 77867 | 77867 | 77867 | 0 | 0 | 0 | 0
1330.91 | 155.7 | 78058.4 | 78058.4 | 78058.4 | 78058.4 | 78058.4 | 0 | 0 | 0 | 0
1331.01 | 155.6 | 77667.4 | 77667.4 | 77667.4 | 77667.4 | 77667.4 | 0 | 0 | 0 | 0
1331.11 | 155.5 | 77984.8 | 77984.8 | 77984.8 | 77984.8 | 77984.8 | 0 | 0 | 0 | 0
1331.21 | 155.4 | 77908.3 | 77908.3 | 77908.3 | 77908.3 | 77908.3 | 0 | 0 | 0 | 0
1331.31 | 155.3 | 77330.4 | 77330.4 | 77330.4 | 77330.4 | 77330.4 | 0 | 0 | 0 | 0
1331.41 | 155.2 | 77455 | 77455 | 77455 | 77455 | 77455 | 0 | 0 | 0 | 0
1331.51 | 155.1 | 77219.6 | 77219.6 | 77219.6 | 77219.6 | 77219.6 | 0 | 0 | 0 | 0
1331.61 | 155 | 77164 | 77164 | 77164 | 77164 | 77164 | 0 | 0 | 0 | 0
1331.71 | 154.9 | 77144.8 | 77144.8 | 77144.8 | 77144.8 | 77144.8 | 0 | 0 | 0 | 0
1331.81 | 154.8 | 77038.5 | 77038.5 | 77038.5 | 77038.5 | 77038.5 | 0 | 0 | 0 | 0
1331.91 | 154.7 | 77306.9 | 77306.9 | 77306.9 | 77306.9 | 77306.9 | 0 | 0 | 0 | 0
1332.01 | 154.6 | 76986.1 | 76986.1 | 76986.1 | 76986.1 | 76986.1 | 0 | 0 | 0 | 0
1332.11 | 154.5 | 77221 | 77221 | 77221 | 77221 | 77221 | 0 | 0 | 0 | 0
1332.21 | 154.4 | 76927.3 | 76927.3 | 76927.3 | 76927.3 | 76927.3 | 0 | 0 | 0 | 0
1332.31 | 154.3 | 76884.5 | 76884.5 | 76884.5 | 76884.5 | 76884.5 | 0 | 0 | 0 | 0
1332.41 | 154.2 | 77030.6 | 77030.6 | 77030.6 | 77030.6 | 77030.6 | 0 | 0 | 0 | 0
1332.51 | 154.1 | 76546.7 | 76546.7 | 76546.7 | 76546.7 | 76546.7 | 0 | 0 | 0 | 0
1332.61 | 154 | 76538.4 | 76538.4 | 76538.4 | 76538.4 | 76538.4 | 0 | 0 | 0 | 0
1332.71 | 153.9 | 76482.7 | 76482.7 | 76482.7 | 76482.7 | 76482.7 | 0 | 0 | 0 | 0
1332.81 | 153.8 | 76318.3 | 76318.3 | 76318.3 | 76318.3 | 76318.3 | 0 | 0 | 0 | 0
1332.91 | 153.7 | 76812.8 | 76812.8 | 76812.8 | 76812.8 | 76812.8 | 0 | 0 | 0 | 0
1333.01 | 153.6 | 77098.2 | 77098.2 | 77098.2 | 77098.2 | 77098.2 | 0 | 0 | 0 | 0
1333.11 | 153.5 | 76511.9 | 76511.9 | 76511.9 | 76511.9 | 76511.9 | 0 | 0 | 0 | 0
1333.21 | 153.4 | 76263.9 | 76263.9 | 76263.9 | 76263.9 | 76263.9 | 0 | 0 | 0 | 0
1333.31 | 153.3 | 76335.4 | 76335.4 | 76335.4 | 76335.4 | 76335.4 | 0 | 0 | 0 | 0
1333.41 | 153.2 | 76659 | 76659 | 76659 | 76659 | 76659 | 0 | 0 | 0 | 0
1333.51 | 153.1 | 76906.6 | 76906.6 | 76906.6 | 76906.6 | 76906.6 | 0 | 0 | 0 | 0
1333.61 | 153 | 75993.5 | 75993.5 | 75993.5 | 75993.5 | 75993.5 | 0 | 0 | 0 | 0
1333.71 | 152.9 | 76282.2 | 76282.2 | 76282.2 | 76282.2 | 76282.2 | 0 | 0 | 0 | 0
1333.81 | 152.8 | 76475.8 | 76475.8 | 76475.8 | 76475.8 | 76475.8 | 0 | 0 | 0 | 0
1333.91 | 152.7 | 76067 | 76067 | 76067 | 76067 | 76067 | 0 | 0 | 0 | 0
1334.01 | 152.6 | 76332.8 | 76332.8 | 76332.8 | 76332.8 | 76332.8 | 0 | 0 | 0 | 0
1334.11 | 152.5 | 76079.7 | 76079.7 | 76079.7 | 76079.7 | 76079.7 | 0 | 0 | 0 | 0
1334.21 | 152.4 | 76124.3 | 76124.3 | 76124.3 | 76124.3 | 76124.3 | 0 | 0 | 0 | 0
1334.31 | 152.3 | 76112.1 | 76112.1 | 76112.1 | 76112.1 | 76112.1 | 0 | 0 | 0 | 0
1334.41 | 152.2 | 75826.7 | 75826.7 | 75826.7 | 75826.7 | 75826.7 | 0 | 0 | 0 | 0
1334.51 | 152.1 | 75615.8 | 75615.8 | 75615.8 | 75615.8 | 75615.8 | 0 | 0 | 0 | 0
1334.61 | 152 | 76120.9 | 76120.9 | 76120.9 | 76120.9 | 76120.9 | 0 | 0 | 0 | 0
1334.71 | 151.9 | 76234.1 | 76234.1 | 76234.1 | 76234.1 | 76234.1 | 0 | 0 | 0 | 0
1334.81 | 151.8 | 76014.9 | 76014.9 | 76014.9 | 76014.9 | 76014.9 | 0 | 0 | 0 | 0
1334.91 | 151.7 | 76456.3 | 76456.3 | 76456.3 | 76456.3 | 76456.3 | 0 | 0 | 0 | 0
1335.01 | 151.6 | 75927.3 | 75927.3 | 75927.3 | 75927.3 | 75927.3 | 0 | 0 | 0 | 0
1335.11 | 151.5 | 76031.4 | 76031.4 | 76031.4 | 76031.4 | 76031.4 | 0 | 0 | 0 | 0
1335.21 | 151.4 | 76359.7 | 76359.7 | 76359.7 | 76359.7 | 76359.7 | 0 | 0 | 0 | 0
1335.31 | 151.3 | 76274.1 | 76274.1 | 76274.1 | 76274.1 | 76274.1 | 0 | 0 | 0 | 0
1335.41 | 151.2 | 76192.2 | 76192.2 | 76192.2 | 76192.2 | 76192.2 | 0 | 0 | 0 | 0
1335.51 | 151.1 | 76553.1 | 76553.1 | 76553.1 | 76553.1 | 76553.1 | 0 | 0 | 0 | 0
1335.61 | 151 | 77022.8 | 77022.8 | 77022.8 | 77022.8 | 77022.8 | 0 | 0 | 0 | 0
1335.71 | 150.9 | 76608.8 | 76608.8 | 76608.8 | 76608.8 | 76608.8 | 0 | 0 | 0 | 0
1335.81 | 150.8 | 76376.1 | 76376.1 | 76376.1 | 76376.1 | 76376.1 | 0 | 0 | 0 | 0
1335.91 | 150.7 | 76445.6 | 76445.6 | 76445.6 | 76445.6 | 76445.6 | 0 | 0 | 0 | 0
1336.01 | 150.6 | 76671.5 | 76671.5 | 76671.5 | 76671.5 | 76671.5 | 0 | 0 | 0 | 0
1336.11 | 150.5 | 76715.4 | 76715.4 | 76715.4 | 76715.4 | 76715.4 | 0 | 0 | 0 | 0
1336.21 | 150.4 | 77027.9 | 77027.9 | 77027.9 | 77027.9 | 77027.9 | 0 | 0 | 0 | 0
1336.31 | 150.3 | 77228.5 | 77228.5 | 77228.5 | 77228.5 | 77228.5 | 0 | 0 | 0 | 0
1336.41 | 150.2 | 77701.2 | 77701.2 | 77701.2 | 77701.2 | 77701.2 | 0 | 0 | 0 | 0
1336.51 | 150.1 | 77578.9 | 77578.9 | 77578.9 | 77578.9 | 77578.9 | 0 | 0 | 0 | 0
1336.61 | 150 | 76886.7 | 76886.7 | 76886.7 | 76886.7 | 76886.7 | 0 | 0 | 0 | 0
1336.71 | 149.9 | 77071.2 | 77071.2 | 77071.2 | 77071.2 | 77071.2 | 0 | 0 | 0 | 0
1336.81 | 149.8 | 77306.9 | 77306.9 | 77306.9 | 77306.9 | 77306.9 | 0 | 0 | 0 | 0
1336.91 | 149.7 | 76624.4 | 76624.4 | 76624.4 | 76624.4 | 76624.4 | 0 | 0 | 0 | 0
1337.01 | 149.6 | 76773 | 76773 | 76773 | 76773 | 76773 | 0 | 0 | 0 | 0
1337.11 | 149.5 | 76488.6 | 76488.6 | 76488.6 | 76488.6 | 76488.6 | 0 | 0 | 0 | 0
1337.21 | 149.4 | 76179.3 | 76179.3 | 76179.3 | 76179.3 | 76179.3 | 0 | 0 | 0 | 0
1337.31 | 149.3 | 76029.8 | 76029.8 | 76029.8 | 76029.8 | 76029.8 | 0 | 0 | 0 | 0
1337.41 | 149.2 | 75651.8 | 75651.8 | 75651.8 | 75651.8 | 75651.8 | 0 | 0 | 0 | 0
1337.51 | 149.1 | 75705.1 | 75705.1 | 75705.1 | 75705.1 | 75705.1 | 0 | 0 | 0 | 0
1337.61 | 149 | 75755.7 | 75755.7 | 75755.7 | 75755.7 | 75755.7 | 0 | 0 | 0 | 0
1337.71 | 148.9 | 75315.4 | 75315.4 | 75315.4 | 75315.4 | 75315.4 | 0 | 0 | 0 | 0
1337.81 | 148.8 | 75096.2 | 75096.2 | 75096.2 | 75096.2 | 75096.2 | 0 | 0 | 0 | 0
1337.91 | 148.7 | 75315.3 | 75315.3 | 75315.3 | 75315.3 | 75315.3 | 0 | 0 | 0 | 0
1338.01 | 148.6 | 75027.8 | 75027.8 | 75027.8 | 75027.8 | 75027.8 | 0 | 0 | 0 | 0
1338.11 | 148.5 | 74783.5 | 74783.5 | 74783.5 | 74783.5 | 74783.5 | 0 | 0 | 0 | 0
1338.21 | 148.4 | 74615.2 | 74615.2 | 74615.2 | 74615.2 | 74615.2 | 0 | 0 | 0 | 0
1338.31 | 148.3 | 74555.5 | 74555.5 | 74555.5 | 74555.5 | 74555.5 | 0 | 0 | 0 | 0
1338.41 | 148.2 | 74633.1 | 74633.1 | 74633.1 | 74633.1 | 74633.1 | 0 | 0 | 0 | 0
1338.51 | 148.1 | 74241.6 | 74241.6 | 74241.6 | 74241.6 | 74241.6 | 0 | 0 | 0 | 0
1338.61 | 148 | 74331.1 | 74331.1 | 74331.1 | 74331.1 | 74331.1 | 0 | 0 | 0 | 0
1338.71 | 147.9 | 74341 | 74331.1 | 74331.1 | 74331.1 | 74331.1 | 9.9 | 0 | 0 | 0
1338.81 | 147.8 | 73547.4 | 74327.1 | 74327.1 | 74327.1 | 74327.1 | -779.7 | 0 | 0 | 0
1338.91 | 147.7 | 73266.8 | 74321.8 | 74321.8 | 74321.8 | 74321.8 | -1055 | 0 | 0 | 0
1339.01 | 147.6 | 73570.3 | 74318.1 | 74318.1 | 74318.1 | 74318.1 | -747.8 | 0 | 0 | 0
1339.11 | 147.5 | 73565.7 | 74314.3 | 74314.3 | 74314.3 | 74314.3 | -748.6 | 0 | 0 | 0
1339.21 | 147.4 | 73134.6 | 74308.5 | 74308.5 | 74308.5 | 74308.5 | -1173.9 | 0 | 0 | 0
1339.31 | 147.3 | 73521.7 | 74304.5 | 74304.5 | 74304.5 | 74304.5 | -782.8 | 0 | 0 | 0
1339.41 | 147.2 | 73385 | 74299.9 | 74300 | 74299.9 | 74300 | -914.9 | 0 | 0.1 | 0.1
1339.51 | 147.1 | 73090.1 | 74293.9 | 74293.9 | 74293.9 | 74293.9 | -1203.8 | 0 | 0 | 0
1339.61 | 147 | 73505.2 | 74290 | 74290 | 74290 | 74290 | -784.8 | 0 | 0 | 0
1339.71 | 146.9 | 73201.5 | 74284.5 | 74284.6 | 74284.5 | 74284.6 | -1083 | 0 | 0.1 | 0.1
1339.81 | 146.8 | 73359.8 | 74279.9 | 74280.1 | 74279.9 | 74280.1 | -920.1 | 0 | 0.2 | 0.2
1339.91 | 146.7 | 73277.8 | 74274.9 | 74275.2 | 74274.9 | 74275.2 | -997.1 | 0 | 0.3 | 0.3
1340.01 | 146.6 | 73848.7 | 74272.8 | 74273.4 | 74272.8 | 74273.4 | -424.1 | 0 | 0.6 | 0.6
1340.11 | 146.5 | 73820 | 74270.5 | 74271.6 | 74270.5 | 74271.6 | -450.5 | 0 | 1.1 | 1.1
1340.21 | 146.4 | 73583.6 | 74267.1 | 74268.9 | 74267.1 | 74268.9 | -683.5 | 0 | 1.8 | 1.8
1340.31 | 146.3 | 73780.9 | 74264.7 | 74267.9 | 74264.7 | 74267.9 | -483.8 | 0 | 3.2 | 3.2
1340.41 | 146.2 | 74111.6 | 74263.9 | 74269.4 | 74263.9 | 74269.4 | -152.3 | 0 | 5.5 | 5.5
1340.51 | 146.1 | 74245.6 | 74263.8 | 74273.1 | 74263.8 | 74273.1 | -18.2 | 0 | 9.3 | 9.3
1340.61 | 146 | 75066.2 | 74259.8 | 74275.3 | 74259.8 | 74275.3 | 806.4 | 0 | 15.5 | 15.5
1340.71 | 145.9 | 74697.9 | 74257.6 | 74283.2 | 74257.6 | 74283.2 | 440.3 | 0 | 25.6 | 25.6
1340.81 | 145.8 | 74992.7 | 74253.9 | 74295.6 | 74253.9 | 74295.6 | 738.8 | 0 | 41.7 | 41.7
1340.91 | 145.7 | 75668.5 | 74246.7 | 74313.8 | 74246.7 | 74313.8 | 1421.8 | 0 | 67.1 | 67.1
1341.01 | 145.6 | 76046.7 | 74237.7 | 74344.3 | 74237.7 | 74344.3 | 1809 | 0 | 106.6 | 106.6
1341.11 | 145.5 | 76564.7 | 74225.9 | 74392.5 | 74225.9 | 74392.5 | 2338.8 | 0 | 166.6 | 166.6
1341.21 | 145.4 | 76918.1 | 74212.4 | 74470.6 | 74212.4 | 74470.6 | 2705.7 | 0 | 258.2 | 258.2
1341.31 | 145.3 | 76988.6 | 74198.4 | 74591.2 | 74198.4 | 74591.2 | 2790.2 | 0 | 392.8 | 392.8
1341.41 | 145.2 | 77917.1 | 74179.6 | 74772 | 74179.6 | 74772 | 3737.5 | 0 | 592.4 | 592.4
1341.51 | 145.1 | 78535.4 | 74157.7 | 75036.2 | 74157.7 | 75036.2 | 4377.7 | 0 | 878.5 | 878.5
1341.61 | 145 | 79324.3 | 74131.6 | 75419.2 | 74131.6 | 75419.2 | 5192.7 | 0 | 1287.6 | 1287.6
1341.71 | 144.9 | 80455.6 | 74099.8 | 75961.1 | 74099.8 | 75961.1 | 6355.8 | 0 | 1861.3 | 1861.3
1341.81 | 144.8 | 80862.2 | 74065.7 | 76717.6 | 74065.7 | 76717.6 | 6796.5 | 0 | 2651.9 | 2651.9
1341.91 | 144.7 | 81984.8 | 74025.8 | 77760 | 74025.8 | 77760 | 7959 | 0 | 3734.2 | 3734.2
1342.01 | 144.6 | 83755.8 | 73976.7 | 79149.2 | 73976.7 | 79149.2 | 9779.1 | 0 | 5172.5 | 5172.5
1342.11 | 144.5 | 85708.9 | 73917.6 | 81007.2 | 73917.6 | 81007.2 | 11791.3 | 0 | 7089.6 | 7089.6
1342.21 | 144.4 | 88212.3 | 73845.5 | 83401.3 | 73845.5 | 83401.3 | 14366.8 | 0 | 9555.8 | 9555.8
1342.31 | 144.3 | 91516.8 | 73756.4 | 86477.5 | 73756.4 | 86477.5 | 17760.4 | 0 | 12721.1 | 12721.1
1342.41 | 144.2 | 94731.1 | 73650.7 | 90320.6 | 73650.7 | 90320.6 | 21080.4 | 0 | 16669.9 | 16669.9
1342.51 | 144.1 | 99631.2 | 73519.8 | 95049.2 | 73519.8 | 95049.2 | 26111.4 | 0 | 21529.4 | 21529.4
1342.61 | 144 | 104618 | 73363 | 100746 | 73363 | 100746 | 31255 | 0 | 27383 | 27383
1342.71 | 143.9 | 110174 | 73177.5 | 107441 | 73177.5 | 107441 | 36996.5 | 0 | 34263.5 | 34263.5
1342.81 | 143.8 | 116988 | 72956.6 | 115158 | 72956.6 | 115158 | 44031.4 | 0 | 42201.4 | 42201.4
1342.91 | 143.7 | 125078 | 72693.9 | 123754 | 72693.9 | 123754 | 52384.1 | 0 | 51060.1 | 51060.1
1343.01 | 143.6 | 133417 | 72387.9 | 133111 | 72387.9 | 133111 | 61029.1 | 0 | 60723.1 | 60723.1
1343.11 | 143.5 | 142512 | 72034.4 | 142891 | 72034.4 | 142891 | 70477.6 | 0 | 70856.6 | 70856.6
1343.21 | 143.4 | 152296 | 71629.8 | 152716 | 71629.8 | 152716 | 80666.2 | 0 | 81086.2 | 81086.2
1343.31 | 143.3 | 161060 | 71179.1 | 162102 | 71179.1 | 162102 | 89880.9 | 0 | 90922.9 | 90922.9
1343.41 | 143.2 | 170169 | 70680.1 | 170488 | 70680.1 | 170488 | 99488.9 | 0 | 99807.9 | 99807.9
1343.51 | 143.1 | 177809 | 70140.1 | 177312 | 70140.1 | 177312 | 107668.9 | 0 | 107171.9 | 107171.9
1343.61 | 143 | 183532 | 69568.6 | 182106 | 69568.6 | 182106 | 113963.4 | 0 | 112537.4 | 112537.4
1343.71 | 142.9 | 187739 | 68972.9 | 184388 | 68972.9 | 184388 | 118766.1 | 0 | 115415.1 | 115415.1
1343.81 | 142.8 | 187898 | 68373.5 | 184096 | 68373.5 | 184096 | 119524.5 | 0 | 115722.5 | 115722.5
1343.91 | 142.7 | 185802 | 67781.6 | 181027 | 67781.6 | 181027 | 118020.4 | 0 | 113245.4 | 113245.4
1344.01 | 142.6 | 180005 | 67216 | 175576 | 67215.9 | 175576 | 112789.1 | 0.1 | 108360.1 | 108360.1
1344.11 | 142.5 | 172648 | 66684.5 | 167999 | 66684.5 | 167999 | 105963.5 | 0 | 101314.5 | 101314.5
1344.21 | 142.4 | 162569 | 66201.2 | 158875 | 66201.2 | 158875 | 96367.8 | 0 | 92673.8 | 92673.8
1344.31 | 142.3 | 150225 | 65777.7 | 148753 | 65777.7 | 148753 | 84447.3 | 0 | 82975.3 | 82975.3
1344.41 | 142.2 | 138550 | 65410.9 | 138189 | 65410.9 | 138189 | 73139.1 | 0 | 72778.1 | 72778.1
1344.51 | 142.1 | 127042 | 65100.3 | 127688 | 65100.2 | 127688 | 61941.8 | 0.1 | 62587.8 | 62587.8
1344.61 | 142 | 116114 | 64843.3 | 117673 | 64843.1 | 117673 | 51270.9 | 0.2 | 52829.9 | 52829.9
1344.71 | 141.9 | 106200 | 64634.9 | 108411 | 64634.6 | 108411 | 41565.4 | 0.3 | 43776.4 | 43776.4
1344.81 | 141.8 | 97239.2 | 64470.8 | 100152 | 64470.3 | 100153 | 32768.9 | 0.5 | 35681.7 | 35682.7
1344.91 | 141.7 | 90673 | 64339.2 | 92921.7 | 64338.2 | 92922.6 | 26334.8 | 1 | 28583.5 | 28584.4
1345.01 | 141.6 | 85006 | 64235.8 | 86783.4 | 64234.1 | 86785.1 | 20771.9 | 1.7 | 22549.3 | 22551
1345.11 | 141.5 | 80700.7 | 64154.1 | 81660.3 | 64151.1 | 81663.3 | 16549.6 | 3 | 17509.2 | 17512.2
1345.21 | 141.4 | 77460.9 | 64089.2 | 77475.8 | 64084 | 77481 | 13376.9 | 5.2 | 13391.8 | 13397
1345.31 | 141.3 | 74561.3 | 64040.1 | 74131 | 64031.2 | 74140 | 10530.1 | 8.9 | 10099.8 | 10108.8
1345.41 | 141.2 | 72985.6 | 64001.2 | 71483.6 | 63986 | 71498.8 | 8999.6 | 15.2 | 7497.6 | 7512.8
1345.51 | 141.1 | 71143.7 | 63975.2 | 69450.2 | 63949.9 | 69475.5 | 7193.8 | 25.3 | 5500.3 | 5525.6
1345.61 | 141 | 69866.9 | 63961.7 | 67887.9 | 63920.1 | 67929.5 | 5946.8 | 41.6 | 3967.8 | 4009.4
1345.71 | 140.9 | 68867.5 | 63962.6 | 66727.9 | 63895.2 | 66795.4 | 4972.3 | 67.4 | 2832.7 | 2900.2
1345.81 | 140.8 | 68052.9 | 63982 | 65863.9 | 63874.2 | 65971.6 | 4178.7 | 107.8 | 1989.7 | 2097.4
1345.91 | 140.7 | 67320.7 | 64027.3 | 65237.9 | 63856.8 | 65408.4 | 3463.9 | 170.5 | 1381.1 | 1551.6
1346.01 | 140.6 | 67155.2 | 64104.9 | 64785.3 | 63840.2 | 65050 | 3315 | 264.7 | 945.1 | 1209.8
1346.11 | 140.5 | 66819.2 | 64233.5 | 64462.9 | 63825.2 | 64871.2 | 2994 | 408.3 | 637.7 | 1046
1346.21 | 140.4 | 67060.5 | 64426.8 | 64234.3 | 63808.9 | 64852.2 | 3251.6 | 617.9 | 425.4 | 1043.3
1346.31 | 140.3 | 67410.3 | 64717.2 | 64069.7 | 63790.7 | 64996.2 | 3619.6 | 926.5 | 279 | 1205.5
1346.41 | 140.2 | 67906.1 | 65137.1 | 63951.5 | 63770 | 65318.6 | 4136.1 | 1367.1 | 181.5 | 1548.6
1346.51 | 140.1 | 68541.2 | 65738.2 | 63861.8 | 63746 | 65854 | 4795.2 | 1992.2 | 115.8 | 2108
1346.61 | 140 | 69833.1 | 66580.3 | 63788.6 | 63715.3 | 66653.7 | 6117.8 | 2865 | 73.3 | 2938.4
1346.71 | 139.9 | 70758.9 | 67738.9 | 63725.4 | 63679.8 | 67784.5 | 7079.1 | 4059.1 | 45.6 | 4104.7
1346.81 | 139.8 | 72817.2 | 69319.1 | 63661.8 | 63633.7 | 69347.2 | 9183.5 | 5685.4 | 28.1 | 5713.5
1346.91 | 139.7 | 75323 | 71405.6 | 63591.8 | 63574.8 | 71422.6 | 11748.2 | 7830.8 | 17 | 7847.8
1347.01 | 139.6 | 78321.4 | 74174.4 | 63510.7 | 63500.5 | 74184.6 | 14820.9 | 10673.9 | 10.2 | 10684.1
1347.11 | 139.5 | 81497.5 | 77717.5 | 63415.8 | 63409.7 | 77723.5 | 18087.8 | 14307.8 | 6.1 | 14313.8
1347.21 | 139.4 | 85400.4 | 82232.4 | 63302.4 | 63298.9 | 82235.9 | 22101.5 | 18933.5 | 3.5 | 18937
1347.31 | 139.3 | 90532.2 | 87828.3 | 63163.7 | 63161.6 | 87830.4 | 27370.6 | 24666.7 | 2.1 | 24668.8
1347.41 | 139.2 | 96563 | 94653.9 | 62994.4 | 62993.3 | 94655 | 33569.7 | 31660.6 | 1.1 | 31661.7
1347.51 | 139.1 | 103635 | 102807 | 62789.1 | 62788.4 | 102807 | 40846.6 | 40018.6 | 0.7 | 40018.6
1347.61 | 139 | 111693 | 112290 | 62542.3 | 62541.9 | 112290 | 49151.1 | 49748.1 | 0.4 | 49748.1
1347.71 | 138.9 | 120618 | 123109 | 62249.4 | 62249.2 | 123109 | 58368.8 | 60859.8 | 0.2 | 60859.8
1347.81 | 138.8 | 131744 | 135023 | 61899 | 61898.9 | 135023 | 69845.1 | 73124.1 | 0.1 | 73124.1
1347.91 | 138.7 | 143773 | 147804 | 61486.3 | 61486.2 | 147804 | 82286.8 | 86317.8 | 0.1 | 86317.8
1348.01 | 138.6 | 156159 | 160962 | 61009 | 61009 | 160962 | 95150 | 99953 | 0 | 99953
1348.11 | 138.5 | 168707 | 173928 | 60466.2 | 60466.2 | 173928 | 108240.8 | 113461.8 | 0 | 113461.8
1348.21 | 138.4 | 181331 | 186020 | 59857 | 59857 | 186020 | 121474 | 126163 | 0 | 126163
1348.31 | 138.3 | 192436 | 196484 | 59188.7 | 59188.7 | 196484 | 133247.3 | 137295.3 | 0 | 137295.3
1348.41 | 138.2 | 201097 | 204575 | 58473.4 | 58473.4 | 204575 | 142623.6 | 146101.6 | 0 | 146101.6
1348.51 | 138.1 | 208232 | 209738 | 57718.5 | 57718.5 | 209738 | 150513.5 | 152019.5 | 0 | 152019.5
1348.61 | 138 | 211724 | 211396 | 56942.3 | 56942.3 | 211396 | 154781.7 | 154453.7 | 0 | 154453.7
1348.71 | 137.9 | 211701 | 209578 | 56162.2 | 56162.2 | 209578 | 155538.8 | 153415.8 | 0 | 153415.8
1348.81 | 137.8 | 207157 | 204152 | 55401.1 | 55401.1 | 204152 | 151755.9 | 148750.9 | 0 | 148750.9
1348.91 | 137.7 | 197772 | 195714 | 54683.5 | 54683.5 | 195714 | 143088.5 | 141030.5 | 0 | 141030.5
1349.01 | 137.6 | 186845 | 184713 | 54017.4 | 54017.4 | 184713 | 132827.6 | 130695.6 | 0 | 130695.6
1349.11 | 137.5 | 172982 | 171934 | 53417.7 | 53417.7 | 171934 | 119564.3 | 118516.3 | 0 | 118516.3
1349.21 | 137.4 | 157562 | 158128 | 52892.8 | 52892.8 | 158128 | 104669.2 | 105235.2 | 0 | 105235.2
1349.31 | 137.3 | 141601 | 144016 | 52445.7 | 52445.7 | 144016 | 89155.3 | 91570.3 | 0 | 91570.3
1349.41 | 137.2 | 126361 | 130219 | 52073.1 | 52073.1 | 130219 | 74287.9 | 78145.9 | 0 | 78145.9
1349.51 | 137.1 | 112682 | 117254 | 51767.6 | 51767.6 | 117254 | 60914.4 | 65486.4 | 0 | 65486.4
1349.61 | 137 | 100801 | 105405 | 51520.4 | 51520.4 | 105405 | 49280.6 | 53884.6 | 0 | 53884.6
1349.71 | 136.9 | 90691.1 | 94950.7 | 51323 | 51323 | 94950.7 | 39368.1 | 43627.7 | 0 | 43627.7
1349.81 | 136.8 | 82529.7 | 85890.7 | 51165.7 | 51165.7 | 85890.7 | 31364 | 34725 | 0 | 34725
1349.91 | 136.7 | 76787 | 78258.6 | 51036.6 | 51036.6 | 78258.6 | 25750.4 | 27222 | 0 | 27222
1350.01 | 136.6 | 71436 | 71945.5 | 50933.7 | 50933.7 | 71945.5 | 20502.3 | 21011.8 | 0 | 21011.8
1350.11 | 136.5 | 67412.4 | 66824.5 | 50850.7 | 50850.7 | 66824.5 | 16561.7 | 15973.8 | 0 | 15973.8
1350.21 | 136.4 | 64196.9 | 62762.9 | 50783.4 | 50783.4 | 62762.9 | 13413.5 | 11979.5 | 0 | 11979.5
1350.31 | 136.3 | 61232.1 | 59571.5 | 50730.7 | 50730.7 | 59571.5 | 10501.4 | 8840.8 | 0 | 8840.8
1350.41 | 136.2 | 59923.3 | 57135.2 | 50684.4 | 50684.4 | 57135.2 | 9238.9 | 6450.8 | 0 | 6450.8
1350.51 | 136.1 | 58319.4 | 55274.3 | 50645.9 | 50645.9 | 55274.3 | 7673.5 | 4628.4 | 0 | 4628.4
1350.61 | 136 | 57060 | 53899.4 | 50613.6 | 50613.6 | 53899.4 | 6446.4 | 3285.8 | 0 | 3285.8
1350.71 | 135.9 | 55967.6 | 52882.4 | 50586.6 | 50586.6 | 52882.4 | 5381 | 2295.8 | 0 | 2295.8
1350.81 | 135.8 | 54930.5 | 52149.3 | 50564.7 | 50564.7 | 52149.3 | 4365.8 | 1584.6 | 0 | 1584.6
1350.91 | 135.7 | 53745.5 | 51627.5 | 50548.7 | 50548.7 | 51627.5 | 3196.8 | 1078.8 | 0 | 1078.8
1351.01 | 135.6 | 53152.7 | 51259.4 | 50535.5 | 50535.5 | 51259.4 | 2617.2 | 723.9 | 0 | 723.9
1351.11 | 135.5 | 52675.2 | 51005.2 | 50524.8 | 50524.8 | 51005.2 | 2150.4 | 480.4 | 0 | 480.4
1351.21 | 135.4 | 52084.5 | 50830.1 | 50516.9 | 50516.9 | 50830.1 | 1567.6 | 313.2 | 0 | 313.2
1351.31 | 135.3 | 51330.4 | 50715.5 | 50512.8 | 50512.8 | 50715.5 | 817.6 | 202.7 | 0 | 202.7
1351.41 | 135.2 | 51166.2 | 50638.2 | 50509.5 | 50509.5 | 50638.2 | 656.7 | 128.7 | 0 | 128.7
1351.51 | 135.1 | 50748.3 | 50589.4 | 50508.3 | 50508.3 | 50589.4 | 240 | 81.1 | 0 | 81.1
1351.61 | 135 | 50508.3 | 50558.5 | 50508.3 | 50508.3 | 50558.5 | 0 | 50.2 | 0 | 50.2
1351.71 | 134.9 | 50361.1 | 50391.8 | 50361.1 | 50361.1 | 50391.8 | 0 | 30.7 | 0 | 30.7
1351.81 | 134.8 | 50544.9 | 50563.4 | 50544.9 | 50544.9 | 50563.4 | 0 | 18.5 | 0 | 18.5
1351.91 | 134.7 | 50360.4 | 50371.4 | 50360.4 | 50360.4 | 50371.4 | 0 | 11 | 0 | 11
1352.01 | 134.6 | 50014.1 | 50020.6 | 50014.1 | 50014.1 | 50020.6 | 0 | 6.5 | 0 | 6.5
1352.11 | 134.5 | 49926.1 | 49929.8 | 49926.1 | 49926.1 | 49929.8 | 0 | 3.7 | 0 | 3.7
1352.21 | 134.4 | 50037.5 | 50039.7 | 50037.5 | 50037.5 | 50039.7 | 0 | 2.2 | 0 | 2.2
1352.31 | 134.3 | 50101.7 | 50102.9 | 50101.7 | 50101.7 | 50102.9 | 0 | 1.2 | 0 | 1.2
1352.41 | 134.2 | 50388.5 | 50389.2 | 50388.5 | 50388.5 | 50389.2 | 0 | 0.7 | 0 | 0.7
1352.51 | 134.1 | 50625.9 | 50626.3 | 50625.9 | 50625.9 | 50626.3 | 0 | 0.4 | 0 | 0.4
1352.61 | 134 | 51117 | 51117.2 | 51117 | 51117 | 51117.2 | 0 | 0.2 | 0 | 0.2
1352.71 | 133.9 | 51821.3 | 51821.4 | 51821.3 | 51821.3 | 51821.4 | 0 | 0.1 | 0 | 0.1
1352.81 | 133.8 | 52089.2 | 52089.3 | 52089.2 | 52089.2 | 52089.3 | 0 | 0.1 | 0 | 0.1
1352.91 | 133.7 | 52672.7 | 52672.7 | 52672.7 | 52672.7 | 52672.7 | 0 | 0 | 0 | 0
1353.01 | 133.6 | 53131.5 | 53131.5 | 53131.5 | 53131.5 | 53131.5 | 0 | 0 | 0 | 0
1353.11 | 133.5 | 53158.6 | 53158.6 | 53158.6 | 53158.6 | 53158.6 | 0 | 0 | 0 | 0
1353.21 | 133.4 | 53817.7 | 53817.7 | 53817.7 | 53817.7 | 53817.7 | 0 | 0 | 0 | 0
1353.31 | 133.3 | 54330.9 | 54330.9 | 54330.9 | 54330.9 | 54330.9 | 0 | 0 | 0 | 0
1353.41 | 133.2 | 54929.8 | 54929.8 | 54929.8 | 54929.8 | 54929.8 | 0 | 0 | 0 | 0
1353.51 | 133.1 | 54813.8 | 54813.8 | 54813.8 | 54813.8 | 54813.8 | 0 | 0 | 0 | 0
1353.61 | 133 | 55436 | 55436 | 55436 | 55436 | 55436 | 0 | 0 | 0 | 0
1353.71 | 132.9 | 54930.4 | 54930.4 | 54930.4 | 54930.4 | 54930.4 | 0 | 0 | 0 | 0
1353.81 | 132.8 | 54441.4 | 54441.4 | 54441.4 | 54441.4 | 54441.4 | 0 | 0 | 0 | 0
1353.91 | 132.7 | 53928.1 | 53928.1 | 53928.1 | 53928.1 | 53928.1 | 0 | 0 | 0 | 0
1354.01 | 132.6 | 53069.8 | 53069.8 | 53069.8 | 53069.8 | 53069.8 | 0 | 0 | 0 | 0
1354.11 | 132.5 | 52235.8 | 52235.8 | 52235.8 | 52235.8 | 52235.8 | 0 | 0 | 0 | 0
1354.21 | 132.4 | 51914.3 | 51914.3 | 51914.3 | 51914.3 | 51914.3 | 0 | 0 | 0 | 0
1354.31 | 132.3 | 51176.4 | 51176.4 | 51176.4 | 51176.4 | 51176.4 | 0 | 0 | 0 | 0
1354.41 | 132.2 | 50983.7 | 50983.7 | 50983.7 | 50983.7 | 50983.7 | 0 | 0 | 0 | 0
1354.51 | 132.1 | 50384 | 50384 | 50384 | 50384 | 50384 | 0 | 0 | 0 | 0
1354.61 | 132 | 50009.6 | 50009.6 | 50009.6 | 50009.6 | 50009.6 | 0 | 0 | 0 | 0
1354.71 | 131.9 | 49598.7 | 49598.7 | 49598.7 | 49598.7 | 49598.7 | 0 | 0 | 0 | 0
1354.81 | 131.8 | 49401.4 | 49401.4 | 49401.4 | 49401.4 | 49401.4 | 0 | 0 | 0 | 0
1354.91 | 131.7 | 49160.3 | 49160.3 | 49160.3 | 49160.3 | 49160.3 | 0 | 0 | 0 | 0
1355.01 | 131.6 | 49185.5 | 49185.5 | 49185.5 | 49185.5 | 49185.5 | 0 | 0 | 0 | 0
1355.11 | 131.5 | 49347.3 | 49347.3 | 49347.3 | 49347.3 | 49347.3 | 0 | 0 | 0 | 0
1355.21 | 131.4 | 48954.4 | 48954.4 | 48954.4 | 48954.4 | 48954.4 | 0 | 0 | 0 | 0
1355.31 | 131.3 | 48897.3 | 48897.3 | 48897.3 | 48897.3 | 48897.3 | 0 | 0 | 0 | 0
1355.41 | 131.2 | 48752 | 48752 | 48752 | 48752 | 48752 | 0 | 0 | 0 | 0
1355.51 | 131.1 | 48938.2 | 48938.2 | 48938.2 | 48938.2 | 48938.2 | 0 | 0 | 0 | 0
1355.61 | 131 | 48606.6 | 48606.6 | 48606.6 | 48606.6 | 48606.6 | 0 | 0 | 0 | 0
1355.71 | 130.9 | 48364.5 | 48364.5 | 48364.5 | 48364.5 | 48364.5 | 0 | 0 | 0 | 0
1355.81 | 130.8 | 48118.2 | 48118.2 | 48118.2 | 48118.2 | 48118.2 | 0 | 0 | 0 | 0
1355.91 | 130.7 | 47979.4 | 47979.4 | 47979.4 | 47979.4 | 47979.4 | 0 | 0 | 0 | 0
1356.01 | 130.6 | 47496.8 | 47496.8 | 47496.8 | 47496.8 | 47496.8 | 0 | 0 | 0 | 0
1356.11 | 130.5 | 47022.5 | 47022.5 | 47022.5 | 47022.5 | 47022.5 | 0 | 0 | 0 | 0
1356.21 | 130.4 | 47135.7 | 47135.7 | 47135.7 | 47135.7 | 47135.7
1356.31 | 130.3 | 46445.6 | 46445.6 | 46445.6 | 46445.6 | 46445.6
1356.41 | 130.2 | 46147.5 | 46147.5 | 46147.5 | 46147.5 | 46147.5
1356.51 | 130.1 | 46134.6 | 46134.6 | 46134.6 | 46134.6 | 46134.6
1356.61 | 130 | 46117.8 | 46117.8 | 46117.8 | 46117.8 | 46117.8
1356.71 | 129.9 | 45685.1 | 45685.1 | 45685.1 | 45685.1 | 45685.1
1356.81 | 129.8 | 45587.1 | 45587.1 | 45587.1 | 45587.1 | 45587.1
1356.91 | 129.7 | 45945.4 | 45945.4 | 45945.4 | 45945.4 | 45945.4
1357.01 | 129.6 | 45779.6 | 45779.6 | 45779.6 | 45779.6 | 45779.6
1357.11 | 129.5 | 46370.2 | 46370.2 | 46370.2 | 46370.2 | 46370.2
1357.21 | 129.4 | 46304.7 | 46304.7 | 46304.7 | 46304.7 | 46304.7
1357.31 | 129.3 | 46849.1 | 46849.1 | 46849.1 | 46849.1 | 46849.1
1357.41 | 129.2 | 47347.9 | 47347.9 | 47347.9 | 47347.9 | 47347.9
1357.51 | 129.1 | 47958.8 | 47958.8 | 47958.8 | 47958.8 | 47958.8
1357.61 | 129 | 48504.6 | 48504.6 | 48504.6 | 48504.6 | 48504.6
1357.71 | 128.9 | 49440.3 | 49440.3 | 49440.3 | 49440.3 | 49440.3
1357.81 | 128.8 | 50445.7 | 50445.7 | 50445.7 | 50445.7 | 50445.7
1357.91 | 128.7 | 51414.7 | 51414.7 | 51414.7 | 51414.7 | 51414.7
1358.01 | 128.6 | 51831.9 | 51831.9 | 51831.9 | 51831.9 | 51831.9
1358.11 | 128.5 | 52634 | 52634 | 52634 | 52634 | 52634
1358.21 | 128.4 | 52726.1 | 52726.1 | 52726.1 | 52726.1 | 52726.1
1358.31 | 128.3 | 53265.2 | 53265.2 | 53265.2 | 53265.2 | 53265.2
1358.41 | 128.2 | 53316.5 | 53316.5 | 53316.5 | 53316.5 | 53316.5
1358.51 | 128.1 | 52975 | 52975 | 52975 | 52975 | 52975
1358.61 | 128 | 52657.2 | 52657.2 | 52657.2 | 52657.2 | 52657.2
1358.71 | 127.9 | 52355.1 | 52355.1 | 52355.1 | 52355.1 | 52355.1
1358.81 | 127.8 | 51391.9 | 51391.9 | 51391.9 | 51391.9 | 51391.9
1358.91 | 127.7 | 50753 | 50753 | 50753 | 50753 | 50753
1359.01 | 127.6 | 50070.5 | 50070.5 | 50070.5 | 50070.5 | 50070.5
1359.11 | 127.5 | 49282.8 | 49282.8 | 49282.8 | 49282.8 | 49282.8
1359.21 | 127.4 | 48529.3 | 48529.3 | 48529.3 | 48529.3 | 48529.3
1359.31 | 127.3 | 47791.7 | 47791.7 | 47791.7 | 47791.7 | 47791.7
1359.41 | 127.2 | 47574.9 | 47574.9 | 47574.9 | 47574.9 | 47574.9
1359.51 | 127.1 | 47436.5 | 47436.5 | 47436.5 | 47436.5 | 47436.5
1359.61 | 127 | 46941.7 | 46941.7 | 46941.7 | 46941.7 | 46941.7
1359.71 | 126.9 | 47248.7 | 47248.7 | 47248.7 | 47248.7 | 47248.7
1359.81 | 126.8 | 47231.1 | 47231.1 | 47231.1 | 47231.1 | 47231.1
1359.91 | 126.7 | 47137.4 | 47137.4 | 47137.4 | 47137.4 | 47137.4
1360.01 | 126.6 | 46957.1 | 46957.1 | 46957.1 | 46957.1 | 46957.1
1360.11 | 126.5 | 47309.7 | 47309.7 | 47309.7 | 47309.7 | 47309.7
1360.21 | 126.4 | 47529.9 | 47529.9 | 47529.9 | 47529.9 | 47529.9
1360.31 | 126.3 | 47747.5 | 47747.5 | 47747.5 | 47747.5 | 47747.5
1360.41 | 126.2 | 47559.4 | 47559.4 | 47559.4 | 47559.4 | 47559.4
1360.51 | 126.1 | 47087.7 | 47087.7 | 47087.7 | 47087.7 | 47087.7
1360.61 | 126 | 47172.9 | 47172.9 | 47172.9 | 47172.9 | 47172.9
1360.71 | 125.9 | 47118.1 | 47118.1 | 47118.1 | 47118.1 | 47118.1
1360.81 | 125.8 | 46837.1 | 46837.1 | 46837.1 | 46837.1 | 46837.1
1360.91 | 125.7 | 46424.7 | 46424.7 | 46424.7 | 46424.7 | 46424.7
1361.01 | 125.6 | 46125.3 | 46125.3 | 46125.3 | 46125.3 | 46125.3
1361.11 | 125.5 | 45406.1 | 45406.1 | 45406.1 | 45406.1 | 45406.1
1361.21 | 125.4 | 45280.8 | 45280.8 | 45280.8 | 45280.8 | 45280.8
1361.31 | 125.3 | 44574.1 | 44574.1 | 44574.1 | 44574.1 | 44574.1
1361.41 | 125.2 | 44294 | 44294 | 44294 | 44294 | 44294
1361.51 | 125.1 | 43817.6 | 43817.6 | 43817.6 | 43817.6 | 43817.6
1361.61 | 125 | 44143.7 | 44143.7 | 44143.7 | 44143.7 | 44143.7
1361.71 | 124.9 | 43956.9 | 43956.9 | 43956.9 | 43956.9 | 43956.9
1361.81 | 124.8 | 43480.5 | 43480.5 | 43480.5 | 43480.5 | 43480.5
1361.91 | 124.7 | 43398.2 | 43398.2 | 43398.2 | 43398.2 | 43398.2
1362.01 | 124.6 | 43145 | 43145 | 43145 | 43145 | 43145
1362.11 | 124.5 | 43243.3 | 43243.3 | 43243.3 | 43243.3 | 43243.3
1362.21 | 124.4 | 43110.9 | 43110.9 | 43110.9 | 43110.9 | 43110.9
1362.31 | 124.3 | 43595.8 | 43595.8 | 43595.8 | 43595.8 | 43595.8
1362.41 | 124.2 | 43486.9 | 43486.9 | 43486.9 | 43486.9 | 43486.9
1362.51 | 124.1 | 43327.4 | 43327.4 | 43327.4 | 43327.4 | 43327.4
1362.61 | 124 | 43695.3 | 43695.3 | 43695.3 | 43695.3 | 43695.3
1362.71 | 123.9 | 43712.7 | 43712.7 | 43712.7 | 43712.7 | 43712.7
1362.81 | 123.8 | 43840 | 43840 | 43840 | 43840 | 43840
1362.91 | 123.7 | 43564.1 | 43564.1 | 43564.1 | 43564.1 | 43564.1
1363.01 | 123.6 | 44244.8 | 44244.8 | 44244.8 | 44244.8 | 44244.8
1363.11 | 123.5 | 44199.4 | 44199.4 | 44199.4 | 44199.4 | 44199.4
1363.21 | 123.4 | 44353.8 | 44353.8 | 44353.8 | 44353.8 | 44353.8
1363.31 | 123.3 | 44576.2 | 44576.2 | 44576.2 | 44576.2 | 44576.2
1363.41 | 123.2 | 44777.1 | 44777.1 | 44777.1 | 44777.1 | 44777.1
1363.51 | 123.1 | 45055.9 | 45055.9 | 45055.9 | 45055.9 | 45055.9
1363.61 | 123 | 45183.4 | 45183.4 | 45183.4 | 45183.4 | 45183.4
1363.71 | 122.9 | 45517 | 45517 | 45517 | 45517 | 45517
1363.81 | 122.8 | 45698.8 | 45698.8 | 45698.8 | 45698.8 | 45698.8
1363.91 | 122.7 | 45743.2 | 45743.2 | 45743.2 | 45743.2 | 45743.2
1364.01 | 122.6 | 46176.9 | 46176.9 | 46176.9 | 46176.9 | 46176.9
1364.11 | 122.5 | 46403.6 | 46403.6 | 46403.6 | 46403.6 | 46403.6
1364.21 | 122.4 | 46208.7 | 46208.7 | 46208.7 | 46208.7 | 46208.7
1364.31 | 122.3 | 46611.5 | 46611.5 | 46611.5 | 46611.5 | 46611.5
1364.41 | 122.2 | 46525 | 46525 | 46525 | 46525 | 46525
1364.51 | 122.1 | 46787.7 | 46787.7 | 46787.7 | 46787.7 | 46787.7
1364.61 | 122 | 47026 | 47026 | 47026 | 47026 | 47026
1364.71 | 121.9 | 46951 | 46951 | 46951 | 46951 | 46951
1364.81 | 121.8 | 47042.5 | 47042.5 | 47042.5 | 47042.5 | 47042.5
1364.91 | 121.7 | 46913 | 46913 | 46913 | 46913 | 46913
1365.01 | 121.6 | 46793 | 46793 | 46793 | 46793 | 46793
1365.11 | 121.5 | 46460.8 | 46460.8 | 46460.8 | 46460.8 | 46460.8
1365.21 | 121.4 | 46202.9 | 46202.9 | 46202.9 | 46202.9 | 46202.9
1365.31 | 121.3 | 46629.1 | 46629.1 | 46629.1 | 46629.1 | 46629.1
1365.41 | 121.2 | 45988 | 45988 | 45988 | 45988 | 45988
1365.51 | 121.1 | 45711 | 45711 | 45711 | 45711 | 45711
1365.61 | 121 | 45340.6 | 45340.6 | 45340.6 | 45340.6 | 45340.6
1365.71 | 120.9 | 44888.6 | 44888.6 | 44888.6 | 44888.6 | 44888.6
1365.81 | 120.8 | 44286.5 | 44286.5 | 44286.5 | 44286.5 | 44286.5
1365.91 | 120.7 | 43717.5 | 43717.5 | 43717.5 | 43717.5 | 43717.5
1366.01 | 120.6 | 43274.5 | 43274.5 | 43274.5 | 43274.5 | 43274.5
1366.11 | 120.5 | 42824.6 | 42824.6 | 42824.6 | 42824.6 | 42824.6