## Sheet1
y:\full psk_ksy.vmsdoing.vms
Pb4d+N1s
| Characteristic Energy eV | 1486.61 | Acquisition Time s | 1
KE_Pb4d+N1s | BE_Pb4d+N1s | CPS_Pb4d+N1s | Bulk N_1_Pb4d+N1s | Surface N_2_Pb4d+N1s | Background_Pb4d+N1s | Envelope_Pb4d+N1s
1039.11 | 447.5 | 91724.6 | 91724.6 | 91724.6 | 91724.6 | 91724.6 | 0 | 0 | 0 | 0
1039.21 | 447.4 | 92036.3 | 92036.3 | 92036.3 | 92036.3 | 92036.3 | 0 | 0 | 0 | 0
1039.31 | 447.3 | 91975.8 | 91975.8 | 91975.8 | 91975.8 | 91975.8 | 0 | 0 | 0 | 0
1039.41 | 447.2 | 91926.8 | 91926.8 | 91926.8 | 91926.8 | 91926.8 | 0 | 0 | 0 | 0
1039.51 | 447.1 | 92173.5 | 92173.5 | 92173.5 | 92173.5 | 92173.5 | 0 | 0 | 0 | 0
1039.61 | 447 | 92190.3 | 92190.3 | 92190.3 | 92190.3 | 92190.3 | 0 | 0 | 0 | 0
1039.71 | 446.9 | 92432.9 | 92432.9 | 92432.9 | 92432.9 | 92432.9 | 0 | 0 | 0 | 0
1039.81 | 446.8 | 92241 | 92241 | 92241 | 92241 | 92241 | 0 | 0 | 0 | 0
1039.91 | 446.7 | 92243.4 | 92243.4 | 92243.4 | 92243.4 | 92243.4 | 0 | 0 | 0 | 0
1040.01 | 446.6 | 92339.4 | 92339.4 | 92339.4 | 92339.4 | 92339.4 | 0 | 0 | 0 | 0
1040.11 | 446.5 | 92511.3 | 92511.3 | 92511.3 | 92511.3 | 92511.3 | 0 | 0 | 0 | 0
1040.21 | 446.4 | 92030.3 | 92030.3 | 92030.3 | 92030.3 | 92030.3 | 0 | 0 | 0 | 0
1040.31 | 446.3 | 92422.4 | 92422.4 | 92422.4 | 92422.4 | 92422.4 | 0 | 0 | 0 | 0
1040.41 | 446.2 | 92248.3 | 92248.3 | 92248.3 | 92248.3 | 92248.3 | 0 | 0 | 0 | 0
1040.51 | 446.1 | 92223.2 | 92223.2 | 92223.2 | 92223.2 | 92223.2 | 0 | 0 | 0 | 0
1040.61 | 446 | 92493 | 92493 | 92493 | 92493 | 92493 | 0 | 0 | 0 | 0
1040.71 | 445.9 | 92510.6 | 92510.6 | 92510.6 | 92510.6 | 92510.6 | 0 | 0 | 0 | 0
1040.81 | 445.8 | 92136.6 | 92136.6 | 92136.6 | 92136.6 | 92136.6 | 0 | 0 | 0 | 0
1040.91 | 445.7 | 92136.9 | 92136.9 | 92136.9 | 92136.9 | 92136.9 | 0 | 0 | 0 | 0
1041.01 | 445.6 | 92123.8 | 92123.8 | 92123.8 | 92123.8 | 92123.8 | 0 | 0 | 0 | 0
1041.11 | 445.5 | 92093.7 | 92093.7 | 92093.7 | 92093.7 | 92093.7 | 0 | 0 | 0 | 0
1041.21 | 445.4 | 92714.2 | 92714.2 | 92714.2 | 92714.2 | 92714.2 | 0 | 0 | 0 | 0
1041.31 | 445.3 | 92576 | 92576 | 92576 | 92576 | 92576 | 0 | 0 | 0 | 0
1041.41 | 445.2 | 92693.6 | 92693.6 | 92693.6 | 92693.6 | 92693.6 | 0 | 0 | 0 | 0
1041.51 | 445.1 | 92737 | 92737 | 92737 | 92737 | 92737 | 0 | 0 | 0 | 0
1041.61 | 445 | 92574.8 | 92574.8 | 92574.8 | 92574.8 | 92574.8 | 0 | 0 | 0 | 0
1041.71 | 444.9 | 92564.5 | 92564.5 | 92564.5 | 92564.5 | 92564.5 | 0 | 0 | 0 | 0
1041.81 | 444.8 | 92574 | 92574 | 92574 | 92574 | 92574 | 0 | 0 | 0 | 0
1041.91 | 444.7 | 93055.5 | 93055.5 | 93055.5 | 93055.5 | 93055.5 | 0 | 0 | 0 | 0
1042.01 | 444.6 | 93133.7 | 93133.7 | 93133.7 | 93133.7 | 93133.7 | 0 | 0 | 0 | 0
1042.11 | 444.5 | 92870.1 | 92870.1 | 92870.1 | 92870.1 | 92870.1 | 0 | 0 | 0 | 0
1042.21 | 444.4 | 92842 | 92842 | 92842 | 92842 | 92842 | 0 | 0 | 0 | 0
1042.31 | 444.3 | 92726.3 | 92726.3 | 92726.3 | 92726.3 | 92726.3 | 0 | 0 | 0 | 0
1042.41 | 444.2 | 93635.4 | 93635.4 | 93635.4 | 93635.4 | 93635.4 | 0 | 0 | 0 | 0
1042.51 | 444.1 | 93950.8 | 93950.8 | 93950.8 | 93950.8 | 93950.8 | 0 | 0 | 0 | 0
1042.61 | 444 | 93231.4 | 93231.4 | 93231.4 | 93231.4 | 93231.4 | 0 | 0 | 0 | 0
1042.71 | 443.9 | 92960.7 | 92960.7 | 92960.7 | 92960.7 | 92960.7 | 0 | 0 | 0 | 0
1042.81 | 443.8 | 93015.3 | 93015.3 | 93015.3 | 93015.3 | 93015.3 | 0 | 0 | 0 | 0
1042.91 | 443.7 | 93665.6 | 93665.6 | 93665.6 | 93665.6 | 93665.6 | 0 | 0 | 0 | 0
1043.01 | 443.6 | 93354.3 | 93354.3 | 93354.3 | 93354.3 | 93354.3 | 0 | 0 | 0 | 0
1043.11 | 443.5 | 93025.4 | 93025.4 | 93025.4 | 93025.4 | 93025.4 | 0 | 0 | 0 | 0
1043.21 | 443.4 | 93504.8 | 93504.8 | 93504.8 | 93504.8 | 93504.8 | 0 | 0 | 0 | 0
1043.31 | 443.3 | 93708.8 | 93708.8 | 93708.8 | 93708.8 | 93708.8 | 0 | 0 | 0 | 0
1043.41 | 443.2 | 93692.4 | 93692.4 | 93692.4 | 93692.4 | 93692.4 | 0 | 0 | 0 | 0
1043.51 | 443.1 | 93136.9 | 93136.9 | 93136.9 | 93136.9 | 93136.9 | 0 | 0 | 0 | 0
1043.61 | 443 | 93735.4 | 93735.4 | 93735.4 | 93735.4 | 93735.4 | 0 | 0 | 0 | 0
1043.71 | 442.9 | 93705.1 | 93705.1 | 93705.1 | 93705.1 | 93705.1 | 0 | 0 | 0 | 0
1043.81 | 442.8 | 94235 | 94235 | 94235 | 94235 | 94235 | 0 | 0 | 0 | 0
1043.91 | 442.7 | 94066.3 | 94066.3 | 94066.3 | 94066.3 | 94066.3 | 0 | 0 | 0 | 0
1044.01 | 442.6 | 94007.1 | 94007.1 | 94007.1 | 94007.1 | 94007.1 | 0 | 0 | 0 | 0
1044.11 | 442.5 | 93736.7 | 93736.7 | 93736.7 | 93736.7 | 93736.7 | 0 | 0 | 0 | 0
1044.21 | 442.4 | 94346.8 | 94346.8 | 94346.8 | 94346.8 | 94346.8 | 0 | 0 | 0 | 0
1044.31 | 442.3 | 94086.3 | 94086.3 | 94086.3 | 94086.3 | 94086.3 | 0 | 0 | 0 | 0
1044.41 | 442.2 | 94501.2 | 94501.2 | 94501.2 | 94501.2 | 94501.2 | 0 | 0 | 0 | 0
1044.51 | 442.1 | 94606.8 | 94606.8 | 94606.8 | 94606.8 | 94606.8 | 0 | 0 | 0 | 0
1044.61 | 442 | 94699.1 | 94699.1 | 94699.1 | 94699.1 | 94699.1 | 0 | 0 | 0 | 0
1044.71 | 441.9 | 94518 | 94518 | 94518 | 94518 | 94518 | 0 | 0 | 0 | 0
1044.81 | 441.8 | 94483.2 | 94483.2 | 94483.2 | 94483.2 | 94483.2 | 0 | 0 | 0 | 0
1044.91 | 441.7 | 94725.5 | 94725.5 | 94725.5 | 94725.5 | 94725.5 | 0 | 0 | 0 | 0
1045.01 | 441.6 | 94591.3 | 94591.3 | 94591.3 | 94591.3 | 94591.3 | 0 | 0 | 0 | 0
1045.11 | 441.5 | 94409.1 | 94409.1 | 94409.1 | 94409.1 | 94409.1 | 0 | 0 | 0 | 0
1045.21 | 441.4 | 94617.7 | 94617.7 | 94617.7 | 94617.7 | 94617.7 | 0 | 0 | 0 | 0
1045.31 | 441.3 | 95605.9 | 95605.9 | 95605.9 | 95605.9 | 95605.9 | 0 | 0 | 0 | 0
1045.41 | 441.2 | 95239.2 | 95239.2 | 95239.2 | 95239.2 | 95239.2 | 0 | 0 | 0 | 0
1045.51 | 441.1 | 95039.7 | 95039.7 | 95039.7 | 95039.7 | 95039.7 | 0 | 0 | 0 | 0
1045.61 | 441 | 95085.1 | 95085.1 | 95085.1 | 95085.1 | 95085.1 | 0 | 0 | 0 | 0
1045.71 | 440.9 | 95518.6 | 95518.6 | 95518.6 | 95518.6 | 95518.6 | 0 | 0 | 0 | 0
1045.81 | 440.8 | 95398.9 | 95398.9 | 95398.9 | 95398.9 | 95398.9 | 0 | 0 | 0 | 0
1045.91 | 440.7 | 96007.6 | 96007.6 | 96007.6 | 96007.6 | 96007.6 | 0 | 0 | 0 | 0
1046.01 | 440.6 | 95806 | 95806 | 95806 | 95806 | 95806 | 0 | 0 | 0 | 0
1046.11 | 440.5 | 95927.4 | 95927.4 | 95927.4 | 95927.4 | 95927.4 | 0 | 0 | 0 | 0
1046.21 | 440.4 | 95971.8 | 95971.8 | 95971.8 | 95971.8 | 95971.8 | 0 | 0 | 0 | 0
1046.31 | 440.3 | 96108 | 96108 | 96108 | 96108 | 96108 | 0 | 0 | 0 | 0
1046.41 | 440.2 | 96024.3 | 96024.3 | 96024.3 | 96024.3 | 96024.3 | 0 | 0 | 0 | 0
1046.51 | 440.1 | 96361.2 | 96361.2 | 96361.2 | 96361.2 | 96361.2 | 0 | 0 | 0 | 0
1046.61 | 440 | 96742.7 | 96742.7 | 96742.7 | 96742.7 | 96742.7 | 0 | 0 | 0 | 0
1046.71 | 439.9 | 96549.8 | 96549.8 | 96549.8 | 96549.8 | 96549.8 | 0 | 0 | 0 | 0
1046.81 | 439.8 | 96588.7 | 96588.7 | 96588.7 | 96588.7 | 96588.7 | 0 | 0 | 0 | 0
1046.91 | 439.7 | 97023.2 | 97023.2 | 97023.2 | 97023.2 | 97023.2 | 0 | 0 | 0 | 0
1047.01 | 439.6 | 97262 | 97262 | 97262 | 97262 | 97262 | 0 | 0 | 0 | 0
1047.11 | 439.5 | 97175.6 | 97175.6 | 97175.6 | 97175.6 | 97175.6 | 0 | 0 | 0 | 0
1047.21 | 439.4 | 97573.1 | 97573.1 | 97573.1 | 97573.1 | 97573.1 | 0 | 0 | 0 | 0
1047.31 | 439.3 | 98197.7 | 98197.7 | 98197.7 | 98197.7 | 98197.7 | 0 | 0 | 0 | 0
1047.41 | 439.2 | 98524.9 | 98524.9 | 98524.9 | 98524.9 | 98524.9 | 0 | 0 | 0 | 0
1047.51 | 439.1 | 99085.9 | 99085.9 | 99085.9 | 99085.9 | 99085.9 | 0 | 0 | 0 | 0
1047.61 | 439 | 99446.2 | 99446.2 | 99446.2 | 99446.2 | 99446.2 | 0 | 0 | 0 | 0
1047.71 | 438.9 | 99288.1 | 99288.1 | 99288.1 | 99288.1 | 99288.1 | 0 | 0 | 0 | 0
1047.81 | 438.8 | 99220.2 | 99220.2 | 99220.2 | 99220.2 | 99220.2 | 0 | 0 | 0 | 0
1047.91 | 438.7 | 99961.8 | 99961.8 | 99961.8 | 99961.8 | 99961.8 | 0 | 0 | 0 | 0
1048.01 | 438.6 | 99958.3 | 99958.3 | 99958.3 | 99958.3 | 99958.3 | 0 | 0 | 0 | 0
1048.11 | 438.5 | 100376 | 100376 | 100376 | 100376 | 100376 | 0 | 0 | 0 | 0
1048.21 | 438.4 | 100773 | 100773 | 100773 | 100773 | 100773 | 0 | 0 | 0 | 0
1048.31 | 438.3 | 101826 | 101826 | 101826 | 101826 | 101826 | 0 | 0 | 0 | 0
1048.41 | 438.2 | 102347 | 102347 | 102347 | 102347 | 102347 | 0 | 0 | 0 | 0
1048.51 | 438.1 | 102793 | 102793 | 102793 | 102793 | 102793 | 0 | 0 | 0 | 0
1048.61 | 438 | 103341 | 103341 | 103341 | 103341 | 103341 | 0 | 0 | 0 | 0
1048.71 | 437.9 | 104047 | 104047 | 104047 | 104047 | 104047 | 0 | 0 | 0 | 0
1048.81 | 437.8 | 104552 | 104552 | 104552 | 104552 | 104552 | 0 | 0 | 0 | 0
1048.91 | 437.7 | 104359 | 104359 | 104359 | 104359 | 104359 | 0 | 0 | 0 | 0
1049.01 | 437.6 | 105809 | 105809 | 105809 | 105809 | 105809 | 0 | 0 | 0 | 0
1049.11 | 437.5 | 106631 | 106631 | 106631 | 106631 | 106631 | 0 | 0 | 0 | 0
1049.21 | 437.4 | 106395 | 106395 | 106395 | 106395 | 106395 | 0 | 0 | 0 | 0
1049.31 | 437.3 | 107112 | 107112 | 107112 | 107112 | 107112 | 0 | 0 | 0 | 0
1049.41 | 437.2 | 108986 | 108986 | 108986 | 108986 | 108986 | 0 | 0 | 0 | 0
1049.51 | 437.1 | 109917 | 109917 | 109917 | 109917 | 109917 | 0 | 0 | 0 | 0
1049.61 | 437 | 109983 | 109983 | 109983 | 109983 | 109983 | 0 | 0 | 0 | 0
1049.71 | 436.9 | 110578 | 110578 | 110578 | 110578 | 110578 | 0 | 0 | 0 | 0
1049.81 | 436.8 | 110975 | 110975 | 110975 | 110975 | 110975 | 0 | 0 | 0 | 0
1049.91 | 436.7 | 112525 | 112525 | 112525 | 112525 | 112525 | 0 | 0 | 0 | 0
1050.01 | 436.6 | 113140 | 113140 | 113140 | 113140 | 113140 | 0 | 0 | 0 | 0
1050.11 | 436.5 | 113486 | 113486 | 113486 | 113486 | 113486 | 0 | 0 | 0 | 0
1050.21 | 436.4 | 114074 | 114074 | 114074 | 114074 | 114074 | 0 | 0 | 0 | 0
1050.31 | 436.3 | 115119 | 115119 | 115119 | 115119 | 115119 | 0 | 0 | 0 | 0
1050.41 | 436.2 | 115658 | 115658 | 115658 | 115658 | 115658 | 0 | 0 | 0 | 0
1050.51 | 436.1 | 116331 | 116331 | 116331 | 116331 | 116331 | 0 | 0 | 0 | 0
1050.61 | 436 | 117143 | 117143 | 117143 | 117143 | 117143 | 0 | 0 | 0 | 0
1050.71 | 435.9 | 117437 | 117437 | 117437 | 117437 | 117437 | 0 | 0 | 0 | 0
1050.81 | 435.8 | 118024 | 118024 | 118024 | 118024 | 118024 | 0 | 0 | 0 | 0
1050.91 | 435.7 | 118566 | 118566 | 118566 | 118566 | 118566 | 0 | 0 | 0 | 0
1051.01 | 435.6 | 117782 | 117782 | 117782 | 117782 | 117782 | 0 | 0 | 0 | 0
1051.11 | 435.5 | 119047 | 119047 | 119047 | 119047 | 119047 | 0 | 0 | 0 | 0
1051.21 | 435.4 | 118599 | 118599 | 118599 | 118599 | 118599 | 0 | 0 | 0 | 0
1051.31 | 435.3 | 118553 | 118553 | 118553 | 118553 | 118553 | 0 | 0 | 0 | 0
1051.41 | 435.2 | 118625 | 118625 | 118625 | 118625 | 118625 | 0 | 0 | 0 | 0
1051.51 | 435.1 | 118830 | 118830 | 118830 | 118830 | 118830 | 0 | 0 | 0 | 0
1051.61 | 435 | 118654 | 118654 | 118654 | 118654 | 118654 | 0 | 0 | 0 | 0
1051.71 | 434.9 | 118242 | 118242 | 118242 | 118242 | 118242 | 0 | 0 | 0 | 0
1051.81 | 434.8 | 117959 | 117959 | 117959 | 117959 | 117959 | 0 | 0 | 0 | 0
1051.91 | 434.7 | 117590 | 117590 | 117590 | 117590 | 117590 | 0 | 0 | 0 | 0
1052.01 | 434.6 | 116469 | 116469 | 116469 | 116469 | 116469 | 0 | 0 | 0 | 0
1052.11 | 434.5 | 115339 | 115339 | 115339 | 115339 | 115339 | 0 | 0 | 0 | 0
1052.21 | 434.4 | 114947 | 114947 | 114947 | 114947 | 114947 | 0 | 0 | 0 | 0
1052.31 | 434.3 | 114392 | 114392 | 114392 | 114392 | 114392 | 0 | 0 | 0 | 0
1052.41 | 434.2 | 113662 | 113662 | 113662 | 113662 | 113662 | 0 | 0 | 0 | 0
1052.51 | 434.1 | 112451 | 112451 | 112451 | 112451 | 112451 | 0 | 0 | 0 | 0
1052.61 | 434 | 111327 | 111327 | 111327 | 111327 | 111327 | 0 | 0 | 0 | 0
1052.71 | 433.9 | 111299 | 111299 | 111299 | 111299 | 111299 | 0 | 0 | 0 | 0
1052.81 | 433.8 | 110200 | 110200 | 110200 | 110200 | 110200 | 0 | 0 | 0 | 0
1052.91 | 433.7 | 109498 | 109498 | 109498 | 109498 | 109498 | 0 | 0 | 0 | 0
1053.01 | 433.6 | 108272 | 108272 | 108272 | 108272 | 108272 | 0 | 0 | 0 | 0
1053.11 | 433.5 | 107641 | 107641 | 107641 | 107641 | 107641 | 0 | 0 | 0 | 0
1053.21 | 433.4 | 106634 | 106634 | 106634 | 106634 | 106634 | 0 | 0 | 0 | 0
1053.31 | 433.3 | 105634 | 105634 | 105634 | 105634 | 105634 | 0 | 0 | 0 | 0
1053.41 | 433.2 | 104935 | 104935 | 104935 | 104935 | 104935 | 0 | 0 | 0 | 0
1053.51 | 433.1 | 104326 | 104326 | 104326 | 104326 | 104326 | 0 | 0 | 0 | 0
1053.61 | 433 | 103289 | 103289 | 103289 | 103289 | 103289 | 0 | 0 | 0 | 0
1053.71 | 432.9 | 102871 | 102871 | 102871 | 102871 | 102871 | 0 | 0 | 0 | 0
1053.81 | 432.8 | 102083 | 102083 | 102083 | 102083 | 102083 | 0 | 0 | 0 | 0
1053.91 | 432.7 | 101692 | 101692 | 101692 | 101692 | 101692 | 0 | 0 | 0 | 0
1054.01 | 432.6 | 100788 | 100788 | 100788 | 100788 | 100788 | 0 | 0 | 0 | 0
1054.11 | 432.5 | 100183 | 100183 | 100183 | 100183 | 100183 | 0 | 0 | 0 | 0
1054.21 | 432.4 | 99593.8 | 99593.8 | 99593.8 | 99593.8 | 99593.8 | 0 | 0 | 0 | 0
1054.31 | 432.3 | 98425.7 | 98425.7 | 98425.7 | 98425.7 | 98425.7 | 0 | 0 | 0 | 0
1054.41 | 432.2 | 98137.9 | 98137.9 | 98137.9 | 98137.9 | 98137.9 | 0 | 0 | 0 | 0
1054.51 | 432.1 | 97578.4 | 97578.4 | 97578.4 | 97578.4 | 97578.4 | 0 | 0 | 0 | 0
1054.61 | 432 | 97461.2 | 97461.2 | 97461.2 | 97461.2 | 97461.2 | 0 | 0 | 0 | 0
1054.71 | 431.9 | 97123.2 | 97123.2 | 97123.2 | 97123.2 | 97123.2 | 0 | 0 | 0 | 0
1054.81 | 431.8 | 95850.3 | 95850.3 | 95850.3 | 95850.3 | 95850.3 | 0 | 0 | 0 | 0
1054.91 | 431.7 | 95990.3 | 95990.3 | 95990.3 | 95990.3 | 95990.3 | 0 | 0 | 0 | 0
1055.01 | 431.6 | 95629 | 95629 | 95629 | 95629 | 95629 | 0 | 0 | 0 | 0
1055.11 | 431.5 | 95165.3 | 95165.3 | 95165.3 | 95165.3 | 95165.3 | 0 | 0 | 0 | 0
1055.21 | 431.4 | 94943.2 | 94943.2 | 94943.2 | 94943.2 | 94943.2 | 0 | 0 | 0 | 0
1055.31 | 431.3 | 94457.2 | 94457.2 | 94457.2 | 94457.2 | 94457.2 | 0 | 0 | 0 | 0
1055.41 | 431.2 | 94109.7 | 94109.7 | 94109.7 | 94109.7 | 94109.7 | 0 | 0 | 0 | 0
1055.51 | 431.1 | 93466.7 | 93466.7 | 93466.7 | 93466.7 | 93466.7 | 0 | 0 | 0 | 0
1055.61 | 431 | 93635.9 | 93635.9 | 93635.9 | 93635.9 | 93635.9 | 0 | 0 | 0 | 0
1055.71 | 430.9 | 93311.2 | 93311.2 | 93311.2 | 93311.2 | 93311.2 | 0 | 0 | 0 | 0
1055.81 | 430.8 | 93054.6 | 93054.6 | 93054.6 | 93054.6 | 93054.6 | 0 | 0 | 0 | 0
1055.91 | 430.7 | 92547.3 | 92547.3 | 92547.3 | 92547.3 | 92547.3 | 0 | 0 | 0 | 0
1056.01 | 430.6 | 92424.5 | 92424.5 | 92424.5 | 92424.5 | 92424.5 | 0 | 0 | 0 | 0
1056.11 | 430.5 | 92261.5 | 92261.5 | 92261.5 | 92261.5 | 92261.5 | 0 | 0 | 0 | 0
1056.21 | 430.4 | 91817.7 | 91817.7 | 91817.7 | 91817.7 | 91817.7 | 0 | 0 | 0 | 0
1056.31 | 430.3 | 91758 | 91758 | 91758 | 91758 | 91758 | 0 | 0 | 0 | 0
1056.41 | 430.2 | 92023.5 | 92023.5 | 92023.5 | 92023.5 | 92023.5 | 0 | 0 | 0 | 0
1056.51 | 430.1 | 91012.3 | 91012.3 | 91012.3 | 91012.3 | 91012.3 | 0 | 0 | 0 | 0
1056.61 | 430 | 91300.3 | 91300.3 | 91300.3 | 91300.3 | 91300.3 | 0 | 0 | 0 | 0
1056.71 | 429.9 | 91529.4 | 91529.4 | 91529.4 | 91529.4 | 91529.4 | 0 | 0 | 0 | 0
1056.81 | 429.8 | 90753.2 | 90753.2 | 90753.2 | 90753.2 | 90753.2 | 0 | 0 | 0 | 0
1056.91 | 429.7 | 91000.9 | 91000.9 | 91000.9 | 91000.9 | 91000.9 | 0 | 0 | 0 | 0
1057.01 | 429.6 | 90203.4 | 90203.4 | 90203.4 | 90203.4 | 90203.4 | 0 | 0 | 0 | 0
1057.11 | 429.5 | 89798.1 | 89798.1 | 89798.1 | 89798.1 | 89798.1 | 0 | 0 | 0 | 0
1057.21 | 429.4 | 90362.5 | 90362.5 | 90362.5 | 90362.5 | 90362.5 | 0 | 0 | 0 | 0
1057.31 | 429.3 | 90158.7 | 90158.7 | 90158.7 | 90158.7 | 90158.7 | 0 | 0 | 0 | 0
1057.41 | 429.2 | 90030.8 | 90030.8 | 90030.8 | 90030.8 | 90030.8 | 0 | 0 | 0 | 0
1057.51 | 429.1 | 90301.6 | 90301.6 | 90301.6 | 90301.6 | 90301.6 | 0 | 0 | 0 | 0
1057.61 | 429 | 89787.9 | 89787.9 | 89787.9 | 89787.9 | 89787.9 | 0 | 0 | 0 | 0
1057.71 | 428.9 | 89205.1 | 89205.1 | 89205.1 | 89205.1 | 89205.1 | 0 | 0 | 0 | 0
1057.81 | 428.8 | 89133.7 | 89133.7 | 89133.7 | 89133.7 | 89133.7 | 0 | 0 | 0 | 0
1057.91 | 428.7 | 89293.5 | 89293.5 | 89293.5 | 89293.5 | 89293.5 | 0 | 0 | 0 | 0
1058.01 | 428.6 | 89578.6 | 89578.6 | 89578.6 | 89578.6 | 89578.6 | 0 | 0 | 0 | 0
1058.11 | 428.5 | 89100.7 | 89100.7 | 89100.7 | 89100.7 | 89100.7 | 0 | 0 | 0 | 0
1058.21 | 428.4 | 88891.9 | 88891.9 | 88891.9 | 88891.9 | 88891.9 | 0 | 0 | 0 | 0
1058.31 | 428.3 | 89141.8 | 89141.8 | 89141.8 | 89141.8 | 89141.8 | 0 | 0 | 0 | 0
1058.41 | 428.2 | 89175.3 | 89175.3 | 89175.3 | 89175.3 | 89175.3 | 0 | 0 | 0 | 0
1058.51 | 428.1 | 89228.1 | 89228.1 | 89228.1 | 89228.1 | 89228.1 | 0 | 0 | 0 | 0
1058.61 | 428 | 88743.7 | 88743.7 | 88743.7 | 88743.7 | 88743.7 | 0 | 0 | 0 | 0
1058.71 | 427.9 | 88192.4 | 88192.4 | 88192.4 | 88192.4 | 88192.4 | 0 | 0 | 0 | 0
1058.81 | 427.8 | 88556.6 | 88556.6 | 88556.6 | 88556.6 | 88556.6 | 0 | 0 | 0 | 0
1058.91 | 427.7 | 88486.9 | 88486.9 | 88486.9 | 88486.9 | 88486.9 | 0 | 0 | 0 | 0
1059.01 | 427.6 | 88356.9 | 88356.9 | 88356.9 | 88356.9 | 88356.9 | 0 | 0 | 0 | 0
1059.11 | 427.5 | 88171 | 88171 | 88171 | 88171 | 88171 | 0 | 0 | 0 | 0
1059.21 | 427.4 | 88670.3 | 88670.3 | 88670.3 | 88670.3 | 88670.3 | 0 | 0 | 0 | 0
1059.31 | 427.3 | 88422.8 | 88422.8 | 88422.8 | 88422.8 | 88422.8 | 0 | 0 | 0 | 0
1059.41 | 427.2 | 88195 | 88195 | 88195 | 88195 | 88195 | 0 | 0 | 0 | 0
1059.51 | 427.1 | 88252.3 | 88252.3 | 88252.3 | 88252.3 | 88252.3 | 0 | 0 | 0 | 0
1059.61 | 427 | 88387.9 | 88387.9 | 88387.9 | 88387.9 | 88387.9 | 0 | 0 | 0 | 0
1059.71 | 426.9 | 88116.2 | 88116.2 | 88116.2 | 88116.2 | 88116.2 | 0 | 0 | 0 | 0
1059.81 | 426.8 | 87765.5 | 87765.5 | 87765.5 | 87765.5 | 87765.5 | 0 | 0 | 0 | 0
1059.91 | 426.7 | 88041.2 | 88041.2 | 88041.2 | 88041.2 | 88041.2 | 0 | 0 | 0 | 0
1060.01 | 426.6 | 87652.9 | 87652.9 | 87652.9 | 87652.9 | 87652.9 | 0 | 0 | 0 | 0
1060.11 | 426.5 | 88165.2 | 88165.2 | 88165.2 | 88165.2 | 88165.2 | 0 | 0 | 0 | 0
1060.21 | 426.4 | 88082.6 | 88082.6 | 88082.6 | 88082.6 | 88082.6 | 0 | 0 | 0 | 0
1060.31 | 426.3 | 88413.3 | 88413.3 | 88413.3 | 88413.3 | 88413.3 | 0 | 0 | 0 | 0
1060.41 | 426.2 | 88380.8 | 88380.8 | 88380.8 | 88380.8 | 88380.8 | 0 | 0 | 0 | 0
1060.51 | 426.1 | 88497.8 | 88497.8 | 88497.8 | 88497.8 | 88497.8 | 0 | 0 | 0 | 0
1060.61 | 426 | 88125.2 | 88125.2 | 88125.2 | 88125.2 | 88125.2 | 0 | 0 | 0 | 0
1060.71 | 425.9 | 87737.5 | 87737.5 | 87737.5 | 87737.5 | 87737.5 | 0 | 0 | 0 | 0
1060.81 | 425.8 | 88479.2 | 88479.2 | 88479.2 | 88479.2 | 88479.2 | 0 | 0 | 0 | 0
1060.91 | 425.7 | 88640.1 | 88640.1 | 88640.1 | 88640.1 | 88640.1 | 0 | 0 | 0 | 0
1061.01 | 425.6 | 88146.8 | 88146.8 | 88146.8 | 88146.8 | 88146.8 | 0 | 0 | 0 | 0
1061.11 | 425.5 | 88201.2 | 88201.2 | 88201.2 | 88201.2 | 88201.2 | 0 | 0 | 0 | 0
1061.21 | 425.4 | 87813 | 87813 | 87813 | 87813 | 87813 | 0 | 0 | 0 | 0
1061.31 | 425.3 | 87604.2 | 87604.2 | 87604.2 | 87604.2 | 87604.2 | 0 | 0 | 0 | 0
1061.41 | 425.2 | 87857.5 | 87857.5 | 87857.5 | 87857.5 | 87857.5 | 0 | 0 | 0 | 0
1061.51 | 425.1 | 87635.4 | 87635.4 | 87635.4 | 87635.4 | 87635.4 | 0 | 0 | 0 | 0
1061.61 | 425 | 87486.7 | 87486.7 | 87486.7 | 87486.7 | 87486.7 | 0 | 0 | 0 | 0
1061.71 | 424.9 | 87899.1 | 87899.1 | 87899.1 | 87899.1 | 87899.1 | 0 | 0 | 0 | 0
1061.81 | 424.8 | 87665.3 | 87665.3 | 87665.3 | 87665.3 | 87665.3 | 0 | 0 | 0 | 0
1061.91 | 424.7 | 87572.4 | 87572.4 | 87572.4 | 87572.4 | 87572.4 | 0 | 0 | 0 | 0
1062.01 | 424.6 | 87518.9 | 87518.9 | 87518.9 | 87518.9 | 87518.9 | 0 | 0 | 0 | 0
1062.11 | 424.5 | 87635.5 | 87635.5 | 87635.5 | 87635.5 | 87635.5 | 0 | 0 | 0 | 0
1062.21 | 424.4 | 87303.9 | 87303.9 | 87303.9 | 87303.9 | 87303.9 | 0 | 0 | 0 | 0
1062.31 | 424.3 | 87445.2 | 87445.2 | 87445.2 | 87445.2 | 87445.2 | 0 | 0 | 0 | 0
1062.41 | 424.2 | 87171.7 | 87171.7 | 87171.7 | 87171.7 | 87171.7 | 0 | 0 | 0 | 0
1062.51 | 424.1 | 86804.3 | 86804.3 | 86804.3 | 86804.3 | 86804.3 | 0 | 0 | 0 | 0
1062.61 | 424 | 87074.6 | 87074.6 | 87074.6 | 87074.6 | 87074.6 | 0 | 0 | 0 | 0
1062.71 | 423.9 | 86970.9 | 86970.9 | 86970.9 | 86970.9 | 86970.9 | 0 | 0 | 0 | 0
1062.81 | 423.8 | 86821.2 | 86821.2 | 86821.2 | 86821.2 | 86821.2 | 0 | 0 | 0 | 0
1062.91 | 423.7 | 87042.5 | 87042.5 | 87042.5 | 87042.5 | 87042.5 | 0 | 0 | 0 | 0
1063.01 | 423.6 | 86778.8 | 86778.8 | 86778.8 | 86778.8 | 86778.8 | 0 | 0 | 0 | 0
1063.11 | 423.5 | 86908.4 | 86908.4 | 86908.4 | 86908.4 | 86908.4 | 0 | 0 | 0 | 0
1063.21 | 423.4 | 86610.9 | 86610.9 | 86610.9 | 86610.9 | 86610.9 | 0 | 0 | 0 | 0
1063.31 | 423.3 | 87108.5 | 87108.5 | 87108.5 | 87108.5 | 87108.5 | 0 | 0 | 0 | 0
1063.41 | 423.2 | 86526.2 | 86526.2 | 86526.2 | 86526.2 | 86526.2 | 0 | 0 | 0 | 0
1063.51 | 423.1 | 85948.1 | 85948.1 | 85948.1 | 85948.1 | 85948.1 | 0 | 0 | 0 | 0
1063.61 | 423 | 86169.8 | 86169.8 | 86169.8 | 86169.8 | 86169.8 | 0 | 0 | 0 | 0
1063.71 | 422.9 | 86542.6 | 86542.6 | 86542.6 | 86542.6 | 86542.6 | 0 | 0 | 0 | 0
1063.81 | 422.8 | 86287.4 | 86287.4 | 86287.4 | 86287.4 | 86287.4 | 0 | 0 | 0 | 0
1063.91 | 422.7 | 85924.1 | 85924.1 | 85924.1 | 85924.1 | 85924.1 | 0 | 0 | 0 | 0
1064.01 | 422.6 | 85557.2 | 85557.2 | 85557.2 | 85557.2 | 85557.2 | 0 | 0 | 0 | 0
1064.11 | 422.5 | 85925.6 | 85925.6 | 85925.6 | 85925.6 | 85925.6 | 0 | 0 | 0 | 0
1064.21 | 422.4 | 86592.9 | 86592.9 | 86592.9 | 86592.9 | 86592.9 | 0 | 0 | 0 | 0
1064.31 | 422.3 | 85998.9 | 85998.9 | 85998.9 | 85998.9 | 85998.9 | 0 | 0 | 0 | 0
1064.41 | 422.2 | 86356.6 | 86356.6 | 86356.6 | 86356.6 | 86356.6 | 0 | 0 | 0 | 0
1064.51 | 422.1 | 85973.8 | 85973.8 | 85973.8 | 85973.8 | 85973.8 | 0 | 0 | 0 | 0
1064.61 | 422 | 85949.4 | 85949.4 | 85949.4 | 85949.4 | 85949.4 | 0 | 0 | 0 | 0
1064.71 | 421.9 | 85941.8 | 85941.8 | 85941.8 | 85941.8 | 85941.8 | 0 | 0 | 0 | 0
1064.81 | 421.8 | 86369.1 | 86369.1 | 86369.1 | 86369.1 | 86369.1 | 0 | 0 | 0 | 0
1064.91 | 421.7 | 86529.8 | 86529.8 | 86529.8 | 86529.8 | 86529.8 | 0 | 0 | 0 | 0
1065.01 | 421.6 | 86276.2 | 86276.2 | 86276.2 | 86276.2 | 86276.2 | 0 | 0 | 0 | 0
1065.11 | 421.5 | 85981 | 85981 | 85981 | 85981 | 85981 | 0 | 0 | 0 | 0
1065.21 | 421.4 | 85965.4 | 85965.4 | 85965.4 | 85965.4 | 85965.4 | 0 | 0 | 0 | 0
1065.31 | 421.3 | 86035.5 | 86035.5 | 86035.5 | 86035.5 | 86035.5 | 0 | 0 | 0 | 0
1065.41 | 421.2 | 85466.4 | 85466.4 | 85466.4 | 85466.4 | 85466.4 | 0 | 0 | 0 | 0
1065.51 | 421.1 | 85873.1 | 85873.1 | 85873.1 | 85873.1 | 85873.1 | 0 | 0 | 0 | 0
1065.61 | 421 | 85667.2 | 85667.2 | 85667.2 | 85667.2 | 85667.2 | 0 | 0 | 0 | 0
1065.71 | 420.9 | 86132.2 | 86132.2 | 86132.2 | 86132.2 | 86132.2 | 0 | 0 | 0 | 0
1065.81 | 420.8 | 85870.6 | 85870.6 | 85870.6 | 85870.6 | 85870.6 | 0 | 0 | 0 | 0
1065.91 | 420.7 | 86115.6 | 86115.6 | 86115.6 | 86115.6 | 86115.6 | 0 | 0 | 0 | 0
1066.01 | 420.6 | 86023.6 | 86023.6 | 86023.6 | 86023.6 | 86023.6 | 0 | 0 | 0 | 0
1066.11 | 420.5 | 85453 | 85453 | 85453 | 85453 | 85453 | 0 | 0 | 0 | 0
1066.21 | 420.4 | 85767.5 | 85767.5 | 85767.5 | 85767.5 | 85767.5 | 0 | 0 | 0 | 0
1066.31 | 420.3 | 85434.6 | 85434.6 | 85434.6 | 85434.6 | 85434.6 | 0 | 0 | 0 | 0
1066.41 | 420.2 | 85709.3 | 85709.3 | 85709.3 | 85709.3 | 85709.3 | 0 | 0 | 0 | 0
1066.51 | 420.1 | 85966.4 | 85966.4 | 85966.4 | 85966.4 | 85966.4 | 0 | 0 | 0 | 0
1066.61 | 420 | 85601.7 | 85601.7 | 85601.7 | 85601.7 | 85601.7 | 0 | 0 | 0 | 0
1066.71 | 419.9 | 86149.1 | 86149.1 | 86149.1 | 86149.1 | 86149.1 | 0 | 0 | 0 | 0
1066.81 | 419.8 | 85801 | 85801 | 85801 | 85801 | 85801 | 0 | 0 | 0 | 0
1066.91 | 419.7 | 85422.7 | 85422.7 | 85422.7 | 85422.7 | 85422.7 | 0 | 0 | 0 | 0
1067.01 | 419.6 | 86181.3 | 86181.3 | 86181.3 | 86181.3 | 86181.3 | 0 | 0 | 0 | 0
1067.11 | 419.5 | 85808.8 | 85808.8 | 85808.8 | 85808.8 | 85808.8 | 0 | 0 | 0 | 0
1067.21 | 419.4 | 85999.8 | 85999.8 | 85999.8 | 85999.8 | 85999.8 | 0 | 0 | 0 | 0
1067.31 | 419.3 | 85297 | 85297 | 85297 | 85297 | 85297 | 0 | 0 | 0 | 0
1067.41 | 419.2 | 85450.5 | 85450.5 | 85450.5 | 85450.5 | 85450.5 | 0 | 0 | 0 | 0
1067.51 | 419.1 | 85557.2 | 85557.2 | 85557.2 | 85557.2 | 85557.2 | 0 | 0 | 0 | 0
1067.61 | 419 | 85906.1 | 85906.1 | 85906.1 | 85906.1 | 85906.1 | 0 | 0 | 0 | 0
1067.71 | 418.9 | 86074.6 | 86074.6 | 86074.6 | 86074.6 | 86074.6 | 0 | 0 | 0 | 0
1067.81 | 418.8 | 86421.2 | 86421.2 | 86421.2 | 86421.2 | 86421.2 | 0 | 0 | 0 | 0
1067.91 | 418.7 | 86224.6 | 86224.6 | 86224.6 | 86224.6 | 86224.6 | 0 | 0 | 0 | 0
1068.01 | 418.6 | 86507.4 | 86507.4 | 86507.4 | 86507.4 | 86507.4 | 0 | 0 | 0 | 0
1068.11 | 418.5 | 86157.7 | 86157.7 | 86157.7 | 86157.7 | 86157.7 | 0 | 0 | 0 | 0
1068.21 | 418.4 | 86526.7 | 86526.7 | 86526.7 | 86526.7 | 86526.7 | 0 | 0 | 0 | 0
1068.31 | 418.3 | 86763.7 | 86763.7 | 86763.7 | 86763.7 | 86763.7 | 0 | 0 | 0 | 0
1068.41 | 418.2 | 86451.8 | 86451.8 | 86451.8 | 86451.8 | 86451.8 | 0 | 0 | 0 | 0
1068.51 | 418.1 | 86422.2 | 86422.2 | 86422.2 | 86422.2 | 86422.2 | 0 | 0 | 0 | 0
1068.61 | 418 | 86839.8 | 86839.8 | 86839.8 | 86839.8 | 86839.8 | 0 | 0 | 0 | 0
1068.71 | 417.9 | 86884.3 | 86884.3 | 86884.3 | 86884.3 | 86884.3 | 0 | 0 | 0 | 0
1068.81 | 417.8 | 87084.2 | 87084.2 | 87084.2 | 87084.2 | 87084.2 | 0 | 0 | 0 | 0
1068.91 | 417.7 | 87045.2 | 87045.2 | 87045.2 | 87045.2 | 87045.2 | 0 | 0 | 0 | 0
1069.01 | 417.6 | 87343.7 | 87343.7 | 87343.7 | 87343.7 | 87343.7 | 0 | 0 | 0 | 0
1069.11 | 417.5 | 87674.2 | 87674.2 | 87674.2 | 87674.2 | 87674.2 | 0 | 0 | 0 | 0
1069.21 | 417.4 | 87978.6 | 87978.6 | 87978.6 | 87978.6 | 87978.6 | 0 | 0 | 0 | 0
1069.31 | 417.3 | 88285.3 | 88285.3 | 88285.3 | 88285.3 | 88285.3 | 0 | 0 | 0 | 0
1069.41 | 417.2 | 88679.3 | 88679.3 | 88679.3 | 88679.3 | 88679.3 | 0 | 0 | 0 | 0
1069.51 | 417.1 | 89047.8 | 89047.8 | 89047.8 | 89047.8 | 89047.8 | 0 | 0 | 0 | 0
1069.61 | 417 | 89221.5 | 89221.5 | 89221.5 | 89221.5 | 89221.5 | 0 | 0 | 0 | 0
1069.71 | 416.9 | 89363 | 89363 | 89363 | 89363 | 89363 | 0 | 0 | 0 | 0
1069.81 | 416.8 | 89857.4 | 89857.4 | 89857.4 | 89857.4 | 89857.4 | 0 | 0 | 0 | 0
1069.91 | 416.7 | 89987 | 89987 | 89987 | 89987 | 89987 | 0 | 0 | 0 | 0
1070.01 | 416.6 | 90485.8 | 90485.8 | 90485.8 | 90485.8 | 90485.8 | 0 | 0 | 0 | 0
1070.11 | 416.5 | 90778.9 | 90778.9 | 90778.9 | 90778.9 | 90778.9 | 0 | 0 | 0 | 0
1070.21 | 416.4 | 91295.2 | 91295.2 | 91295.2 | 91295.2 | 91295.2 | 0 | 0 | 0 | 0
1070.31 | 416.3 | 91991.5 | 91991.5 | 91991.5 | 91991.5 | 91991.5 | 0 | 0 | 0 | 0
1070.41 | 416.2 | 92448 | 92448 | 92448 | 92448 | 92448 | 0 | 0 | 0 | 0
1070.51 | 416.1 | 92683.7 | 92683.7 | 92683.7 | 92683.7 | 92683.7 | 0 | 0 | 0 | 0
1070.61 | 416 | 93795.8 | 93795.8 | 93795.8 | 93795.8 | 93795.8 | 0 | 0 | 0 | 0
1070.71 | 415.9 | 94438.9 | 94438.9 | 94438.9 | 94438.9 | 94438.9 | 0 | 0 | 0 | 0
1070.81 | 415.8 | 95163.5 | 95163.5 | 95163.5 | 95163.5 | 95163.5 | 0 | 0 | 0 | 0
1070.91 | 415.7 | 96273.3 | 96273.3 | 96273.3 | 96273.3 | 96273.3 | 0 | 0 | 0 | 0
1071.01 | 415.6 | 97395.7 | 97395.7 | 97395.7 | 97395.7 | 97395.7 | 0 | 0 | 0 | 0
1071.11 | 415.5 | 98431.4 | 98431.4 | 98431.4 | 98431.4 | 98431.4 | 0 | 0 | 0 | 0
1071.21 | 415.4 | 99172.2 | 99172.2 | 99172.2 | 99172.2 | 99172.2 | 0 | 0 | 0 | 0
1071.31 | 415.3 | 99885.3 | 99885.3 | 99885.3 | 99885.3 | 99885.3 | 0 | 0 | 0 | 0
1071.41 | 415.2 | 101111 | 101111 | 101111 | 101111 | 101111 | 0 | 0 | 0 | 0
1071.51 | 415.1 | 101756 | 101756 | 101756 | 101756 | 101756 | 0 | 0 | 0 | 0
1071.61 | 415 | 102737 | 102737 | 102737 | 102737 | 102737 | 0 | 0 | 0 | 0
1071.71 | 414.9 | 104228 | 104228 | 104228 | 104228 | 104228 | 0 | 0 | 0 | 0
1071.81 | 414.8 | 105476 | 105476 | 105476 | 105476 | 105476 | 0 | 0 | 0 | 0
1071.91 | 414.7 | 106921 | 106921 | 106921 | 106921 | 106921 | 0 | 0 | 0 | 0
1072.01 | 414.6 | 108044 | 108044 | 108044 | 108044 | 108044 | 0 | 0 | 0 | 0
1072.11 | 414.5 | 108584 | 108584 | 108584 | 108584 | 108584 | 0 | 0 | 0 | 0
1072.21 | 414.4 | 110778 | 110778 | 110778 | 110778 | 110778 | 0 | 0 | 0 | 0
1072.31 | 414.3 | 111926 | 111926 | 111926 | 111926 | 111926 | 0 | 0 | 0 | 0
1072.41 | 414.2 | 112613 | 112613 | 112613 | 112613 | 112613 | 0 | 0 | 0 | 0
1072.51 | 414.1 | 113430 | 113430 | 113430 | 113430 | 113430 | 0 | 0 | 0 | 0
1072.61 | 414 | 114745 | 114745 | 114745 | 114745 | 114745 | 0 | 0 | 0 | 0
1072.71 | 413.9 | 115806 | 115806 | 115806 | 115806 | 115806 | 0 | 0 | 0 | 0
1072.81 | 413.8 | 117501 | 117501 | 117501 | 117501 | 117501 | 0 | 0 | 0 | 0
1072.91 | 413.7 | 117644 | 117644 | 117644 | 117644 | 117644 | 0 | 0 | 0 | 0
1073.01 | 413.6 | 118338 | 118338 | 118338 | 118338 | 118338 | 0 | 0 | 0 | 0
1073.11 | 413.5 | 118564 | 118564 | 118564 | 118564 | 118564 | 0 | 0 | 0 | 0
1073.21 | 413.4 | 119190 | 119190 | 119190 | 119190 | 119190 | 0 | 0 | 0 | 0
1073.31 | 413.3 | 119614 | 119614 | 119614 | 119614 | 119614 | 0 | 0 | 0 | 0
1073.41 | 413.2 | 119696 | 119696 | 119696 | 119696 | 119696 | 0 | 0 | 0 | 0
1073.51 | 413.1 | 120061 | 120061 | 120061 | 120061 | 120061 | 0 | 0 | 0 | 0
1073.61 | 413 | 119642 | 119642 | 119642 | 119642 | 119642 | 0 | 0 | 0 | 0
1073.71 | 412.9 | 118774 | 118774 | 118774 | 118774 | 118774 | 0 | 0 | 0 | 0
1073.81 | 412.8 | 118020 | 118020 | 118020 | 118020 | 118020 | 0 | 0 | 0 | 0
1073.91 | 412.7 | 118223 | 118223 | 118223 | 118223 | 118223 | 0 | 0 | 0 | 0
1074.01 | 412.6 | 116967 | 116967 | 116967 | 116967 | 116967 | 0 | 0 | 0 | 0
1074.11 | 412.5 | 115803 | 115803 | 115803 | 115803 | 115803 | 0 | 0 | 0 | 0
1074.21 | 412.4 | 114888 | 114888 | 114888 | 114888 | 114888 | 0 | 0 | 0 | 0
1074.31 | 412.3 | 114244 | 114244 | 114244 | 114244 | 114244 | 0 | 0 | 0 | 0
1074.41 | 412.2 | 112811 | 112811 | 112811 | 112811 | 112811 | 0 | 0 | 0 | 0
1074.51 | 412.1 | 111368 | 111368 | 111368 | 111368 | 111368 | 0 | 0 | 0 | 0
1074.61 | 412 | 109177 | 109177 | 109177 | 109177 | 109177 | 0 | 0 | 0 | 0
1074.71 | 411.9 | 107854 | 107854 | 107854 | 107854 | 107854 | 0 | 0 | 0 | 0
1074.81 | 411.8 | 105677 | 105677 | 105677 | 105677 | 105677 | 0 | 0 | 0 | 0
1074.91 | 411.7 | 104427 | 104427 | 104427 | 104427 | 104427 | 0 | 0 | 0 | 0
1075.01 | 411.6 | 103492 | 103492 | 103492 | 103492 | 103492 | 0 | 0 | 0 | 0
1075.11 | 411.5 | 101812 | 101812 | 101812 | 101812 | 101812 | 0 | 0 | 0 | 0
1075.21 | 411.4 | 100225 | 100225 | 100225 | 100225 | 100225 | 0 | 0 | 0 | 0
1075.31 | 411.3 | 99136.6 | 99136.6 | 99136.6 | 99136.6 | 99136.6 | 0 | 0 | 0 | 0
1075.41 | 411.2 | 97447.9 | 97447.9 | 97447.9 | 97447.9 | 97447.9 | 0 | 0 | 0 | 0
1075.51 | 411.1 | 95927.5 | 95927.5 | 95927.5 | 95927.5 | 95927.5 | 0 | 0 | 0 | 0
1075.61 | 411 | 95050.1 | 95050.1 | 95050.1 | 95050.1 | 95050.1 | 0 | 0 | 0 | 0
1075.71 | 410.9 | 93683.3 | 93683.3 | 93683.3 | 93683.3 | 93683.3 | 0 | 0 | 0 | 0
1075.81 | 410.8 | 92241.9 | 92241.9 | 92241.9 | 92241.9 | 92241.9 | 0 | 0 | 0 | 0
1075.91 | 410.7 | 91293.8 | 91293.8 | 91293.8 | 91293.8 | 91293.8 | 0 | 0 | 0 | 0
1076.01 | 410.6 | 89565.6 | 89565.6 | 89565.6 | 89565.6 | 89565.6 | 0 | 0 | 0 | 0
1076.11 | 410.5 | 88896.2 | 88896.2 | 88896.2 | 88896.2 | 88896.2 | 0 | 0 | 0 | 0
1076.21 | 410.4 | 87365.7 | 87365.7 | 87365.7 | 87365.7 | 87365.7 | 0 | 0 | 0 | 0
1076.31 | 410.3 | 86977 | 86977 | 86977 | 86977 | 86977 | 0 | 0 | 0 | 0
1076.41 | 410.2 | 85898.2 | 85898.2 | 85898.2 | 85898.2 | 85898.2 | 0 | 0 | 0 | 0
1076.51 | 410.1 | 85064.8 | 85064.8 | 85064.8 | 85064.8 | 85064.8 | 0 | 0 | 0 | 0
1076.61 | 410 | 83807.3 | 83807.3 | 83807.3 | 83807.3 | 83807.3 | 0 | 0 | 0 | 0
1076.71 | 409.9 | 82801.1 | 82801.1 | 82801.1 | 82801.1 | 82801.1 | 0 | 0 | 0 | 0
1076.81 | 409.8 | 81849.6 | 81849.6 | 81849.6 | 81849.6 | 81849.6 | 0 | 0 | 0 | 0
1076.91 | 409.7 | 81912 | 81912 | 81912 | 81912 | 81912 | 0 | 0 | 0 | 0
1077.01 | 409.6 | 81176 | 81176 | 81176 | 81176 | 81176 | 0 | 0 | 0 | 0
1077.11 | 409.5 | 80377 | 80377 | 80377 | 80377 | 80377 | 0 | 0 | 0 | 0
1077.21 | 409.4 | 79507.3 | 79507.3 | 79507.3 | 79507.3 | 79507.3 | 0 | 0 | 0 | 0
1077.31 | 409.3 | 79482.5 | 79482.5 | 79482.5 | 79482.5 | 79482.5 | 0 | 0 | 0 | 0
1077.41 | 409.2 | 79011.1 | 79011.1 | 79011.1 | 79011.1 | 79011.1 | 0 | 0 | 0 | 0
1077.51 | 409.1 | 78219.1 | 78219.1 | 78219.1 | 78219.1 | 78219.1 | 0 | 0 | 0 | 0
1077.61 | 409 | 77703.2 | 77703.2 | 77703.2 | 77703.2 | 77703.2 | 0 | 0 | 0 | 0
1077.71 | 408.9 | 77018.7 | 77018.7 | 77018.7 | 77018.7 | 77018.7 | 0 | 0 | 0 | 0
1077.81 | 408.8 | 76911.6 | 76911.6 | 76911.6 | 76911.6 | 76911.6 | 0 | 0 | 0 | 0
1077.91 | 408.7 | 76386.2 | 76386.2 | 76386.2 | 76386.2 | 76386.2 | 0 | 0 | 0 | 0
1078.01 | 408.6 | 76464.6 | 76464.6 | 76464.6 | 76464.6 | 76464.6 | 0 | 0 | 0 | 0
1078.11 | 408.5 | 76058.8 | 76058.8 | 76058.8 | 76058.8 | 76058.8 | 0 | 0 | 0 | 0
1078.21 | 408.4 | 75228.2 | 75228.2 | 75228.2 | 75228.2 | 75228.2 | 0 | 0 | 0 | 0
1078.31 | 408.3 | 75526.5 | 75526.5 | 75526.5 | 75526.5 | 75526.5 | 0 | 0 | 0 | 0
1078.41 | 408.2 | 74812.9 | 74812.9 | 74812.9 | 74812.9 | 74812.9 | 0 | 0 | 0 | 0
1078.51 | 408.1 | 74210.4 | 74210.4 | 74210.4 | 74210.4 | 74210.4 | 0 | 0 | 0 | 0
1078.61 | 408 | 73998 | 73998 | 73998 | 73998 | 73998 | 0 | 0 | 0 | 0
1078.71 | 407.9 | 73592.4 | 73592.4 | 73592.4 | 73592.4 | 73592.4 | 0 | 0 | 0 | 0
1078.81 | 407.8 | 73490.6 | 73490.6 | 73490.6 | 73490.6 | 73490.6 | 0 | 0 | 0 | 0
1078.91 | 407.7 | 73243.9 | 73243.9 | 73243.9 | 73243.9 | 73243.9 | 0 | 0 | 0 | 0
1079.01 | 407.6 | 72956.5 | 72956.5 | 72956.5 | 72956.5 | 72956.5 | 0 | 0 | 0 | 0
1079.11 | 407.5 | 72717.8 | 72717.8 | 72717.8 | 72717.8 | 72717.8 | 0 | 0 | 0 | 0
1079.21 | 407.4 | 72194.8 | 72194.8 | 72194.8 | 72194.8 | 72194.8 | 0 | 0 | 0 | 0
1079.31 | 407.3 | 71734.3 | 71734.3 | 71734.3 | 71734.3 | 71734.3 | 0 | 0 | 0 | 0
1079.41 | 407.2 | 71494.5 | 71494.5 | 71494.5 | 71494.5 | 71494.5 | 0 | 0 | 0 | 0
1079.51 | 407.1 | 71356.5 | 71356.5 | 71356.5 | 71356.5 | 71356.5 | 0 | 0 | 0 | 0
1079.61 | 407 | 70572.3 | 70572.3 | 70572.3 | 70572.3 | 70572.3 | 0 | 0 | 0 | 0
1079.71 | 406.9 | 70897.5 | 70897.5 | 70897.5 | 70897.5 | 70897.5 | 0 | 0 | 0 | 0
1079.81 | 406.8 | 70800 | 70800 | 70800 | 70800 | 70800 | 0 | 0 | 0 | 0
1079.91 | 406.7 | 70425 | 70425 | 70425 | 70425 | 70425 | 0 | 0 | 0 | 0
1080.01 | 406.6 | 70090.7 | 70090.7 | 70090.8 | 70090.7 | 70090.8 | 0 | 0 | 0.1 | 0.1
1080.11 | 406.5 | 69969 | 69969 | 69969.1 | 69969 | 69969.1 | 0 | 0 | 0.1 | 0.1
1080.21 | 406.4 | 69919.5 | 69919.5 | 69919.7 | 69919.5 | 69919.7 | 0 | 0 | 0.2 | 0.2
1080.31 | 406.3 | 69820 | 69820 | 69820.2 | 69820 | 69820.2 | 0 | 0 | 0.2 | 0.2
1080.41 | 406.2 | 69574 | 69574 | 69574.3 | 69574 | 69574.3 | 0 | 0 | 0.3 | 0.3
1080.51 | 406.1 | 69441.1 | 69441.1 | 69441.6 | 69441.1 | 69441.6 | 0 | 0 | 0.5 | 0.5
1080.61 | 406 | 69026.6 | 69026.6 | 69027.4 | 69026.6 | 69027.4 | 0 | 0 | 0.8 | 0.8
1080.71 | 405.9 | 68622.8 | 68622.8 | 68623.9 | 68622.8 | 68623.9 | 0 | 0 | 1.1 | 1.1
1080.81 | 405.8 | 68940.7 | 68940.7 | 68942.3 | 68940.7 | 68942.3 | 0 | 0 | 1.6 | 1.6
1080.91 | 405.7 | 69001.3 | 69001.3 | 69003.6 | 69001.3 | 69003.6 | 0 | 0 | 2.3 | 2.3
1081.01 | 405.6 | 68584.8 | 68584.8 | 68588 | 68584.8 | 68588 | 0 | 0 | 3.2 | 3.2
1081.11 | 405.5 | 69035.6 | 69035.6 | 69040.2 | 69035.6 | 69040.2 | 0 | 0 | 4.6 | 4.6
1081.21 | 405.4 | 69086.3 | 69086.3 | 69092.7 | 69086.3 | 69092.7 | 0 | 0 | 6.4 | 6.4
1081.31 | 405.3 | 69004.2 | 69004.2 | 69013.1 | 69004.2 | 69013.1 | 0 | 0 | 8.9 | 8.9
1081.41 | 405.2 | 68632 | 68632 | 68644.3 | 68632 | 68644.4 | 0 | 0 | 12.3 | 12.4
1081.51 | 405.1 | 68663.2 | 68663.3 | 68680.2 | 68663.2 | 68680.3 | 0 | 0.1 | 17 | 17.1
1081.61 | 405 | 68552.5 | 68552.6 | 68575.8 | 68552.5 | 68575.9 | 0 | 0.1 | 23.3 | 23.4
1081.71 | 404.9 | 68783.8 | 68783.9 | 68815.4 | 68783.8 | 68815.5 | 0 | 0.1 | 31.6 | 31.7
1081.81 | 404.8 | 68876.2 | 68876.4 | 68918.8 | 68876.2 | 68919 | 0 | 0.2 | 42.6 | 42.8
1081.91 | 404.7 | 68735 | 68735.3 | 68792.1 | 68735 | 68792.4 | 0 | 0.3 | 57.1 | 57.4
1082.01 | 404.6 | 68416.6 | 68417.1 | 68492.5 | 68416.6 | 68493 | 0 | 0.5 | 75.9 | 76.4
1082.11 | 404.5 | 68402 | 68695.4 | 68795.1 | 68694.7 | 68795.8 | -292.7 | 0.7 | 100.4 | 101.1
1082.21 | 404.4 | 68786.8 | 68694.6 | 68825.3 | 68693.5 | 68826.3 | 93.3 | 1.1 | 131.8 | 132.8
1082.31 | 404.3 | 68580.7 | 68693.6 | 68864.3 | 68692.1 | 68865.8 | -111.4 | 1.5 | 172.2 | 173.7
1082.41 | 404.2 | 69092.2 | 68689.1 | 68910.3 | 68686.9 | 68912.5 | 405.3 | 2.2 | 223.4 | 225.6
1082.51 | 404.1 | 68954.8 | 68686.6 | 68971.3 | 68683.4 | 68974.5 | 271.4 | 3.2 | 287.9 | 291.1
1082.61 | 404 | 68854 | 68685.8 | 69049.8 | 68681.2 | 69054.4 | 172.8 | 4.6 | 368.6 | 373.2
1082.71 | 403.9 | 68913 | 68684.8 | 69147.1 | 68678.2 | 69153.6 | 234.8 | 6.6 | 468.9 | 475.4
1082.81 | 403.8 | 69289.4 | 68679.6 | 69262.7 | 68670.2 | 69272 | 619.2 | 9.4 | 592.5 | 601.8
1082.91 | 403.7 | 69598.3 | 68671.3 | 69401.9 | 68658.2 | 69415.1 | 940.1 | 13.1 | 743.7 | 756.9
1083.01 | 403.6 | 69640.4 | 68663.9 | 69573.1 | 68645.4 | 69591.6 | 995 | 18.5 | 927.7 | 946.2
1083.11 | 403.5 | 70112.5 | 68652 | 69776.8 | 68626.3 | 69802.5 | 1486.2 | 25.7 | 1150.5 | 1176.2
1083.21 | 403.4 | 70259.6 | 68640.5 | 70022.1 | 68605 | 70057.6 | 1654.6 | 35.5 | 1417.1 | 1452.6
1083.31 | 403.3 | 71035.2 | 68622.1 | 70306.6 | 68573.4 | 70355.3 | 2461.8 | 48.7 | 1733.2 | 1781.9
1083.41 | 403.2 | 71100.2 | 68606.8 | 70645.3 | 68540.6 | 70711.5 | 2559.6 | 66.2 | 2104.7 | 2170.9
1083.51 | 403.1 | 71299.1 | 68594.4 | 71041.7 | 68504.7 | 71131.4 | 2794.4 | 89.7 | 2537 | 2626.7
1083.61 | 403 | 71783.8 | 68582.6 | 71496.7 | 68462 | 71617.3 | 3321.8 | 120.6 | 3034.7 | 3155.3
1083.71 | 402.9 | 72213 | 68574.3 | 72014 | 68413.2 | 72175 | 3799.8 | 161.1 | 3600.8 | 3761.8
1083.81 | 402.8 | 72936.7 | 68567.8 | 72590.5 | 68354.4 | 72804 | 4582.3 | 213.4 | 4236.1 | 4449.6
1083.91 | 402.7 | 73171.1 | 68572.7 | 73231.1 | 68291.7 | 73512.1 | 4879.4 | 281 | 4939.4 | 5220.4
1084.01 | 402.6 | 74179.7 | 68582.4 | 73916.6 | 68215.1 | 74283.8 | 5964.6 | 367.3 | 5701.5 | 6068.7
1084.11 | 402.5 | 74804.6 | 68606.8 | 74638.6 | 68129.4 | 75116.1 | 6675.2 | 477.4 | 6509.2 | 6986.7
1084.21 | 402.4 | 76003.9 | 68643.6 | 75370 | 68026.9 | 75986.7 | 7977 | 616.7 | 7343.1 | 7959.8
1084.31 | 402.3 | 76985.1 | 68701.4 | 76086.6 | 67910.4 | 76877.6 | 9074.7 | 791 | 8176.2 | 8967.2
1084.41 | 402.2 | 77735.1 | 68790.1 | 76757.9 | 67782.6 | 77765.4 | 9952.5 | 1007.5 | 8975.3 | 9982.8
1084.51 | 402.1 | 78321.5 | 68919.9 | 77347.4 | 67645.5 | 78621.9 | 10676 | 1274.4 | 9701.9 | 10976.4
1084.61 | 402 | 79113.4 | 69097.2 | 77811 | 67496.3 | 79411.9 | 11617.1 | 1600.9 | 10314.7 | 11915.6
1084.71 | 401.9 | 80255.6 | 69329.2 | 78100.9 | 67330.3 | 80099.8 | 12925.3 | 1998.9 | 10770.6 | 12769.5
1084.81 | 401.8 | 80758.2 | 69635.1 | 78196.8 | 67155.6 | 80676.3 | 13602.6 | 2479.5 | 11041.2 | 13520.7
1084.91 | 401.7 | 80985.4 | 70029.1 | 78082.5 | 66975.7 | 81135.9 | 14009.7 | 3053.4 | 11106.8 | 14160.2
1085.01 | 401.6 | 81986.4 | 70513 | 77743 | 66780.4 | 81475.6 | 15206 | 3732.6 | 10962.6 | 14695.2
1085.11 | 401.5 | 81430.7 | 71118 | 77209.3 | 66589.8 | 81737.5 | 14840.9 | 4528.2 | 10619.5 | 15147.7
1085.21 | 401.4 | 82261.1 | 71836.5 | 76487.9 | 66385.9 | 81938.5 | 15875.2 | 5450.6 | 10102 | 15552.6
1085.31 | 401.3 | 82389.9 | 72686.9 | 75622.5 | 66177.7 | 82131.7 | 16212.2 | 6509.2 | 9444.8 | 15954
1085.41 | 401.2 | 82682.5 | 73671.5 | 74650.5 | 65963 | 82359 | 16719.5 | 7708.5 | 8687.5 | 16396
1085.51 | 401.1 | 82641.9 | 74788.8 | 73616.7 | 65746 | 82659.5 | 16895.9 | 9042.8 | 7870.7 | 16913.5
1085.61 | 401 | 82820 | 76024.7 | 72557.3 | 65523.9 | 83058.1 | 17296.1 | 10500.8 | 7033.4 | 17534.2
1085.71 | 400.9 | 83356.6 | 77352.3 | 71498.4 | 65291.9 | 83558.9 | 18064.7 | 12060.4 | 6206.5 | 18267
1085.81 | 400.8 | 83820.8 | 78737.7 | 70465 | 65050.8 | 84151.9 | 18770 | 13686.9 | 5414.2 | 19101.1
1085.91 | 400.7 | 84512 | 80128.4 | 69470.8 | 64797.6 | 84801.5 | 19714.4 | 15330.8 | 4673.2 | 20003.9
1086.01 | 400.6 | 85507 | 81453 | 68522.5 | 64528.2 | 85447.3 | 20978.8 | 16924.8 | 3994.3 | 20919.1
1086.11 | 400.5 | 85906.9 | 82642.8 | 67633.3 | 64250.1 | 86026 | 21656.8 | 18392.7 | 3383.2 | 21775.9
1086.21 | 400.4 | 86504.6 | 83613.2 | 66802.1 | 63960.5 | 86454.8 | 22544.1 | 19652.7 | 2841.6 | 22494.3
1086.31 | 400.3 | 86759.6 | 84288.6 | 66033 | 63663.9 | 86657.7 | 23095.7 | 20624.7 | 2369.1 | 22993.8
1086.41 | 400.2 | 86307.3 | 84610.2 | 65329.6 | 63369.3 | 86570.4 | 22938 | 21240.9 | 1960.3 | 23201.1
1086.51 | 400.1 | 86329.3 | 84523.9 | 64680.9 | 63070.6 | 86134.2 | 23258.7 | 21453.3 | 1610.3 | 23063.6
1086.61 | 400 | 85852.5 | 84007.8 | 64087.8 | 62774.3 | 85321.4 | 23078.2 | 21233.5 | 1313.5 | 22547.1
1086.71 | 399.9 | 84513.3 | 83103.6 | 63555.5 | 62491.4 | 84167.7 | 22021.9 | 20612.2 | 1064.1 | 21676.3
1086.81 | 399.8 | 83020.5 | 81860.1 | 63080.5 | 62224.4 | 82716.2 | 20796.1 | 19635.7 | 856.1 | 20491.8
1086.91 | 399.7 | 81322.7 | 80348.1 | 62660.1 | 61975.9 | 81032.4 | 19346.8 | 18372.2 | 684.2 | 19056.5
1087.01 | 399.6 | 79190.7 | 78653.8 | 62295.2 | 61751.9 | 79197.1 | 17438.8 | 16901.9 | 543.3 | 17445.2
1087.11 | 399.5 | 77319.6 | 76855.8 | 61978.4 | 61549.4 | 77284.9 | 15770.2 | 15306.4 | 429 | 15735.5
1087.21 | 399.4 | 74997.1 | 75036.8 | 61711.1 | 61374.5 | 75373.4 | 13622.6 | 13662.3 | 336.6 | 13998.9
1087.31 | 399.3 | 73316.1 | 73255.7 | 61481.4 | 61219.1 | 73518 | 12097 | 12036.6 | 262.3 | 12298.9
1087.41 | 399.2 | 71240.4 | 71566.9 | 61291.9 | 61088.7 | 71770 | 10151.7 | 10478.2 | 203.2 | 10681.3
1087.51 | 399.1 | 69096 | 70006.3 | 61140.8 | 60984.6 | 70162.6 | 8111.4 | 9021.7 | 156.2 | 9178
1087.61 | 399 | 68195.3 | 68580 | 61010.1 | 60890.7 | 68699.4 | 7304.6 | 7689.3 | 119.4 | 7808.7
1087.71 | 398.9 | 67184.7 | 67300.7 | 60899.4 | 60808.9 | 67391.3 | 6375.8 | 6491.8 | 90.5 | 6582.4
1087.81 | 398.8 | 65826.2 | 66179.7 | 60811.9 | 60743.6 | 66248 | 5082.6 | 5436.1 | 68.3 | 5504.4
1087.91 | 398.7 | 65289.9 | 65200 | 60735.7 | 60684.4 | 65251.3 | 4605.5 | 4515.6 | 51.3 | 4566.9
1088.01 | 398.6 | 64793.6 | 64352.6 | 60669.2 | 60631 | 64390.8 | 4162.6 | 3721.6 | 38.2 | 3759.8
1088.11 | 398.5 | 63942.5 | 63632 | 60616.1 | 60587.9 | 63660.2 | 3354.6 | 3044.1 | 28.2 | 3072.3
1088.21 | 398.4 | 63485.6 | 63021.7 | 60571 | 60550.2 | 63042.5 | 2935.4 | 2471.5 | 20.8 | 2492.3
1088.31 | 398.3 | 63139.6 | 62508.6 | 60531.7 | 60516.5 | 62523.8 | 2623.1 | 1992.1 | 15.2 | 2007.3
1088.41 | 398.2 | 62500.4 | 62086.4 | 60501.7 | 60490.7 | 62097.4 | 2009.7 | 1595.7 | 11 | 1606.7
1088.51 | 398.1 | 62301 | 61737.2 | 60475 | 60467.2 | 61745.1 | 1833.8 | 1270 | 7.8 | 1277.9
1088.61 | 398 | 62218.5 | 61448.3 | 60450 | 60444.4 | 61453.9 | 1774.1 | 1003.9 | 5.6 | 1009.5
1088.71 | 397.9 | 62206.4 | 61209.5 | 60425.5 | 60421.4 | 61213.5 | 1785 | 788.1 | 4.1 | 792.1
1088.81 | 397.8 | 62134.5 | 61013.5 | 60402 | 60399.2 | 61016.3 | 1735.3 | 614.3 | 2.8 | 617.1
1088.91 | 397.7 | 61469.1 | 60860.8 | 60387.2 | 60385.2 | 60862.8 | 1083.9 | 475.6 | 2 | 477.6
1089.01 | 397.6 | 61205 | 60740.5 | 60376 | 60374.6 | 60741.8 | 830.4 | 365.9 | 1.4 | 367.2
1089.11 | 397.5 | 61511.5 | 60639.7 | 60360.7 | 60359.8 | 60640.6 | 1151.7 | 279.9 | 0.9 | 280.8
1089.21 | 397.4 | 61250 | 60560.8 | 60348.9 | 60348.2 | 60561.5 | 901.8 | 212.6 | 0.7 | 213.3
1089.31 | 397.3 | 61016.1 | 60499.9 | 60340 | 60339.5 | 60500.3 | 676.6 | 160.4 | 0.5 | 160.8
1089.41 | 397.2 | 61044.5 | 60450.4 | 60330.6 | 60330.3 | 60450.7 | 714.2 | 120.1 | 0.3 | 120.4
1089.51 | 397.1 | 60973 | 60411.2 | 60322.2 | 60322 | 60411.4 | 651 | 89.2 | 0.2 | 89.4
1089.61 | 397 | 61187 | 60376.7 | 60310.9 | 60310.7 | 60376.8 | 876.3 | 66 | 0.2 | 66.1
1089.71 | 396.9 | 60942.5 | 60350.9 | 60302.6 | 60302.5 | 60351 | 640 | 48.4 | 0.1 | 48.5
1089.81 | 396.8 | 60629 | 60333.6 | 60298.3 | 60298.3 | 60333.6 | 330.7 | 35.3 | 0 | 35.3
1089.91 | 396.7 | 60978.5 | 60315 | 60289.4 | 60289.4 | 60315 | 689.1 | 25.6 | 0 | 25.6
1090.01 | 396.6 | 60569.5 | 60304.1 | 60285.8 | 60285.8 | 60304.2 | 283.7 | 18.3 | 0 | 18.4
1090.11 | 396.5 | 60589.8 | 60294.9 | 60281.8 | 60281.8 | 60294.9 | 308 | 13.1 | 0 | 13.1
1090.21 | 396.4 | 60613.6 | 60286.8 | 60277.5 | 60277.5 | 60286.8 | 336.1 | 9.3 | 0 | 9.3
1090.31 | 396.3 | 60485.8 | 60281.3 | 60274.8 | 60274.8 | 60281.3 | 211 | 6.5 | 0 | 6.5
1090.41 | 396.2 | 60672 | 60274.2 | 60269.6 | 60269.6 | 60274.2 | 402.4 | 4.6 | 0 | 4.6
1090.51 | 396.1 | 60902.3 | 60264.6 | 60261.4 | 60261.4 | 60264.6 | 640.9 | 3.2 | 0 | 3.2
1090.61 | 396 | 61009.6 | 60253.8 | 60251.7 | 60251.7 | 60253.8 | 757.9 | 2.1 | 0 | 2.1
1090.71 | 395.9 | 60533.1 | 60249.5 | 60248 | 60248 | 60249.5 | 285.1 | 1.5 | 0 | 1.5
1090.81 | 395.8 | 60176.2 | 60248.1 | 60247.1 | 60247.1 | 60248.1 | -70.9 | 1 | 0 | 1
1090.91 | 395.7 | 60393 | 60245.9 | 60245.2 | 60245.2 | 60245.9 | 147.8 | 0.7 | 0 | 0.7
1091.01 | 395.6 | 60694.6 | 60239.8 | 60239.3 | 60239.3 | 60239.8 | 455.3 | 0.5 | 0 | 0.5
1091.11 | 395.5 | 60237.7 | 60239.6 | 60239.3 | 60239.3 | 60239.6 | -1.6 | 0.3 | 0 | 0.3
1091.21 | 395.4 | 60003.2 | 60236.5 | 60236.3 | 60236.3 | 60236.5 | -233.1 | 0.2 | 0 | 0.2
1091.31 | 395.3 | 60304.6 | 60235.6 | 60235.4 | 60235.4 | 60235.6 | 69.2 | 0.2 | 0 | 0.2
1091.41 | 395.2 | 60356.1 | 60233.9 | 60233.9 | 60233.9 | 60233.9 | 122.2 | 0 | 0 | 0
1091.51 | 395.1 | 60262.3 | 60233.5 | 60233.5 | 60233.5 | 60233.5 | 28.8 | 0 | 0 | 0
1091.61 | 395 | 60271.5 | 60233 | 60233 | 60233 | 60233 | 38.5 | 0 | 0 | 0
1091.71 | 394.9 | 60372.5 | 60231.2 | 60231.2 | 60231.2 | 60231.2 | 141.3 | 0 | 0 | 0
1091.81 | 394.8 | 60240.3 | 60231.1 | 60231.1 | 60231.1 | 60231.1 | 9.2 | 0 | 0 | 0
1091.91 | 394.7 | 60568.9 | 60226.7 | 60226.7 | 60226.7 | 60226.7 | 342.2 | 0 | 0 | 0
1092.01 | 394.6 | 60455.3 | 60223.7 | 60223.7 | 60223.7 | 60223.7 | 231.6 | 0 | 0 | 0
1092.11 | 394.5 | 60246.4 | 60223.4 | 60223.4 | 60223.4 | 60223.4 | 23 | 0 | 0 | 0
1092.21 | 394.4 | 60333.5 | 60222 | 60222 | 60222 | 60222 | 111.5 | 0 | 0 | 0
1092.31 | 394.3 | 60264.3 | 60221.4 | 60221.4 | 60221.4 | 60221.4 | 42.9 | 0 | 0 | 0
1092.41 | 394.2 | 60016.7 | 60218.8 | 60218.8 | 60218.8 | 60218.8 | -202.1 | 0 | 0 | 0
1092.51 | 394.1 | 59938.5 | 60215.3 | 60215.3 | 60215.3 | 60215.3 | -276.8 | 0 | 0 | 0
1092.61 | 394 | 59760.2 | 60209.5 | 60209.5 | 60209.5 | 60209.5 | -449.3 | 0 | 0 | 0
1092.71 | 393.9 | 59613.5 | 60201.9 | 60201.9 | 60201.9 | 60201.9 | -588.4 | 0 | 0 | 0
1092.81 | 393.8 | 59925.3 | 60198.4 | 60198.4 | 60198.4 | 60198.4 | -273.1 | 0 | 0 | 0
1092.91 | 393.7 | 60086.7 | 60197 | 60197 | 60197 | 60197 | -110.3 | 0 | 0 | 0
1093.01 | 393.6 | 59753.4 | 60191.4 | 60191.4 | 60191.4 | 60191.4 | -438 | 0 | 0 | 0
1093.11 | 393.5 | 60041.9 | 60189.5 | 60189.5 | 60189.5 | 60189.5 | -147.6 | 0 | 0 | 0
1093.21 | 393.4 | 59904.8 | 60185.9 | 60185.9 | 60185.9 | 60185.9 | -281.1 | 0 | 0 | 0
1093.31 | 393.3 | 60057.3 | 60184.3 | 60184.3 | 60184.3 | 60184.3 | -127 | 0 | 0 | 0
1093.41 | 393.2 | 60213.2 | 60183.9 | 60183.9 | 60183.9 | 60183.9 | 29.3 | 0 | 0 | 0
1093.51 | 393.1 | 60087.8 | 60182.7 | 60182.7 | 60182.7 | 60182.7 | -94.9 | 0 | 0 | 0
1093.61 | 393 | 60056.4 | 60181.1 | 60181.1 | 60181.1 | 60181.1 | -124.7 | 0 | 0 | 0
1093.71 | 392.9 | 60095.3 | 60095.3 | 60095.3 | 60095.3 | 60095.3 | 0 | 0 | 0 | 0
1093.81 | 392.8 | 60299.8 | 60299.8 | 60299.8 | 60299.8 | 60299.8 | 0 | 0 | 0 | 0
1093.91 | 392.7 | 60457.6 | 60457.6 | 60457.6 | 60457.6 | 60457.6 | 0 | 0 | 0 | 0
1094.01 | 392.6 | 60025 | 60025 | 60025 | 60025 | 60025 | 0 | 0 | 0 | 0
1094.11 | 392.5 | 60348.3 | 60348.3 | 60348.3 | 60348.3 | 60348.3 | 0 | 0 | 0 | 0
1094.21 | 392.4 | 60212.1 | 60212.1 | 60212.1 | 60212.1 | 60212.1 | 0 | 0 | 0 | 0
1094.31 | 392.3 | 60694.7 | 60694.7 | 60694.7 | 60694.7 | 60694.7 | 0 | 0 | 0 | 0
1094.41 | 392.2 | 60675 | 60675 | 60675 | 60675 | 60675 | 0 | 0 | 0 | 0
1094.51 | 392.1 | 60522.4 | 60522.4 | 60522.4 | 60522.4 | 60522.4 | 0 | 0 | 0 | 0
1094.61 | 392 | 60712.2 | 60712.2 | 60712.2 | 60712.2 | 60712.2 | 0 | 0 | 0 | 0
1094.71 | 391.9 | 60633.1 | 60633.1 | 60633.1 | 60633.1 | 60633.1 | 0 | 0 | 0 | 0
1094.81 | 391.8 | 60770.3 | 60770.3 | 60770.3 | 60770.3 | 60770.3 | 0 | 0 | 0 | 0
1094.91 | 391.7 | 60744.3 | 60744.3 | 60744.3 | 60744.3 | 60744.3 | 0 | 0 | 0 | 0
1095.01 | 391.6 | 60814.8 | 60814.8 | 60814.8 | 60814.8 | 60814.8 | 0 | 0 | 0 | 0
1095.11 | 391.5 | 60787.1 | 60787.1 | 60787.1 | 60787.1 | 60787.1 | 0 | 0 | 0 | 0
1095.21 | 391.4 | 60464 | 60464 | 60464 | 60464 | 60464 | 0 | 0 | 0 | 0
1095.31 | 391.3 | 60771.9 | 60771.9 | 60771.9 | 60771.9 | 60771.9 | 0 | 0 | 0 | 0
1095.41 | 391.2 | 61190.5 | 61190.5 | 61190.5 | 61190.5 | 61190.5 | 0 | 0 | 0 | 0
1095.51 | 391.1 | 60947.3 | 60947.3 | 60947.3 | 60947.3 | 60947.3 | 0 | 0 | 0 | 0
1095.61 | 391 | 61041.5 | 61041.5 | 61041.5 | 61041.5 | 61041.5 | 0 | 0 | 0 | 0
1095.71 | 390.9 | 61110.9 | 61110.9 | 61110.9 | 61110.9 | 61110.9 | 0 | 0 | 0 | 0
1095.81 | 390.8 | 61258.2 | 61258.2 | 61258.2 | 61258.2 | 61258.2 | 0 | 0 | 0 | 0
1095.91 | 390.7 | 60644.3 | 60644.3 | 60644.3 | 60644.3 | 60644.3 | 0 | 0 | 0 | 0
1096.01 | 390.6 | 60771 | 60771 | 60771 | 60771 | 60771 | 0 | 0 | 0 | 0
1096.11 | 390.5 | 61239 | 61239 | 61239 | 61239 | 61239 | 0 | 0 | 0 | 0
1096.21 | 390.4 | 61243.4 | 61243.4 | 61243.4 | 61243.4 | 61243.4 | 0 | 0 | 0 | 0
1096.31 | 390.3 | 60902.7 | 60902.7 | 60902.7 | 60902.7 | 60902.7 | 0 | 0 | 0 | 0
1096.41 | 390.2 | 61027 | 61027 | 61027 | 61027 | 61027 | 0 | 0 | 0 | 0
1096.51 | 390.1 | 61235.6 | 61235.6 | 61235.6 | 61235.6 | 61235.6 | 0 | 0 | 0 | 0
1096.61 | 390 | 61071.8 | 61071.8 | 61071.8 | 61071.8 | 61071.8 | 0 | 0 | 0 | 0
1096.71 | 389.9 | 61057.2 | 61057.2 | 61057.2 | 61057.2 | 61057.2 | 0 | 0 | 0 | 0
1096.81 | 389.8 | 60789.1 | 60789.1 | 60789.1 | 60789.1 | 60789.1 | 0 | 0 | 0 | 0
1096.91 | 389.7 | 60857.2 | 60857.2 | 60857.2 | 60857.2 | 60857.2 | 0 | 0 | 0 | 0
1097.01 | 389.6 | 60553 | 60553 | 60553 | 60553 | 60553 | 0 | 0 | 0 | 0
1097.11 | 389.5 | 60212.7 | 60212.7 | 60212.7 | 60212.7 | 60212.7 | 0 | 0 | 0 | 0
1097.21 | 389.4 | 60524.1 | 60524.1 | 60524.1 | 60524.1 | 60524.1 | 0 | 0 | 0 | 0
1097.31 | 389.3 | 60249.9 | 60249.9 | 60249.9 | 60249.9 | 60249.9 | 0 | 0 | 0 | 0
1097.41 | 389.2 | 60160.6 | 60160.6 | 60160.6 | 60160.6 | 60160.6 | 0 | 0 | 0 | 0
1097.51 | 389.1 | 60427.9 | 60427.9 | 60427.9 | 60427.9 | 60427.9 | 0 | 0 | 0 | 0
1097.61 | 389 | 60282.6 | 60282.6 | 60282.6 | 60282.6 | 60282.6 | 0 | 0 | 0 | 0
1097.71 | 388.9 | 59960.6 | 59960.6 | 59960.6 | 59960.6 | 59960.6 | 0 | 0 | 0 | 0
1097.81 | 388.8 | 60035 | 60035 | 60035 | 60035 | 60035 | 0 | 0 | 0 | 0
1097.91 | 388.7 | 59652 | 59652 | 59652 | 59652 | 59652 | 0 | 0 | 0 | 0
1098.01 | 388.6 | 60093 | 60093 | 60093 | 60093 | 60093 | 0 | 0 | 0 | 0
1098.11 | 388.5 | 59759 | 59759 | 59759 | 59759 | 59759 | 0 | 0 | 0 | 0
1098.21 | 388.4 | 60059 | 60059 | 60059 | 60059 | 60059 | 0 | 0 | 0 | 0
1098.31 | 388.3 | 59532.5 | 59532.5 | 59532.5 | 59532.5 | 59532.5 | 0 | 0 | 0 | 0
1098.41 | 388.2 | 59679.4 | 59679.4 | 59679.4 | 59679.4 | 59679.4 | 0 | 0 | 0 | 0
1098.51 | 388.1 | 59804.6 | 59804.6 | 59804.6 | 59804.6 | 59804.6 | 0 | 0 | 0 | 0
1098.61 | 388 | 59527.8 | 59527.8 | 59527.8 | 59527.8 | 59527.8 | 0 | 0 | 0 | 0
1098.71 | 387.9 | 59837.7 | 59837.7 | 59837.7 | 59837.7 | 59837.7 | 0 | 0 | 0 | 0
1098.81 | 387.8 | 59395 | 59395 | 59395 | 59395 | 59395 | 0 | 0 | 0 | 0
1098.91 | 387.7 | 59475.8 | 59475.8 | 59475.8 | 59475.8 | 59475.8 | 0 | 0 | 0 | 0
1099.01 | 387.6 | 59442 | 59442 | 59442 | 59442 | 59442 | 0 | 0 | 0 | 0
1099.11 | 387.5 | 59395.3 | 59395.3 | 59395.3 | 59395.3 | 59395.3 | 0 | 0 | 0 | 0
1099.21 | 387.4 | 59373.1 | 59373.1 | 59373.1 | 59373.1 | 59373.1 | 0 | 0 | 0 | 0
1099.31 | 387.3 | 59027.3 | 59027.3 | 59027.3 | 59027.3 | 59027.3 | 0 | 0 | 0 | 0
1099.41 | 387.2 | 59568.1 | 59568.1 | 59568.1 | 59568.1 | 59568.1 | 0 | 0 | 0 | 0
1099.51 | 387.1 | 59131.9 | 59131.9 | 59131.9 | 59131.9 | 59131.9 | 0 | 0 | 0 | 0
1099.61 | 387 | 58984.5 | 58984.5 | 58984.5 | 58984.5 | 58984.5 | 0 | 0 | 0 | 0
1099.71 | 386.9 | 58976.9 | 58976.9 | 58976.9 | 58976.9 | 58976.9 | 0 | 0 | 0 | 0
1099.81 | 386.8 | 58982.2 | 58982.2 | 58982.2 | 58982.2 | 58982.2 | 0 | 0 | 0 | 0
1099.91 | 386.7 | 58902.8 | 58902.8 | 58902.8 | 58902.8 | 58902.8 | 0 | 0 | 0 | 0
1100.01 | 386.6 | 58848.9 | 58848.9 | 58848.9 | 58848.9 | 58848.9 | 0 | 0 | 0 | 0
1100.11 | 386.5 | 58672.3 | 58672.3 | 58672.3 | 58672.3 | 58672.3 | 0 | 0 | 0 | 0
1100.21 | 386.4 | 58550.1 | 58550.1 | 58550.1 | 58550.1 | 58550.1 | 0 | 0 | 0 | 0
1100.31 | 386.3 | 58624.6 | 58624.6 | 58624.6 | 58624.6 | 58624.6 | 0 | 0 | 0 | 0
1100.41 | 386.2 | 58541.5 | 58541.5 | 58541.5 | 58541.5 | 58541.5 | 0 | 0 | 0 | 0
1100.51 | 386.1 | 59018.3 | 59018.3 | 59018.3 | 59018.3 | 59018.3 | 0 | 0 | 0 | 0
1100.61 | 386 | 59114.5 | 59114.5 | 59114.5 | 59114.5 | 59114.5 | 0 | 0 | 0 | 0
1100.71 | 385.9 | 58849.9 | 58849.9 | 58849.9 | 58849.9 | 58849.9 | 0 | 0 | 0 | 0
1100.81 | 385.8 | 59056.1 | 59056.1 | 59056.1 | 59056.1 | 59056.1 | 0 | 0 | 0 | 0
1100.91 | 385.7 | 58752 | 58752 | 58752 | 58752 | 58752 | 0 | 0 | 0 | 0
1101.01 | 385.6 | 58635.9 | 58635.9 | 58635.9 | 58635.9 | 58635.9 | 0 | 0 | 0 | 0
1101.11 | 385.5 | 58445.2 | 58445.2 | 58445.2 | 58445.2 | 58445.2 | 0 | 0 | 0 | 0
1101.21 | 385.4 | 58830.8 | 58830.8 | 58830.8 | 58830.8 | 58830.8 | 0 | 0 | 0 | 0
1101.31 | 385.3 | 58839.8 | 58839.8 | 58839.8 | 58839.8 | 58839.8 | 0 | 0 | 0 | 0
1101.41 | 385.2 | 58615.9 | 58615.9 | 58615.9 | 58615.9 | 58615.9 | 0 | 0 | 0 | 0
1101.51 | 385.1 | 58583.4 | 58583.4 | 58583.4 | 58583.4 | 58583.4 | 0 | 0 | 0 | 0
1101.61 | 385 | 58632.5 | 58632.5 | 58632.5 | 58632.5 | 58632.5 | 0 | 0 | 0 | 0
1101.71 | 384.9 | 58661.3 | 58661.3 | 58661.3 | 58661.3 | 58661.3 | 0 | 0 | 0 | 0
1101.81 | 384.8 | 58783.7 | 58783.7 | 58783.7 | 58783.7 | 58783.7 | 0 | 0 | 0 | 0
1101.91 | 384.7 | 58621.2 | 58621.2 | 58621.2 | 58621.2 | 58621.2 | 0 | 0 | 0 | 0
1102.01 | 384.6 | 58616.2 | 58616.2 | 58616.2 | 58616.2 | 58616.2 | 0 | 0 | 0 | 0
1102.11 | 384.5 | 58534.6 | 58534.6 | 58534.6 | 58534.6 | 58534.6 | 0 | 0 | 0 | 0