## Sheet1
y:\full psk_ksy.vmsdoing.vms
I3d
| Characteristic Energy eV | 1486.61 | Acquisition Time s | 1
KE_I3d | BE_I3d | CPS_I3d | I 3d5/2_1_I3d | I 3d3/2_2_I3d | Background_I3d | Envelope_I3d
849.11 | 637.5 | 235878 | 235878 | 235878 | 235878 | 235878 | 0 | 0 | 0 | 0
849.21 | 637.4 | 235375 | 235375 | 235375 | 235375 | 235375 | 0 | 0 | 0 | 0
849.31 | 637.3 | 235366 | 235366 | 235366 | 235366 | 235366 | 0 | 0 | 0 | 0
849.41 | 637.2 | 235769 | 235769 | 235769 | 235769 | 235769 | 0 | 0 | 0 | 0
849.51 | 637.1 | 235137 | 235137 | 235137 | 235137 | 235137 | 0 | 0 | 0 | 0
849.61 | 637 | 234575 | 234575 | 234575 | 234575 | 234575 | 0 | 0 | 0 | 0
849.71 | 636.9 | 234613 | 234613 | 234613 | 234613 | 234613 | 0 | 0 | 0 | 0
849.81 | 636.8 | 234072 | 234072 | 234072 | 234072 | 234072 | 0 | 0 | 0 | 0
849.91 | 636.7 | 233773 | 233773 | 233773 | 233773 | 233773 | 0 | 0 | 0 | 0
850.01 | 636.6 | 232747 | 232747 | 232747 | 232747 | 232747 | 0 | 0 | 0 | 0
850.11 | 636.5 | 233245 | 233245 | 233245 | 233245 | 233245 | 0 | 0 | 0 | 0
850.21 | 636.4 | 233525 | 233525 | 233525 | 233525 | 233525 | 0 | 0 | 0 | 0
850.31 | 636.3 | 232450 | 232450 | 232450 | 232450 | 232450 | 0 | 0 | 0 | 0
850.41 | 636.2 | 233031 | 233031 | 233031 | 233031 | 233031 | 0 | 0 | 0 | 0
850.51 | 636.1 | 232684 | 232684 | 232684 | 232684 | 232684 | 0 | 0 | 0 | 0
850.61 | 636 | 232548 | 232548 | 232548 | 232548 | 232548 | 0 | 0 | 0 | 0
850.71 | 635.9 | 232431 | 232547 | 232547 | 232547 | 232547 | -116 | 0 | 0 | 0
850.81 | 635.8 | 232778 | 232546 | 232546 | 232546 | 232546 | 232 | 0 | 0 | 0
850.91 | 635.7 | 232364 | 232545 | 232545 | 232545 | 232545 | -181 | 0 | 0 | 0
851.01 | 635.6 | 232282 | 232544 | 232544 | 232544 | 232544 | -262 | 0 | 0 | 0
851.11 | 635.5 | 232968 | 232541 | 232541 | 232541 | 232541 | 427 | 0 | 0 | 0
851.21 | 635.4 | 232741 | 232540 | 232540 | 232540 | 232540 | 201 | 0 | 0 | 0
851.31 | 635.3 | 232405 | 232540 | 232540 | 232540 | 232540 | -135 | 0 | 0 | 0
851.41 | 635.2 | 232220 | 232538 | 232538 | 232538 | 232538 | -318 | 0 | 0 | 0
851.51 | 635.1 | 232091 | 232535 | 232536 | 232535 | 232536 | -444 | 0 | 1 | 1
851.61 | 635 | 232317 | 232534 | 232535 | 232534 | 232535 | -217 | 0 | 1 | 1
851.71 | 634.9 | 232414 | 232534 | 232534 | 232534 | 232534 | -120 | 0 | 0 | 0
851.81 | 634.8 | 232730 | 232533 | 232534 | 232533 | 232534 | 197 | 0 | 1 | 1
851.91 | 634.7 | 232616 | 232532 | 232534 | 232532 | 232534 | 84 | 0 | 2 | 2
852.01 | 634.6 | 232913 | 232530 | 232533 | 232530 | 232533 | 383 | 0 | 3 | 3
852.11 | 634.5 | 232399 | 232529 | 232535 | 232529 | 232535 | -130 | 0 | 6 | 6
852.21 | 634.4 | 232123 | 232527 | 232536 | 232527 | 232536 | -404 | 0 | 9 | 9
852.31 | 634.3 | 232934 | 232525 | 232540 | 232525 | 232540 | 409 | 0 | 15 | 15
852.41 | 634.2 | 231857 | 232521 | 232545 | 232521 | 232545 | -664 | 0 | 24 | 24
852.51 | 634.1 | 233161 | 232518 | 232555 | 232518 | 232555 | 643 | 0 | 37 | 37
852.61 | 634 | 233511 | 232512 | 232570 | 232512 | 232570 | 999 | 0 | 58 | 58
852.71 | 633.9 | 234340 | 232503 | 232592 | 232503 | 232592 | 1837 | 0 | 89 | 89
852.81 | 633.8 | 234322 | 232493 | 232629 | 232493 | 232629 | 1829 | 0 | 136 | 136
852.91 | 633.7 | 234626 | 232481 | 232687 | 232481 | 232687 | 2145 | 0 | 206 | 206
853.01 | 633.6 | 235345 | 232465 | 232774 | 232465 | 232774 | 2880 | 0 | 309 | 309
853.11 | 633.5 | 235695 | 232448 | 232907 | 232448 | 232907 | 3247 | 0 | 459 | 459
853.21 | 633.4 | 236483 | 232426 | 233101 | 232426 | 233101 | 4057 | 0 | 675 | 675
853.31 | 633.3 | 237046 | 232401 | 233383 | 232401 | 233383 | 4645 | 0 | 982 | 982
853.41 | 633.2 | 238986 | 232365 | 233780 | 232365 | 233780 | 6621 | 0 | 1415 | 1415
853.51 | 633.1 | 239749 | 232325 | 234343 | 232325 | 234343 | 7424 | 0 | 2018 | 2018
853.61 | 633 | 241278 | 232276 | 235125 | 232276 | 235125 | 9002 | 0 | 2849 | 2849
853.71 | 632.9 | 243183 | 232217 | 236197 | 232217 | 236197 | 10966 | 0 | 3980 | 3980
853.81 | 632.8 | 245765 | 232143 | 237649 | 232143 | 237649 | 13622 | 0 | 5506 | 5506
853.91 | 632.7 | 247863 | 232058 | 239607 | 232058 | 239607 | 15805 | 0 | 7549 | 7549
854.01 | 632.6 | 251192 | 231954 | 242205 | 231954 | 242205 | 19238 | 0 | 10251 | 10251
854.11 | 632.5 | 254921 | 231829 | 245605 | 231829 | 245605 | 23092 | 0 | 13776 | 13776
854.21 | 632.4 | 259455 | 231679 | 249999 | 231679 | 249999 | 27776 | 0 | 18320 | 18320
854.31 | 632.3 | 266028 | 231492 | 255601 | 231492 | 255601 | 34536 | 0 | 24109 | 24109
854.41 | 632.2 | 273458 | 231264 | 262656 | 231264 | 262656 | 42194 | 0 | 31392 | 31392
854.51 | 632.1 | 281520 | 230990 | 271434 | 230990 | 271434 | 50530 | 0 | 40444 | 40444
854.61 | 632 | 292735 | 230655 | 282200 | 230655 | 282200 | 62080 | 0 | 51545 | 51545
854.71 | 631.9 | 304458 | 230253 | 295232 | 230253 | 295232 | 74205 | 0 | 64979 | 64979
854.81 | 631.8 | 318319 | 229774 | 310811 | 229774 | 310811 | 88545 | 0 | 81037 | 81037
854.91 | 631.7 | 334504 | 229205 | 329153 | 229205 | 329153 | 105299 | 0 | 99948 | 99948
855.01 | 631.6 | 353823 | 228527 | 350343 | 228527 | 350343 | 125296 | 0 | 121816 | 121816
855.11 | 631.5 | 374273 | 227735 | 374400 | 227735 | 374400 | 146538 | 0 | 146665 | 146665
855.21 | 631.4 | 398676 | 226805 | 401181 | 226805 | 401181 | 171871 | 0 | 174376 | 174376
855.31 | 631.3 | 425634 | 225724 | 430371 | 225724 | 430371 | 199910 | 0 | 204647 | 204647
855.41 | 631.2 | 457698 | 224462 | 461427 | 224462 | 461427 | 233236 | 0 | 236965 | 236965
855.51 | 631.1 | 489333 | 223022 | 493610 | 223022 | 493610 | 266311 | 0 | 270588 | 270588
855.61 | 631 | 521864 | 221397 | 525943 | 221397 | 525943 | 300467 | 0 | 304546 | 304546
855.71 | 630.9 | 554162 | 219588 | 557241 | 219588 | 557241 | 334574 | 0 | 337653 | 337653
855.81 | 630.8 | 586086 | 217595 | 586108 | 217595 | 586108 | 368491 | 0 | 368513 | 368513
855.91 | 630.7 | 615056 | 215433 | 611179 | 215433 | 611179 | 399623 | 0 | 395746 | 395746
856.01 | 630.6 | 640188 | 213124 | 631123 | 213124 | 631123 | 427064 | 0 | 417999 | 417999
856.11 | 630.5 | 659872 | 210694 | 644784 | 210694 | 644784 | 449178 | 0 | 434090 | 434090
856.21 | 630.4 | 670471 | 208194 | 651310 | 208194 | 651310 | 462277 | 0 | 443116 | 443116
856.31 | 630.3 | 672960 | 205667 | 650219 | 205667 | 650219 | 467293 | 0 | 444552 | 444552
856.41 | 630.2 | 664115 | 203174 | 641488 | 203174 | 641488 | 460941 | 0 | 438314 | 438314
856.51 | 630.1 | 647969 | 200755 | 625517 | 200755 | 625517 | 447214 | 0 | 424762 | 424762
856.61 | 630 | 623201 | 198458 | 603119 | 198458 | 603119 | 424743 | 0 | 404661 | 404661
856.71 | 629.9 | 590872 | 196324 | 575333 | 196324 | 575333 | 394548 | 0 | 379009 | 379009
856.81 | 629.8 | 554979 | 194374 | 543633 | 194374 | 543633 | 360605 | 0 | 349259 | 349259
856.91 | 629.7 | 515777 | 192626 | 509442 | 192626 | 509442 | 323151 | 0 | 316816 | 316816
857.01 | 629.6 | 474405 | 191094 | 474136 | 191094 | 474136 | 283311 | 0 | 283042 | 283042
857.11 | 629.5 | 433930 | 189773 | 438952 | 189773 | 438952 | 244157 | 0 | 249179 | 249179
857.21 | 629.4 | 397669 | 188643 | 404921 | 188643 | 404921 | 209026 | 0 | 216278 | 216278
857.31 | 629.3 | 364217 | 187688 | 372859 | 187688 | 372859 | 176529 | 0 | 185171 | 185171
857.41 | 629.2 | 335078 | 186886 | 343343 | 186886 | 343343 | 148192 | 0 | 156457 | 156457
857.51 | 629.1 | 311167 | 186211 | 316725 | 186211 | 316725 | 124956 | 0 | 130514 | 130514
857.61 | 629 | 290004 | 185646 | 293227 | 185646 | 293227 | 104358 | 0 | 107581 | 107581
857.71 | 628.9 | 272041 | 185176 | 272825 | 185176 | 272825 | 86865 | 0 | 87649 | 87649
857.81 | 628.8 | 257748 | 184782 | 255373 | 184782 | 255373 | 72966 | 0 | 70591 | 70591
857.91 | 628.7 | 245579 | 184451 | 240667 | 184451 | 240667 | 61128 | 0 | 56216 | 56216
858.01 | 628.6 | 235641 | 184173 | 228447 | 184173 | 228447 | 51468 | 0 | 44274 | 44274
858.11 | 628.5 | 228678 | 183931 | 218422 | 183931 | 218422 | 44747 | 0 | 34491 | 34491
858.21 | 628.4 | 221222 | 183728 | 210310 | 183728 | 210310 | 37494 | 0 | 26582 | 26582
858.31 | 628.3 | 214903 | 183558 | 203827 | 183558 | 203827 | 31345 | 0 | 20269 | 20269
858.41 | 628.2 | 210554 | 183412 | 198703 | 183412 | 198703 | 27142 | 0 | 15291 | 15291
858.51 | 628.1 | 206019 | 183289 | 194713 | 183289 | 194713 | 22730 | 0 | 11424 | 11424
858.61 | 628 | 202180 | 183186 | 191643 | 183186 | 191643 | 18994 | 0 | 8457 | 8457
858.71 | 627.9 | 199460 | 183098 | 189294 | 183098 | 189294 | 16362 | 0 | 6196 | 6196
858.81 | 627.8 | 195953 | 183028 | 187522 | 183028 | 187522 | 12925 | 0 | 4494 | 4494
858.91 | 627.7 | 193718 | 182969 | 186196 | 182969 | 186196 | 10749 | 0 | 3227 | 3227
859.01 | 627.6 | 190633 | 182928 | 185221 | 182928 | 185221 | 7705 | 0 | 2293 | 2293
859.11 | 627.5 | 189391 | 182893 | 184505 | 182893 | 184505 | 6498 | 0 | 1612 | 1612
859.21 | 627.4 | 187504 | 182868 | 183990 | 182868 | 183990 | 4636 | 0 | 1122 | 1122
859.31 | 627.3 | 186420 | 182848 | 183622 | 182848 | 183622 | 3572 | 0 | 774 | 774
859.41 | 627.2 | 183881 | 182843 | 183370 | 182843 | 183370 | 1038 | 0 | 527 | 527
859.51 | 627.1 | 182191 | 182839 | 183196 | 182839 | 183196 | -648 | 0 | 357 | 357
859.61 | 627 | 180783 | 182828 | 183067 | 182828 | 183067 | -2045 | 0 | 239 | 239
859.71 | 626.9 | 180362 | 182815 | 182974 | 182815 | 182974 | -2453 | 0 | 159 | 159
859.81 | 626.8 | 178900 | 182794 | 182898 | 182794 | 182898 | -3894 | 0 | 104 | 104
859.91 | 626.7 | 177167 | 182763 | 182831 | 182763 | 182831 | -5596 | 0 | 68 | 68
860.01 | 626.6 | 175626 | 182725 | 182769 | 182725 | 182769 | -7099 | 0 | 44 | 44
860.11 | 626.5 | 174350 | 182680 | 182708 | 182680 | 182708 | -8330 | 0 | 28 | 28
860.21 | 626.4 | 173212 | 182629 | 182647 | 182629 | 182647 | -9417 | 0 | 18 | 18
860.31 | 626.3 | 171586 | 182570 | 182581 | 182570 | 182581 | -10984 | 0 | 11 | 11
860.41 | 626.2 | 170796 | 182506 | 182513 | 182506 | 182513 | -11710 | 0 | 7 | 7
860.51 | 626.1 | 169517 | 182436 | 182441 | 182436 | 182441 | -12919 | 0 | 5 | 5
860.61 | 626 | 168103 | 182359 | 182362 | 182359 | 182362 | -14256 | 0 | 3 | 3
860.71 | 625.9 | 166978 | 182277 | 182278 | 182277 | 182278 | -15299 | 0 | 1 | 1
860.81 | 625.8 | 165907 | 182189 | 182189 | 182189 | 182189 | -16282 | 0 | 0 | 0
860.91 | 625.7 | 165529 | 182099 | 182099 | 182099 | 182099 | -16570 | 0 | 0 | 0
861.01 | 625.6 | 165448 | 182009 | 182010 | 182009 | 182010 | -16561 | 0 | 1 | 1
861.11 | 625.5 | 164089 | 181913 | 181913 | 181913 | 181913 | -17824 | 0 | 0 | 0
861.21 | 625.4 | 162681 | 181810 | 181810 | 181810 | 181810 | -19129 | 0 | 0 | 0
861.31 | 625.3 | 163574 | 181711 | 181712 | 181711 | 181712 | -18137 | 0 | 1 | 1
861.41 | 625.2 | 163171 | 181612 | 181612 | 181612 | 181612 | -18441 | 0 | 0 | 0
861.51 | 625.1 | 161585 | 181504 | 181504 | 181504 | 181504 | -19919 | 0 | 0 | 0
861.61 | 625 | 161758 | 181398 | 181398 | 181398 | 181398 | -19640 | 0 | 0 | 0
861.71 | 624.9 | 160997 | 181288 | 181288 | 181288 | 181288 | -20291 | 0 | 0 | 0
861.81 | 624.8 | 161157 | 181180 | 181180 | 181180 | 181180 | -20023 | 0 | 0 | 0
861.91 | 624.7 | 160838 | 181070 | 181070 | 181070 | 181070 | -20232 | 0 | 0 | 0
862.01 | 624.6 | 160290 | 180959 | 180959 | 180959 | 180959 | -20669 | 0 | 0 | 0
862.11 | 624.5 | 159985 | 180846 | 180846 | 180846 | 180846 | -20861 | 0 | 0 | 0
862.21 | 624.4 | 159984 | 180733 | 180733 | 180733 | 180733 | -20749 | 0 | 0 | 0
862.31 | 624.3 | 159239 | 180618 | 180618 | 180618 | 180618 | -21379 | 0 | 0 | 0
862.41 | 624.2 | 159015 | 180502 | 180502 | 180502 | 180502 | -21487 | 0 | 0 | 0
862.51 | 624.1 | 158469 | 180383 | 180383 | 180383 | 180383 | -21914 | 0 | 0 | 0
862.61 | 624 | 158025 | 180263 | 180263 | 180263 | 180263 | -22238 | 0 | 0 | 0
862.71 | 623.9 | 158152 | 180144 | 180144 | 180144 | 180144 | -21992 | 0 | 0 | 0
862.81 | 623.8 | 157784 | 180024 | 180024 | 180024 | 180024 | -22240 | 0 | 0 | 0
862.91 | 623.7 | 157019 | 179900 | 179900 | 179900 | 179900 | -22881 | 0 | 0 | 0
863.01 | 623.6 | 156511 | 179774 | 179774 | 179774 | 179774 | -23263 | 0 | 0 | 0
863.11 | 623.5 | 157291 | 179654 | 179653 | 179653 | 179654 | -22362 | 1 | 0 | 1
863.21 | 623.4 | 156846 | 179532 | 179530 | 179530 | 179532 | -22684 | 2 | 0 | 2
863.31 | 623.3 | 156243 | 179407 | 179405 | 179405 | 179407 | -23162 | 2 | 0 | 2
863.41 | 623.2 | 155559 | 179280 | 179277 | 179277 | 179280 | -23718 | 3 | 0 | 3
863.51 | 623.1 | 155576 | 179155 | 179149 | 179149 | 179155 | -23573 | 6 | 0 | 6
863.61 | 623 | 155881 | 179033 | 179024 | 179024 | 179033 | -23143 | 9 | 0 | 9
863.71 | 622.9 | 155907 | 178914 | 178900 | 178900 | 178914 | -22993 | 14 | 0 | 14
863.81 | 622.8 | 156724 | 178803 | 178781 | 178781 | 178803 | -22057 | 22 | 0 | 22
863.91 | 622.7 | 156368 | 178695 | 178660 | 178660 | 178695 | -22292 | 35 | 0 | 35
864.01 | 622.6 | 156566 | 178597 | 178541 | 178541 | 178597 | -21975 | 56 | 0 | 56
864.11 | 622.5 | 157791 | 178516 | 178430 | 178430 | 178516 | -20639 | 86 | 0 | 86
864.21 | 622.4 | 158467 | 178456 | 178322 | 178322 | 178456 | -19855 | 134 | 0 | 134
864.31 | 622.3 | 159238 | 178423 | 178219 | 178219 | 178423 | -18981 | 204 | 0 | 204
864.41 | 622.2 | 159572 | 178427 | 178119 | 178119 | 178427 | -18547 | 308 | 0 | 308
864.51 | 622.1 | 162078 | 178496 | 178033 | 178033 | 178496 | -15955 | 463 | 0 | 463
864.61 | 622 | 163575 | 178643 | 177955 | 177955 | 178643 | -14380 | 688 | 0 | 688
864.71 | 621.9 | 164750 | 178896 | 177884 | 177884 | 178896 | -13134 | 1012 | 0 | 1012
864.81 | 621.8 | 167367 | 179300 | 177828 | 177828 | 179300 | -10461 | 1472 | 0 | 1472
864.91 | 621.7 | 171037 | 179913 | 177791 | 177791 | 179913 | -6754 | 2122 | 0 | 2122
865.01 | 621.6 | 174355 | 180798 | 177772 | 177772 | 180798 | -3417 | 3026 | 0 | 3026
865.11 | 621.5 | 178139 | 182041 | 177771 | 177771 | 182041 | 368 | 4270 | 0 | 4270
865.21 | 621.4 | 182961 | 183709 | 177742 | 177742 | 183709 | 5219 | 5967 | 0 | 5967
865.31 | 621.3 | 188807 | 185936 | 177682 | 177682 | 185936 | 11125 | 8254 | 0 | 8254
865.41 | 621.2 | 195329 | 188905 | 177586 | 177586 | 188905 | 17743 | 11319 | 0 | 11319
865.51 | 621.1 | 202224 | 192822 | 177452 | 177452 | 192822 | 24772 | 15370 | 0 | 15370
865.61 | 621 | 210488 | 197927 | 177273 | 177273 | 197927 | 33215 | 20654 | 0 | 20654
865.71 | 620.9 | 219849 | 204508 | 177041 | 177041 | 204508 | 42808 | 27467 | 0 | 27467
865.81 | 620.8 | 230810 | 212894 | 176749 | 176749 | 212894 | 54061 | 36145 | 0 | 36145
865.91 | 620.7 | 241753 | 223461 | 176395 | 176395 | 223461 | 65358 | 47066 | 0 | 47066
866.01 | 620.6 | 256545 | 236595 | 175959 | 175959 | 236595 | 80586 | 60636 | 0 | 60636
866.11 | 620.5 | 273124 | 252710 | 175431 | 175431 | 252710 | 97693 | 77279 | 0 | 77279
866.21 | 620.4 | 289392 | 272231 | 174811 | 174811 | 272231 | 114581 | 97420 | 0 | 97420
866.31 | 620.3 | 309489 | 295573 | 174079 | 174079 | 295573 | 135410 | 121494 | 0 | 121494
866.41 | 620.2 | 332232 | 323067 | 173219 | 173219 | 323067 | 159013 | 149848 | 0 | 149848
866.51 | 620.1 | 359972 | 354836 | 172203 | 172203 | 354836 | 187769 | 182633 | 0 | 182633
866.61 | 620 | 391763 | 390897 | 171009 | 171009 | 390897 | 220754 | 219888 | 0 | 219888
866.71 | 619.9 | 424834 | 431062 | 169629 | 169629 | 431062 | 255205 | 261433 | 0 | 261433
866.81 | 619.8 | 463093 | 474850 | 168033 | 168033 | 474850 | 295060 | 306817 | 0 | 306817
866.91 | 619.7 | 506027 | 521465 | 166195 | 166195 | 521465 | 339832 | 355270 | 0 | 355270
867.01 | 619.6 | 552051 | 569776 | 164097 | 164097 | 569776 | 387954 | 405679 | 0 | 405679
867.11 | 619.5 | 599594 | 618319 | 161729 | 161729 | 618319 | 437865 | 456590 | 0 | 456590
867.21 | 619.4 | 646273 | 665322 | 159094 | 159094 | 665322 | 487179 | 506228 | 0 | 506228
867.31 | 619.3 | 691529 | 708693 | 156199 | 156199 | 708693 | 535330 | 552494 | 0 | 552494
867.41 | 619.2 | 734041 | 746379 | 153057 | 153057 | 746379 | 580984 | 593322 | 0 | 593322
867.51 | 619.1 | 769416 | 776391 | 149705 | 149705 | 776391 | 619711 | 626686 | 0 | 626686
867.61 | 619 | 794709 | 797007 | 146198 | 146198 | 797007 | 648511 | 650809 | 0 | 650809
867.71 | 618.9 | 810260 | 806928 | 142587 | 142587 | 806928 | 667673 | 664341 | 0 | 664341
867.81 | 618.8 | 813260 | 805435 | 138940 | 138940 | 805435 | 674320 | 666495 | 0 | 666495
867.91 | 618.7 | 802622 | 792474 | 135331 | 135331 | 792474 | 667291 | 657143 | 0 | 657143
868.01 | 618.6 | 777159 | 768665 | 131840 | 131840 | 768665 | 645319 | 636825 | 0 | 636825
868.11 | 618.5 | 738856 | 735229 | 128540 | 128540 | 735229 | 610316 | 606689 | 0 | 606689
868.21 | 618.4 | 694956 | 693689 | 125459 | 125459 | 693689 | 569497 | 568230 | 0 | 568230
868.31 | 618.3 | 641795 | 646279 | 122652 | 122652 | 646279 | 519143 | 523627 | 0 | 523627
868.41 | 618.2 | 583260 | 595134 | 120147 | 120147 | 595134 | 463113 | 474987 | 0 | 474987
868.51 | 618.1 | 525644 | 542294 | 117942 | 117942 | 542294 | 407702 | 424352 | 0 | 424352
868.61 | 618 | 467965 | 489620 | 116039 | 116039 | 489620 | 351926 | 373581 | 0 | 373581
868.71 | 617.9 | 415886 | 438663 | 114408 | 114408 | 438663 | 301478 | 324255 | 0 | 324255
868.81 | 617.8 | 369210 | 390640 | 113023 | 113023 | 390640 | 256187 | 277617 | 0 | 277617
868.91 | 617.7 | 328634 | 346418 | 111850 | 111850 | 346418 | 216784 | 234568 | 0 | 234568
869.01 | 617.6 | 293446 | 306537 | 110863 | 110863 | 306537 | 182583 | 195674 | 0 | 195674
869.11 | 617.5 | 262420 | 271329 | 110038 | 110038 | 271329 | 152382 | 161291 | 0 | 161291
869.21 | 617.4 | 238307 | 240749 | 109341 | 109341 | 240749 | 128966 | 131408 | 0 | 131408
869.31 | 617.3 | 219162 | 214578 | 108744 | 108744 | 214578 | 110418 | 105834 | 0 | 105834
869.41 | 617.2 | 202155 | 192517 | 108236 | 108236 | 192517 | 93919 | 84281 | 0 | 84281
869.51 | 617.1 | 188538 | 174177 | 107799 | 107799 | 174177 | 80739 | 66378 | 0 | 66378
869.61 | 617 | 177056 | 159133 | 107423 | 107423 | 159133 | 69633 | 51710 | 0 | 51710
869.71 | 616.9 | 167701 | 146947 | 107095 | 107095 | 146947 | 60606 | 39852 | 0 | 39852
869.81 | 616.8 | 160307 | 137193 | 106805 | 106805 | 137193 | 53502 | 30388 | 0 | 30388
869.91 | 616.7 | 153521 | 129477 | 106551 | 106551 | 129477 | 46970 | 22926 | 0 | 22926
870.01 | 616.6 | 148284 | 123452 | 106324 | 106324 | 123452 | 41960 | 17128 | 0 | 17128
870.11 | 616.5 | 142488 | 118807 | 106128 | 106128 | 118807 | 36360 | 12679 | 0 | 12679
870.21 | 616.4 | 138187 | 115244 | 105953 | 105953 | 115244 | 32234 | 9291 | 0 | 9291
870.31 | 616.3 | 134624 | 112536 | 105798 | 105798 | 112536 | 28826 | 6738 | 0 | 6738
870.41 | 616.2 | 131339 | 110496 | 105659 | 105659 | 110496 | 25680 | 4837 | 0 | 4837
870.51 | 616.1 | 128418 | 108973 | 105535 | 105535 | 108973 | 22883 | 3438 | 0 | 3438
870.61 | 616 | 125520 | 107844 | 105426 | 105426 | 107844 | 20094 | 2418 | 0 | 2418
870.71 | 615.9 | 123321 | 107012 | 105329 | 105329 | 107012 | 17992 | 1683 | 0 | 1683
870.81 | 615.8 | 121402 | 106401 | 105241 | 105241 | 106401 | 16161 | 1160 | 0 | 1160
870.91 | 615.7 | 119800 | 105953 | 105162 | 105162 | 105953 | 14638 | 791 | 0 | 791
871.01 | 615.6 | 117509 | 105631 | 105095 | 105095 | 105631 | 12414 | 536 | 0 | 536
871.11 | 615.5 | 116048 | 105395 | 105036 | 105036 | 105395 | 11012 | 359 | 0 | 359
871.21 | 615.4 | 114644 | 105221 | 104983 | 104983 | 105221 | 9661 | 238 | 0 | 238
871.31 | 615.3 | 113443 | 105094 | 104937 | 104937 | 105094 | 8506 | 157 | 0 | 157
871.41 | 615.2 | 112719 | 104997 | 104895 | 104895 | 104997 | 7824 | 102 | 0 | 102
871.51 | 615.1 | 111723 | 104923 | 104858 | 104858 | 104923 | 6865 | 65 | 0 | 65
871.61 | 615 | 110692 | 104868 | 104826 | 104826 | 104868 | 5866 | 42 | 0 | 42
871.71 | 614.9 | 109929 | 104825 | 104798 | 104798 | 104825 | 5131 | 27 | 0 | 27
871.81 | 614.8 | 109022 | 104792 | 104775 | 104775 | 104792 | 4247 | 17 | 0 | 17
871.91 | 614.7 | 108323 | 104766 | 104756 | 104756 | 104766 | 3567 | 10 | 0 | 10
872.01 | 614.6 | 107696 | 104746 | 104740 | 104740 | 104746 | 2956 | 6 | 0 | 6
872.11 | 614.5 | 107218 | 104730 | 104727 | 104727 | 104730 | 2491 | 3 | 0 | 3
872.21 | 614.4 | 107128 | 104716 | 104714 | 104714 | 104716 | 2414 | 2 | 0 | 2
872.31 | 614.3 | 106602 | 104705 | 104703 | 104703 | 104705 | 1899 | 2 | 0 | 2
872.41 | 614.2 | 106112 | 104697 | 104696 | 104696 | 104697 | 1416 | 1 | 0 | 1
872.51 | 614.1 | 106005 | 104689 | 104689 | 104689 | 104689 | 1316 | 0 | 0 | 0
872.61 | 614 | 105632 | 104684 | 104684 | 104684 | 104684 | 948 | 0 | 0 | 0
872.71 | 613.9 | 105126 | 104681 | 104681 | 104681 | 104681 | 445 | 0 | 0 | 0
872.81 | 613.8 | 104727 | 104681 | 104681 | 104681 | 104681 | 46 | 0 | 0 | 0
872.91 | 613.7 | 105205 | 104678 | 104678 | 104678 | 104678 | 527 | 0 | 0 | 0
873.01 | 613.6 | 104678 | 104678 | 104678 | 104678 | 104678 | 0 | 0 | 0 | 0
873.11 | 613.5 | 104557 | 104557 | 104557 | 104557 | 104557 | 0 | 0 | 0 | 0
873.21 | 613.4 | 104438 | 104438 | 104438 | 104438 | 104438 | 0 | 0 | 0 | 0
873.31 | 613.3 | 104261 | 104261 | 104261 | 104261 | 104261 | 0 | 0 | 0 | 0
873.41 | 613.2 | 103746 | 103746 | 103746 | 103746 | 103746 | 0 | 0 | 0 | 0
873.51 | 613.1 | 103455 | 103455 | 103455 | 103455 | 103455 | 0 | 0 | 0 | 0
873.61 | 613 | 103647 | 103647 | 103647 | 103647 | 103647 | 0 | 0 | 0 | 0
873.71 | 612.9 | 103274 | 103274 | 103274 | 103274 | 103274 | 0 | 0 | 0 | 0
873.81 | 612.8 | 103434 | 103434 | 103434 | 103434 | 103434 | 0 | 0 | 0 | 0
873.91 | 612.7 | 102959 | 102959 | 102959 | 102959 | 102959 | 0 | 0 | 0 | 0
874.01 | 612.6 | 101818 | 101818 | 101818 | 101818 | 101818 | 0 | 0 | 0 | 0
874.11 | 612.5 | 101496 | 101496 | 101496 | 101496 | 101496 | 0 | 0 | 0 | 0
874.21 | 612.4 | 101509 | 101509 | 101509 | 101509 | 101509 | 0 | 0 | 0 | 0
874.31 | 612.3 | 100809 | 100809 | 100809 | 100809 | 100809 | 0 | 0 | 0 | 0
874.41 | 612.2 | 100346 | 100346 | 100346 | 100346 | 100346 | 0 | 0 | 0 | 0
874.51 | 612.1 | 99573 | 99573 | 99573 | 99573 | 99573 | 0 | 0 | 0 | 0
874.61 | 612 | 99488.6 | 99488.6 | 99488.6 | 99488.6 | 99488.6 | 0 | 0 | 0 | 0
874.71 | 611.9 | 99298.4 | 99298.4 | 99298.4 | 99298.4 | 99298.4 | 0 | 0 | 0 | 0
874.81 | 611.8 | 99683.9 | 99683.9 | 99683.9 | 99683.9 | 99683.9 | 0 | 0 | 0 | 0
874.91 | 611.7 | 99249.5 | 99249.5 | 99249.5 | 99249.5 | 99249.5 | 0 | 0 | 0 | 0
875.01 | 611.6 | 98796.8 | 98796.8 | 98796.8 | 98796.8 | 98796.8 | 0 | 0 | 0 | 0
875.11 | 611.5 | 98906.5 | 98906.5 | 98906.5 | 98906.5 | 98906.5 | 0 | 0 | 0 | 0