## Sheet1
y:\wopt psk_sy.vmsdoing.vms
C1s
| Characteristic Energy eV | 1486.61 | Acquisition Time s | 1
KE_C1s | BE_C1s | CPS_C1s | C 1s_1_C1s | C 1s_2_C1s | C 1s_3_C1s | Background_C1s | Envelope_C1s
1188.11 | 298.5 | 45098.7 | 45098.7 | 45098.7 | 45098.7 | 45098.7 | 45098.7 | 0 | 0 | 0 | 0 | 0
1188.21 | 298.4 | 45248.7 | 45248.7 | 45248.7 | 45248.7 | 45248.7 | 45248.7 | 0 | 0 | 0 | 0 | 0
1188.31 | 298.3 | 45579.4 | 45579.4 | 45579.4 | 45579.4 | 45579.4 | 45579.4 | 0 | 0 | 0 | 0 | 0
1188.41 | 298.2 | 45046.8 | 45046.8 | 45046.8 | 45046.8 | 45046.8 | 45046.8 | 0 | 0 | 0 | 0 | 0
1188.51 | 298.1 | 45255.9 | 45255.9 | 45255.9 | 45255.9 | 45255.9 | 45255.9 | 0 | 0 | 0 | 0 | 0
1188.61 | 298 | 45441.5 | 45441.5 | 45441.5 | 45441.5 | 45441.5 | 45441.5 | 0 | 0 | 0 | 0 | 0
1188.71 | 297.9 | 45271.6 | 45271.6 | 45271.6 | 45271.6 | 45271.6 | 45271.6 | 0 | 0 | 0 | 0 | 0
1188.81 | 297.8 | 45488.9 | 45488.9 | 45488.9 | 45488.9 | 45488.9 | 45488.9 | 0 | 0 | 0 | 0 | 0
1188.91 | 297.7 | 45595.9 | 45595.9 | 45595.9 | 45595.9 | 45595.9 | 45595.9 | 0 | 0 | 0 | 0 | 0
1189.01 | 297.6 | 45450 | 45450 | 45450 | 45450 | 45450 | 45450 | 0 | 0 | 0 | 0 | 0
1189.11 | 297.5 | 45120.6 | 45120.6 | 45120.6 | 45120.6 | 45120.6 | 45120.6 | 0 | 0 | 0 | 0 | 0
1189.21 | 297.4 | 45470.4 | 45470.4 | 45470.4 | 45470.4 | 45470.4 | 45470.4 | 0 | 0 | 0 | 0 | 0
1189.31 | 297.3 | 45652.6 | 45652.6 | 45652.6 | 45652.6 | 45652.6 | 45652.6 | 0 | 0 | 0 | 0 | 0
1189.41 | 297.2 | 45481.2 | 45481.2 | 45481.2 | 45481.2 | 45481.2 | 45481.2 | 0 | 0 | 0 | 0 | 0
1189.51 | 297.1 | 45425.7 | 45425.7 | 45425.7 | 45425.7 | 45425.7 | 45425.7 | 0 | 0 | 0 | 0 | 0
1189.61 | 297 | 45132 | 45132 | 45132 | 45132 | 45132 | 45132 | 0 | 0 | 0 | 0 | 0
1189.71 | 296.9 | 45557.1 | 45557.1 | 45557.1 | 45557.1 | 45557.1 | 45557.1 | 0 | 0 | 0 | 0 | 0
1189.81 | 296.8 | 45562.9 | 45562.9 | 45562.9 | 45562.9 | 45562.9 | 45562.9 | 0 | 0 | 0 | 0 | 0
1189.91 | 296.7 | 45261.5 | 45261.5 | 45261.5 | 45261.5 | 45261.5 | 45261.5 | 0 | 0 | 0 | 0 | 0
1190.01 | 296.6 | 45186.2 | 45186.2 | 45186.2 | 45186.2 | 45186.2 | 45186.2 | 0 | 0 | 0 | 0 | 0
1190.11 | 296.5 | 45066.5 | 45066.5 | 45066.5 | 45066.5 | 45066.5 | 45066.5 | 0 | 0 | 0 | 0 | 0
1190.21 | 296.4 | 44992.9 | 44992.9 | 44992.9 | 44992.9 | 44992.9 | 44992.9 | 0 | 0 | 0 | 0 | 0
1190.31 | 296.3 | 45128.2 | 45128.2 | 45128.2 | 45128.2 | 45128.2 | 45128.2 | 0 | 0 | 0 | 0 | 0
1190.41 | 296.2 | 44915.1 | 44915.1 | 44915.1 | 44915.1 | 44915.1 | 44915.1 | 0 | 0 | 0 | 0 | 0
1190.51 | 296.1 | 45286.8 | 45286.8 | 45286.8 | 45286.8 | 45286.8 | 45286.8 | 0 | 0 | 0 | 0 | 0
1190.61 | 296 | 45311.7 | 45311.7 | 45311.7 | 45311.7 | 45311.7 | 45311.7 | 0 | 0 | 0 | 0 | 0
1190.71 | 295.9 | 44914.7 | 44914.7 | 44914.7 | 44914.7 | 44914.7 | 44914.7 | 0 | 0 | 0 | 0 | 0
1190.81 | 295.8 | 44792.2 | 44792.2 | 44792.2 | 44792.2 | 44792.2 | 44792.2 | 0 | 0 | 0 | 0 | 0
1190.91 | 295.7 | 44946.5 | 44946.5 | 44946.5 | 44946.5 | 44946.5 | 44946.5 | 0 | 0 | 0 | 0 | 0
1191.01 | 295.6 | 44965.3 | 44965.3 | 44965.3 | 44965.3 | 44965.3 | 44965.3 | 0 | 0 | 0 | 0 | 0
1191.11 | 295.5 | 45013.7 | 45013.7 | 45013.7 | 45013.7 | 45013.7 | 45013.7 | 0 | 0 | 0 | 0 | 0
1191.21 | 295.4 | 45150.7 | 45150.7 | 45150.7 | 45150.7 | 45150.7 | 45150.7 | 0 | 0 | 0 | 0 | 0
1191.31 | 295.3 | 44907.6 | 44907.6 | 44907.6 | 44907.6 | 44907.6 | 44907.6 | 0 | 0 | 0 | 0 | 0
1191.41 | 295.2 | 45067.5 | 45067.5 | 45067.5 | 45067.5 | 45067.5 | 45067.5 | 0 | 0 | 0 | 0 | 0
1191.51 | 295.1 | 45233.2 | 45233.2 | 45233.2 | 45233.2 | 45233.2 | 45233.2 | 0 | 0 | 0 | 0 | 0
1191.61 | 295 | 44960.9 | 44960.9 | 44960.9 | 44960.9 | 44960.9 | 44960.9 | 0 | 0 | 0 | 0 | 0
1191.71 | 294.9 | 44895.2 | 44895.2 | 44895.2 | 44895.2 | 44895.2 | 44895.2 | 0 | 0 | 0 | 0 | 0
1191.81 | 294.8 | 45037.4 | 45037.4 | 45037.4 | 45037.4 | 45037.4 | 45037.4 | 0 | 0 | 0 | 0 | 0
1191.91 | 294.7 | 44949.5 | 44949.5 | 44949.5 | 44949.5 | 44949.5 | 44949.5 | 0 | 0 | 0 | 0 | 0
1192.01 | 294.6 | 44969.7 | 44969.7 | 44969.7 | 44969.7 | 44969.7 | 44969.7 | 0 | 0 | 0 | 0 | 0
1192.11 | 294.5 | 45236.3 | 45236.3 | 45236.3 | 45236.3 | 45236.3 | 45236.3 | 0 | 0 | 0 | 0 | 0
1192.21 | 294.4 | 45134.7 | 45134.7 | 45134.7 | 45134.7 | 45134.7 | 45134.7 | 0 | 0 | 0 | 0 | 0
1192.31 | 294.3 | 44750.1 | 44750.1 | 44750.1 | 44750.1 | 44750.1 | 44750.1 | 0 | 0 | 0 | 0 | 0
1192.41 | 294.2 | 44405 | 44405 | 44405 | 44405 | 44405 | 44405 | 0 | 0 | 0 | 0 | 0
1192.51 | 294.1 | 44706.6 | 44706.6 | 44706.6 | 44706.6 | 44706.6 | 44706.6 | 0 | 0 | 0 | 0 | 0
1192.61 | 294 | 44740.8 | 44740.8 | 44740.8 | 44740.8 | 44740.8 | 44740.8 | 0 | 0 | 0 | 0 | 0
1192.71 | 293.9 | 44847 | 44847 | 44847 | 44847 | 44847 | 44847 | 0 | 0 | 0 | 0 | 0
1192.81 | 293.8 | 44809 | 44809 | 44809 | 44809 | 44809 | 44809 | 0 | 0 | 0 | 0 | 0
1192.91 | 293.7 | 44866.2 | 44866.2 | 44866.2 | 44866.2 | 44866.2 | 44866.2 | 0 | 0 | 0 | 0 | 0
1193.01 | 293.6 | 45034.1 | 45034.1 | 45034.1 | 45034.1 | 45034.1 | 45034.1 | 0 | 0 | 0 | 0 | 0
1193.11 | 293.5 | 44840.3 | 44840.3 | 44840.3 | 44840.3 | 44840.3 | 44840.3 | 0 | 0 | 0 | 0 | 0
1193.21 | 293.4 | 44849.4 | 44849.4 | 44849.4 | 44849.4 | 44849.4 | 44849.4 | 0 | 0 | 0 | 0 | 0
1193.31 | 293.3 | 44891 | 44891 | 44891 | 44891 | 44891 | 44891 | 0 | 0 | 0 | 0 | 0
1193.41 | 293.2 | 45203.2 | 45203.2 | 45203.2 | 45203.3 | 45203.2 | 45203.3 | 0 | 0 | 0 | 0.1 | 0.1
1193.51 | 293.1 | 45033.3 | 45033.3 | 45033.3 | 45033.4 | 45033.3 | 45033.4 | 0 | 0 | 0 | 0.1 | 0.1
1193.61 | 293 | 44890.4 | 44890.4 | 44890.4 | 44890.5 | 44890.4 | 44890.5 | 0 | 0 | 0 | 0.1 | 0.1
1193.71 | 292.9 | 45071.5 | 45071.5 | 45071.5 | 45071.7 | 45071.5 | 45071.7 | 0 | 0 | 0 | 0.2 | 0.2
1193.81 | 292.8 | 44857.4 | 44857.4 | 44857.4 | 44857.7 | 44857.4 | 44857.7 | 0 | 0 | 0 | 0.3 | 0.3
1193.91 | 292.7 | 44513.9 | 44513.9 | 44513.9 | 44514.4 | 44513.9 | 44514.4 | 0 | 0 | 0 | 0.5 | 0.5
1194.01 | 292.6 | 44898.1 | 44898.1 | 44898.1 | 44898.8 | 44898.1 | 44898.8 | 0 | 0 | 0 | 0.7 | 0.7
1194.11 | 292.5 | 44878.7 | 44878.7 | 44878.7 | 44879.8 | 44878.7 | 44879.8 | 0 | 0 | 0 | 1.1 | 1.1
1194.21 | 292.4 | 45105.6 | 45105.6 | 45105.6 | 45107.3 | 45105.6 | 45107.3 | 0 | 0 | 0 | 1.7 | 1.7
1194.31 | 292.3 | 44974.9 | 44974.9 | 44974.9 | 44977.3 | 44974.9 | 44977.3 | 0 | 0 | 0 | 2.4 | 2.4
1194.41 | 292.2 | 44780.6 | 44780.6 | 44780.6 | 44784.2 | 44780.6 | 44784.2 | 0 | 0 | 0 | 3.6 | 3.6
1194.51 | 292.1 | 44828.2 | 44828.2 | 44828.2 | 44833.4 | 44828.2 | 44833.4 | 0 | 0 | 0 | 5.2 | 5.2
1194.61 | 292 | 44807.3 | 44807.3 | 44807.3 | 44814.8 | 44807.3 | 44814.8 | 0 | 0 | 0 | 7.5 | 7.5
1194.71 | 291.9 | 44814.9 | 44807.3 | 44807.3 | 44818 | 44807.3 | 44818 | 7.6 | 0 | 0 | 10.7 | 10.7
1194.81 | 291.8 | 45102.1 | 44807.8 | 44807.8 | 44822.9 | 44807.8 | 44822.9 | 294.3 | 0 | 0 | 15.1 | 15.1
1194.91 | 291.7 | 44879.3 | 44807.9 | 44807.9 | 44829.1 | 44807.9 | 44829.1 | 71.4 | 0 | 0 | 21.2 | 21.2
1195.01 | 291.6 | 45161.8 | 44808.5 | 44808.5 | 44837.9 | 44808.5 | 44837.9 | 353.3 | 0 | 0 | 29.4 | 29.4
1195.11 | 291.5 | 45190.4 | 44809.1 | 44809.1 | 44849.6 | 44809.1 | 44849.6 | 381.3 | 0 | 0 | 40.5 | 40.5
1195.21 | 291.4 | 45025.3 | 44809.4 | 44809.4 | 44864.8 | 44809.4 | 44864.8 | 215.9 | 0 | 0 | 55.4 | 55.4
1195.31 | 291.3 | 45369.7 | 44810.3 | 44810.3 | 44885.3 | 44810.3 | 44885.3 | 559.4 | 0 | 0 | 75 | 75
1195.41 | 291.2 | 45082.8 | 44810.8 | 44810.8 | 44911.4 | 44810.8 | 44911.4 | 272 | 0 | 0 | 100.6 | 100.6
1195.51 | 291.1 | 45384.3 | 44811.7 | 44811.7 | 44945.5 | 44811.7 | 44945.5 | 572.6 | 0 | 0 | 133.8 | 133.8
1195.61 | 291 | 45454.2 | 44812.7 | 44812.7 | 44989.1 | 44812.7 | 44989.2 | 641.5 | 0 | 0 | 176.4 | 176.5
1195.71 | 290.9 | 45663.2 | 44814.1 | 44814.1 | 45044.6 | 44814.1 | 45044.6 | 849.1 | 0 | 0 | 230.5 | 230.5
1195.81 | 290.8 | 45665.9 | 44815.4 | 44815.5 | 45113.9 | 44815.4 | 45113.9 | 850.5 | 0 | 0.1 | 298.5 | 298.5
1195.91 | 290.7 | 45679.8 | 44816.8 | 44816.9 | 45199.7 | 44816.8 | 45199.7 | 863 | 0 | 0.1 | 382.9 | 382.9
1196.01 | 290.6 | 45891.3 | 44818.5 | 44818.6 | 45305.2 | 44818.5 | 45305.2 | 1072.8 | 0 | 0.1 | 486.7 | 486.7
1196.11 | 290.5 | 45649.9 | 44819.9 | 44820 | 45432.6 | 44819.9 | 45432.7 | 830 | 0 | 0.1 | 612.7 | 612.8
1196.21 | 290.4 | 45788.8 | 44821.4 | 44821.5 | 45585.7 | 44821.4 | 45585.8 | 967.4 | 0 | 0.1 | 764.3 | 764.4
1196.31 | 290.3 | 46008.7 | 44823.3 | 44823.5 | 45767.3 | 44823.3 | 45767.4 | 1185.4 | 0 | 0.2 | 944 | 944.1
1196.41 | 290.2 | 46191.9 | 44825.5 | 44825.8 | 45979.9 | 44825.5 | 45980.1 | 1366.4 | 0 | 0.3 | 1154.4 | 1154.6
1196.51 | 290.1 | 46835.2 | 44828.7 | 44829.2 | 46226.1 | 44828.7 | 46226.5 | 2006.5 | 0 | 0.5 | 1397.4 | 1397.8
1196.61 | 290 | 46634.5 | 44831.6 | 44832.3 | 46505.5 | 44831.6 | 46506.1 | 1802.9 | 0 | 0.7 | 1673.9 | 1674.5
1196.71 | 289.9 | 46742 | 44834.7 | 44835.6 | 46818.3 | 44834.7 | 46819.3 | 1907.3 | 0 | 0.9 | 1983.6 | 1984.6
1196.81 | 289.8 | 46983.2 | 44838.1 | 44839.5 | 47162.9 | 44838.1 | 47164.2 | 2145.1 | 0 | 1.4 | 2324.8 | 2326.1
1196.91 | 289.7 | 47493.1 | 44842.4 | 44844.3 | 47535.7 | 44842.4 | 47537.7 | 2650.7 | 0 | 1.9 | 2693.3 | 2695.3
1197.01 | 289.6 | 48141.6 | 44847.7 | 44850.5 | 47931 | 44847.7 | 47933.9 | 3293.9 | 0 | 2.8 | 3083.3 | 3086.2
1197.11 | 289.5 | 48347.6 | 44853.3 | 44857.3 | 48339.8 | 44853.3 | 48343.8 | 3494.3 | 0 | 4 | 3486.5 | 3490.5
1197.21 | 289.4 | 48542.6 | 44859.3 | 44864.9 | 48751.3 | 44859.2 | 48757 | 3683.4 | 0.1 | 5.7 | 3892.1 | 3897.8
1197.31 | 289.3 | 48755.6 | 44865.6 | 44873.4 | 49152.9 | 44865.4 | 49160.9 | 3890.2 | 0.2 | 8 | 4287.5 | 4295.5
1197.41 | 289.2 | 49100.6 | 44872.4 | 44883.2 | 49530.6 | 44872.2 | 49541.8 | 4228.4 | 0.2 | 11 | 4658.4 | 4669.6
1197.51 | 289.1 | 49655.1 | 44880.2 | 44895 | 49869.9 | 44879.9 | 49885.4 | 4775.2 | 0.3 | 15.1 | 4990 | 5005.5
1197.61 | 289 | 50091.4 | 44888.7 | 44908.9 | 50156.2 | 44888.2 | 50177.4 | 5203.2 | 0.5 | 20.7 | 5268 | 5289.2
1197.71 | 288.9 | 50248.3 | 44897.6 | 44924.8 | 50376 | 44896.8 | 50404.8 | 5351.5 | 0.8 | 28 | 5479.2 | 5508
1197.81 | 288.8 | 50431.5 | 44906.9 | 44943.1 | 50519 | 44905.7 | 50557.6 | 5525.8 | 1.2 | 37.4 | 5613.3 | 5651.9
1197.91 | 288.7 | 50955 | 44917.2 | 44965.1 | 50578.8 | 44915.4 | 50630.3 | 6039.6 | 1.8 | 49.7 | 5663.4 | 5714.9
1198.01 | 288.6 | 50723.6 | 44927.4 | 44990.1 | 50551.6 | 44924.7 | 50619.8 | 5798.9 | 2.7 | 65.4 | 5626.9 | 5695.1
1198.11 | 288.5 | 50644.4 | 44937.9 | 45019.2 | 50439.7 | 44933.8 | 50529 | 5710.6 | 4.1 | 85.4 | 5505.9 | 5595.2
1198.21 | 288.4 | 50483.2 | 44948.7 | 45053.1 | 50249 | 44942.7 | 50365.2 | 5540.5 | 6 | 110.4 | 5306.3 | 5422.5
1198.31 | 288.3 | 50374.9 | 44960.1 | 45092.7 | 49989.6 | 44951.4 | 50139.6 | 5423.5 | 8.7 | 141.3 | 5038.2 | 5188.2
1198.41 | 288.2 | 49955.4 | 44972 | 45138.7 | 49673.8 | 44959.5 | 49865.5 | 4995.9 | 12.5 | 179.2 | 4714.3 | 4906
1198.51 | 288.1 | 49656.1 | 44984.9 | 45192.3 | 49315.9 | 44967 | 49559.1 | 4689.1 | 17.9 | 225.3 | 4348.9 | 4592.1
1198.61 | 288 | 49303.4 | 44999.4 | 45254.4 | 48930.8 | 44973.9 | 49236.7 | 4329.5 | 25.5 | 280.5 | 3956.9 | 4262.8
1198.71 | 287.9 | 49003.4 | 45016.3 | 45326.1 | 48532.7 | 44980.4 | 48914.3 | 4023 | 35.9 | 345.7 | 3552.3 | 3933.9
1198.81 | 287.8 | 48321.4 | 45035.8 | 45407.7 | 48134.1 | 44985.7 | 48606.1 | 3335.7 | 50.1 | 422 | 3148.4 | 3620.4
1198.91 | 287.7 | 48302.5 | 45060.4 | 45500.7 | 47746.8 | 44991.1 | 48325.8 | 3311.4 | 69.3 | 509.6 | 2755.7 | 3334.7
1199.01 | 287.6 | 48068.4 | 45091.1 | 45605.2 | 47379.3 | 44996 | 48083.6 | 3072.4 | 95.1 | 609.2 | 2383.3 | 3087.6
1199.11 | 287.5 | 47995.3 | 45130 | 45721.1 | 47038.3 | 45000.8 | 47887.9 | 2994.5 | 129.2 | 720.3 | 2037.5 | 2887.1
1199.21 | 287.4 | 47811.7 | 45179.5 | 45847.5 | 46727.7 | 45005.3 | 47744.1 | 2806.4 | 174.2 | 842.2 | 1722.4 | 2738.8
1199.31 | 287.3 | 47356.7 | 45241.7 | 45982.4 | 46449.5 | 45009.1 | 47655.5 | 2347.6 | 232.6 | 973.3 | 1440.4 | 2646.4
1199.41 | 287.2 | 47498 | 45321 | 46124.6 | 46205 | 45013 | 47624.5 | 2485 | 308 | 1111.6 | 1192 | 2611.5
1199.51 | 287.1 | 47587.6 | 45421.3 | 46270.7 | 45993.5 | 45017.2 | 47651.1 | 2570.4 | 404.1 | 1253.5 | 976.3 | 2633.9
1199.61 | 287 | 47686.8 | 45546.9 | 46417 | 45813.1 | 45021.4 | 47734.1 | 2665.4 | 525.5 | 1395.6 | 791.7 | 2712.7
1199.71 | 286.9 | 47855.8 | 45703 | 46559 | 45661.7 | 45026 | 47871.7 | 2829.8 | 677 | 1533 | 635.7 | 2845.7
1199.81 | 286.8 | 48074.5 | 45895.2 | 46691.7 | 45536.5 | 45030.9 | 48061.7 | 3043.6 | 864.3 | 1660.8 | 505.6 | 3030.8
1199.91 | 286.7 | 48156.8 | 46129 | 46809.8 | 45434.3 | 45035.9 | 48301.4 | 3120.9 | 1093.1 | 1773.9 | 398.4 | 3265.5
1200.01 | 286.6 | 48674.8 | 46411.3 | 46908.9 | 45352.7 | 45041.7 | 48589.5 | 3633.1 | 1369.6 | 1867.2 | 311 | 3547.8
1200.11 | 286.5 | 49012.9 | 46747.5 | 46984.3 | 45288.6 | 45048.1 | 48924.3 | 3964.8 | 1699.4 | 1936.2 | 240.5 | 3876.2
1200.21 | 286.4 | 49493.5 | 47143.2 | 47032.9 | 45239.6 | 45055.2 | 49305.3 | 4438.3 | 2088 | 1977.7 | 184.4 | 4250.1
1200.31 | 286.3 | 49940.9 | 47602.8 | 47052.3 | 45203.1 | 45063 | 49732.1 | 4877.9 | 2539.8 | 1989.3 | 140.1 | 4669.1
1200.41 | 286.2 | 50299.9 | 48129 | 47041.9 | 45176.8 | 45071.4 | 50204.9 | 5228.5 | 3057.6 | 1970.5 | 105.4 | 5133.5
1200.51 | 286.1 | 50585.1 | 48722.3 | 47002.5 | 45158.9 | 45080.2 | 50723.2 | 5504.9 | 3642.1 | 1922.3 | 78.7 | 5643
1200.61 | 286 | 51250.7 | 49381 | 46937.2 | 45148.3 | 45090.1 | 51286.3 | 6160.6 | 4290.9 | 1847.1 | 58.2 | 6196.2
1200.71 | 285.9 | 52012.4 | 50099.6 | 46849.9 | 45143.9 | 45101.2 | 51890.9 | 6911.2 | 4998.4 | 1748.7 | 42.7 | 6789.7
1200.81 | 285.8 | 52560.3 | 50867.8 | 46744.7 | 45144.2 | 45113.2 | 52530.3 | 7447.1 | 5754.6 | 1631.5 | 31 | 7417.1
1200.91 | 285.7 | 53170.1 | 51671.4 | 46626.9 | 45148.4 | 45126.1 | 53194.6 | 8044 | 6545.3 | 1500.8 | 22.3 | 8068.5
1201.01 | 285.6 | 53924.5 | 52491.6 | 46501.9 | 45156.1 | 45140.2 | 53869.3 | 8784.3 | 7351.4 | 1361.7 | 15.9 | 8729.1
1201.11 | 285.5 | 54238.1 | 53304.4 | 46374 | 45166 | 45154.8 | 54534.9 | 9083.3 | 8149.6 | 1219.2 | 11.2 | 9380.1
1201.21 | 285.4 | 55053.6 | 54083.8 | 46248.4 | 45178.5 | 45170.6 | 55169.4 | 9883 | 8913.2 | 1077.8 | 7.9 | 9998.8
1201.31 | 285.3 | 55645.8 | 54800.2 | 46128.3 | 45192.9 | 45187.4 | 55746.6 | 10458.4 | 9612.8 | 940.9 | 5.5 | 10559.2
1201.41 | 285.2 | 55993.2 | 55423.6 | 46016.4 | 45208.5 | 45204.7 | 56239.1 | 10788.5 | 10218.9 | 811.7 | 3.8 | 11034.4
1201.51 | 285.1 | 56739.9 | 55927.2 | 45915.5 | 45225.8 | 45223.2 | 56622.1 | 11516.7 | 10704 | 692.3 | 2.6 | 11398.9
1201.61 | 285 | 56772.1 | 56286.6 | 45825.6 | 45243.4 | 45241.7 | 56872.3 | 11530.4 | 11044.9 | 583.9 | 1.7 | 11630.6
1201.71 | 284.9 | 56892 | 56484.7 | 45747.6 | 45261.5 | 45260.4 | 56973.1 | 11631.6 | 11224.3 | 487.2 | 1.1 | 11712.7
1201.81 | 284.8 | 57003 | 56512.2 | 45681.5 | 45280 | 45279.2 | 56915.4 | 11723.8 | 11233 | 402.3 | 0.8 | 11636.2
1201.91 | 284.7 | 56805 | 56368.3 | 45626.5 | 45298.2 | 45297.6 | 56697.7 | 11507.4 | 11070.7 | 328.9 | 0.6 | 11400.1
1202.01 | 284.6 | 56676.6 | 56061.5 | 45582 | 45316.2 | 45315.9 | 56328 | 11360.7 | 10745.6 | 266.1 | 0.3 | 11012.1
1202.11 | 284.5 | 56191.7 | 55607.7 | 45546.6 | 45333.5 | 45333.3 | 55821.2 | 10858.4 | 10274.4 | 213.3 | 0.2 | 10487.9
1202.21 | 284.4 | 55063.9 | 55028.7 | 45518.2 | 45349 | 45348.9 | 55198.2 | 9715 | 9679.8 | 169.3 | 0.1 | 9849.3
1202.31 | 284.3 | 54320.1 | 54352.5 | 45496.4 | 45363.3 | 45363.3 | 54485.8 | 8956.8 | 8989.2 | 133.1 | 0 | 9122.5
1202.41 | 284.2 | 53914.8 | 53608.7 | 45480.7 | 45377 | 45377 | 53712.5 | 8537.8 | 8231.7 | 103.7 | 0 | 8335.5
1202.51 | 284.1 | 53246.5 | 52826 | 45469.7 | 45389.6 | 45389.6 | 52906.1 | 7856.9 | 7436.4 | 80.1 | 0 | 7516.5
1202.61 | 284 | 52327.1 | 52031.1 | 45462 | 45400.7 | 45400.7 | 52092.4 | 6926.4 | 6630.4 | 61.3 | 0 | 6691.7
1202.71 | 283.9 | 51249.7 | 51247.5 | 45456.5 | 45410.1 | 45410 | 51294 | 5839.7 | 5837.5 | 46.5 | 0.1 | 5884
1202.81 | 283.8 | 50307.2 | 50494.8 | 45452.8 | 45417.9 | 45417.9 | 50529.8 | 4889.3 | 5076.9 | 34.9 | 0 | 5111.9
1202.91 | 283.7 | 49554.5 | 49788.3 | 45450.6 | 45424.5 | 45424.5 | 49814.4 | 4130 | 4363.8 | 26.1 | 0 | 4389.9
1203.01 | 283.6 | 48860.2 | 49138.5 | 45449.2 | 45430 | 45430 | 49157.7 | 3430.2 | 3708.5 | 19.2 | 0 | 3727.7
1203.11 | 283.5 | 47849.2 | 48550.9 | 45448 | 45433.9 | 45433.9 | 48565 | 2415.3 | 3117 | 14.1 | 0 | 3131.1
1203.21 | 283.4 | 47731.2 | 48029.6 | 45447.8 | 45437.6 | 45437.6 | 48039.9 | 2293.6 | 2592 | 10.2 | 0 | 2602.3
1203.31 | 283.3 | 47248.6 | 47573.8 | 45447.8 | 45440.5 | 45440.5 | 47581.1 | 1808.1 | 2133.3 | 7.3 | 0 | 2140.6
1203.41 | 283.2 | 47248.6 | 47181.5 | 45448.6 | 45443.4 | 45443.4 | 47186.7 | 1805.2 | 1738.1 | 5.2 | 0 | 1743.3
1203.51 | 283.1 | 47028.1 | 46848.1 | 45449.6 | 45445.9 | 45445.9 | 46851.8 | 1582.2 | 1402.2 | 3.7 | 0 | 1405.9
1203.61 | 283 | 46347 | 46567.6 | 45450 | 45447.4 | 45447.4 | 46570.2 | 899.6 | 1120.2 | 2.6 | 0 | 1122.8
1203.71 | 282.9 | 46317.7 | 46335.4 | 45450.6 | 45448.8 | 45448.8 | 46337.2 | 868.9 | 886.6 | 1.8 | 0 | 888.4
1203.81 | 282.8 | 46364.7 | 46145.4 | 45451.5 | 45450.2 | 45450.2 | 46146.6 | 914.5 | 695.2 | 1.3 | 0 | 696.4
1203.91 | 282.7 | 46481.7 | 45991.9 | 45452.7 | 45451.9 | 45451.9 | 45992.7 | 1029.8 | 540 | 0.8 | 0 | 540.8
1204.01 | 282.6 | 46010.7 | 45868.4 | 45453.3 | 45452.8 | 45452.8 | 45869 | 557.9 | 415.6 | 0.5 | 0 | 416.2
1204.11 | 282.5 | 45691.3 | 45770.2 | 45453.5 | 45453.2 | 45453.2 | 45770.6 | 238.1 | 317 | 0.3 | 0 | 317.4
1204.21 | 282.4 | 45943 | 45693.7 | 45454.2 | 45453.9 | 45453.9 | 45693.9 | 489.1 | 239.8 | 0.3 | 0 | 240
1204.31 | 282.3 | 45767.5 | 45634.1 | 45454.6 | 45454.4 | 45454.4 | 45634.2 | 313.1 | 179.7 | 0.2 | 0 | 179.8
1204.41 | 282.2 | 45985 | 45588.7 | 45455.4 | 45455.3 | 45455.3 | 45588.8 | 529.7 | 133.4 | 0.1 | 0 | 133.5
1204.51 | 282.1 | 46162.5 | 45554.6 | 45456.5 | 45456.4 | 45456.4 | 45554.7 | 706.1 | 98.2 | 0.1 | 0 | 98.3
1204.61 | 282 | 46171.1 | 45529.2 | 45457.6 | 45457.6 | 45457.6 | 45529.3 | 713.5 | 71.6 | 0 | 0 | 71.7
1204.71 | 281.9 | 45987.9 | 45510.2 | 45458.4 | 45458.4 | 45458.4 | 45510.3 | 529.5 | 51.8 | 0 | 0 | 51.9
1204.81 | 281.8 | 45686.1 | 45495.9 | 45458.8 | 45458.8 | 45458.8 | 45496 | 227.3 | 37.1 | 0 | 0 | 37.2
1204.91 | 281.7 | 45791 | 45485.7 | 45459.3 | 45459.3 | 45459.3 | 45485.7 | 331.7 | 26.4 | 0 | 0 | 26.4
1205.01 | 281.6 | 45384.1 | 45478 | 45459.4 | 45459.4 | 45459.4 | 45478 | -75.3 | 18.6 | 0 | 0 | 18.6
1205.11 | 281.5 | 45642.3 | 45472.7 | 45459.7 | 45459.7 | 45459.7 | 45472.7 | 182.6 | 13 | 0 | 0 | 13
1205.21 | 281.4 | 45311.5 | 45469 | 45460 | 45460 | 45460 | 45469 | -148.5 | 9 | 0 | 0 | 9
1205.31 | 281.3 | 45411.2 | 45466.2 | 45460 | 45460 | 45460 | 45466.2 | -48.8 | 6.2 | 0 | 0 | 6.2
1205.41 | 281.2 | 45178.6 | 45464.7 | 45460.5 | 45460.5 | 45460.5 | 45464.7 | -281.9 | 4.2 | 0 | 0 | 4.2
1205.51 | 281.1 | 45291.2 | 45463.6 | 45460.8 | 45460.8 | 45460.8 | 45463.6 | -169.6 | 2.8 | 0 | 0 | 2.8
1205.61 | 281 | 45403.7 | 45462.8 | 45460.9 | 45460.9 | 45460.9 | 45462.8 | -57.2 | 1.9 | 0 | 0 | 1.9
1205.71 | 280.9 | 45291.6 | 45462.4 | 45461.1 | 45461.1 | 45461.1 | 45462.4 | -169.5 | 1.3 | 0 | 0 | 1.3
1205.81 | 280.8 | 45345.9 | 45462.1 | 45461.3 | 45461.3 | 45461.3 | 45462.1 | -115.4 | 0.8 | 0 | 0 | 0.8
1205.91 | 280.7 | 44723.2 | 45463 | 45462.5 | 45462.5 | 45462.5 | 45463 | -739.3 | 0.5 | 0 | 0 | 0.5
1206.01 | 280.6 | 45176.5 | 45463.3 | 45463 | 45463 | 45463 | 45463.3 | -286.5 | 0.3 | 0 | 0 | 0.3
1206.11 | 280.5 | 45425.8 | 45463.2 | 45463 | 45463 | 45463 | 45463.2 | -37.2 | 0.2 | 0 | 0 | 0.2
1206.21 | 280.4 | 45246.7 | 45463.5 | 45463.4 | 45463.4 | 45463.4 | 45463.5 | -216.7 | 0.1 | 0 | 0 | 0.1
1206.31 | 280.3 | 44879.7 | 45464.4 | 45464.3 | 45464.3 | 45464.3 | 45464.4 | -584.6 | 0.1 | 0 | 0 | 0.1
1206.41 | 280.2 | 45297.7 | 45464.6 | 45464.6 | 45464.6 | 45464.6 | 45464.6 | -166.9 | 0 | 0 | 0 | 0
1206.51 | 280.1 | 45327.1 | 45464.8 | 45464.8 | 45464.8 | 45464.8 | 45464.8 | -137.7 | 0 | 0 | 0 | 0
1206.61 | 280 | 45464.8 | 45464.8 | 45464.8 | 45464.8 | 45464.8 | 45464.8 | 0 | 0 | 0 | 0 | 0
1206.71 | 279.9 | 45549.6 | 45549.6 | 45549.6 | 45549.6 | 45549.6 | 45549.6 | 0 | 0 | 0 | 0 | 0
1206.81 | 279.8 | 45248.9 | 45248.9 | 45248.9 | 45248.9 | 45248.9 | 45248.9 | 0 | 0 | 0 | 0 | 0
1206.91 | 279.7 | 45242.9 | 45242.9 | 45242.9 | 45242.9 | 45242.9 | 45242.9 | 0 | 0 | 0 | 0 | 0
1207.01 | 279.6 | 45489.8 | 45489.8 | 45489.8 | 45489.8 | 45489.8 | 45489.8 | 0 | 0 | 0 | 0 | 0
1207.11 | 279.5 | 45308.7 | 45308.7 | 45308.7 | 45308.7 | 45308.7 | 45308.7 | 0 | 0 | 0 | 0 | 0
1207.21 | 279.4 | 45284.1 | 45284.1 | 45284.1 | 45284.1 | 45284.1 | 45284.1 | 0 | 0 | 0 | 0 | 0
1207.31 | 279.3 | 45440.7 | 45440.7 | 45440.7 | 45440.7 | 45440.7 | 45440.7 | 0 | 0 | 0 | 0 | 0
1207.41 | 279.2 | 45755.5 | 45755.5 | 45755.5 | 45755.5 | 45755.5 | 45755.5 | 0 | 0 | 0 | 0 | 0
1207.51 | 279.1 | 45889.2 | 45889.2 | 45889.2 | 45889.2 | 45889.2 | 45889.2 | 0 | 0 | 0 | 0 | 0
1207.61 | 279 | 45538.2 | 45538.2 | 45538.2 | 45538.2 | 45538.2 | 45538.2 | 0 | 0 | 0 | 0 | 0
1207.71 | 278.9 | 45463.1 | 45463.1 | 45463.1 | 45463.1 | 45463.1 | 45463.1 | 0 | 0 | 0 | 0 | 0
1207.81 | 278.8 | 45493.1 | 45493.1 | 45493.1 | 45493.1 | 45493.1 | 45493.1 | 0 | 0 | 0 | 0 | 0
1207.91 | 278.7 | 45641.2 | 45641.2 | 45641.2 | 45641.2 | 45641.2 | 45641.2 | 0 | 0 | 0 | 0 | 0
1208.01 | 278.6 | 45489 | 45489 | 45489 | 45489 | 45489 | 45489 | 0 | 0 | 0 | 0 | 0
1208.11 | 278.5 | 45268.8 | 45268.8 | 45268.8 | 45268.8 | 45268.8 | 45268.8 | 0 | 0 | 0 | 0 | 0
1208.21 | 278.4 | 45539 | 45539 | 45539 | 45539 | 45539 | 45539 | 0 | 0 | 0 | 0 | 0
1208.31 | 278.3 | 45815.9 | 45815.9 | 45815.9 | 45815.9 | 45815.9 | 45815.9 | 0 | 0 | 0 | 0 | 0
1208.41 | 278.2 | 45433.6 | 45433.6 | 45433.6 | 45433.6 | 45433.6 | 45433.6 | 0 | 0 | 0 | 0 | 0
1208.51 | 278.1 | 45363.1 | 45363.1 | 45363.1 | 45363.1 | 45363.1 | 45363.1 | 0 | 0 | 0 | 0 | 0
1208.61 | 278 | 45271.5 | 45271.5 | 45271.5 | 45271.5 | 45271.5 | 45271.5 | 0 | 0 | 0 | 0 | 0
1208.71 | 277.9 | 45662.5 | 45662.5 | 45662.5 | 45662.5 | 45662.5 | 45662.5 | 0 | 0 | 0 | 0 | 0
1208.81 | 277.8 | 45383.5 | 45383.5 | 45383.5 | 45383.5 | 45383.5 | 45383.5 | 0 | 0 | 0 | 0 | 0
1208.91 | 277.7 | 45362.4 | 45362.4 | 45362.4 | 45362.4 | 45362.4 | 45362.4 | 0 | 0 | 0 | 0 | 0
1209.01 | 277.6 | 45727.2 | 45727.2 | 45727.2 | 45727.2 | 45727.2 | 45727.2 | 0 | 0 | 0 | 0 | 0
1209.11 | 277.5 | 45498.4 | 45498.4 | 45498.4 | 45498.4 | 45498.4 | 45498.4 | 0 | 0 | 0 | 0 | 0
1209.21 | 277.4 | 45444.8 | 45444.8 | 45444.8 | 45444.8 | 45444.8 | 45444.8 | 0 | 0 | 0 | 0 | 0
1209.31 | 277.3 | 45492.6 | 45492.6 | 45492.6 | 45492.6 | 45492.6 | 45492.6 | 0 | 0 | 0 | 0 | 0
1209.41 | 277.2 | 45212.8 | 45212.8 | 45212.8 | 45212.8 | 45212.8 | 45212.8 | 0 | 0 | 0 | 0 | 0
1209.51 | 277.1 | 45021.3 | 45021.3 | 45021.3 | 45021.3 | 45021.3 | 45021.3 | 0 | 0 | 0 | 0 | 0
1209.61 | 277 | 45434 | 45434 | 45434 | 45434 | 45434 | 45434 | 0 | 0 | 0 | 0 | 0
1209.71 | 276.9 | 45707.2 | 45707.2 | 45707.2 | 45707.2 | 45707.2 | 45707.2 | 0 | 0 | 0 | 0 | 0
1209.81 | 276.8 | 45435 | 45435 | 45435 | 45435 | 45435 | 45435 | 0 | 0 | 0 | 0 | 0
1209.91 | 276.7 | 45809.8 | 45809.8 | 45809.8 | 45809.8 | 45809.8 | 45809.8 | 0 | 0 | 0 | 0 | 0
1210.01 | 276.6 | 45839.2 | 45839.2 | 45839.2 | 45839.2 | 45839.2 | 45839.2 | 0 | 0 | 0 | 0 | 0
1210.11 | 276.5 | 45517.5 | 45517.5 | 45517.5 | 45517.5 | 45517.5 | 45517.5 | 0 | 0 | 0 | 0 | 0