## Sheet1
PCL-111 | PCL-200 | PCL-400
149.9 | 143.2 | 158.5
157.6 | 157.2 | 139.1
158.2 | 159.7 | 142.8
160.9 | 154.1 | 153.7 | PCL-111 | 180 | 149.9 | 30.1
153.8 | 152.5 | 141.8 |  | 180 | 157.6 | 22.4 | 23.92
|  |  |  | 180 | 158.2 | 21.8 | 4.284507
156.08 | 153.34 | 147.18 |  | 180 | 160.9 | 19.1
4.284507 | 6.313715 | 8.427158 |  | 180 | 153.8 | 26.2
|  |  | PCL-200 | 180 | 143.2 | 36.8
|  |  |  | 180 | 157.2 | 22.8 | 26.66
|  |  |  | 180 | 159.7 | 20.3 | 6.313715
|  |  |  | 180 | 154.1 | 25.9
|  |  |  | 180 | 152.5 | 27.5
|  |  | PCL-400 | 180 | 158.5 | 21.5
|  |  |  | 180 | 139.1 | 40.9 | 32.82
|  |  |  | 180 | 142.8 | 37.2 | 8.427158
|  |  |  | 180 | 153.7 | 26.3
|  |  |  | 180 | 141.8 | 38.2