## Area
Area | A | B | C | D | E |  | Average | Std | Median | CV | n
1 | 71.766 | 94.5909 | 94.2748 | 112.3648 | 24.4477 | A | 77.50249 | 23.67457 | 80.3939 | 30.54685 | 183
2 | 120.0747 | 153.6607 | 114.1666 | 123.4268 | 35.2088 | B | 113.5497 | 40.60975 | 117.233 | 35.76387 | 175
3 | 91.1474 | 117.233 | 80.0854 | 41.4711 | 27.137 | C | 83.13824 | 33.81649 | 86.0963 | 40.67501 | 181
4 | 89.3951 | 121.6822 | 111.6715 | 87.6315 | 187.8829 | D | 89.90003 | 36.70773 | 99.2382 | 40.83172 | 157
5 | 121.1489 | 127.457 | 85.1593 | 87.2048 | 57.7785 | E | 119.2929 | 76.10996 | 145.867 | 63.80092 | 181
6 | 66.2312 | 114.4332 | 172.7564 | 80.2034 | 181.1634
7 | 75.3505 | 108.487 | 76.9237 | 115.6446 | 155.8815
8 | 118.0368 | 13.6371 | 105.9958 | 110.4526 | 24.8819
9 | 65.2065 | 136.8544 | 11.9877 | 53.4855 | 178.516
10 | 108.468 | 103.2912 | 55.5729 | 90.6255 | 49.3982
11 | 54.9025 | 103.3141 | 17.812 | 11.1153 | 159.8736
12 | 81.1786 | 13.5075 | 81.4262 | 93.5662 | 185.8335
13 | 98.4763 | 12.8257 | 132.8661 | 63.7133 | 213.1648
14 | 74.2915 | 96.5413 | 110.0221 | 106.91 | 17.7739
15 | 91.8597 | 84.3822 | 124.5848 | 93.3682 | 41.5207
16 | 84.9383 | 116.0369 | 42.652 | 18.2081 | 12.1705
17 | 70.9737 | 69.5376 | 12.2353 | 132.0205 | 215.1837
18 | 44.05 | 140.9607 | 78.8702 | 24.1925 | 52.5598
19 | 114.0714 | 125.8381 | 89.1361 | 109.1384 | 193.0863
20 | 67.7777 | 29.2245 | 14.0408 | 99.2382 | 173.0383
21 | 95.6537 | 121.8993 | 91.2959 | 112.6353 | 239.1857
22 | 78.8397 | 148.983 | 21.2746 | 105.6453 | 30.5463
23 | 46.8955 | 108.2204 | 115.4579 | 116.2312 | 47.1888
24 | 85.1593 | 112.0448 | 97.9202 | 87.8905 | 17.2977
25 | 79.5406 | 98.263 | 108.6203 | 121.0765 | 225.4343
26 | 99.3677 | 108.666 | 108.1137 | 104.0873 | 105.2987
27 | 67.4958 | 146.507 | 15.4655 | 127.1218 | 206.5977
28 | 20.1813 | 96.4422 | 71.347 | 104.7121 | 227.1028
29 | 37.0067 | 101.04 | 123.0002 | 120.0023 | 155.7101
30 | 92.8577 | 95.6956 | 154.5978 | 130.6453 | 159.4546
31 | 103.8626 | 42.2292 | 71.3317 | 97.0288 | 199.9696
32 | 90.515 | 140.0541 | 67.6825 | 106.769 | 14.2123
33 | 83.0147 | 110.9173 | 101.2152 | 115.2217 | 55.9386
34 | 61.7744 | 88.7971 | 85.5668 | 116.2083 | 205.3101
35 | 106.7348 | 110.6926 | 83.388 | 110.3612 | 46.7241
36 | 77.6817 | 90.7931 | 113.02 | 118.89 | 182.4319
37 | 64.6199 | 111.8125 | 25.4762 | 134.1308 | 27.0265
38 | 87.1934 | 137.5134 | 71.1641 | 115.1494 | 41.4902
39 | 85.1021 | 141.8292 | 80.5463 | 132.8699 | 55.592
40 | 76.8361 | 107.8585 | 105.6377 | 100.6438 | 212.6505
41 | 78.0474 | 110.4297 | 84.3669 | 120.5356 | 184.0699
42 | 93.57 | 117.054 | 82.15 | 115.2522 | 53.2455
43 | 74.002 | 115.0656 | 107.9575 | 116.3378 | 175.1372
44 | 80.1844 | 109.7517 | 86.0278 | 152.1332 | 195.6918
45 | 48.7468 | 130.3444 | 73.5106 | 106.9367 | 238.641
46 | 101.5885 | 103.7978 | 70.6842 | 96.4155 | 15.0655
47 | 43.0939 | 114.5475 | 139.3342 | 140.3436 | 27.2703
48 | 18.071 | 112.6848 | 114.2466 | 127.956 | 48.6135
49 | 86.6601 | 128.215 | 101.6266 | 13.0885 | 139.418
50 | 91.9778 | 130.4701 | 12.6467 | 115.2217 | 177.1561
51 | 98.3735 | 106.4148 | 43.2805 | 110.7192 | 14.8636
52 | 85.464 | 128.6531 | 75.1029 | 105.8929 | 144.8081
53 | 52.1865 | 86.5382 | 56.4986 | 171.667 | 12.6924
54 | 91.9854 | 123.2554 | 88.679 | 13.1571 | 217.4845
55 | 65.675 | 11.8581 | 111.2259 | 125.2438 | 15.0808
56 | 94.3128 | 99.3029 | 13.5266 | 131.1596 | 219.9033
57 | 80.5806 | 115.6293 | 135.4412 | 122.6193 | 185.8145
58 | 75.2286 | 122.5659 | 96.7889 | 132.5385 | 158.1023
59 | 86.1458 | 111.9763 | 13.7856 | 131.9024 | 14.6427
60 | 62.4524 | 107.9423 | 111.5877 | 122.9735 | 18.8024
61 | 27.5903 | 85.3497 | 117.0273 | 69.6214 | 128.7902
62 | 77.5446 | 114.3151 | 99.1163 | 60.7954 | 148.7392
63 | 13.3742 | 103.1122 | 131.1596 | 138.34 | 122.2917
64 | 58.9289 | 120.368 | 99.1544 | 30.4701 | 192.892
65 | 74.0211 | 124.962 | 114.2275 | 25.6895 | 114.4904
66 | 75.2324 | 190.5227 | 45.9698 | 110.205 | 169.8081
67 | 78.9502 | 126.1961 | 104.9635 | 84.7974 | 12.8676
68 | 91.8826 | 193.6387 | 86.7325 | 34.9383 | 48.7239
69 | 12.9514 | 189.6542 | 71.4346 | 118.3225 | 35.1097
70 | 107.1424 | 129.5064 | 84.1498 | 27.7617 | 10.5592
71 | 76.8742 | 172.3031 | 83.7041 | 46.3698 | 52.5598
72 | 82.6833 | 159.9498 | 96.2898 | 117.5492 | 85.9059
73 | 101.4209 | 163.4847 | 130.7139 | 56.9595 | 17.1796
74 | 54.9825 | 162.1439 | 42.172 | 66.315 | 158.8641
75 | 65.1379 | 120.8175 | 137.9134 | 16.1397 | 40.8579
76 | 43.6234 | 150.7352 | 76.718 | 76.6989 | 185.0641
77 | 99.2153 | 132.5842 | 22.9964 | 81.3691 | 176.5314
78 | 76.9389 | 137.4448 | 100.6324 | 45.4404 | 28.5045
79 | 80.3939 | 136.4773 | 45.0899 | 110.0221 | 60.3154
80 | 27.5751 | 137.121 | 95.6347 | 32.8051 | 157.7557
81 | 101.0742 | 165.3132 | 59.1384 | 103.9693 | 233.4033
82 | 107.0243 | 105.1311 | 59.5841 | 106.3653 | 199.2839
83 | 55.6453 | 100.3314 | 103.2912 | 65.5607 | 16.4673
84 | 68.8862 | 104.0531 | 16.0178 | 12.2581 | 11.5229
85 | 28.1198 | 165.7131 | 57.8318 | 105.8358 | 185.0945
86 | 57.7937 | 134.6069 | 53.3864 | 115.2255 | 209.8431
87 | 60.7268 | 32.3061 | 10.6278 | 81.9062 | 127.7998
88 | 21.6974 | 10.5363 | 15.0274 | 15.2446 | 232.6833
89 | 74.8629 | 15.9607 | 40.6598 | 92.7015 | 184.0203
90 | 60.8144 | 122.0441 | 102.5751 | 129.1407 | 185.464
91 | 98.6554 | 110.5326 | 83.548 | 94.6481 | 208.7308
92 | 62.681 | 161.6449 | 27.7427 | 75.2248 | 13.1685
93 | 76.9275 | 123.404 | 65.2522 | 42.0121 | 157.4243
94 | 90.3322 | 151.1314 | 40.7969 | 66.4559 | 10.1402
95 | 66.2807 | 108.1823 | 39.1704 | 96.107 | 15.9874
96 | 56.4643 | 102.3922 | 14.616 | 16.1588 | 31.8376
97 | 23.2554 | 143.1815 | 119.2976 | 44.4919 | 197.5812
98 | 108.3232 | 171.0499 | 77.5484 | 64.4027 | 10.982
99 | 75.16 | 141.8064 | 93.8481 | 100.9295 | 39.2161
100 | 82.0814 | 114.6923 | 83.5441 | 39.6275 | 17.572
101 | 47.2002 | 138.3438 | 91.1093 | 105.832 | 88.1533
102 | 79.8949 | 122.8554 | 95.2575 | 106.5748 | 137.8715
103 | 62.6657 | 88.0886 | 127.4722 | 87.8181 | 31.4567
104 | 64.4484 | 49.0553 | 45.5051 | 89.1171 | 158.5823
105 | 19.1719 | 21.2212 | 71.0841 | 106.9786 | 35.9325
106 | 56.2243 | 50.0153 | 116.5969 | 125.621 | 196.9984
107 | 127.2399 | 175.4724 | 66.3683 | 122.5545 | 155.5044
108 | 73.8154 | 57.508 | 85.7116 | 111.3439 | 10.243
109 | 94.4919 | 108.2013 | 112.9095 | 118.471 | 186.9992
110 | 87.0029 | 177.3694 | 14.0332 | 121.1908 | 167.4616
111 | 117.5873 | 125.5943 | 132.0776 | 129.6854 | 24.2458
112 | 93.452 | 58.6013 | 122.5317 | 128.1693 | 206.9634
113 | 86.2144 | 60.7916 | 102.5751 | 111.2563 | 220.1014
114 | 106.0224 | 87.3267 | 90.9417 | 84.165 | 43.9852
115 | 106.0986 | 147.5583 | 93.0139 | 92.7168 | 155.6606
116 | 96.3813 | 115.7703 | 109.0774 | 67.9453 | 193.8824
117 | 105.0511 | 169.9185 | 78.4626 | 62.2848 | 184.5346
118 | 32.7023 | 10.6544 | 93.3301 | 89.1475 | 134.6184
119 | 90.3284 | 110.7116 | 73.6744 | 23.5144 | 42.1111
120 | 86.2297 | 146.3013 | 102.7846 | 119.7128 | 170.8213
121 | 54.0111 | 149.3639 | 101.1428 | 76.8704 | 142.8311
122 | 96.3927 | 116.0979 | 127.7084 | 101.3485 | 139.1399
123 | 97.7145 | 137.1439 | 102.1332 | 140.4732 | 157.39
124 | 74.5543 | 160.3574 | 78.295 | 19.3166 | 139.8865
125 | 85.7383 | 112.3191 | 75.6705 | 155.4282 | 166.3683
126 | 93.4253 | 151.0971 | 102.4265 | 90.835 | 35.5897
127 | 66.8406 | 123.0497 | 83.2737 | 117.5454 | 23.3201
128 | 59.3593 | 155.3977 | 93.9738 | 149.2192 | 182.4243
129 | 94.0614 | 113.2905 | 124.1544 | 90.176 | 117.5416
130 | 108.8032 | 36.5915 | 85.1554 | 36.2868 | 18.3415
131 | 86.801 | 100.4038 | 90.3589 | 26.6989 | 217.5073
132 | 84.1155 | 111.3706 | 15.355 | 78.9731 | 127.7046
133 | 104.6587 | 103.3103 | 85.0221 | 120.5851 | 43.8443
134 | 83.9441 | 98.1716 | 58.9555 | 88.0695 | 147.4783
135 | 53.6455 | 106.9024 | 94.0652 | 18.4824 | 145.867
136 | 73.7011 | 124.1353 | 94.9604 | 67.0121 | 87.5781
137 | 21.0384 | 134.3784 | 70.9851 | 94.8728 | 153.7255
138 | 95.0099 | 132.4776 | 91.5626 | 56.8833 | 56.011
139 | 87.2086 | 135.2012 | 82.5347 | 41.0826 | 160.1402
140 | 71.4536 | 141.4255 | 79.5406 | 80.8358 | 81.7081
141 | 48.442 | 117.4387 | 72.0098 | 87.7876 | 14.8408
142 | 67.8882 | 136.4468 | 68.7338 | 50.2971 | 140.016
143 | 55.3215 | 162.62 | 99.6077 | 60.0335 | 138.1838
144 | 96.3965 | 121.865 | 44.6709 | 11.2068 | 174.5734
145 | 82.3176 | 121.2632 | 91.5892 | 93.2996 | 173.903
146 | 47.8135 | 108.1137 | 15.595 | 100.8685 | 75.4914
147 | 82.7023 | 97.8135 | 80.6034 | 118.5396 | 255.0854
148 | 74.3486 | 29.5559 | 117.6177 | 106.3348 | 176.2419
149 | 62.9286 | 11.2449 | 104.8263 | 57.0738 | 154.1064
150 | 71.625 | 117.6825 | 54.8225 | 109.6603 | 157.4166
151 | 95.6804 | 164.7685 | 86.0963 | 80.2301 | 255.8473
152 | 94.4576 | 120.7451 | 78.135 | 32.9156 | 178.116
153 | 91.9549 | 125.2096 | 37.3915 | 141.7416 | 186.0697
154 | 73.583 | 135.365 | 91.635 | 101.398 | 183.3575
155 | 82.5918 | 143.9662 | 99.6496 | 112.5743 | 197.2803
156 | 83.6813 | 105.3025 | 45.0747 | 99.2077 | 171.7051
157 | 71.3889 | 20.8746 | 44.3433 | 73.7696 | 16.4635
158 | 72.2879 | 26.6227 | 117.9072 |  | 162.5972
159 | 113.1381 | 126.779 | 42.5415 |  | 175.1829
160 | 69.9337 | 163.3857 | 85.1478 |  | 190.8998
161 | 70.2194 | 142.2597 | 101.2571 |  | 44.2747
162 | 96.9107 | 119.549 | 112.2277 |  | 232.1805
163 | 89.8522 | 123.2021 | 90.4998 |  | 18.1053
164 | 84.7174 | 87.4715 | 71.4384 |  | 203.7522
165 | 96.5603 | 181.9519 | 147.4821 |  | 158.0337
166 | 86.3744 | 107.07 | 121.2289 |  | 11.7096
167 | 86.942 | 33.2356 | 111.0735 |  | 177.3732
168 | 117.4159 | 146.9641 | 132.6604 |  | 194.8195
169 | 85.0336 | 156.6243 | 103.596 |  | 12.54
170 | 77.895 | 163.1914 | 119.3281 |  | 166.1588
171 | 73.4992 | 120.1776 | 115.3893 |  | 21.8307
172 | 111.9382 | 121.9907 | 118.0215 |  | 207.5462
173 | 82.1385 | 25.3886 | 30.5501 |  | 17.7358
174 | 104.5825 | 183.468 | 65.6217 |  | 174.661
175 | 98.4459 | 112.7876 | 68.9814 |  | 83.1594
176 | 127.3808 |  | 100.6819 |  | 41.9473
177 | 88.3781 |  | 127.0723 |  | 35.3268
178 | 92.8996 |  | 103.5998 |  | 192.7663
179 | 95.9661 |  | 109.5803 |  | 187.3877
180 | 73.6135 |  | 98.6744 |  | 159.7288
181 | 42.473 |  | 67.134 |  | 48.8725
182 | 45.4251 |  |  |  | 19.4957
183 | 29.8187

## Circularity
Circ. | A | B | C | D | E |  | Average | Std | Median | CV | n
1 | 0.8888 | 0.8923 | 0.8896 | 0.8752 | 0.8665 | A | 0.8519131 | 0.07615907 | 0.8716 | 8.939769 | 183
2 | 0.8308 | 0.8898 | 0.8852 | 0.873 | 0.8807 | B | 0.8788274 | 0.02690826 | 0.8874 | 3.061836 | 175
3 | 0.8727 | 0.882 | 0.8755 | 0.8908 | 0.8477 | C | 0.8719751 | 0.02943495 | 0.8828 | 3.375664 | 181
4 | 0.8836 | 0.8765 | 0.8887 | 0.8817 | 0.8859 | D | 0.8544414 | 0.05633203 | 0.8748 | 6.592849 | 157
5 | 0.8672 | 0.8878 | 0.8935 | 0.8915 | 0.7849 | E | 0.8677552 | 0.04427356 | 0.8806 | 5.102079 | 181
6 | 0.8815 | 0.8875 | 0.886 | 0.8929 | 0.8693
7 | 0.8865 | 0.8889 | 0.9017 | 0.889 | 0.7316
8 | 0.8318 | 0.8949 | 0.8705 | 0.8812 | 0.8839
9 | 0.8835 | 0.8682 | 0.8694 | 0.7768 | 0.8927
10 | 0.8654 | 0.8896 | 0.7509 | 0.8912 | 0.8856
11 | 0.8298 | 0.8918 | 0.8942 | 0.5612 | 0.8749
12 | 0.8768 | 0.7876 | 0.8755 | 0.8728 | 0.8881
13 | 0.8317 | 0.7762 | 0.8853 | 0.8348 | 0.886
14 | 0.8752 | 0.8804 | 0.8917 | 0.8975 | 0.898
15 | 0.891 | 0.8473 | 0.8854 | 0.8773 | 0.829
16 | 0.8666 | 0.8951 | 0.7706 | 0.8819 | 0.8111
17 | 0.8916 | 0.8544 | 0.8817 | 0.8789 | 0.8896
18 | 0.7843 | 0.8869 | 0.8658 | 0.8418 | 0.8733
19 | 0.8692 | 0.8874 | 0.8965 | 0.871 | 0.8828
20 | 0.8869 | 0.7764 | 0.9025 | 0.878 | 0.8727
21 | 0.8834 | 0.8927 | 0.8839 | 0.8917 | 0.885
22 | 0.8816 | 0.8897 | 0.7885 | 0.8955 | 0.8574
23 | 0.8779 | 0.8707 | 0.8867 | 0.8829 | 0.8682
24 | 0.9038 | 0.8962 | 0.8829 | 0.8661 | 0.802
25 | 0.8844 | 0.8623 | 0.8746 | 0.8864 | 0.8784
26 | 0.863 | 0.9 | 0.8762 | 0.8952 | 0.8751
27 | 0.876 | 0.8939 | 0.8242 | 0.8768 | 0.8856
28 | 0.8687 | 0.9005 | 0.8873 | 0.8896 | 0.8785
29 | 0.8498 | 0.8713 | 0.887 | 0.8902 | 0.8897
30 | 0.8713 | 0.8924 | 0.8744 | 0.8901 | 0.8783
31 | 0.8595 | 0.8759 | 0.874 | 0.884 | 0.8804
32 | 0.8714 | 0.8959 | 0.8832 | 0.8845 | 0.9096
33 | 0.8943 | 0.8863 | 0.8853 | 0.8843 | 0.896
34 | 0.8743 | 0.8962 | 0.876 | 0.8762 | 0.8698
35 | 0.8738 | 0.8929 | 0.8947 | 0.8563 | 0.8931
36 | 0.8593 | 0.8896 | 0.8929 | 0.8927 | 0.8997
37 | 0.8618 | 0.8677 | 0.844 | 0.8894 | 0.8904
38 | 0.8903 | 0.8829 | 0.8857 | 0.8355 | 0.8798
39 | 0.8895 | 0.8776 | 0.8867 | 0.8688 | 0.8887
40 | 0.8691 | 0.8996 | 0.8762 | 0.887 | 0.8737
41 | 0.8466 | 0.8987 | 0.872 | 0.8858 | 0.8846
42 | 0.8692 | 0.8874 | 0.8822 | 0.8941 | 0.8952
43 | 0.837 | 0.8619 | 0.8829 | 0.8901 | 0.8916
44 | 0.8448 | 0.9001 | 0.8965 | 0.857 | 0.8891
45 | 0.1576 | 0.8826 | 0.8899 | 0.8782 | 0.8673
46 | 0.8428 | 0.8873 | 0.8896 | 0.8748 | 0.8971
47 | 0.785 | 0.8904 | 0.8913 | 0.8553 | 0.8764
48 | 0.9047 | 0.8653 | 0.8847 | 0.8449 | 0.8905
49 | 0.8512 | 0.8934 | 0.8995 | 0.8944 | 0.8762
50 | 0.8663 | 0.8949 | 0.8623 | 0.8912 | 0.8638
51 | 0.8692 | 0.8482 | 0.8494 | 0.8658 | 0.8806
52 | 0.8614 | 0.8937 | 0.8836 | 0.8927 | 0.8649
53 | 0.8901 | 0.8812 | 0.8516 | 0.8592 | 0.7517
54 | 0.8928 | 0.8992 | 0.8898 | 0.8971 | 0.8676
55 | 0.8664 | 0.8643 | 0.8677 | 0.8625 | 0.8392
56 | 0.8727 | 0.9013 | 0.8602 | 0.8707 | 0.8816
57 | 0.8859 | 0.8892 | 0.8735 | 0.8939 | 0.8898
58 | 0.8783 | 0.8994 | 0.8914 | 0.867 | 0.8875
59 | 0.8681 | 0.896 | 0.9047 | 0.855 | 0.7398
60 | 0.8534 | 0.8888 | 0.8895 | 0.8626 | 0.8821
61 | 0.8224 | 0.8833 | 0.8905 | 0.862 | 0.8828
62 | 0.8807 | 0.8647 | 0.8775 | 0.8031 | 0.883
63 | 0.7195 | 0.8929 | 0.8757 | 0.8163 | 0.8736
64 | 0.8803 | 0.8918 | 0.8714 | 0.9117 | 0.886
65 | 0.8626 | 0.8511 | 0.8708 | 0.8763 | 0.886
66 | 0.8197 | 0.8438 | 0.8378 | 0.877 | 0.8881
67 | 0.8759 | 0.8995 | 0.8828 | 0.8059 | 0.8963
68 | 0.8739 | 0.88 | 0.8821 | 0.8256 | 0.8979
69 | 0.8702 | 0.877 | 0.883 | 0.8768 | 0.8909
70 | 0.8448 | 0.8963 | 0.8939 | 0.7146 | 0.8954
71 | 0.8744 | 0.879 | 0.8856 | 0.8131 | 0.8815
72 | 0.6422 | 0.8644 | 0.8991 | 0.8281 | 0.8422
73 | 0.8716 | 0.8816 | 0.8928 | 0.8038 | 0.8976
74 | 0.7622 | 0.845 | 0.8562 | 0.8034 | 0.8741
75 | 0.8617 | 0.8835 | 0.854 | 0.8928 | 0.8882
76 | 0.8022 | 0.8679 | 0.8798 | 0.8882 | 0.8877
77 | 0.8407 | 0.8739 | 0.8427 | 0.8922 | 0.8905
78 | 0.8789 | 0.8758 | 0.8764 | 0.8167 | 0.9055
79 | 0.8628 | 0.8741 | 0.8751 | 0.6471 | 0.7878
80 | 0.7558 | 0.8876 | 0.8767 | 0.8159 | 0.8667
81 | 0.8465 | 0.8931 | 0.8633 | 0.8962 | 0.8999
82 | 0.8271 | 0.889 | 0.8273 | 0.8868 | 0.8846
83 | 0.8249 | 0.899 | 0.8402 | 0.8649 | 0.8849
84 | 0.8614 | 0.8976 | 0.886 | 0.7008 | 0.8931
85 | 0.8461 | 0.8943 | 0.8373 | 0.879 | 0.8865
86 | 0.897 | 0.8856 | 0.8675 | 0.8777 | 0.8697
87 | 0.8645 | 0.8868 | 0.8363 | 0.8859 | 0.8598
88 | 0.7509 | 0.9064 | 0.8296 | 0.8932 | 0.8976
89 | 0.8848 | 0.8375 | 0.8813 | 0.8813 | 0.8815
90 | 0.8792 | 0.8761 | 0.8845 | 0.8802 | 0.8924
91 | 0.8758 | 0.8995 | 0.8832 | 0.8807 | 0.8775
92 | 0.8398 | 0.8861 | 0.8076 | 0.8342 | 0.8959
93 | 0.8906 | 0.8964 | 0.7547 | 0.8453 | 0.8865
94 | 0.8789 | 0.8749 | 0.8518 | 0.8888 | 0.8754
95 | 0.8819 | 0.886 | 0.8288 | 0.8773 | 0.8161
96 | 0.8074 | 0.8942 | 0.878 | 0.8826 | 0.8889
97 | 0.8331 | 0.8843 | 0.8523 | 0.8315 | 0.8522
98 | 0.872 | 0.8606 | 0.8851 | 0.869 | 0.7303
99 | 0.8742 | 0.8884 | 0.8942 | 0.8762 | 0.8635
100 | 0.8582 | 0.883 | 0.8896 | 0.8376 | 0.8804
101 | 0.8612 | 0.8904 | 0.8844 | 0.8642 | 0.6112
102 | 0.8757 | 0.8866 | 0.8797 | 0.8583 | 0.8694
103 | 0.8699 | 0.8635 | 0.7855 | 0.8796 | 0.832
104 | 0.8807 | 0.8308 | 0.7885 | 0.8681 | 0.8872
105 | 0.7947 | 0.7474 | 0.8988 | 0.8735 | 0.9034
106 | 0.8868 | 0.8236 | 0.8515 | 0.8277 | 0.8213
107 | 0.8703 | 0.8594 | 0.8943 | 0.6729 | 0.88
108 | 0.8922 | 0.8538 | 0.8738 | 0.8682 | 0.8821
109 | 0.7166 | 0.8864 | 0.8951 | 0.8641 | 0.8679
110 | 0.8925 | 0.8856 | 0.8908 | 0.8185 | 0.8467
111 | 0.8915 | 0.896 | 0.8821 | 0.877 | 0.7747
112 | 0.8899 | 0.8048 | 0.8899 | 0.8743 | 0.8382
113 | 0.8626 | 0.8382 | 0.861 | 0.8071 | 0.8744
114 | 0.8897 | 0.8889 | 0.8958 | 0.85 | 0.8618
115 | 0.8604 | 0.888 | 0.8607 | 0.87 | 0.8766
116 | 0.8954 | 0.8968 | 0.8486 | 0.8747 | 0.8924
117 | 0.4538 | 0.883 | 0.8931 | 0.8622 | 0.8839
118 | 0.7569 | 0.8991 | 0.869 | 0.7807 | 0.8911
119 | 0.8859 | 0.8776 | 0.8901 | 0.898 | 0.8842
120 | 0.8868 | 0.8297 | 0.9011 | 0.8525 | 0.88
121 | 0.8201 | 0.853 | 0.8944 | 0.8641 | 0.9011
122 | 0.8836 | 0.8951 | 0.8729 | 0.8789 | 0.8638
123 | 0.8627 | 0.8995 | 0.8791 | 0.8765 | 0.886
124 | 0.8871 | 0.8855 | 0.9034 | 0.898 | 0.8897
125 | 0.8643 | 0.8929 | 0.8994 | 0.8209 | 0.8819
126 | 0.5838 | 0.8832 | 0.886 | 0.8851 | 0.8188
127 | 0.8778 | 0.8897 | 0.7666 | 0.849 | 0.8794
128 | 0.8801 | 0.8977 | 0.8837 | 0.8706 | 0.8926
129 | 0.8917 | 0.8933 | 0.8572 | 0.8764 | 0.8432
130 | 0.8446 | 0.8712 | 0.9052 | 0.8452 | 0.8798
131 | 0.6623 | 0.8994 | 0.9013 | 0.8214 | 0.8856
132 | 0.8705 | 0.8754 | 0.8786 | 0.8841 | 0.8631
133 | 0.8948 | 0.8902 | 0.8898 | 0.8862 | 0.8683
134 | 0.8844 | 0.883 | 0.8868 | 0.6071 | 0.8721
135 | 0.6788 | 0.8973 | 0.8924 | 0.7883 | 0.8964
136 | 0.8625 | 0.8881 | 0.8874 | 0.8844 | 0.8535
137 | 0.8889 | 0.8987 | 0.8506 | 0.5925 | 0.8713
138 | 0.8499 | 0.8921 | 0.8404 | 0.7575 | 0.7577
139 | 0.8375 | 0.8732 | 0.8886 | 0.7912 | 0.9051
140 | 0.8856 | 0.8941 | 0.8897 | 0.8038 | 0.8678
141 | 0.8316 | 0.8961 | 0.8552 | 0.8706 | 0.9008
142 | 0.8937 | 0.7471 | 0.8699 | 0.8501 | 0.8576
143 | 0.8712 | 0.8889 | 0.8772 | 0.7846 | 0.8779
144 | 0.8769 | 0.8301 | 0.7741 | 0.8777 | 0.8718
145 | 0.8829 | 0.9 | 0.8664 | 0.8827 | 0.8822
146 | 0.8392 | 0.8 | 0.8116 | 0.8869 | 0.8838
147 | 0.7323 | 0.8988 | 0.8432 | 0.8883 | 0.8627
148 | 0.8883 | 0.8634 | 0.8694 | 0.8902 | 0.885
149 | 0.8635 | 0.9033 | 0.8971 | 0.825 | 0.8916
150 | 0.8833 | 0.8804 | 0.857 | 0.897 | 0.8863
151 | 0.8846 | 0.8874 | 0.8781 | 0.8404 | 0.8568
152 | 0.8847 | 0.8923 | 0.8833 | 0.7711 | 0.8908
153 | 0.8766 | 0.8862 | 0.8656 | 0.8557 | 0.8326
154 | 0.8699 | 0.9036 | 0.8886 | 0.8482 | 0.8936
155 | 0.8872 | 0.8815 | 0.888 | 0.882 | 0.885
156 | 0.8925 | 0.8919 | 0.8327 | 0.8878 | 0.893
157 | 0.8944 | 0.8932 | 0.849 | 0.8924 | 0.8602
158 | 0.8585 | 0.8972 | 0.8932 |  | 0.8887
159 | 0.8319 | 0.8818 | 0.8744 |  | 0.8864
160 | 0.8748 | 0.8835 | 0.8748 |  | 0.8563
161 | 0.89 | 0.8803 | 0.8406 |  | 0.8529
162 | 0.8863 | 0.8952 | 0.8925 |  | 0.8747
163 | 0.8842 | 0.8888 | 0.882 |  | 0.8982
164 | 0.8804 | 0.8904 | 0.8598 |  | 0.8929
165 | 0.8802 | 0.8939 | 0.8866 |  | 0.8794
166 | 0.8873 | 0.8902 | 0.8828 |  | 0.6479
167 | 0.8666 | 0.9044 | 0.8888 |  | 0.888
168 | 0.8849 | 0.8785 | 0.8915 |  | 0.8571
169 | 0.8971 | 0.8916 | 0.8989 |  | 0.8774
170 | 0.8809 | 0.8892 | 0.8957 |  | 0.8926
171 | 0.8114 | 0.8778 | 0.865 |  | 0.8935
172 | 0.8628 | 0.8853 | 0.8958 |  | 0.8712
173 | 0.8774 | 0.8787 | 0.7909 |  | 0.8913
174 | 0.8818 | 0.8282 | 0.8914 |  | 0.8906
175 | 0.8874 | 0.9028 | 0.8965 |  | 0.845
176 | 0.8875 |  | 0.8853 |  | 0.8524
177 | 0.8976 |  | 0.8914 |  | 0.8761
178 | 0.8954 |  | 0.8639 |  | 0.8939
179 | 0.8759 |  | 0.8911 |  | 0.8598
180 | 0.8712 |  | 0.8934 |  | 0.8799
181 | 0.8324 |  | 0.8881 |  | 0.6213
182 | 0.8394 |  |  |  | 0.8768
183 | 0.7611

## Feret
Feret | A | B | C | D | E |  | Average | Std | Median | CV | n
1 | 10.4113 | 11.73 | 12.2523 | 13.2591 | 6.7067 | A | 11.0744 | 1.835493 | 11.0864 | 16.5742 | 183
2 | 14.956 | 14.614 | 13.2322 | 13.6035 | 7.1777 | B | 12.90392 | 2.830669 | 13.2775 | 21.9365 | 175
3 | 12.1076 | 13.4156 | 11.7903 | 7.9022 | 7.0186 | C | 11.18501 | 2.584615 | 11.6014 | 23.10784 | 181
4 | 11.7825 | 13.4758 | 13.0128 | 11.4093 | 16.4253 | D | 11.78952 | 2.813784 | 12.3335 | 23.86682 | 157
5 | 14.2656 | 13.843 | 11.2147 | 11.2843 | 10.4613 | E | 12.72226 | 4.895157 | 14.9244 | 38.47711 | 181
6 | 10.2812 | 13.1148 | 15.6826 | 11.0936 | 16.5729
7 | 10.3771 | 12.6909 | 10.4495 | 12.9006 | 16.2691
8 | 14.7592 | 4.4788 | 13.6219 | 13.3204 | 6.4155
9 | 10.1717 | 15.1694 | 4.6289 | 11.231 | 16.0778
10 | 13.4683 | 12.2777 | 11.8353 | 11.2351 | 8.8508
11 | 10.2424 | 12.1172 | 5.0835 | 5.3211 | 15.8396
12 | 11.0586 | 5.6164 | 11.0739 | 12.2442 | 16.2405
13 | 13.7013 | 5.5766 | 14.3361 | 11.0629 | 18.034
14 | 10.836 | 11.9322 | 12.349 | 12.0138 | 4.9548
15 | 11.3704 | 12.1403 | 13.7643 | 12.1776 | 9.0863
16 | 11.5565 | 12.8229 | 9.9966 | 5.3777 | 4.9283
17 | 10.3425 | 11.0654 | 4.5362 | 14.3216 | 18.421
18 | 9.9643 | 14.7157 | 11.4272 | 6.2875 | 8.9392
19 | 13.5815 | 13.4203 | 11.1094 | 13.5424 | 16.5393
20 | 9.8565 | 8.2163 | 4.4562 | 12.3267 | 15.9202
21 | 11.776 | 13.1606 | 11.6014 | 12.6993 | 18.4574
22 | 10.9922 | 14.2858 | 7.0695 | 11.9234 | 7.4606
23 | 8.6177 | 13.2915 | 13.3708 | 12.9475 | 8.6647
24 | 10.6838 | 12.3281 | 12.3118 | 12.1776 | 6.3382
25 | 10.6747 | 13.2063 | 13.241 | 12.9617 | 18.5445
26 | 12.6742 | 12.3453 | 13.4034 | 12.0265 | 12.4672
27 | 10.0632 | 14.6961 | 5.5427 | 13.6438 | 17.3117
28 | 5.4861 | 11.5482 | 10.2364 | 12.6005 | 18.0129
29 | 7.7277 | 13.0145 | 13.3166 | 13.3633 | 14.5994
30 | 12.075 | 11.4744 | 16.1361 | 14.137 | 15.5865
31 | 13.4203 | 8.4921 | 10.8641 | 12.6313 | 16.7354
32 | 12.0619 | 14.006 | 9.8335 | 12.7907 | 4.5564
33 | 10.7646 | 12.8855 | 12.2313 | 12.7699 | 8.8422
34 | 9.6197 | 11.3325 | 11.581 | 14.2554 | 18.6708
35 | 12.9604 | 13.0454 | 11.0303 | 13.9752 | 8.4158
36 | 11.2432 | 11.8349 | 12.4601 | 12.9547 | 15.9082
37 | 10.4093 | 14.0428 | 6.768 | 14.79 | 6.1189
38 | 10.8204 | 14.3588 | 10.2723 | 14.3126 | 8.2752
39 | 11.0601 | 15.099 | 11.3323 | 14.73 | 9.3326
40 | 10.3607 | 12.2137 | 13.0005 | 11.7676 | 17.9759
41 | 10.9737 | 12.374 | 11.6505 | 13.1289 | 16.5545
42 | 11.418 | 13.1298 | 11.0892 | 12.5849 | 8.8196
43 | 11.7935 | 14.1841 | 13.4294 | 13.101 | 15.7084
44 | 11.991 | 12.5587 | 10.9804 | 16.8325 | 17.008
45 | 13.2214 | 14.1126 | 10.4203 | 13.0132 | 19.06
46 | 13.4905 | 12.6619 | 10.3736 | 12.3335 | 4.7395
47 | 9.5784 | 12.5496 | 13.9594 | 15.7404 | 6.6542
48 | 5.1579 | 13.7683 | 13.5121 | 15.3919 | 8.5282
49 | 12.3698 | 13.2293 | 11.8759 | 4.4356 | 14.823
50 | 12.1951 | 13.5672 | 4.5564 | 12.7138 | 16.9606
51 | 12.7715 | 13.3932 | 8.7849 | 13.1764 | 5.229
52 | 12.0662 | 13.566 | 10.7554 | 12.0365 | 15.1041
53 | 8.4323 | 11.6525 | 9.7697 | 16.1068 | 5.7452
54 | 11.4365 | 13.246 | 11.315 | 4.5938 | 18.8865
55 | 9.9788 | 4.5509 | 13.9927 | 13.7327 | 5.1063
56 | 12.1525 | 11.9693 | 4.704 | 14.6034 | 17.8915
57 | 10.777 | 13.4216 | 14.6206 | 13.482 | 16.6218
58 | 10.2292 | 13.0525 | 11.8945 | 14.4166 | 15.752
59 | 11.0374 | 12.6862 | 4.5093 | 14.3269 | 6.1602
60 | 10.613 | 12.8804 | 13.0613 | 14.5956 | 5.3422
61 | 6.902 | 11.2329 | 13.3815 | 10.5221 | 14.0819
62 | 10.7839 | 13.2447 | 12.4031 | 11.3081 | 15.1935
63 | 5.9571 | 12.344 | 14.7799 | 16.998 | 14.0984
64 | 9.4855 | 12.9807 | 12.7244 | 6.4437 | 16.9036
65 | 10.7902 | 15.0383 | 14.152 | 6.5224 | 13.0087
66 | 12.1373 | 18.6535 | 9.3701 | 12.5716 | 15.9933
67 | 11.1235 | 13.2775 | 13.1467 | 13.714 | 4.6289
68 | 11.7811 | 17.1407 | 11.143 | 8.1099 | 8.4128
69 | 4.7528 | 17.6361 | 10.1432 | 13.2603 | 7.133
70 | 13.3909 | 13.9175 | 11.144 | 8.3938 | 4.1476
71 | 10.5684 | 16.3752 | 11.2147 | 10.092 | 9.0118
72 | 12.6619 | 16.9255 | 11.8045 | 15.0903 | 12.9205
73 | 12.44 | 15.6936 | 13.6412 | 11.0544 | 5.0342
74 | 11.1677 | 17.2144 | 8.6811 | 10.6221 | 15.9928
75 | 10.4458 | 14.1665 | 15.2466 | 4.9472 | 7.7857
76 | 9.7422 | 15.7414 | 11.0441 | 10.3882 | 16.4642
77 | 13.547 | 14.5328 | 6.6143 | 11.0484 | 16.0089
78 | 10.9105 | 14.8795 | 12.8168 | 9.6268 | 6.4687
79 | 11.0634 | 15.0216 | 8.9307 | 13.9449 | 11.6753
80 | 8.217 | 14.8368 | 12.534 | 8.254 | 16.2538
81 | 13.1437 | 15.8925 | 10.4405 | 11.9311 | 18.0664
82 | 13.9514 | 12.7035 | 10.7123 | 12.4936 | 17.625
83 | 10.1343 | 11.8817 | 13.8916 | 10.1904 | 5.2899
84 | 10.0038 | 11.9132 | 5.1686 | 5.2981 | 4.2626
85 | 7.1405 | 15.5081 | 10.3248 | 12.5958 | 16.8615
86 | 9.1928 | 14.2294 | 9.366 | 13.6823 | 17.9946
87 | 9.877 | 6.7961 | 4.6943 | 11.0133 | 14.9244
88 | 7.1405 | 3.8286 | 5.2141 | 4.7331 | 17.5807
89 | 10.3901 | 5.6905 | 7.9959 | 11.5139 | 17.4537
90 | 9.6101 | 13.8318 | 12.14 | 13.8544 | 16.4076
91 | 12.8614 | 12.3453 | 11.9129 | 11.9129 | 17.5458
92 | 10.4573 | 16.0964 | 7.7503 | 11.8663 | 4.5626
93 | 10.817 | 12.9771 | 12.7543 | 8.9801 | 15.6558
94 | 11.5482 | 15.7901 | 8.6109 | 9.5935 | 4.0571
95 | 10.0137 | 12.6895 | 8.6767 | 12.7466 | 5.4735
96 | 10.2582 | 12.3124 | 5.0027 | 5.195 | 7.2106
97 | 6.523 | 14.8959 | 14.0564 | 8.8937 | 18.5116
98 | 13.2034 | 17.1096 | 11.0782 | 10.483 | 5.4565
99 | 10.618 | 13.9132 | 11.4885 | 13.292 | 8.5442
100 | 11.9693 | 13.8136 | 11.2215 | 8.826 | 5.4105
101 | 8.5029 | 14.1615 | 11.7307 | 13.6677 | 13.6266
102 | 11.2303 | 13.7172 | 12.2951 | 13.4598 | 14.5994
103 | 9.707 | 12.541 | 16.6898 | 11.6322 | 7.8793
104 | 9.5569 | 9.9553 | 9.9245 | 11.9239 | 15.8127
105 | 6.4108 | 7.2894 | 9.9987 | 13.3953 | 7.0289
106 | 9.1947 | 10.0412 | 14.2596 | 15.7933 | 17.2797
107 | 13.9927 | 16.6441 | 9.5832 | 14.6351 | 15.2267
108 | 10.6185 | 10.1836 | 11.7754 | 13.595 | 4.2041
109 | 13.2099 | 12.9052 | 12.7997 | 14.2594 | 17.5161
110 | 11.2228 | 15.6394 | 4.5938 | 16.1477 | 17.703
111 | 13.5255 | 13.2954 | 14.3062 | 14.7334 | 7.5252
112 | 11.9175 | 11.3257 | 13.4 | 14.0786 | 20.2699
113 | 11.6995 | 11.1276 | 13.3213 | 14.8383 | 18.303
114 | 13.0075 | 11.2823 | 11.2823 | 12.0834 | 8.5843
115 | 13.5733 | 14.3528 | 12.5883 | 12.8424 | 15.4925
116 | 11.9066 | 12.9348 | 14.1618 | 10.848 | 17.4154
117 | 14.1801 | 16.7372 | 10.572 | 10.4186 | 16.9309
118 | 8.9124 | 4.0458 | 12.5934 | 12.0569 | 13.7277
119 | 11.8855 | 13.608 | 10.2047 | 6.0048 | 8.2519
120 | 11.4985 | 16.8593 | 12.1813 | 14.8331 | 16.111
121 | 10.6347 | 16.0157 | 11.8122 | 11.1855 | 14.1417
122 | 12.0187 | 12.5777 | 14.6265 | 12.967 | 15.6466
123 | 13.024 | 13.6527 | 13.0649 | 14.6088 | 14.9622
124 | 10.6409 | 15.6295 | 10.4409 | 5.3922 | 14.2715
125 | 12.2672 | 13.1957 | 10.3441 | 17.181 | 15.832
126 | 12.8353 | 15.3601 | 12.2599 | 11.7701 | 8.5168
127 | 10.6645 | 13.0139 | 12.5526 | 13.6114 | 5.9991
128 | 9.9444 | 14.7772 | 12.09 | 16.3112 | 16.1591
129 | 11.7665 | 12.5399 | 13.845 | 11.847 | 14.2186
130 | 14.1639 | 7.4414 | 11.0173 | 8.1387 | 5.6405
131 | 12.07 | 11.8174 | 11.4674 | 7.2635 | 17.4695
132 | 11.7825 | 13.4866 | 5.1704 | 10.8643 | 15.1468
133 | 11.9655 | 12.5113 | 11.2337 | 13.4492 | 8.6075
134 | 11.5599 | 12.3937 | 9.3766 | 12.5777 | 15.4772
135 | 10.5844 | 12.5458 | 11.8764 | 6.0789 | 14.6389
136 | 10.4655 | 13.8916 | 12.3021 | 10.0038 | 12.6343
137 | 5.6489 | 14.0097 | 10.5819 | 12.7538 | 16.0986
138 | 12.9876 | 13.9169 | 12.4302 | 10.7628 | 11.4555
139 | 13.1369 | 14.3236 | 11.009 | 8.2429 | 14.6363
140 | 10.6736 | 14.5527 | 11.0213 | 11.2934 | 10.7299
141 | 9.8412 | 13.0729 | 10.718 | 11.8566 | 4.8805
142 | 9.9068 | 15.1004 | 10.2895 | 9.6479 | 14.4461
143 | 9.8015 | 14.9142 | 12.5846 | 11.7027 | 14.6226
144 | 12.0434 | 15.1082 | 9.4432 | 4.2778 | 16.7894
145 | 11.5244 | 13.3396 | 12.6925 | 11.6222 | 16.3793
146 | 9.4464 | 13.6617 | 5.8552 | 12.3889 | 11.1211
147 | 11.6376 | 11.6995 | 11.3578 | 13.3509 | 20.7336
148 | 10.6045 | 7.1049 | 14.5124 | 12.3865 | 15.8373
149 | 10.1687 | 4.1723 | 12.1009 | 10.6524 | 15.3044
150 | 10.6409 | 13.4294 | 10.0283 | 12.4204 | 14.7945
151 | 11.963 | 15.4423 | 11.6916 | 12.0723 | 21.6482
152 | 11.581 | 12.8188 | 11.1103 | 8.8023 | 16.2718
153 | 12.4305 | 13.8053 | 7.8928 | 15.8121 | 18.953
154 | 10.9194 | 13.5255 | 11.8427 | 13.517 | 16.2209
155 | 11.0739 | 14.6847 | 11.6819 | 13.1764 | 17.2901
156 | 11.0864 | 12.0657 | 9.3373 | 11.6484 | 15.7266
157 | 10.0032 | 5.765 | 8.8809 | 10.3441 | 5.4204
158 | 10.8269 | 6.4001 | 13.084 |  | 15.6398
159 | 14.9245 | 13.8846 | 8.4402 |  | 16.3633
160 | 10.5386 | 16.1507 | 11.3866 |  | 17.6849
161 | 10.0632 | 15.2395 | 13.9398 |  | 8.3947
162 | 12.3865 | 13.2195 | 12.9541 |  | 18.8074
163 | 11.8077 | 14.0623 | 11.5614 |  | 5.3293
164 | 11.6342 | 11.438 | 10.957 |  | 17.1269
165 | 12.2412 | 15.8164 | 15.098 |  | 15.7307
166 | 11.4125 | 12.3994 | 13.3593 |  | 5.885
167 | 12.208 | 6.775 | 13.0454 |  | 16.094
168 | 13.4281 | 14.9895 | 14.0759 |  | 18.2638
169 | 10.9731 | 15.1125 | 12.4454 |  | 4.5059
170 | 11.3784 | 15.1786 | 12.9793 |  | 15.7404
171 | 11.3469 | 13.3816 | 14.0938 |  | 5.8428
172 | 13.3113 | 13.3153 | 12.9276 |  | 17.2116
173 | 11.3267 | 6.539 | 8.3549 |  | 5.195
174 | 12.7569 | 18.936 | 9.8891 |  | 15.5752
175 | 11.7825 | 12.6173 | 10.0412 |  | 12.3557
176 | 13.4101 |  | 12.5154 |  | 8.1141
177 | 11.5527 |  | 13.2812 |  | 7.276
178 | 11.4679 |  | 12.3161 |  | 16.9051
179 | 11.8945 |  | 12.8626 |  | 17.1985
180 | 10.8878 |  | 11.8581 |  | 15.466
181 | 8.8852 |  | 10.0897 |  | 9.8513
182 | 9.3253 |  |  |  | 5.6852
183 | 8.5965

## Aspect ratio
AR | A | B | C | D | E |  | Average | Std | Median | CV | n
1 | 1.1426 | 1.1027 | 1.2485 | 1.1611 | 1.4329 | A | 1.259222 | 0.1999269 | 1.2032 | 15.87702 | 183
2 | 1.4325 | 1.0334 | 1.1425 | 1.1911 | 1.1062 | B | 1.19763 | 0.1634883 | 1.1553 | 13.65099 | 175
3 | 1.2475 | 1.1952 | 1.3485 | 1.1173 | 1.3911 | C | 1.242059 | 0.1789983 | 1.1914 | 14.41142 | 181
4 | 1.2169 | 1.1461 | 1.1597 | 1.0962 | 1.0874 | D | 1.273073 | 0.2050704 | 1.2196 | 16.1083 | 157
5 | 1.2912 | 1.1797 | 1.1623 | 1.1046 | 1.4375 | E | 1.233887 | 0.2096868 | 1.181 | 16.99401 | 181
6 | 1.1838 | 1.1632 | 1.0944 | 1.1649 | 1.1888
7 | 1.0988 | 1.1684 | 1.1103 | 1.128 | 1.287
8 | 1.4577 | 1.1168 | 1.2761 | 1.2354 | 1.2698
9 | 1.1999 | 1.2839 | 1.4091 | 1.8967 | 1.1013
10 | 1.2988 | 1.1426 | 2.0204 | 1.093 | 1.1961
11 | 1.4429 | 1.1013 | 1.0932 | 2.1757 | 1.2355
12 | 1.1092 | 1.8254 | 1.1089 | 1.2497 | 1.0908
13 | 1.4857 | 1.8541 | 1.1946 | 1.5189 | 1.1837
14 | 1.214 | 1.1214 | 1.0727 | 1.0538 | 1.0434
15 | 1.0755 | 1.2681 | 1.1452 | 1.218 | 1.4941
16 | 1.2032 | 1.0574 | 1.8914 | 1.1102 | 1.4716
17 | 1.1445 | 1.4163 | 1.2735 | 1.191 | 1.1601
18 | 1.8119 | 1.1486 | 1.2025 | 1.1757 | 1.1427
19 | 1.2446 | 1.1204 | 1.0158 | 1.2753 | 1.0698
20 | 1.0588 | 1.8066 | 1.0659 | 1.1482 | 1.0692
21 | 1.082 | 1.0903 | 1.1494 | 1.1091 | 1.0718
22 | 1.173 | 1.0429 | 1.8218 | 1.0398 | 1.4642
23 | 1.239 | 1.2553 | 1.1926 | 1.1238 | 1.1921
24 | 1.0074 | 1.0566 | 1.1871 | 1.3061 | 1.8123
25 | 1.1137 | 1.3806 | 1.2697 | 1.0551 | 1.1459
26 | 1.2917 | 1.0465 | 1.2598 | 1.093 | 1.1477
27 | 1.0806 | 1.1087 | 1.5741 | 1.1341 | 1.1162
28 | 1.1141 | 1.0612 | 1.123 | 1.1678 | 1.1156
29 | 1.2221 | 1.3118 | 1.1263 | 1.1259 | 1.0514
30 | 1.2243 | 1.0609 | 1.2978 | 1.2077 | 1.2076
31 | 1.2762 | 1.2846 | 1.3302 | 1.2276 | 1.1049
32 | 1.2474 | 1.051 | 1.0628 | 1.1691 | 1.1025
33 | 1.0525 | 1.1735 | 1.108 | 1.1208 | 1.0705
34 | 1.1695 | 1.0979 | 1.1403 | 1.2947 | 1.2686
35 | 1.2147 | 1.1897 | 1.1341 | 1.3888 | 1.1385
36 | 1.196 | 1.1741 | 1.0465 | 1.0925 | 1.0629
37 | 1.3064 | 1.2916 | 1.3668 | 1.222 | 1.0171
38 | 1.0403 | 1.1548 | 1.1453 | 1.3122 | 1.2447
39 | 1.0756 | 1.2587 | 1.2225 | 1.2511 | 1.2077
40 | 1.0566 | 1.0494 | 1.2123 | 1.0799 | 1.1534
41 | 1.0891 | 1.0318 | 1.1388 | 1.0903 | 1.1522
42 | 1.0379 | 1.1194 | 1.1568 | 1.0431 | 1.1388
43 | 1.405 | 1.3536 | 1.2797 | 1.0878 | 1.0855
44 | 1.3481 | 1.0884 | 1.0501 | 1.4158 | 1.1612
45 | 1.5592 | 1.1327 | 1.1522 | 1.205 | 1.1414
46 | 1.3929 | 1.1731 | 1.1665 | 1.2352 | 1.1951
47 | 1.6295 | 1.0256 | 1.0609 | 1.3438 | 1.1361
48 | 1.0988 | 1.3682 | 1.2331 | 1.3435 | 1.2144
49 | 1.3932 | 1.024 | 1.0852 | 1.1458 | 1.233
50 | 1.2421 | 1.0382 | 1.2424 | 1.0632 | 1.3914
51 | 1.267 | 1.197 | 1.428 | 1.2043 | 1.1949
52 | 1.2642 | 1.0456 | 1.197 | 1.0354 | 1.976
53 | 1.0447 | 1.2287 | 1.3306 | 1.1701 | 1.235
54 | 1.0735 | 1.0678 | 1.0926 | 1.173 | 1.4042
55 | 1.1831 | 1.3954 | 1.3537 | 1.1439 | 1.1232
56 | 1.2327 | 1.1269 | 1.2317 | 1.292 | 1.1016
57 | 1.0638 | 1.1938 | 1.1691 | 1.1755 | 1.192
58 | 1.0233 | 1.0665 | 1.125 | 1.1211 | 2.0952
59 | 1.0655 | 1.0959 | 1.1337 | 1.1815 | 1.1334
60 | 1.3532 | 1.1373 | 1.1267 | 1.3087 | 1.1506
61 | 1.2916 | 1.1473 | 1.1573 | 1.1427 | 1.1581
62 | 1.1242 | 1.1797 | 1.1349 | 1.5844 | 1.2421
63 | 2.1091 | 1.1271 | 1.3147 | 1.615 | 1.142
64 | 1.1497 | 1.0966 | 1.247 | 1.019 | 1.1625
65 | 1.1729 | 1.3476 | 1.3077 | 1.2416 | 1.1587
66 | 1.5714 | 1.4378 | 1.4877 | 1.1094 | 1.2648
67 | 1.181 | 1.0502 | 1.2231 | 1.7417 | 1.1008
68 | 1.1181 | 1.1862 | 1.0862 | 1.4838 | 1.0926
69 | 1.2117 | 1.2972 | 1.0332 | 1.138 | 1.2218
70 | 1.3049 | 1.1553 | 1.1225 | 1.9661 | 1.0678
71 | 1.0709 | 1.1762 | 1.1843 | 1.6507 | 1.5292
72 | 1.4387 | 1.3778 | 1.091 | 1.502 | 1.1139
73 | 1.1768 | 1.1655 | 1.0929 | 1.658 | 1.2025
74 | 1.8532 | 1.3626 | 1.3732 | 1.0681 | 1.1031
75 | 1.2527 | 1.2537 | 1.2998 | 1.1416 | 1.1495
76 | 1.7124 | 1.2968 | 1.2034 | 1.0975 | 1.0958
77 | 1.473 | 1.2148 | 1.4463 | 1.1369 | 1.0612
78 | 1.2008 | 1.2299 | 1.2328 | 1.5662 | 1.7745
79 | 1.2078 | 1.2678 | 1.3279 | 1.4768 | 1.2354
80 | 1.9211 | 1.2261 | 1.2631 | 1.6085 | 1.0825
81 | 1.2624 | 1.1787 | 1.4083 | 1.0157 | 1.1906
82 | 1.3236 | 1.123 | 1.5484 | 1.1233 | 1.2846
83 | 1.4227 | 1.079 | 1.4144 | 1.1226 | 1.194
84 | 1.0647 | 1.0327 | 1.2953 | 1.6408 | 1.1559
85 | 1.364 | 1.1117 | 1.4056 | 1.1774 | 1.2153
86 | 1.1162 | 1.138 | 1.3256 | 1.2505 | 1.3025
87 | 1.2247 | 1.1095 | 1.5838 | 1.1094 | 1.0362
88 | 1.9332 | 1.0547 | 1.3709 | 1.1037 | 1.2152
89 | 1.1147 | 1.6003 | 1.1788 | 1.0403 | 1.1198
90 | 1.1256 | 1.2323 | 1.0826 | 1.1522 | 1.1449
91 | 1.2582 | 1.058 | 1.2565 | 1.1734 | 1.1708
92 | 1.348 | 1.2391 | 1.6647 | 1.4309 | 1.1923
93 | 1.1544 | 1.0536 | 1.9231 | 1.4599 | 1.2019
94 | 1.1501 | 1.2632 | 1.4237 | 1.0502 | 1.426
95 | 1.0732 | 1.1646 | 1.4845 | 1.2448 | 1.2921
96 | 1.4623 | 1.1339 | 1.3389 | 1.2451 | 1.3288
97 | 1.4223 | 1.1765 | 1.2261 | 1.3629 | 2.2065
98 | 1.2258 | 1.2825 | 1.2272 | 1.3128 | 1.4251
99 | 1.058 | 1.0462 | 1.0599 | 1.3129 | 1.2959
100 | 1.3141 | 1.2069 | 1.1326 | 1.5148 | 1.2986
101 | 1.173 | 1.0958 | 1.1693 | 1.3787 | 1.1959
102 | 1.2251 | 1.1955 | 1.1797 | 1.3549 | 1.5709
103 | 1.1479 | 1.4075 | 1.6454 | 1.1695 | 1.2337
104 | 1.0889 | 1.5388 | 1.7105 | 1.2391 | 1.0269
105 | 1.6765 | 1.959 | 1.0748 | 1.2438 | 1.1301
106 | 1.1839 | 1.5414 | 1.3807 | 1.6003 | 1.1004
107 | 1.1791 | 1.25 | 1.057 | 1.2545 | 1.3393
108 | 1.1371 | 1.4207 | 1.2809 | 1.3271 | 1.2376
109 | 1.5504 | 1.1807 | 1.1549 | 1.3162 | 1.4904
110 | 1.0936 | 1.0722 | 1.0982 | 1.6026 | 1.835
111 | 1.178 | 1.0657 | 1.1549 | 1.2713 | 1.4722
112 | 1.1303 | 1.7325 | 1.1125 | 1.2108 | 1.1592
113 | 1.2039 | 1.5548 | 1.2994 | 1.6136 | 1.3208
114 | 1.1899 | 1.1127 | 1.0974 | 1.3704 | 1.1455
115 | 1.3555 | 1.0501 | 1.3636 | 1.3891 | 1.1798
116 | 1.1574 | 1.1316 | 1.4462 | 1.3249 | 1.2098
117 | 1.5123 | 1.2522 | 1.0948 | 1.3144 | 1.0967
118 | 1.9471 | 1.1978 | 1.3169 | 1.252 | 1.2541
119 | 1.1319 | 1.3133 | 1.0531 | 1.1305 | 1.181
120 | 1.1851 | 1.5586 | 1.1049 | 1.4275 | 1.055
121 | 1.6408 | 1.353 | 1.0675 | 1.28 | 1.295
122 | 1.1543 | 1.0421 | 1.3027 | 1.2545 | 1.0996
123 | 1.3838 | 1.0488 | 1.2242 | 1.1036 | 1.0653
124 | 1.1478 | 1.1882 | 1.0686 | 1.106 | 1.1133
125 | 1.3488 | 1.2192 | 1.0589 | 1.5314 | 1.5435
126 | 1.4061 | 1.2155 | 1.1572 | 1.1563 | 1.0828
127 | 1.3597 | 1.0753 | 1.2089 | 1.0967 | 1.1129
128 | 1.2944 | 1.0929 | 1.194 | 1.3411 | 1.3007
129 | 1.0481 | 1.085 | 1.1321 | 1.1468 | 1.3513
130 | 1.4539 | 1.1765 | 1.1035 | 1.3543 | 1.0657
131 | 1.1225 | 1.0485 | 1.122 | 1.5341 | 1.3037
132 | 1.2817 | 1.1832 | 1.3464 | 1.141 | 1.3226
133 | 1.0394 | 1.1368 | 1.1541 | 1.1051 | 1.2436
134 | 1.2329 | 1.2069 | 1.1151 | 1.3813 | 1.1501
135 | 1.6023 | 1.1394 | 1.1385 | 1.5352 | 1.3397
136 | 1.1336 | 1.1933 | 1.1857 | 1.1361 | 1.271
137 | 1.1246 | 1.1409 | 1.139 | 1.3876 | 1.8753
138 | 1.3542 | 1.117 | 1.3276 | 1.625 | 1.0106
139 | 1.5252 | 1.2047 | 1.1328 | 1.2667 | 1.0248
140 | 1.1868 | 1.12 | 1.1283 | 1.2428 | 1.1714
141 | 1.5596 | 1.0968 | 1.2119 | 1.2315 | 1.0773
142 | 1.0786 | 1.1021 | 1.2186 | 1.3979 | 1.1461
143 | 1.3208 | 1.0737 | 1.2726 | 1.795 | 1.2671
144 | 1.1665 | 1.4337 | 1.5621 | 1.2196 | 1.1667
145 | 1.2192 | 1.1038 | 1.3623 | 1.1054 | 1.2497
146 | 1.4345 | 1.4201 | 1.678 | 1.1743 | 1.2702
147 | 1.168 | 1.1011 | 1.2105 | 1.1528 | 1.0453
148 | 1.1314 | 1.3381 | 1.3406 | 1.0949 | 1.1852
149 | 1.2755 | 1.1774 | 1.0516 | 1.5368 | 1.0341
150 | 1.2517 | 1.1234 | 1.4381 | 1.0959 | 1.408
151 | 1.1092 | 1.081 | 1.2441 | 1.3332 | 1.0878
152 | 1.0361 | 1.0386 | 1.2311 | 1.8696 | 1.4742
153 | 1.2245 | 1.186 | 1.3059 | 1.2633 | 1.0955
154 | 1.2773 | 1.0561 | 1.1389 | 1.3913 | 1.126
155 | 1.1038 | 1.1983 | 1.0601 | 1.1686 | 1.0824
156 | 1.1256 | 1.0717 | 1.5438 | 1.0132 | 1.343
157 | 1.0456 | 1.2212 | 1.3983 | 1.1158 | 1.1328
158 | 1.1669 | 1.1505 | 1.1078 |  | 1.0903
159 | 1.5258 | 1.1567 | 1.2982 |  | 1.2793
160 | 1.1983 | 1.16 | 1.1753 |  | 1.2345
161 | 1.0874 | 1.217 | 1.5233 |  | 1.1652
162 | 1.1785 | 1.1474 | 1.1995 |  | 1.1891
163 | 1.2289 | 1.2518 | 1.1262 |  | 1.1098
164 | 1.1922 | 1.1045 | 1.3103 |  | 1.1905
165 | 1.1943 | 1.0722 | 1.1914 |  | 2.4826
166 | 1.1066 | 1.0834 | 1.1084 |  | 1.1103
167 | 1.3683 | 1.0543 | 1.1527 |  | 1.3585
168 | 1.1729 | 1.1297 | 1.1538 |  | 1.1105
169 | 1.0652 | 1.1383 | 1.1529 |  | 1.09
170 | 1.2386 | 1.088 | 1.0935 |  | 1.2035
171 | 1.2584 | 1.1708 | 1.3072 |  | 1.0916
172 | 1.1915 | 1.1134 | 1.0815 |  | 1.1801
173 | 1.2734 | 1.3197 | 1.8163 |  | 1.0601
174 | 1.1682 | 1.5302 | 1.1492 |  | 1.4195
175 | 1.0757 | 1.0739 | 1.1255 |  | 1.2469
176 | 1.0596 |  | 1.2317 |  | 1.2034
177 | 1.1638 |  | 1.0645 |  | 1.0918
178 | 1.1231 |  | 1.0656 |  | 1.1499
179 | 1.1156 |  | 1.1633 |  | 1.1444
180 | 1.2649 |  | 1.1192 |  | 1.4152
181 | 1.4744 |  | 1.1851 |  | 1.2823
182 | 1.5016
183 | 1.9577

## Images
Sample A
SampleB
Sample C
Sample D
Sample E