## Data summary
PCL-111 | [6 empty] | Average | Std | CV | PCL-200 | [6 empty] | Average | Std | CV
Area | Average | Std | Median | CV | n | Area | 96.67666 | 18.66181 | 19.30332 | Area | Average | Std | Median | CV | n | Area | 780.752 | 477.3344 | 61.13777
A | 77.50249 | 23.67457 | 80.3939 | 30.54685 | 183 | Circularity | 0.8649825 | 0.01151294 | 1.331002 | A | 620.0869 | 273.6137 | 572.099 | 44.12505 | 140 | Circularity | 0.8004561 | 0.05646301 | 7.053854
B | 113.5497 | 40.60975 | 117.233 | 35.76387 | 175 | Feret | 11.93502 | 0.8489493 | 7.113094 | B | 290.4812 | 75.98144 | 277.457 | 26.15709 | 129 | Feret | 36.73179 | 12.73921 | 34.68169
C | 83.13824 | 33.81649 | 86.0963 | 40.67501 | 181 | Aspect ratio | 1.241174 | 0.02869337 | 2.311793 | C | 618.7176 | 155.6265 | 613.1055 | 25.15308 | 118 | Feret angle | #REF! | #REF! | #REF!
D | 89.90003 | 36.70773 | 99.2382 | 40.83172 | 157 |  |  |  |  | D | 807.4359 | 362.8995 | 719.909 | 44.94469 | 133 | Aspect ratio | 1.357035 | 0.1035293 | 7.629079
E | 119.2929 | 76.10996 | 145.867 | 63.80092 | 181 |  |  |  |  | E | 1567.039 | 761.1361 | 1396.54 | 48.57163 | 106
Circularity | Average | Std | Median | CV | n |  |  |  |  | Circularity | Average | Std | Median | CV | n
A | 0.8519131 | 0.07615907 | 0.8716 | 8.939769 | 183 |  |  |  |  | A | 0.7161429 | 0.07575506 | 0.73 | 10.5782 | 140
B | 0.8788274 | 0.02690826 | 0.8874 | 3.061836 | 175 |  |  |  |  | B | 0.8536202 | 0.07949786 | 0.875 | 9.313025 | 129
C | 0.8719751 | 0.02943495 | 0.8828 | 3.375664 | 181 |  |  |  |  | C | 0.8513559 | 0.04213603 | 0.86 | 4.949285 | 118
D | 0.8544414 | 0.05633203 | 0.8748 | 6.592849 | 157 |  |  |  |  | D | 0.7866241 | 0.09155348 | 0.813 | 11.63878 | 133
E | 0.8677552 | 0.04427356 | 0.8806 | 5.102079 | 181 |  |  |  |  | E | 0.7945377 | 0.08233071 | 0.8115 | 10.36209 | 106
Feret | Average | Std | Median | CV | n |  |  |  |  | Feret | Average | Std | Median | CV | n
A | 11.0744 | 1.835493 | 11.0864 | 16.5742 | 183 |  |  |  |  | A | 34.04402 | 8.703608 | 32.421 | 25.56575 | 140
B | 12.90392 | 2.830669 | 13.2775 | 21.9365 | 175 |  |  |  |  | B | 21.47357 | 3.875414 | 20.73 | 18.04737 | 129
C | 11.18501 | 2.584615 | 11.6014 | 23.10784 | 181 |  |  |  |  | C | 32.60101 | 5.423417 | 31.9495 | 16.63573 | 118
D | 11.78952 | 2.813784 | 12.3335 | 23.86682 | 157 |  |  |  |  | D | 39.1575 | 11.64209 | 36.852 | 29.73146 | 133
E | 12.72226 | 4.895157 | 14.9244 | 38.47711 | 181 |  |  |  |  | E | 56.38286 | 16.9826 | 51.931 | 30.12015 | 106
Aspect ratio | Average | Std | Median | CV | n |  |  |  |  | Aspect ratio | Average | Std | Median | CV | n
A | 1.259222 | 0.1999269 | 1.2032 | 15.87702 | 183 |  |  |  |  | A | 1.372443 | 0.2514335 | 1.3425 | 18.32014 | 140
B | 1.19763 | 0.1634883 | 1.1553 | 13.65099 | 175 |  |  |  |  | B | 1.214023 | 0.2225432 | 1.162 | 18.33105 | 129
C | 1.242059 | 0.1789983 | 1.1914 | 14.41142 | 181 |  |  |  |  | C | 1.303585 | 0.2035484 | 1.268 | 15.61452 | 118
D | 1.273073 | 0.2050704 | 1.2196 | 16.1083 | 157 |  |  |  |  | D | 1.409248 | 0.2753103 | 1.325 | 19.53597 | 133
E | 1.233887 | 0.2096868 | 1.181 | 16.99401 | 181 |  |  |  |  | E | 1.485877 | 0.3635439 | 1.4045 | 24.46662 | 106