## VS_ref
MeasureDate | Specimen | Method | Row | Testpoint | XDistanceToStartpoint | YDistanceToStartpoint | Diag | Diag1 | Diag2 | Hardness | Info 1 | Info 2 | Objectiv | ZoomLevel | Image Path Result
06.03.2026 10:55:35 | VS_ref | HV 1 | Řada 1 | 1 | 0,009 | 0,192 | 89,492 | 89,846 | 89,138 | 232 |  |  | 50x | 1 | C:\Data\Exported Files\Kresta\3D tisk 316L\vychozi stav\VS_ref\6_3_2026_10_51_17_HV 1_50x_Result.jpg
06.03.2026 10:51:27 |  | HV 1 |  | 2 | 1,035 | 0,191 | 89,901 | 89,634 | 90,168 | 229 |  |  | 50x | 1 | C:\Data\Exported Files\Kresta\3D tisk 316L\vychozi stav\VS_ref\6_3_2026_10_51_27_HV 1_50x_Result.jpg
06.03.2026 10:51:37 |  | HV 1 |  | 3 | 2,061 | 0,189 | 89,146 | 88,968 | 89,325 | 233 |  |  | 50x | 1 | C:\Data\Exported Files\Kresta\3D tisk 316L\vychozi stav\VS_ref\6_3_2026_10_51_36_HV 1_50x_Result.jpg
06.03.2026 10:51:45 |  | HV 1 |  | 4 | 3,087 | 0,187 | 88,776 | 89,667 | 87,885 | 235 |  |  | 50x | 1 | C:\Data\Exported Files\Kresta\3D tisk 316L\vychozi stav\VS_ref\6_3_2026_10_51_45_HV 1_50x_Result.jpg
06.03.2026 10:51:55 |  | HV 1 |  | 5 | 4,114 | 0,186 | 88,229 | 87,606 | 88,852 | 238 |  |  | 50x | 1 | C:\Data\Exported Files\Kresta\3D tisk 316L\vychozi stav\VS_ref\6_3_2026_10_51_55_HV 1_50x_Result.jpg
06.03.2026 10:55:22 |  | HV 1 |  | 6 | 5,14 | 0,184 | 88,784 | 88,608 | 88,961 | 235 |  |  | 50x | 1 | C:\Data\Exported Files\Kresta\3D tisk 316L\vychozi stav\VS_ref\6_3_2026_10_52_4_HV 1_50x_Result.jpg
06.03.2026 10:55:15 |  | HV 1 |  | 7 | 6,166 | 0,182 | 91,437 | 90,199 | 92,675 | 222 |  |  | 50x | 1 | C:\Data\Exported Files\Kresta\3D tisk 316L\vychozi stav\VS_ref\6_3_2026_10_52_13_HV 1_50x_Result.jpg
06.03.2026 10:52:22 |  | HV 1 |  | 8 | 7,192 | 0,18 | 88,593 | 87,791 | 89,394 | 236 |  |  | 50x | 1 | C:\Data\Exported Files\Kresta\3D tisk 316L\vychozi stav\VS_ref\6_3_2026_10_52_22_HV 1_50x_Result.jpg
06.03.2026 10:52:31 |  | HV 1 |  | 9 | 8,219 | 0,179 | 88,410 | 88,945 | 87,876 | 237 |  |  | 50x | 1 | C:\Data\Exported Files\Kresta\3D tisk 316L\vychozi stav\VS_ref\6_3_2026_10_52_31_HV 1_50x_Result.jpg
06.03.2026 10:52:40 |  | HV 1 |  | 10 | 9,245 | 0,177 | 89,146 | 88,255 | 90,038 | 233 |  |  | 50x | 1 | C:\Data\Exported Files\Kresta\3D tisk 316L\vychozi stav\VS_ref\6_3_2026_10_52_40_HV 1_50x_Result.jpg
06.03.2026 10:52:49 |  | HV 1 |  | 11 | 10,271 | 0,175 | 88,961 | 88,160 | 89,761 | 234 |  |  | 50x | 1 | C:\Data\Exported Files\Kresta\3D tisk 316L\vychozi stav\VS_ref\6_3_2026_10_52_49_HV 1_50x_Result.jpg
06.03.2026 10:52:59 |  | HV 1 |  | 12 | 11,297 | 0,173 | 88,410 | 87,069 | 89,751 | 237 |  |  | 50x | 1 | C:\Data\Exported Files\Kresta\3D tisk 316L\vychozi stav\VS_ref\6_3_2026_10_52_59_HV 1_50x_Result.jpg
06.03.2026 10:53:08 |  | HV 1 |  | 13 | 12,324 | 0,172 | 88,593 | 88,236 | 88,950 | 236 |  |  | 50x | 1 | C:\Data\Exported Files\Kresta\3D tisk 316L\vychozi stav\VS_ref\6_3_2026_10_53_8_HV 1_50x_Result.jpg
06.03.2026 10:54:44 |  | HV 1 |  | 14 | 13,35 | 0,17 | 89,227 | 87,723 | 90,730 | 233 |  |  | 50x | 1 | C:\Data\Exported Files\Kresta\3D tisk 316L\vychozi stav\VS_ref\6_3_2026_10_53_17_HV 1_50x_Result.jpg
06.03.2026 10:53:26 |  | HV 1 |  | 15 | 14,376 | 0,168 | 87,515 | 87,426 | 87,604 | 242 |  |  | 50x | 1 | C:\Data\Exported Files\Kresta\3D tisk 316L\vychozi stav\VS_ref\6_3_2026_10_53_26_HV 1_50x_Result.jpg
06.03.2026 10:53:35 |  | HV 1 |  | 16 | 15,402 | 0,166 | 88,776 | 88,331 | 89,221 | 235 |  |  | 50x | 1 | C:\Data\Exported Files\Kresta\3D tisk 316L\vychozi stav\VS_ref\6_3_2026_10_53_35_HV 1_50x_Result.jpg
06.03.2026 10:54:30 |  | HV 1 |  | 17 | 16,429 | 0,165 | 89,050 | 87,546 | 90,553 | 234 |  |  | 50x | 1 | C:\Data\Exported Files\Kresta\3D tisk 316L\vychozi stav\VS_ref\6_3_2026_10_53_44_HV 1_50x_Result.jpg
06.03.2026 10:53:53 |  | HV 1 |  | 18 | 17,455 | 0,163 | 88,776 | 89,941 | 87,611 | 235 |  |  | 50x | 1 | C:\Data\Exported Files\Kresta\3D tisk 316L\vychozi stav\VS_ref\6_3_2026_10_53_53_HV 1_50x_Result.jpg
06.03.2026 10:54:03 |  | HV 1 |  | 19 | 18,481 | 0,161 | 89,333 | 89,156 | 89,511 | 232 |  |  | 50x | 1 | C:\Data\Exported Files\Kresta\3D tisk 316L\vychozi stav\VS_ref\6_3_2026_10_54_2_HV 1_50x_Result.jpg
06.03.2026 10:54:12 |  | HV 1 |  | 20 | 19,508 | 0,159 | 80,111 | 79,933 | 80,289 | 289 |  |  | 50x | 1 | C:\Data\Exported Files\Kresta\3D tisk 316L\vychozi stav\VS_ref\6_3_2026_10_54_11_HV 1_50x_Result.jpg

## VS_1mA
MeasureDate | Specimen | Method | Row | Testpoint | XDistanceToStartpoint | YDistanceToStartpoint | Diag | Diag1 | Diag2 | Hardness | Info 1 | Info 2 | Objectiv | ZoomLevel | Image Path Result
06.03.2026 11:10:35 | VS_1 1 | HV 1 | Řada 1 | 1 | 0 | 0 | 86,839 | 86,662 | 87,016 | 246 |  |  | 50x | 1 | C:\Data\Exported Files\Kresta\3D tisk 316L\vychozi stav\VS_ref\6_3_2026_11_6_28_HV 1_50x_Result.jpg
06.03.2026 11:06:37 |  | HV 1 |  | 2 | 1,011 | 0,001 | 90,093 | 90,985 | 89,201 | 228 |  |  | 50x | 1 | C:\Data\Exported Files\Kresta\3D tisk 316L\vychozi stav\VS_ref\6_3_2026_11_6_37_HV 1_50x_Result.jpg
06.03.2026 11:06:47 |  | HV 1 |  | 3 | 2,023 | 0 | 89,333 | 89,333 | 89,333 | 232 |  |  | 50x | 1 | C:\Data\Exported Files\Kresta\3D tisk 316L\vychozi stav\VS_ref\6_3_2026_11_6_46_HV 1_50x_Result.jpg
06.03.2026 11:06:56 |  | HV 1 |  | 4 | 3,035 | 0 | 89,522 | 89,611 | 89,432 | 231 |  |  | 50x | 1 | C:\Data\Exported Files\Kresta\3D tisk 316L\vychozi stav\VS_ref\6_3_2026_11_6_56_HV 1_50x_Result.jpg
06.03.2026 11:07:06 |  | HV 1 |  | 5 | 4,046 | 0,001 | 90,676 | 90,229 | 91,122 | 226 |  |  | 50x | 1 | C:\Data\Exported Files\Kresta\3D tisk 316L\vychozi stav\VS_ref\6_3_2026_11_7_5_HV 1_50x_Result.jpg
06.03.2026 11:07:15 |  | HV 1 |  | 6 | 5,058 | 0,001 | 90,480 | 90,570 | 90,390 | 227 |  |  | 50x | 1 | C:\Data\Exported Files\Kresta\3D tisk 316L\vychozi stav\VS_ref\6_3_2026_11_7_15_HV 1_50x_Result.jpg
06.03.2026 11:07:24 |  | HV 1 |  | 7 | 6,07 | 0 | 88,961 | 88,515 | 89,406 | 234 |  |  | 50x | 1 | C:\Data\Exported Files\Kresta\3D tisk 316L\vychozi stav\VS_ref\6_3_2026_11_7_24_HV 1_50x_Result.jpg
06.03.2026 11:10:16 |  | HV 1 |  | 8 | 7,082 | 0 | 89,404 | 91,084 | 87,723 | 232 |  |  | 50x | 1 | C:\Data\Exported Files\Kresta\3D tisk 316L\vychozi stav\VS_ref\6_3_2026_11_7_33_HV 1_50x_Result.jpg
06.03.2026 11:07:43 |  | HV 1 |  | 9 | 8,093 | 0,001 | 89,901 | 90,169 | 89,633 | 229 |  |  | 50x | 1 | C:\Data\Exported Files\Kresta\3D tisk 316L\vychozi stav\VS_ref\6_3_2026_11_7_43_HV 1_50x_Result.jpg
06.03.2026 11:07:52 |  | HV 1 |  | 10 | 9,104 | 0,001 | 88,410 | 87,876 | 88,945 | 237 |  |  | 50x | 1 | C:\Data\Exported Files\Kresta\3D tisk 316L\vychozi stav\VS_ref\6_3_2026_11_7_52_HV 1_50x_Result.jpg
06.03.2026 11:08:01 |  | HV 1 |  | 11 | 10,116 | 0 | 89,901 | 88,831 | 90,972 | 229 |  |  | 50x | 1 | C:\Data\Exported Files\Kresta\3D tisk 316L\vychozi stav\VS_ref\6_3_2026_11_8_1_HV 1_50x_Result.jpg
06.03.2026 11:08:10 |  | HV 1 |  | 12 | 11,128 | 0 | 87,165 | 86,809 | 87,521 | 244 |  |  | 50x | 1 | C:\Data\Exported Files\Kresta\3D tisk 316L\vychozi stav\VS_ref\6_3_2026_11_8_10_HV 1_50x_Result.jpg
06.03.2026 11:09:58 |  | HV 1 |  | 13 | 12,139 | 0,001 | 90,288 | 89,492 | 91,084 | 227 |  |  | 50x | 1 | C:\Data\Exported Files\Kresta\3D tisk 316L\vychozi stav\VS_ref\6_3_2026_11_8_19_HV 1_50x_Result.jpg
06.03.2026 11:08:28 |  | HV 1 |  | 14 | 13,151 | 0,001 | 88,593 | 87,257 | 89,929 | 236 |  |  | 50x | 1 | C:\Data\Exported Files\Kresta\3D tisk 316L\vychozi stav\VS_ref\6_3_2026_11_8_28_HV 1_50x_Result.jpg
06.03.2026 11:08:37 |  | HV 1 |  | 15 | 14,163 | 0 | 90,286 | 89,930 | 90,642 | 227 |  |  | 50x | 1 | C:\Data\Exported Files\Kresta\3D tisk 316L\vychozi stav\VS_ref\6_3_2026_11_8_37_HV 1_50x_Result.jpg
06.03.2026 11:08:46 |  | HV 1 |  | 16 | 15,175 | 0 | 89,901 | 90,437 | 89,366 | 229 |  |  | 50x | 1 | C:\Data\Exported Files\Kresta\3D tisk 316L\vychozi stav\VS_ref\6_3_2026_11_8_46_HV 1_50x_Result.jpg
06.03.2026 11:08:56 |  | HV 1 |  | 17 | 16,186 | 0,001 | 90,286 | 90,376 | 90,196 | 227 |  |  | 50x | 1 | C:\Data\Exported Files\Kresta\3D tisk 316L\vychozi stav\VS_ref\6_3_2026_11_8_55_HV 1_50x_Result.jpg
06.03.2026 11:09:05 |  | HV 1 |  | 18 | 17,198 | 0 | 89,146 | 90,482 | 87,811 | 233 |  |  | 50x | 1 | C:\Data\Exported Files\Kresta\3D tisk 316L\vychozi stav\VS_ref\6_3_2026_11_9_4_HV 1_50x_Result.jpg
06.03.2026 11:09:14 |  | HV 1 |  | 19 | 18,21 | 0 | 88,776 | 88,243 | 89,309 | 235 |  |  | 50x | 1 | C:\Data\Exported Files\Kresta\3D tisk 316L\vychozi stav\VS_ref\6_3_2026_11_9_14_HV 1_50x_Result.jpg
06.03.2026 11:09:38 |  | HV 1 |  | 20 | 19,221 | 0 | 87,546 | 87,723 | 87,370 | 242 |  |  | 50x | 1 | C:\Data\Exported Files\Kresta\3D tisk 316L\vychozi stav\VS_ref\6_3_2026_11_9_23_HV 1_50x_Result.jpg

## VS_5mA
MeasureDate | Specimen | Method | Row | Testpoint | XDistanceToStartpoint | YDistanceToStartpoint | Diag | Diag1 | Diag2 | Hardness | Info 1 | Info 2 | Objectiv | ZoomLevel | Image Path Result
12.02.2026 13:58:53 | VS5 1 | HV 1 | Řada 1 | 1 | 0 | 0 | 87,515 | 89,347 | 85,683 | 242 |  |  | 50x | 1 | C:\Data\Exported Files\Kresta\VS5\12_2_2026_13_58_53_HV 1_50x_Result.jpg
12.02.2026 13:59:03 |  | HV 1 |  | 2 | 0,926 | 0,001 | 86,818 | 86,194 | 87,443 | 246 |  |  | 50x | 1 | C:\Data\Exported Files\Kresta\VS5\12_2_2026_13_59_3_HV 1_50x_Result.jpg
12.02.2026 13:59:12 |  | HV 1 |  | 3 | 1,852 | 0 | 86,991 | 87,882 | 86,100 | 245 |  |  | 50x | 1 | C:\Data\Exported Files\Kresta\VS5\12_2_2026_13_59_12_HV 1_50x_Result.jpg
12.02.2026 13:59:21 |  | HV 1 |  | 4 | 2,779 | 0 | 89,146 | 87,520 | 90,773 | 233 |  |  | 50x | 1 | C:\Data\Exported Files\Kresta\VS5\12_2_2026_13_59_21_HV 1_50x_Result.jpg
12.02.2026 13:59:30 |  | HV 1 |  | 5 | 3,705 | 0,001 | 89,146 | 88,968 | 89,325 | 233 |  |  | 50x | 1 | C:\Data\Exported Files\Kresta\VS5\12_2_2026_13_59_30_HV 1_50x_Result.jpg
12.02.2026 13:59:39 |  | HV 1 |  | 6 | 4,632 | 0,001 | 88,776 | 88,951 | 88,601 | 235 |  |  | 50x | 1 | C:\Data\Exported Files\Kresta\VS5\12_2_2026_13_59_39_HV 1_50x_Result.jpg
12.02.2026 13:59:48 |  | HV 1 |  | 7 | 5,558 | 0 | 86,991 | 87,169 | 86,813 | 245 |  |  | 50x | 1 | C:\Data\Exported Files\Kresta\VS5\12_2_2026_13_59_48_HV 1_50x_Result.jpg
12.02.2026 13:59:57 |  | HV 1 |  | 8 | 6,485 | 0 | 88,776 | 87,526 | 90,026 | 235 |  |  | 50x | 1 | C:\Data\Exported Files\Kresta\VS5\12_2_2026_13_59_57_HV 1_50x_Result.jpg
12.02.2026 14:00:06 |  | HV 1 |  | 9 | 7,411 | 0,001 | 89,901 | 91,891 | 87,912 | 229 |  |  | 50x | 1 | C:\Data\Exported Files\Kresta\VS5\12_2_2026_14_0_6_HV 1_50x_Result.jpg
12.02.2026 14:00:15 |  | HV 1 |  | 10 | 8,338 | 0 | 88,229 | 88,409 | 88,049 | 238 |  |  | 50x | 1 | C:\Data\Exported Files\Kresta\VS5\12_2_2026_14_0_15_HV 1_50x_Result.jpg
12.02.2026 14:00:24 |  | HV 1 |  | 11 | 9,264 | 0 | 88,593 | 88,417 | 88,769 | 236 |  |  | 50x | 1 | C:\Data\Exported Files\Kresta\VS5\12_2_2026_14_0_24_HV 1_50x_Result.jpg
12.02.2026 14:00:33 |  | HV 1 |  | 12 | 10,191 | 0,001 | 87,515 | 87,337 | 87,694 | 242 |  |  | 50x | 1 | C:\Data\Exported Files\Kresta\VS5\12_2_2026_14_0_33_HV 1_50x_Result.jpg
12.02.2026 14:00:43 |  | HV 1 |  | 13 | 11,117 | 0,001 | 88,961 | 89,941 | 87,980 | 234 |  |  | 50x | 1 | C:\Data\Exported Files\Kresta\VS5\12_2_2026_14_0_42_HV 1_50x_Result.jpg
12.02.2026 14:00:52 |  | HV 1 |  | 14 | 12,044 | 0 | 89,146 | 88,612 | 89,681 | 233 |  |  | 50x | 1 | C:\Data\Exported Files\Kresta\VS5\12_2_2026_14_0_51_HV 1_50x_Result.jpg
12.02.2026 14:01:00 |  | HV 1 |  | 15 | 12,97 | 0 | 87,515 | 87,159 | 87,872 | 242 |  |  | 50x | 1 | C:\Data\Exported Files\Kresta\VS5\12_2_2026_14_1_0_HV 1_50x_Result.jpg
12.02.2026 14:01:09 |  | HV 1 |  | 16 | 13,897 | 0,001 | 88,229 | 87,426 | 89,032 | 238 |  |  | 50x | 1 | C:\Data\Exported Files\Kresta\VS5\12_2_2026_14_1_9_HV 1_50x_Result.jpg
12.02.2026 14:01:18 |  | HV 1 |  | 17 | 14,823 | 0 | 90,872 | 91,406 | 90,339 | 225 |  |  | 50x | 1 | C:\Data\Exported Files\Kresta\VS5\12_2_2026_14_1_18_HV 1_50x_Result.jpg
12.02.2026 14:01:27 |  | HV 1 |  | 18 | 15,75 | 0 | 88,229 | 87,962 | 88,496 | 238 |  |  | 50x | 1 | C:\Data\Exported Files\Kresta\VS5\12_2_2026_14_1_27_HV 1_50x_Result.jpg
12.02.2026 14:01:36 |  | HV 1 |  | 19 | 16,676 | 0,001 | 88,410 | 87,520 | 89,301 | 237 |  |  | 50x | 1 | C:\Data\Exported Files\Kresta\VS5\12_2_2026_14_1_36_HV 1_50x_Result.jpg
12.02.2026 14:01:45 |  | HV 1 |  | 20 | 17,603 | 0,001 | 89,146 | 88,611 | 89,682 | 233 |  |  | 50x | 1 | C:\Data\Exported Files\Kresta\VS5\12_2_2026_14_1_45_HV 1_50x_Result.jpg
12.02.2026 14:01:54 |  | HV 1 |  | 21 | 18,529 | 0 | 90,480 | 89,678 | 91,283 | 227 |  |  | 50x | 1 | C:\Data\Exported Files\Kresta\VS5\12_2_2026_14_1_54_HV 1_50x_Result.jpg
12.02.2026 14:02:03 |  | HV 1 |  | 22 | 19,456 | 0 | 86,307 | 86,396 | 86,218 | 249 |  |  | 50x | 1 | C:\Data\Exported Files\Kresta\VS5\12_2_2026_14_2_3_HV 1_50x_Result.jpg
237.0455
6.252445

## VZS_ref
MeasureDate | Specimen | Method | Row | Testpoint | XDistanceToStartpoint | YDistanceToStartpoint | Diag | Diag1 | Diag2 | Hardness | Info 1 | Info 2 | Objectiv | ZoomLevel | Image Path Result
06.03.2026 11:24:21 | VZS | HV 1 | Řada 1 | 1 | 0 | 0 | 97,021 | 96,308 | 97,733 | 197 |  |  | 50x | 1 | C:\Data\Exported Files\Kresta\3D tisk 316L\zihany vychozi stav\VZS_ref\6_3_2026_11_24_20_HV 1_50x_Result.jpg
06.03.2026 11:24:30 |  | HV 1 |  | 2 | 0,963 | 0 | 96,775 | 96,240 | 97,311 | 198 |  |  | 50x | 1 | C:\Data\Exported Files\Kresta\3D tisk 316L\zihany vychozi stav\VZS_ref\6_3_2026_11_24_29_HV 1_50x_Result.jpg
06.03.2026 11:24:39 |  | HV 1 |  | 3 | 1,927 | 0,001 | 98,021 | 99,359 | 96,683 | 193 |  |  | 50x | 1 | C:\Data\Exported Files\Kresta\3D tisk 316L\zihany vychozi stav\VZS_ref\6_3_2026_11_24_39_HV 1_50x_Result.jpg
06.03.2026 11:24:49 |  | HV 1 |  | 4 | 2,89 | 0,001 | 98,021 | 98,021 | 98,021 | 193 |  |  | 50x | 1 | C:\Data\Exported Files\Kresta\3D tisk 316L\zihany vychozi stav\VZS_ref\6_3_2026_11_24_48_HV 1_50x_Result.jpg
06.03.2026 11:24:58 |  | HV 1 |  | 5 | 3,854 | 0 | 98,276 | 97,745 | 98,807 | 192 |  |  | 50x | 1 | C:\Data\Exported Files\Kresta\3D tisk 316L\zihany vychozi stav\VZS_ref\6_3_2026_11_24_58_HV 1_50x_Result.jpg
06.03.2026 11:25:06 |  | HV 1 |  | 6 | 4,817 | 0 | 99,053 | 98,875 | 99,231 | 189 |  |  | 50x | 1 | C:\Data\Exported Files\Kresta\3D tisk 316L\zihany vychozi stav\VZS_ref\6_3_2026_11_25_6_HV 1_50x_Result.jpg
06.03.2026 11:28:15 |  | HV 1 |  | 7 | 5,781 | 0,001 | 95,417 | 96,390 | 94,444 | 204 |  |  | 50x | 1 | C:\Data\Exported Files\Kresta\3D tisk 316L\zihany vychozi stav\VZS_ref\6_3_2026_11_25_15_HV 1_50x_Result.jpg
06.03.2026 11:25:25 |  | HV 1 |  | 8 | 6,745 | 0,001 | 97,517 | 97,251 | 97,783 | 195 |  |  | 50x | 1 | C:\Data\Exported Files\Kresta\3D tisk 316L\zihany vychozi stav\VZS_ref\6_3_2026_11_25_25_HV 1_50x_Result.jpg
06.03.2026 11:25:34 |  | HV 1 |  | 9 | 7,708 | 0 | 96,051 | 96,763 | 95,338 | 201 |  |  | 50x | 1 | C:\Data\Exported Files\Kresta\3D tisk 316L\zihany vychozi stav\VZS_ref\6_3_2026_11_25_34_HV 1_50x_Result.jpg
06.03.2026 11:25:44 |  | HV 1 |  | 10 | 8,672 | 0 | 95,576 | 95,220 | 95,933 | 203 |  |  | 50x | 1 | C:\Data\Exported Files\Kresta\3D tisk 316L\zihany vychozi stav\VZS_ref\6_3_2026_11_25_43_HV 1_50x_Result.jpg
06.03.2026 11:25:53 |  | HV 1 |  | 11 | 9,635 | 0,001 | 96,290 | 96,291 | 96,290 | 200 |  |  | 50x | 1 | C:\Data\Exported Files\Kresta\3D tisk 316L\zihany vychozi stav\VZS_ref\6_3_2026_11_25_53_HV 1_50x_Result.jpg
06.03.2026 11:28:03 |  | HV 1 |  | 12 | 10,599 | 0,001 | 100,723 | 100,457 | 100,988 | 183 |  |  | 50x | 1 | C:\Data\Exported Files\Kresta\3D tisk 316L\zihany vychozi stav\VZS_ref\6_3_2026_11_26_2_HV 1_50x_Result.jpg
06.03.2026 11:26:11 |  | HV 1 |  | 13 | 11,562 | 0 | 94,878 | 95,235 | 94,520 | 206 |  |  | 50x | 1 | C:\Data\Exported Files\Kresta\3D tisk 316L\zihany vychozi stav\VZS_ref\6_3_2026_11_26_11_HV 1_50x_Result.jpg
06.03.2026 11:27:31 |  | HV 1 |  | 14 | 12,526 | 0 | 96,478 | 94,975 | 97,981 | 199 |  |  | 50x | 1 | C:\Data\Exported Files\Kresta\3D tisk 316L\zihany vychozi stav\VZS_ref\6_3_2026_11_26_20_HV 1_50x_Result.jpg
06.03.2026 11:26:30 |  | HV 1 |  | 15 | 13,49 | 0,001 | 98,276 | 96,406 | 100,146 | 192 |  |  | 50x | 1 | C:\Data\Exported Files\Kresta\3D tisk 316L\zihany vychozi stav\VZS_ref\6_3_2026_11_26_29_HV 1_50x_Result.jpg
06.03.2026 11:26:39 |  | HV 1 |  | 16 | 14,453 | 0,001 | 96,290 | 95,928 | 96,653 | 200 |  |  | 50x | 1 | C:\Data\Exported Files\Kresta\3D tisk 316L\zihany vychozi stav\VZS_ref\6_3_2026_11_26_38_HV 1_50x_Result.jpg
06.03.2026 11:26:48 |  | HV 1 |  | 17 | 15,417 | 0 | 99,316 | 99,227 | 99,405 | 188 |  |  | 50x | 1 | C:\Data\Exported Files\Kresta\3D tisk 316L\zihany vychozi stav\VZS_ref\6_3_2026_11_26_48_HV 1_50x_Result.jpg
06.03.2026 11:26:57 |  | HV 1 |  | 18 | 16,38 | 0 | 98,792 | 99,683 | 97,901 | 190 |  |  | 50x | 1 | C:\Data\Exported Files\Kresta\3D tisk 316L\zihany vychozi stav\VZS_ref\6_3_2026_11_26_57_HV 1_50x_Result.jpg
06.03.2026 11:27:07 |  | HV 1 |  | 19 | 17,344 | 0,001 | 96,290 | 96,379 | 96,201 | 200 |  |  | 50x | 1 | C:\Data\Exported Files\Kresta\3D tisk 316L\zihany vychozi stav\VZS_ref\6_3_2026_11_27_6_HV 1_50x_Result.jpg
06.03.2026 11:27:16 |  | HV 1 |  | 20 | 18,308 | 0 | 98,792 | 97,004 | 100,579 | 190 |  |  | 50x | 1 | C:\Data\Exported Files\Kresta\3D tisk 316L\zihany vychozi stav\VZS_ref\6_3_2026_11_27_16_HV 1_50x_Result.jpg
195.65
6.080815

## VZS_1mA
MeasureDate | Specimen | Method | Row | Testpoint | XDistanceToStartpoint | YDistanceToStartpoint | Diag | Diag1 | Diag2 | Hardness | Info 1 | Info 2 | Objectiv | ZoomLevel | Image Path Result
06.03.2026 11:42:34 | VZS_1mA | HV 1 | Řada 1 | 1 | 0 | 0 | 96,478 | 96,743 | 96,213 | 199 |  |  | 50x | 1 | C:\Data\Exported Files\Kresta\3D tisk 316L\zihany vychozi stav\VZS_1mA\6_3_2026_11_38_33_HV 1_50x_Result.jpg
06.03.2026 11:38:42 |  | HV 1 |  | 2 | 0,945 | 0 | 98,021 | 98,288 | 97,754 | 193 |  |  | 50x | 1 | C:\Data\Exported Files\Kresta\3D tisk 316L\zihany vychozi stav\VZS_1mA\6_3_2026_11_38_42_HV 1_50x_Result.jpg
06.03.2026 11:38:52 |  | HV 1 |  | 3 | 1,89 | 0,001 | 96,775 | 95,975 | 97,576 | 198 |  |  | 50x | 1 | C:\Data\Exported Files\Kresta\3D tisk 316L\zihany vychozi stav\VZS_1mA\6_3_2026_11_38_51_HV 1_50x_Result.jpg
06.03.2026 11:39:01 |  | HV 1 |  | 4 | 2,835 | 0 | 98,533 | 97,821 | 99,245 | 191 |  |  | 50x | 1 | C:\Data\Exported Files\Kresta\3D tisk 316L\zihany vychozi stav\VZS_1mA\6_3_2026_11_39_1_HV 1_50x_Result.jpg
06.03.2026 11:39:11 |  | HV 1 |  | 5 | 3,781 | 0,001 | 99,316 | 99,584 | 99,048 | 188 |  |  | 50x | 1 | C:\Data\Exported Files\Kresta\3D tisk 316L\zihany vychozi stav\VZS_1mA\6_3_2026_11_39_10_HV 1_50x_Result.jpg
06.03.2026 11:39:20 |  | HV 1 |  | 6 | 4,726 | 0 | 100,118 | 98,691 | 101,545 | 185 |  |  | 50x | 1 | C:\Data\Exported Files\Kresta\3D tisk 316L\zihany vychozi stav\VZS_1mA\6_3_2026_11_39_20_HV 1_50x_Result.jpg
06.03.2026 11:39:29 |  | HV 1 |  | 7 | 5,671 | 0,001 | 97,768 | 97,949 | 97,588 | 194 |  |  | 50x | 1 | C:\Data\Exported Files\Kresta\3D tisk 316L\zihany vychozi stav\VZS_1mA\6_3_2026_11_39_29_HV 1_50x_Result.jpg
06.03.2026 11:42:18 |  | HV 1 |  | 8 | 6,616 | 0,001 | 95,682 | 95,682 | 95,682 | 203 |  |  | 50x | 1 | C:\Data\Exported Files\Kresta\3D tisk 316L\zihany vychozi stav\VZS_1mA\6_3_2026_11_39_38_HV 1_50x_Result.jpg
06.03.2026 11:39:48 |  | HV 1 |  | 9 | 7,562 | 0 | 104,442 | 104,982 | 103,901 | 170 |  |  | 50x | 1 | C:\Data\Exported Files\Kresta\3D tisk 316L\zihany vychozi stav\VZS_1mA\6_3_2026_11_39_47_HV 1_50x_Result.jpg
06.03.2026 11:39:57 |  | HV 1 |  | 10 | 8,507 | 0,001 | 100,664 | 100,842 | 100,485 | 183 |  |  | 50x | 1 | C:\Data\Exported Files\Kresta\3D tisk 316L\zihany vychozi stav\VZS_1mA\6_3_2026_11_39_57_HV 1_50x_Result.jpg
06.03.2026 11:40:06 |  | HV 1 |  | 11 | 9,452 | 0 | 96,532 | 97,782 | 95,282 | 199 |  |  | 50x | 1 | C:\Data\Exported Files\Kresta\3D tisk 316L\zihany vychozi stav\VZS_1mA\6_3_2026_11_40_6_HV 1_50x_Result.jpg
06.03.2026 11:40:15 |  | HV 1 |  | 12 | 10,398 | 0,001 | 98,533 | 97,641 | 99,425 | 191 |  |  | 50x | 1 | C:\Data\Exported Files\Kresta\3D tisk 316L\zihany vychozi stav\VZS_1mA\6_3_2026_11_40_15_HV 1_50x_Result.jpg
06.03.2026 11:42:04 |  | HV 1 |  | 13 | 11,344 | 0 | 96,920 | 96,743 | 97,097 | 197 |  |  | 50x | 1 | C:\Data\Exported Files\Kresta\3D tisk 316L\zihany vychozi stav\VZS_1mA\6_3_2026_11_40_24_HV 1_50x_Result.jpg
06.03.2026 11:40:33 |  | HV 1 |  | 14 | 12,289 | 0 | 98,276 | 97,388 | 99,164 | 192 |  |  | 50x | 1 | C:\Data\Exported Files\Kresta\3D tisk 316L\zihany vychozi stav\VZS_1mA\6_3_2026_11_40_33_HV 1_50x_Result.jpg
06.03.2026 11:40:42 |  | HV 1 |  | 15 | 13,234 | 0,001 | 100,118 | 99,587 | 100,649 | 185 |  |  | 50x | 1 | C:\Data\Exported Files\Kresta\3D tisk 316L\zihany vychozi stav\VZS_1mA\6_3_2026_11_40_42_HV 1_50x_Result.jpg
06.03.2026 11:41:51 |  | HV 1 |  | 16 | 14,179 | 0 | 102,138 | 103,464 | 100,811 | 178 |  |  | 50x | 1 | C:\Data\Exported Files\Kresta\3D tisk 316L\zihany vychozi stav\VZS_1mA\6_3_2026_11_40_51_HV 1_50x_Result.jpg
06.03.2026 11:41:01 |  | HV 1 |  | 17 | 15,125 | 0,001 | 98,276 | 99,170 | 97,382 | 192 |  |  | 50x | 1 | C:\Data\Exported Files\Kresta\3D tisk 316L\zihany vychozi stav\VZS_1mA\6_3_2026_11_41_0_HV 1_50x_Result.jpg
06.03.2026 11:41:10 |  | HV 1 |  | 18 | 16,07 | 0 | 96,290 | 95,311 | 97,270 | 200 |  |  | 50x | 1 | C:\Data\Exported Files\Kresta\3D tisk 316L\zihany vychozi stav\VZS_1mA\6_3_2026_11_41_10_HV 1_50x_Result.jpg
06.03.2026 11:41:19 |  | HV 1 |  | 19 | 17,015 | 0,001 | 96,051 | 94,625 | 97,476 | 201 |  |  | 50x | 1 | C:\Data\Exported Files\Kresta\3D tisk 316L\zihany vychozi stav\VZS_1mA\6_3_2026_11_41_19_HV 1_50x_Result.jpg
06.03.2026 11:41:28 |  | HV 1 |  | 20 | 17,961 | 0 | 97,517 | 97,518 | 97,516 | 195 |  |  | 50x | 1 | C:\Data\Exported Files\Kresta\3D tisk 316L\zihany vychozi stav\VZS_1mA\6_3_2026_11_41_28_HV 1_50x_Result.jpg
191.7
8.316755

## VZS_5mA
MeasureDate | Specimen | Method | Row | Testpoint | XDistanceToStartpoint | YDistanceToStartpoint | Diag | Diag1 | Diag2 | Hardness | Info 1 | Info 2 | Objectiv | ZoomLevel | Image Path Result
06.03.2026 11:59:25 | VZS_5mA | HV 1 | Řada 1 | 1 | 0 | 0 | 97,009 | 95,859 | 98,158 | 197 |  |  | 50x | 1 | C:\Data\Exported Files\Kresta\3D tisk 316L\zihany vychozi stav\VZS_5mA\6_3_2026_11_53_57_HV 1_50x_Result.jpg
06.03.2026 11:59:15 |  | HV 1 |  | 2 | 1,002 | 0,001 | 97,628 | 98,335 | 96,920 | 195 |  |  | 50x | 1 | C:\Data\Exported Files\Kresta\3D tisk 316L\zihany vychozi stav\VZS_5mA\6_3_2026_11_54_6_HV 1_50x_Result.jpg
06.03.2026 11:58:57 |  | HV 1 |  | 3 | 2,004 | 0 | 95,417 | 96,743 | 94,090 | 204 |  |  | 50x | 1 | C:\Data\Exported Files\Kresta\3D tisk 316L\zihany vychozi stav\VZS_5mA\6_3_2026_11_54_16_HV 1_50x_Result.jpg
06.03.2026 11:54:25 |  | HV 1 |  | 4 | 3,007 | 0 | 97,268 | 98,693 | 95,843 | 196 |  |  | 50x | 1 | C:\Data\Exported Files\Kresta\3D tisk 316L\zihany vychozi stav\VZS_5mA\6_3_2026_11_54_25_HV 1_50x_Result.jpg
06.03.2026 11:54:34 |  | HV 1 |  | 5 | 4,01 | 0,001 | 99,053 | 97,449 | 100,657 | 189 |  |  | 50x | 1 | C:\Data\Exported Files\Kresta\3D tisk 316L\zihany vychozi stav\VZS_5mA\6_3_2026_11_54_34_HV 1_50x_Result.jpg
06.03.2026 11:54:43 |  | HV 1 |  | 6 | 5,013 | 0 | 101,218 | 101,396 | 101,040 | 181 |  |  | 50x | 1 | C:\Data\Exported Files\Kresta\3D tisk 316L\zihany vychozi stav\VZS_5mA\6_3_2026_11_54_43_HV 1_50x_Result.jpg
06.03.2026 11:54:53 |  | HV 1 |  | 7 | 6,015 | 0 | 96,290 | 96,736 | 95,845 | 200 |  |  | 50x | 1 | C:\Data\Exported Files\Kresta\3D tisk 316L\zihany vychozi stav\VZS_5mA\6_3_2026_11_54_52_HV 1_50x_Result.jpg
06.03.2026 11:58:26 |  | HV 1 |  | 8 | 7,018 | 0,001 | 98,954 | 100,104 | 97,804 | 189 |  |  | 50x | 1 | C:\Data\Exported Files\Kresta\3D tisk 316L\zihany vychozi stav\VZS_5mA\6_3_2026_11_55_2_HV 1_50x_Result.jpg
06.03.2026 11:58:15 |  | HV 1 |  | 9 | 8,021 | 0 | 96,478 | 98,512 | 94,444 | 199 |  |  | 50x | 1 | C:\Data\Exported Files\Kresta\3D tisk 316L\zihany vychozi stav\VZS_5mA\6_3_2026_11_55_11_HV 1_50x_Result.jpg
06.03.2026 11:55:20 |  | HV 1 |  | 10 | 9,024 | 0 | 96,290 | 96,112 | 96,468 | 200 |  |  | 50x | 1 | C:\Data\Exported Files\Kresta\3D tisk 316L\zihany vychozi stav\VZS_5mA\6_3_2026_11_55_20_HV 1_50x_Result.jpg
06.03.2026 11:55:29 |  | HV 1 |  | 11 | 10,025 | 0,001 | 96,775 | 95,975 | 97,576 | 198 |  |  | 50x | 1 | C:\Data\Exported Files\Kresta\3D tisk 316L\zihany vychozi stav\VZS_5mA\6_3_2026_11_55_29_HV 1_50x_Result.jpg
06.03.2026 11:55:38 |  | HV 1 |  | 12 | 11,028 | 0,001 | 98,533 | 97,730 | 99,336 | 191 |  |  | 50x | 1 | C:\Data\Exported Files\Kresta\3D tisk 316L\zihany vychozi stav\VZS_5mA\6_3_2026_11_55_38_HV 1_50x_Result.jpg
06.03.2026 11:55:48 |  | HV 1 |  | 13 | 12,031 | 0 | 98,276 | 98,366 | 98,186 | 192 |  |  | 50x | 1 | C:\Data\Exported Files\Kresta\3D tisk 316L\zihany vychozi stav\VZS_5mA\6_3_2026_11_55_48_HV 1_50x_Result.jpg
06.03.2026 11:55:57 |  | HV 1 |  | 14 | 13,034 | 0,001 | 97,517 | 96,182 | 98,852 | 195 |  |  | 50x | 1 | C:\Data\Exported Files\Kresta\3D tisk 316L\zihany vychozi stav\VZS_5mA\6_3_2026_11_55_57_HV 1_50x_Result.jpg
06.03.2026 11:56:07 |  | HV 1 |  | 15 | 14,036 | 0,001 | 95,813 | 95,813 | 95,813 | 202 |  |  | 50x | 1 | C:\Data\Exported Files\Kresta\3D tisk 316L\zihany vychozi stav\VZS_5mA\6_3_2026_11_56_6_HV 1_50x_Result.jpg
06.03.2026 11:56:15 |  | HV 1 |  | 16 | 15,039 | 0 | 97,021 | 97,024 | 97,018 | 197 |  |  | 50x | 1 | C:\Data\Exported Files\Kresta\3D tisk 316L\zihany vychozi stav\VZS_5mA\6_3_2026_11_56_15_HV 1_50x_Result.jpg
06.03.2026 11:56:24 |  | HV 1 |  | 17 | 16,042 | 0,001 | 98,276 | 98,455 | 98,097 | 192 |  |  | 50x | 1 | C:\Data\Exported Files\Kresta\3D tisk 316L\zihany vychozi stav\VZS_5mA\6_3_2026_11_56_24_HV 1_50x_Result.jpg
06.03.2026 11:57:04 |  | HV 1 |  | 18 | 17,044 | 0,001 | 96,655 | 96,390 | 96,920 | 198 |  |  | 50x | 1 | C:\Data\Exported Files\Kresta\3D tisk 316L\zihany vychozi stav\VZS_5mA\6_3_2026_11_56_33_HV 1_50x_Result.jpg
06.03.2026 11:56:42 |  | HV 1 |  | 19 | 18,047 | 0 | 95,342 | 94,986 | 95,697 | 204 |  |  | 50x | 1 | C:\Data\Exported Files\Kresta\3D tisk 316L\zihany vychozi stav\VZS_5mA\6_3_2026_11_56_42_HV 1_50x_Result.jpg
06.03.2026 11:59:36 |  | HV 1 |  | 20 | 19,05 | 0 | 96,390 | 108,947 | 83,832 | 200 |  |  | 50x | 1 | C:\Data\Exported Files\Kresta\3D tisk 316L\zihany vychozi stav\VZS_5mA\6_3_2026_11_56_51_HV 1_50x_Result.jpg
195.95
5.679835