## vysledky
| Vzorek | vodíkování | rychlost zatěžování | tloušťka h | šířka w | Rm | Fm | A | Z | Emod | ReH | ReL | S-Rp1 | S-Rp2 | S-Rpx | F
|  | [mAcm-2] | [mmmin-1] | mm | [mm] | [MPa] | [kN] | [%] | [%] | [GPa] | [MPa] | [MPa] | [MPa] | [MPa] | [MPa] | [%]
vychozi stav | 1 | 1 | 0.5 | 2.16 | 10.59 | 626.87 | 14.34 | 23.05 | 100 | 92.8 | 539.05 | 536.02 | 397.19 | 502.01 | 536.55 | 1.914894
vychozi stav | 2 | 5 | 0.5 | 2.17 | 10.59 | 621.59 | 14.31 | 25.8 | 100 | 88.4 | 540.08 | 537.26 | 376.66 | 494.13 | 533.27 | -9.787234
vychozi stav | 3 | - | 0.5 | 2.18 | 10.61 | 618.48 | 14.24 | 23.5 | 100 | 89.35 | 577.67 | 575.88 | 379.73 | 493.98 | 529.83
| průměr |  |  |  |  | 622.3133 | 14.29667 | 24.11667 | 100 | 90.18333 | 552.2667 | 549.72 | 384.5267 | 496.7067 | 533.2167
| smodch |  |  |  |  | 4.241513 | 0.05131601 | 1.475071 | 0 | 2.315347 | 22.00596 | 22.66371 | 11.07367 | 4.593434 | 3.360317
| Vzorek | vodíkování | rychlost zatěžování | tloušťka h | šířka w | Rm | Fm | A | Z | Emod | ReH | ReL | S-Rp1 | S-Rp2 | S-Rpx | F
|  | [mAcm-2] | [mmmin-1] | mm | [mm] | [MPa] | [kN] | [%] | [%] | [GPa] | [MPa] | [MPa] | [MPa] | [MPa] | [MPa] | [%]
žíhaný stav | 1 | 1 | 0.5 | 2.22 | 10.64 | 578.13 | 13.66 | 32.28 | 100 | 77.52 | 360.97 | 358.63 | 17.19 | 354.6 | 369.26 | -7.278166
| 2 | 5 | 0.5 | 2.18 | 10.7 | 586.15 | 13.67 | 30.1 | 100 | 62.84 | 356.36 | 354.53 | 102.24 | 363.25 | 375.65 | -0.03323363
žíhaný stav | 3 | - | 0.5 | 2.23 | 10.66 | 576.16 | 13.7 | 30.09 | 100 | 66.77 | 368.73 | 367.51 | 101.97 | 360.37 | 373.48
| průměr |  |  |  |  | 580.1467 | 13.67667 | 30.82333 | 100 | 69.04333 | 362.02 | 360.2233 | 73.8 | 359.4067 | 372.7967
| smodch |  |  |  |  | 5.291525 | 0.02081666 | 1.26152 | 0 | 7.59945 | 6.251488 | 6.635068 | 49.02588 | 4.404729 | 3.249344

## VS1_1mA
Index | Pozice [ mm ] | Pevnost [ MPa ] | deformace
0 | 0.009017139 | -3.506103 | 0.0001803428
1 | 0.009567139 | 4.948764 | 0.0001913428
2 | 0.01316714 | 13.86703 | 0.0002633428
3 | 0.01836714 | 23.55909 | 0.0003673428
4 | 0.02201714 | 33.4435 | 0.0004403428
5 | 0.02666714 | 41.26447 | 0.0005333428
6 | 0.02876714 | 50.7292 | 0.0005753428
7 | 0.03911714 | 58.50645 | 0.0007823428
8 | 0.03911714 | 66.72525 | 0.0007823428
9 | 0.04326714 | 75.16263 | 0.0008653428
10 | 0.04796714 | 87.53891 | 0.0009593428
11 | 0.04901714 | 95.2943 | 0.0009803428
12 | 0.05626714 | 102.324 | 0.001125343
13 | 0.06041714 | 111.7625 | 0.001208343
14 | 0.06351714 | 117.8523 | 0.001270343
15 | 0.06511714 | 125.8175 | 0.001302343
16 | 0.07341714 | 137.3763 | 0.001468343
17 | 0.07701714 | 144.5109 | 0.001540343
18 | 0.08326714 | 150.675 | 0.001665343
19 | 0.08431714 | 158.05 | 0.001686343
20 | 0.08636714 | 168.2886 | 0.001727343
21 | 0.09311714 | 176.8352 | 0.001862343
22 | 0.09361714 | 184.0923 | 0.001872343
23 | 0.1045171 | 192.3766 | 0.002090343
24 | 0.1087171 | 200.8577 | 0.002174343
25 | 0.1087171 | 204.989 | 0.002174343
26 | 0.1123171 | 215.4898 | 0.002246343
27 | 0.1190671 | 221.4659 | 0.002381343
28 | 0.1273671 | 231.4115 | 0.002547343
29 | 0.1263671 | 239.5385 | 0.002527343
30 | 0.1299671 | 245.9955 | 0.002599343
31 | 0.1341171 | 253.0514 | 0.002682343
32 | 0.1393171 | 258.4461 | 0.002786343
33 | 0.1455671 | 268.8289 | 0.002911343
34 | 0.1476171 | 276.9734 | 0.002952343
35 | 0.1517671 | 282.0052 | 0.003035343
36 | 0.1523171 | 289.542 | 0.003046343
37 | 0.1621671 | 297.9357 | 0.003243343
38 | 0.1658171 | 305.8616 | 0.003316343
39 | 0.1678671 | 313.8093 | 0.003357343
40 | 0.1741171 | 318.7275 | 0.003482343
41 | 0.1767171 | 324.9746 | 0.003534343
42 | 0.1818671 | 331.8295 | 0.003637343
43 | 0.1881171 | 339.3794 | 0.003762343
44 | 0.1870671 | 346.5053 | 0.003741343
45 | 0.1953671 | 354.5885 | 0.003907343
46 | 0.2010671 | 361.0543 | 0.004021343
47 | 0.2026671 | 365.2905 | 0.004053343
48 | 0.2052171 | 373.4043 | 0.004104343
49 | 0.2119671 | 377.693 | 0.004239343
50 | 0.2151171 | 385.8068 | 0.004302343
51 | 0.2182171 | 390.1611 | 0.004364343
52 | 0.2208171 | 394.1699 | 0.004416343
53 | 0.2286171 | 401.545 | 0.004572343
54 | 0.2317171 | 405.9298 | 0.004634343
55 | 0.2421171 | 410.7386 | 0.004842343
56 | 0.2452171 | 416.3869 | 0.004904343
57 | 0.2446671 | 418.6383 | 0.004893343
58 | 0.2509171 | 424.6319 | 0.005018343
59 | 0.2555671 | 427.3686 | 0.005111343
60 | 0.2550671 | 431.6529 | 0.005101343
61 | 0.2607671 | 435.3513 | 0.005215343
62 | 0.2659671 | 439.946 | 0.005319343
63 | 0.2696171 | 443.0892 | 0.005392343
64 | 0.2815671 | 447.8369 | 0.005631343
65 | 0.2831171 | 451.4392 | 0.005662343
66 | 0.2846671 | 453.7124 | 0.005693343
67 | 0.2883171 | 457.5727 | 0.005766343
68 | 0.2908671 | 459.0022 | 0.005817343
69 | 0.2960671 | 463.6143 | 0.005921343
70 | 0.2976171 | 463.9685 | 0.005952343
71 | 0.3017671 | 468.6156 | 0.006035343
72 | 0.3085171 | 470.8495 | 0.006170343
73 | 0.3111171 | 472.0342 | 0.006222343
74 | 0.3173671 | 476.0037 | 0.006347343
75 | 0.3230671 | 478.3076 | 0.006461343
76 | 0.3220171 | 480.7339 | 0.006440343
77 | 0.3293171 | 481.3897 | 0.006586343
78 | 0.3344671 | 484.9788 | 0.006689343
79 | 0.3334671 | 484.1438 | 0.006669343
80 | 0.3438171 | 488.1002 | 0.006876343
81 | 0.3474671 | 490.4347 | 0.006949343
82 | 0.3500671 | 492.2184 | 0.007001343
83 | 0.3573171 | 493.7441 | 0.007146343
84 | 0.3604671 | 495.1562 | 0.007209343
85 | 0.3640671 | 497.9366 | 0.007281343
86 | 0.3677171 | 500.5377 | 0.007354343
87 | 0.3697671 | 502.1727 | 0.007395343
88 | 0.3734171 | 501.3465 | 0.007468343
89 | 0.3775671 | 504.5728 | 0.007551343
90 | 0.3806671 | 504.5291 | 0.007613343
91 | 0.3905671 | 508.1488 | 0.007811343
92 | 0.3926171 | 507.292 | 0.007852343
93 | 0.3973171 | 510.0287 | 0.007946343
94 | 0.4014671 | 510.82 | 0.008029343
95 | 0.4050671 | 511.432 | 0.008101343
96 | 0.4061171 | 511.8692 | 0.008122343
97 | 0.4149671 | 514.7676 | 0.008299343
98 | 0.4196171 | 516.3152 | 0.008392343
99 | 0.4191171 | 515.6944 | 0.008382343
100 | 0.4222171 | 516.866 | 0.008444343
101 | 0.4315671 | 519.3972 | 0.008631343
102 | 0.4279171 | 519.3797 | 0.008558343
103 | 0.4351671 | 519.4584 | 0.008703343
104 | 0.4450671 | 520.4596 | 0.008901343
105 | 0.4466171 | 522.4705 | 0.008932343
106 | 0.4486671 | 524.2411 | 0.008973343
107 | 0.4559671 | 525.0717 | 0.009119343
108 | 0.4585671 | 526.2258 | 0.009171343
109 | 0.4637171 | 525.1416 | 0.009274343
110 | 0.4679171 | 526.3176 | 0.009358343
111 | 0.4730671 | 527.4324 | 0.009461343
112 | 0.4772171 | 528.9144 | 0.009544343
113 | 0.4808671 | 528.5079 | 0.009617343
114 | 0.4813671 | 529.4959 | 0.009627343
115 | 0.4865671 | 530.1079 | 0.009731343
116 | 0.4943671 | 532.5517 | 0.009887343
117 | 0.4969671 | 533.7189 | 0.009939343
118 | 0.4985171 | 532.0795 | 0.009970343
119 | 0.5042171 | 533.0719 | 0.01008434
120 | 0.5073171 | 534.1648 | 0.01014634
121 | 0.5156671 | 534.7725 | 0.01031334
122 | 0.5203171 | 537.1463 | 0.01040634
123 | 0.5218671 | 536.4469 | 0.01043734
124 | 0.5244671 | 535.8436 | 0.01048934
125 | 0.5281171 | 536.9627 | 0.01056234
126 | 0.5327671 | 539.0524 | 0.01065534
127 | 0.5369171 | 536.0184 | 0.01073834
128 | 0.5447171 | 537.9157 | 0.01089434
129 | 0.5462671 | 538.5016 | 0.01092534
130 | 0.5493671 | 538.8076 | 0.01098734
131 | 0.5525171 | 540.2546 | 0.01105034
132 | 0.5608171 | 543.2011 | 0.01121634
133 | 0.5623671 | 540.0535 | 0.01124734
134 | 0.5686171 | 543.2667 | 0.01137234
135 | 0.5727671 | 542.8995 | 0.01145534
136 | 0.5748171 | 544.176 | 0.01149634
137 | 0.5779171 | 542.5541 | 0.01155834
138 | 0.5831171 | 544.0842 | 0.01166234
139 | 0.5888171 | 545.0547 | 0.01177634
140 | 0.5924671 | 543.4809 | 0.01184934
141 | 0.6023171 | 545.4088 | 0.01204634
142 | 0.6038671 | 547.0832 | 0.01207734
143 | 0.6075171 | 547.293 | 0.01215034
144 | 0.6111671 | 545.3214 | 0.01222334
145 | 0.6147671 | 547.7564 | 0.01229534
146 | 0.6231171 | 546.6635 | 0.01246234
147 | 0.6194671 | 545.9553 | 0.01238934
148 | 0.6293171 | 545.7455 | 0.01258634
149 | 0.6298671 | 548.2024 | 0.01259734
150 | 0.6371171 | 545.6187 | 0.01274234
151 | 0.6386671 | 546.7466 | 0.01277334
152 | 0.6469671 | 548.9674 | 0.01293934
153 | 0.6443671 | 550.856 | 0.01288734
154 | 0.6516671 | 550.1215 | 0.01303334
155 | 0.6568171 | 548.7182 | 0.01313634
156 | 0.6630671 | 550.2833 | 0.01326134
157 | 0.6656671 | 551.9926 | 0.01331334
158 | 0.6682671 | 550.0822 | 0.01336534
159 | 0.6718671 | 551.7303 | 0.01343734
160 | 0.6760171 | 552.6396 | 0.01352034
161 | 0.6807171 | 553.02 | 0.01361434
162 | 0.6838171 | 550.7467 | 0.01367634
163 | 0.6890171 | 552.032 | 0.01378034
164 | 0.6921171 | 552.6396 | 0.01384234
165 | 0.6962671 | 552.1019 | 0.01392534
166 | 0.7014671 | 552.1369 | 0.01402934
167 | 0.7056171 | 554.0123 | 0.01411234
168 | 0.7092671 | 553.6845 | 0.01418534
169 | 0.7160171 | 553.9686 | 0.01432034
170 | 0.7196171 | 552.5959 | 0.01439234
171 | 0.7217171 | 553.4659 | 0.01443434
172 | 0.7232671 | 554.4757 | 0.01446534
173 | 0.7336672 | 554.6594 | 0.01467334
174 | 0.7357172 | 554.467 | 0.01471434
175 | 0.7372672 | 553.9205 | 0.01474534
176 | 0.7430172 | 554.62 | 0.01486034
177 | 0.7528672 | 555.8572 | 0.01505734
178 | 0.7554672 | 557.0113 | 0.01510934
179 | 0.7575172 | 554.7599 | 0.01515034
180 | 0.7627172 | 556.2201 | 0.01525434
181 | 0.7642672 | 556.8583 | 0.01528534
182 | 0.7663672 | 556.4037 | 0.01532734
183 | 0.7731172 | 557.96 | 0.01546234
184 | 0.7777672 | 555.184 | 0.01555534
185 | 0.7814172 | 555.7567 | 0.01562834
186 | 0.7850672 | 555.9228 | 0.01570134
187 | 0.7902172 | 557.9294 | 0.01580434
188 | 0.7938672 | 558.1873 | 0.01587734
189 | 0.7990672 | 556.9764 | 0.01598134
190 | 0.8006172 | 558.5021 | 0.01601234
191 | 0.8047672 | 555.7654 | 0.01609534
192 | 0.8120172 | 559.56 | 0.01624034
193 | 0.8136172 | 558.384 | 0.01627234
194 | 0.8172172 | 556.9501 | 0.01634434
195 | 0.8219172 | 558.5939 | 0.01643834
196 | 0.8307172 | 559.8792 | 0.01661434
197 | 0.8322672 | 557.7327 | 0.01664534
198 | 0.8374672 | 558.3316 | 0.01674934
199 | 0.8431672 | 560.0934 | 0.01686334
200 | 0.8431672 | 559.63 | 0.01686334
201 | 0.8504672 | 559.1972 | 0.01700934
202 | 0.8509672 | 560.3207 | 0.01701934
203 | 0.8509672 | 560.2945 | 0.01701934
204 | 0.8629172 | 560.959 | 0.01725834
205 | 0.8681172 | 560.1327 | 0.01736234
206 | 0.8701672 | 558.4846 | 0.01740334
207 | 0.8758672 | 559.9491 | 0.01751734
208 | 0.8836672 | 561.23 | 0.01767334
209 | 0.8826172 | 560.4956 | 0.01765234
210 | 0.8893672 | 562.7251 | 0.01778734
211 | 0.8945672 | 562.441 | 0.01789134
212 | 0.8950672 | 560.5612 | 0.01790134
213 | 0.9002672 | 560.6311 | 0.01800534
214 | 0.9059672 | 560.4519 | 0.01811934
215 | 0.9132672 | 562.4585 | 0.01826534
216 | 0.9132672 | 562.2311 | 0.01826534
217 | 0.9194672 | 561.7153 | 0.01838934
218 | 0.9189672 | 562.7514 | 0.01837934
219 | 0.9236172 | 562.288 | 0.01847234
220 | 0.9288172 | 563.4596 | 0.01857634
221 | 0.9298672 | 561.4967 | 0.01859734
222 | 0.9376672 | 561.9776 | 0.01875334
223 | 0.9412672 | 562.1393 | 0.01882534
224 | 0.9470172 | 563.2935 | 0.01894034
225 | 0.9470172 | 561.8246 | 0.01894034
226 | 0.9532172 | 562.7776 | 0.01906434
227 | 0.9568672 | 563.0224 | 0.01913734
228 | 0.9641172 | 562.6596 | 0.01928234
229 | 0.9667172 | 563.8137 | 0.01933434
230 | 0.9682672 | 562.8694 | 0.01936534
231 | 0.9750172 | 564.5962 | 0.01950034
232 | 0.9739672 | 562.4672 | 0.01947934
233 | 0.9817672 | 564.6312 | 0.01963534
234 | 0.9874672 | 564.3033 | 0.01974934
235 | 0.9906172 | 563.0399 | 0.01981234
236 | 0.9973672 | 563.7481 | 0.01994734
237 | 0.9999172 | 564.7711 | 0.01999834
238 | 1.002517 | 563.7394 | 0.02005034
239 | 1.008267 | 564.076 | 0.02016534
240 | 1.012917 | 563.8137 | 0.02025834
241 | 1.018117 | 563.958 | 0.02036234
242 | 1.019667 | 565.0247 | 0.02039334
243 | 1.026917 | 565.4881 | 0.02053834
244 | 1.027967 | 565.6673 | 0.02055934
245 | 1.034217 | 565.0072 | 0.02068434
246 | 1.034217 | 566.5985 | 0.02068434
247 | 1.036817 | 565.9689 | 0.02073634
248 | 1.046117 | 565.5055 | 0.02092234
249 | 1.051317 | 564.7798 | 0.02102634
250 | 1.053917 | 565.9777 | 0.02107834
251 | 1.060167 | 566.3886 | 0.02120334
252 | 1.061717 | 566.0433 | 0.02123434
253 | 1.071567 | 567.7307 | 0.02143134
254 | 1.073117 | 566.3886 | 0.02146234
255 | 1.076767 | 566.5241 | 0.02153534
256 | 1.079367 | 567.2061 | 0.02158734
257 | 1.086117 | 568.0717 | 0.02172234
258 | 1.087667 | 566.5329 | 0.02175334
259 | 1.093367 | 567.7133 | 0.02186734
260 | 1.096467 | 565.8247 | 0.02192934
261 | 1.099067 | 567.1712 | 0.02198134
262 | 1.106867 | 567.722 | 0.02213734
263 | 1.110517 | 567.1143 | 0.02221034
264 | 1.112567 | 566.17 | 0.02225134
265 | 1.117767 | 568.5963 | 0.02235534
266 | 1.118817 | 566.052 | 0.02237634
267 | 1.127617 | 567.5952 | 0.02255234
268 | 1.132317 | 567.5034 | 0.02264634
269 | 1.134367 | 567.0138 | 0.02268734
270 | 1.138517 | 568.3777 | 0.02277034
271 | 1.141117 | 569.0248 | 0.02282234
272 | 1.146817 | 568.7144 | 0.02293634
273 | 1.150967 | 568.1854 | 0.02301934
274 | 1.155167 | 568.9898 | 0.02310334
275 | 1.159317 | 569.6893 | 0.02318634
276 | 1.163967 | 567.9712 | 0.02327934
277 | 1.167067 | 567.7439 | 0.02334134
278 | 1.174867 | 568.9767 | 0.02349734
279 | 1.177967 | 570.1133 | 0.02355934
280 | 1.181117 | 570.4062 | 0.02362234
281 | 1.185267 | 567.8313 | 0.02370534
282 | 1.186817 | 568.4783 | 0.02373634
283 | 1.194067 | 568.5701 | 0.02388134
284 | 1.199767 | 569.3526 | 0.02399534
285 | 1.201867 | 570.2794 | 0.02403734
286 | 1.207067 | 568.4433 | 0.02414134
287 | 1.211717 | 569.6805 | 0.02423434
288 | 1.213267 | 569.9428 | 0.02426534
289 | 1.218967 | 570.262 | 0.02437934
290 | 1.221067 | 570.004 | 0.02442134
291 | 1.229867 | 570.2139 | 0.02459734
292 | 1.229867 | 570.7166 | 0.02459734
293 | 1.236117 | 570.5986 | 0.02472234
294 | 1.241817 | 570.0171 | 0.02483634
295 | 1.244967 | 570.262 | 0.02489934
296 | 1.250117 | 569.7811 | 0.02500234
297 | 1.251667 | 570.7166 | 0.02503334
298 | 1.253267 | 570.6335 | 0.02506534
299 | 1.261567 | 571.6434 | 0.02523134
300 | 1.262567 | 570.4062 | 0.02525134
301 | 1.266217 | 569.6718 | 0.02532434
302 | 1.272967 | 571.0139 | 0.02545934
303 | 1.276617 | 571.4598 | 0.02553234
304 | 1.281267 | 570.651 | 0.02562534
305 | 1.288567 | 570.8871 | 0.02577134
306 | 1.293717 | 571.4904 | 0.02587434
307 | 1.292167 | 572.3429 | 0.02584334
308 | 1.298417 | 572.2904 | 0.02596834
309 | 1.303617 | 573.0686 | 0.02607234
310 | 1.308767 | 572.6708 | 0.02617534
311 | 1.312417 | 571.9145 | 0.02624834
312 | 1.318667 | 572.579 | 0.02637334
313 | 1.317617 | 572.4085 | 0.02635234
314 | 1.322267 | 570.4631 | 0.02644534
315 | 1.330067 | 573.4795 | 0.02660134
316 | 1.330067 | 571.7614 | 0.02660134
317 | 1.333167 | 572.7057 | 0.02666334
318 | 1.339417 | 572.0237 | 0.02678834
319 | 1.346167 | 573.5145 | 0.02692334
320 | 1.349267 | 574.0085 | 0.02698534
321 | 1.357067 | 573.4052 | 0.02714134
322 | 1.359117 | 574.4719 | 0.02718234
323 | 1.365867 | 574.109 | 0.02731734
324 | 1.365867 | 573.1691 | 0.02731734
325 | 1.371067 | 574.0435 | 0.02742134
326 | 1.373667 | 573.8161 | 0.02747334
327 | 1.376267 | 573.6544 | 0.02752534
328 | 1.384067 | 572.7713 | 0.02768134
329 | 1.387667 | 573.6544 | 0.02775334
330 | 1.393417 | 573.4533 | 0.02786834
331 | 1.397567 | 575.9364 | 0.02795134
332 | 1.401167 | 573.3527 | 0.02802334
333 | 1.404817 | 575.0533 | 0.02809634
334 | 1.408967 | 574.2795 | 0.02817934
335 | 1.407917 | 574.791 | 0.02815834
336 | 1.416767 | 576.0326 | 0.02833534
337 | 1.421967 | 573.8599 | 0.02843934
338 | 1.426117 | 573.9779 | 0.02852234
339 | 1.426617 | 574.7167 | 0.02853234
340 | 1.434917 | 573.9167 | 0.02869834
341 | 1.439067 | 574.861 | 0.02878134
342 | 1.443217 | 575.8971 | 0.02886434
343 | 1.446867 | 574.5724 | 0.02893734
344 | 1.448917 | 574.9003 | 0.02897834
345 | 1.454667 | 575.6523 | 0.02909334
346 | 1.459817 | 573.873 | 0.02919634
347 | 1.460867 | 574.4981 | 0.02921734
348 | 1.469167 | 575.2326 | 0.02938334
349 | 1.476467 | 575.5692 | 0.02952934
350 | 1.471767 | 574.9178 | 0.02943534
351 | 1.475417 | 574.861 | 0.02950834
352 | 1.482167 | 576.8151 | 0.02964334
353 | 1.486817 | 577.4621 | 0.02973634
354 | 1.493567 | 576.225 | 0.02987134
355 | 1.496167 | 575.508 | 0.02992334
356 | 1.499817 | 577.108 | 0.02999634
357 | 1.502917 | 577.0599 | 0.03005834
358 | 1.509167 | 575.0052 | 0.03018334
359 | 1.513817 | 576.8894 | 0.03027634
360 | 1.516917 | 577.1911 | 0.03033834
361 | 1.521617 | 576.3605 | 0.03043234
362 | 1.526267 | 576.6359 | 0.03052534
363 | 1.532517 | 577.143 | 0.03065034
364 | 1.531967 | 576.8894 | 0.03063934
365 | 1.534067 | 577.2086 | 0.03068134
366 | 1.542867 | 576.6971 | 0.03085734
367 | 1.548067 | 576.4698 | 0.03096134
368 | 1.549617 | 577.825 | 0.03099234
369 | 1.556917 | 576.5703 | 0.03113834
370 | 1.556367 | 577.8906 | 0.03112734
371 | 1.563117 | 575.8053 | 0.03126234
372 | 1.567817 | 577.4009 | 0.03135634
373 | 1.574567 | 578.437 | 0.03149134
374 | 1.575067 | 577.8993 | 0.03150134
375 | 1.578717 | 578.7693 | 0.03157434
376 | 1.582317 | 578.0261 | 0.03164634
377 | 1.587017 | 578.5157 | 0.03174034
378 | 1.593217 | 578.1004 | 0.03186434
379 | 1.597417 | 578.4152 | 0.03194834
380 | 1.604667 | 578.9179 | 0.03209334
381 | 1.604667 | 577.8075 | 0.03209334
382 | 1.609867 | 578.6644 | 0.03219734
383 | 1.617117 | 578.2796 | 0.03234234
384 | 1.620217 | 579.4556 | 0.03240434
385 | 1.622317 | 578.4633 | 0.03244634
386 | 1.628517 | 579.4075 | 0.03257034
387 | 1.626967 | 577.8818 | 0.03253934
388 | 1.631667 | 578.9704 | 0.03263334
389 | 1.637867 | 580.3169 | 0.03275734
390 | 1.642567 | 578.5245 | 0.03285134
391 | 1.648767 | 577.8818 | 0.03297534
392 | 1.651917 | 579.989 | 0.03303834
393 | 1.658667 | 579.9715 | 0.03317334
394 | 1.658117 | 578.3627 | 0.03316234
395 | 1.666417 | 579.3376 | 0.03332834
396 | 1.671117 | 579.6349 | 0.03342234
397 | 1.670567 | 580.4436 | 0.03341134
398 | 1.675767 | 579.0884 | 0.03351534
399 | 1.682017 | 580.1813 | 0.03364034
400 | 1.685117 | 579.9715 | 0.03370234
401 | 1.692367 | 579.5999 | 0.03384734
402 | 1.694467 | 579.0534 | 0.03388934
403 | 1.700167 | 580.0283 | 0.03400334
404 | 1.700667 | 578.9441 | 0.03401334
405 | 1.704317 | 580.7016 | 0.03408634
406 | 1.711567 | 580.7365 | 0.03423134
407 | 1.711567 | 578.5813 | 0.03423134
408 | 1.720917 | 580.5704 | 0.03441834
409 | 1.719917 | 580.5792 | 0.03439834
410 | 1.727167 | 580.7803 | 0.03454334
411 | 1.735467 | 580.483 | 0.03470934
412 | 1.738567 | 581.3792 | 0.03477134
413 | 1.740667 | 582.1836 | 0.03481334
414 | 1.743767 | 580.8721 | 0.03487534
415 | 1.746367 | 581.4098 | 0.03492734
416 | 1.753617 | 580.3606 | 0.03507234
417 | 1.755167 | 580.5879 | 0.03510334
418 | 1.759867 | 580.483 | 0.03519734
419 | 1.767117 | 582.3628 | 0.03534234
420 | 1.771267 | 582.3191 | 0.03542534
421 | 1.775967 | 582.1093 | 0.03551934
422 | 1.774917 | 582.0262 | 0.03549834
423 | 1.781667 | 582.0262 | 0.03563334
424 | 1.785317 | 581.2611 | 0.03570634
425 | 1.790467 | 580.9901 | 0.03580934
426 | 1.795667 | 581.9519 | 0.03591334
427 | 1.800867 | 581.5628 | 0.03601734
428 | 1.802967 | 580.1726 | 0.03605934
429 | 1.807617 | 581.0732 | 0.03615234
430 | 1.811267 | 581.5715 | 0.03622534
431 | 1.819017 | 581.7071 | 0.03638034
432 | 1.819017 | 582.389 | 0.03638034
433 | 1.827317 | 583.2634 | 0.03654634
434 | 1.829917 | 582.6076 | 0.03659834
435 | 1.829417 | 581.7551 | 0.03658834
436 | 1.835667 | 583.0011 | 0.03671334
437 | 1.841867 | 583.071 | 0.03683734
438 | 1.846567 | 583.5257 | 0.03693134
439 | 1.847067 | 581.5803 | 0.03694134
440 | 1.854317 | 583.0273 | 0.03708634
441 | 1.857467 | 582.9792 | 0.03714934
442 | 1.858467 | 582.2929 | 0.03716934
443 | 1.864217 | 583.2634 | 0.03728434
444 | 1.871467 | 582.8524 | 0.03742934
445 | 1.876117 | 583.0186 | 0.03752234
446 | 1.876117 | 583.0186 | 0.03752234
447 | 1.879267 | 582.0175 | 0.03758534
448 | 1.884967 | 583.9366 | 0.03769934
449 | 1.889617 | 582.1093 | 0.03779234
450 | 1.896367 | 584.2383 | 0.03792734
451 | 1.897917 | 582.883 | 0.03795834
452 | 1.901567 | 584.4437 | 0.03803134
453 | 1.906217 | 583.0798 | 0.03812434
454 | 1.912467 | 583.7618 | 0.03824934
455 | 1.918167 | 584.6274 | 0.03836334
456 | 1.920767 | 584.5618 | 0.03841534
457 | 1.923867 | 584.4831 | 0.03847734
458 | 1.929617 | 583.2634 | 0.03859234
459 | 1.934267 | 585.2088 | 0.03868534
460 | 1.932717 | 584.0197 | 0.03865434
461 | 1.940517 | 583.7705 | 0.03881034
462 | 1.944117 | 584.929 | 0.03888234
463 | 1.951417 | 584.8809 | 0.03902834
464 | 1.955567 | 584.1552 | 0.03911134
465 | 1.961767 | 585.4099 | 0.03923534
466 | 1.959167 | 584.5093 | 0.03918334
467 | 1.962817 | 584.4263 | 0.03925634
468 | 1.971117 | 586.1443 | 0.03942234
469 | 1.973717 | 584.5924 | 0.03947434
470 | 1.977867 | 584.8984 | 0.03955734
471 | 1.977867 | 585.9913 | 0.03955734
472 | 1.986167 | 584.317 | 0.03972334
473 | 1.994467 | 586.0088 | 0.03988934
474 | 1.991867 | 584.8022 | 0.03983734
475 | 2.000717 | 585.8908 | 0.04001434
476 | 2.000167 | 585.9258 | 0.04000334
477 | 2.008517 | 586.2536 | 0.04017034
478 | 2.011617 | 585.0558 | 0.04023234
479 | 2.017817 | 584.1071 | 0.04035634
480 | 2.024067 | 586.7083 | 0.04048134
481 | 2.026667 | 586.2842 | 0.04053334
482 | 2.029767 | 586.3017 | 0.04059534
483 | 2.032367 | 584.929 | 0.04064734
484 | 2.034967 | 584.3563 | 0.04069934
485 | 2.041717 | 585.1388 | 0.04083434
486 | 2.046917 | 585.4449 | 0.04093834
487 | 2.050017 | 584.7891 | 0.04100034
488 | 2.055217 | 586.1749 | 0.04110434
489 | 2.060417 | 586.7083 | 0.04120834
490 | 2.064017 | 586.8001 | 0.04128034
491 | 2.063517 | 586.7258 | 0.04127034
492 | 2.071317 | 585.1651 | 0.04142634
493 | 2.075467 | 587.0449 | 0.04150934
494 | 2.076517 | 586.9356 | 0.04153034
495 | 2.086367 | 586.529 | 0.04172734
496 | 2.088967 | 586.7258 | 0.04177934
497 | 2.092067 | 586.8919 | 0.04184134
498 | 2.094667 | 586.564 | 0.04189334
499 | 2.101917 | 586.5728 | 0.04203834
500 | 2.105067 | 585.6022 | 0.04210134
501 | 2.109217 | 586.5815 | 0.04218434
502 | 2.112317 | 586.6383 | 0.04224634
503 | 2.118517 | 585.5891 | 0.04237034
504 | 2.122717 | 586.8832 | 0.04245434
505 | 2.123717 | 586.8438 | 0.04247434
506 | 2.127867 | 586.5553 | 0.04255734
507 | 2.133067 | 588.9204 | 0.04266134
508 | 2.141367 | 587.7181 | 0.04282734
509 | 2.144517 | 587.2023 | 0.04289034
510 | 2.150217 | 587.7662 | 0.04300434
511 | 2.151217 | 588.1466 | 0.04302434
512 | 2.155417 | 586.9837 | 0.04310834
513 | 2.160567 | 588.2121 | 0.04321134
514 | 2.164717 | 588.7542 | 0.04329434
515 | 2.166817 | 588.0723 | 0.04333634
516 | 2.172517 | 588.8635 | 0.04345034
517 | 2.176167 | 587.4821 | 0.04352334
518 | 2.184967 | 587.8449 | 0.04369934
519 | 2.181367 | 586.6471 | 0.04362734
520 | 2.187567 | 587.0362 | 0.04375134
521 | 2.194317 | 586.6995 | 0.04388634
522 | 2.195867 | 587.893 | 0.04391734
523 | 2.201567 | 587.3903 | 0.04403134
524 | 2.204717 | 588.6624 | 0.04409434
525 | 2.208867 | 588.3914 | 0.04417734
526 | 2.215617 | 588.8941 | 0.04431234
527 | 2.218717 | 588.7936 | 0.04437434
528 | 2.230117 | 589.139 | 0.04460234
529 | 2.224417 | 588.2078 | 0.04448834
530 | 2.231717 | 590.0483 | 0.04463434
531 | 2.236367 | 588.8023 | 0.04472734
532 | 2.242067 | 589.1739 | 0.04484134
533 | 2.243617 | 588.763 | 0.04487234
534 | 2.247767 | 590.0483 | 0.04495534
535 | 2.254517 | 588.5837 | 0.04509034
536 | 2.257117 | 588.3083 | 0.04514234
537 | 2.260767 | 589.1652 | 0.04521534
538 | 2.265417 | 589.0471 | 0.04530834
539 | 2.269567 | 589.5543 | 0.04539134
540 | 2.274267 | 588.6843 | 0.04548534
541 | 2.280467 | 589.3838 | 0.04560934
542 | 2.282067 | 589.5849 | 0.04564134
543 | 2.284667 | 588.6843 | 0.04569334
544 | 2.290367 | 588.3914 | 0.04580734
545 | 2.293467 | 588.7936 | 0.04586934
546 | 2.296567 | 589.4537 | 0.04593134
547 | 2.301267 | 589.8996 | 0.04602534
548 | 2.306967 | 589.5105 | 0.04613934
549 | 2.309567 | 589.0734 | 0.04619134
550 | 2.315267 | 588.5837 | 0.04630534
551 | 2.323567 | 591.3641 | 0.04647134
552 | 2.323567 | 589.257 | 0.04647134
553 | 2.328767 | 588.4919 | 0.04657534
554 | 2.332917 | 589.292 | 0.04665834
555 | 2.338617 | 590.7565 | 0.04677234
556 | 2.341217 | 589.8559 | 0.04682434
557 | 2.343817 | 589.8297 | 0.04687634
558 | 2.346417 | 590.1838 | 0.04692834
559 | 2.356267 | 590.8308 | 0.04712534
560 | 2.357317 | 590.3018 | 0.04714634
561 | 2.360417 | 591.5915 | 0.04720834
562 | 2.368217 | 589.2657 | 0.04736434
563 | 2.368717 | 589.3575 | 0.04737434
564 | 2.372367 | 590.8264 | 0.04744734
565 | 2.376517 | 589.2395 | 0.04753034
566 | 2.378067 | 591.2199 | 0.04756134
567 | 2.383267 | 590.7215 | 0.04766534
568 | 2.393667 | 590.3018 | 0.04787334
569 | 2.393667 | 592.0374 | 0.04787334
570 | 2.398317 | 590.2188 | 0.04796634
571 | 2.408167 | 591.2111 | 0.04816334
572 | 2.407667 | 591.3379 | 0.04815334
573 | 2.410267 | 590.8395 | 0.04820534
574 | 2.415467 | 591.01 | 0.04830934
575 | 2.418067 | 590.2931 | 0.04836134
576 | 2.424817 | 591.045 | 0.04849634
577 | 2.430517 | 590.9926 | 0.04861034
578 | 2.434667 | 591.1281 | 0.04869334
579 | 2.434117 | 591.456 | 0.04868234
580 | 2.439867 | 591.2024 | 0.04879734
581 | 2.446617 | 590.9576 | 0.04893234
582 | 2.448167 | 590.3849 | 0.04896334
583 | 2.452817 | 591.4297 | 0.04905634
584 | 2.463717 | 592.6101 | 0.04927434
585 | 2.462667 | 591.4647 | 0.04925334
586 | 2.464767 | 592.9904 | 0.04929534
587 | 2.469967 | 591.3204 | 0.04939934
588 | 2.476167 | 592.2123 | 0.04952334
589 | 2.478267 | 591.7926 | 0.04956534
590 | 2.486567 | 592.2822 | 0.04973134
591 | 2.486067 | 591.9281 | 0.04972134
592 | 2.492267 | 593.4669 | 0.04984534
593 | 2.497467 | 594.0921 | 0.04994934
594 | 2.502667 | 591.8756 | 0.05005334
595 | 2.503667 | 592.0024 | 0.05007334
596 | 2.506267 | 590.5991 | 0.05012534
597 | 2.516167 | 593.3489 | 0.05032334
598 | 2.515117 | 593.4188 | 0.05030234
599 | 2.521867 | 593.4014 | 0.05043734
600 | 2.522367 | 593.2571 | 0.05044734
601 | 2.531217 | 592.4221 | 0.05062434
602 | 2.534817 | 591.5478 | 0.05069634
603 | 2.540017 | 593.3664 | 0.05080034
604 | 2.546267 | 593.2483 | 0.05092534
605 | 2.547817 | 592.9467 | 0.05095634
606 | 2.549367 | 593.2746 | 0.05098734
607 | 2.552467 | 592.9205 | 0.05104934
608 | 2.559767 | 594.0921 | 0.05119534
609 | 2.566517 | 593.5019 | 0.05133034
610 | 2.569117 | 593.6025 | 0.05138234
611 | 2.573267 | 592.9117 | 0.05146534
612 | 2.572217 | 593.8648 | 0.05144434
613 | 2.576367 | 594.5118 | 0.05152734
614 | 2.584167 | 593.5587 | 0.05168334
615 | 2.586767 | 592.9904 | 0.05173534
616 | 2.594017 | 593.2221 | 0.05188034
617 | 2.595567 | 593.5019 | 0.05191134
618 | 2.600767 | 592.0374 | 0.05201534
619 | 2.604917 | 593.8473 | 0.05209834
620 | 2.610617 | 593.891 | 0.05221234
621 | 2.614267 | 593.4363 | 0.05228534
622 | 2.617867 | 594.0396 | 0.05235734
623 | 2.620467 | 593.3489 | 0.05240934
624 | 2.628267 | 593.9566 | 0.05256534
625 | 2.630867 | 593.7467 | 0.05261734
626 | 2.633967 | 594.7129 | 0.05267934
627 | 2.638117 | 594.3282 | 0.05276234
628 | 2.642267 | 594.0003 | 0.05284534
629 | 2.645917 | 594.3107 | 0.05291834
630 | 2.647467 | 593.2833 | 0.05294934
631 | 2.655767 | 592.6101 | 0.05311534
632 | 2.657317 | 593.2833 | 0.05314634
633 | 2.664067 | 594.3937 | 0.05328134
634 | 2.666667 | 595.4954 | 0.05333334
635 | 2.668767 | 594.6211 | 0.05337534
636 | 2.678117 | 595.6834 | 0.05356234
637 | 2.683267 | 595.185 | 0.05366534
638 | 2.684867 | 595.1544 | 0.05369734
639 | 2.690567 | 594.3762 | 0.05381134
640 | 2.692617 | 594.8222 | 0.05385234
641 | 2.696267 | 594.7478 | 0.05392534
642 | 2.700917 | 594.2582 | 0.05401834
643 | 2.703517 | 594.0571 | 0.05407034
644 | 2.711317 | 594.8309 | 0.05422634
645 | 2.714967 | 594.9752 | 0.05429934
646 | 2.719117 | 595.4561 | 0.05438234
647 | 2.721167 | 594.5118 | 0.05442334
648 | 2.726367 | 594.503 | 0.05452734
649 | 2.727417 | 594.5861 | 0.05454834
650 | 2.736217 | 595.8102 | 0.05472434
651 | 2.740917 | 595.2462 | 0.05481834
652 | 2.745567 | 595.2943 | 0.05491134
653 | 2.749717 | 595.3817 | 0.05499434
654 | 2.751817 | 594.691 | 0.05503634
655 | 2.758017 | 594.8134 | 0.05516034
656 | 2.760117 | 595.4298 | 0.05520234
657 | 2.761167 | 596.1468 | 0.05522334
658 | 2.769967 | 596.2911 | 0.05539934
659 | 2.774667 | 595.7227 | 0.05549334
660 | 2.772567 | 595.2112 | 0.05545134
661 | 2.778817 | 596.2036 | 0.05557634
662 | 2.787117 | 595.2637 | 0.05574234
663 | 2.789717 | 595.7927 | 0.05579434
664 | 2.792317 | 595.7752 | 0.05584634
665 | 2.794867 | 595.6397 | 0.05589734
666 | 2.803717 | 595.2768 | 0.05607434
667 | 2.807367 | 594.8222 | 0.05614734
668 | 2.810967 | 596.5315 | 0.05621934
669 | 2.814617 | 595.9282 | 0.05629234
670 | 2.818767 | 595.6091 | 0.05637534
671 | 2.822417 | 595.6921 | 0.05644834
672 | 2.826567 | 596.2298 | 0.05653134
673 | 2.833817 | 595.5304 | 0.05667634
674 | 2.834867 | 595.6003 | 0.05669734
675 | 2.835917 | 595.4211 | 0.05671834
676 | 2.845767 | 596.4484 | 0.05691534
677 | 2.851967 | 596.1468 | 0.05703934
678 | 2.852517 | 595.3293 | 0.05705034
679 | 2.856117 | 595.6003 | 0.05712234
680 | 2.863917 | 597.0474 | 0.05727834
681 | 2.864467 | 595.8014 | 0.05728934
682 | 2.866517 | 596.4135 | 0.05733034
683 | 2.874317 | 597.2222 | 0.05748634
684 | 2.876367 | 597.4189 | 0.05752734
685 | 2.881067 | 597.0211 | 0.05762134
686 | 2.889867 | 597.6594 | 0.05779734
687 | 2.889867 | 596.855 | 0.05779734
688 | 2.894567 | 597.5414 | 0.05789134
689 | 2.901317 | 596.82 | 0.05802634
690 | 2.902867 | 596.973 | 0.05805734
691 | 2.908567 | 597.1304 | 0.05817134
692 | 2.911667 | 596.1118 | 0.05823334
693 | 2.917367 | 597.8561 | 0.05834734
694 | 2.922067 | 597.4102 | 0.05844134
695 | 2.926717 | 598.0135 | 0.05853434
696 | 2.925167 | 596.7588 | 0.05850334
697 | 2.933467 | 597.537 | 0.05866934
698 | 2.937117 | 597.4496 | 0.05874234
699 | 2.942317 | 597.1129 | 0.05884634
700 | 2.946467 | 598.1927 | 0.05892934
701 | 2.949567 | 598.1578 | 0.05899134
702 | 2.957367 | 598.2102 | 0.05914734
703 | 2.958417 | 598.1315 | 0.05916834
704 | 2.962017 | 599.8321 | 0.05924034
705 | 2.967717 | 597.1916 | 0.05935434
706 | 2.969317 | 597.3752 | 0.05938634
707 | 2.972417 | 597.4845 | 0.05944834
708 | 2.980217 | 599.6747 | 0.05960434
709 | 2.981217 | 596.4484 | 0.05962434
710 | 2.988517 | 598.5468 | 0.05977034
711 | 2.993167 | 598.0397 | 0.05986334
712 | 2.997317 | 597.5851 | 0.05994634
713 | 2.996817 | 598.5294 | 0.05993634
714 | 3.003567 | 598.0222 | 0.06007134
715 | 3.006667 | 598.7479 | 0.06013334
716 | 3.012917 | 597.4102 | 0.06025834
717 | 3.018617 | 598.2933 | 0.06037234
718 | 3.020667 | 598.1403 | 0.06041334
719 | 3.024317 | 599.0408 | 0.06048634
720 | 3.026417 | 599.0846 | 0.06052834
721 | 3.033167 | 598.3414 | 0.06066334
722 | 3.035217 | 598.9316 | 0.06070434
723 | 3.043017 | 599.0583 | 0.06086034
724 | 3.046617 | 598.1665 | 0.06093234
725 | 3.051317 | 599.6048 | 0.06102634
726 | 3.055467 | 598.1315 | 0.06110934
727 | 3.061717 | 598.949 | 0.06123434
728 | 3.063267 | 599.0321 | 0.06126534
729 | 3.064267 | 598.6124 | 0.06128534
730 | 3.072067 | 600.5491 | 0.06144134
731 | 3.076767 | 599.7753 | 0.06153534
732 | 3.079317 | 599.1021 | 0.06158634
733 | 3.085067 | 599.2201 | 0.06170134
734 | 3.087117 | 599.3119 | 0.06174234
735 | 3.092817 | 599.8846 | 0.06185634
736 | 3.093367 | 599.2376 | 0.06186734
737 | 3.102167 | 599.8671 | 0.06204334
738 | 3.108417 | 600.5753 | 0.06216834
739 | 3.110467 | 598.3764 | 0.06220934
740 | 3.114617 | 599.6835 | 0.06229234
741 | 3.113617 | 599.7753 | 0.06227234
742 | 3.119317 | 598.6561 | 0.06238634
743 | 3.127617 | 600.6584 | 0.06255234
744 | 3.128117 | 599.2857 | 0.06256234
745 | 3.133317 | 599.1195 | 0.06266634
746 | 3.140067 | 599.9676 | 0.06280134
747 | 3.143167 | 599.3644 | 0.06286334
748 | 3.148367 | 599.6835 | 0.06296734
749 | 3.148917 | 599.3775 | 0.06297834
750 | 3.153067 | 598.713 | 0.06306134
751 | 3.159817 | 599.9283 | 0.06319634
752 | 3.164967 | 600.3873 | 0.06329934
753 | 3.167067 | 599.1851 | 0.06334134
754 | 3.169667 | 599.6835 | 0.06339334
755 | 3.174317 | 599.631 | 0.06348634
756 | 3.181067 | 600.2955 | 0.06362134
757 | 3.188867 | 601.0955 | 0.06377734
758 | 3.189367 | 599.4474 | 0.06378734
759 | 3.193517 | 600.3961 | 0.06387034
760 | 3.194067 | 600.7021 | 0.06388134
761 | 3.200817 | 600.7764 | 0.06401634
762 | 3.205467 | 601.0649 | 0.06410934
763 | 3.208567 | 599.8409 | 0.06417134
764 | 3.213267 | 598.9578 | 0.06426534
765 | 3.219467 | 600.5491 | 0.06438934
766 | 3.223117 | 600.6671 | 0.06446234
767 | 3.224167 | 600.1381 | 0.06448334
768 | 3.230917 | 601.3666 | 0.06461834
769 | 3.236117 | 601.4759 | 0.06472234
770 | 3.241317 | 600.995 | 0.06482634
771 | 3.241317 | 602.5601 | 0.06482634
772 | 3.246467 | 600.9294 | 0.06492934
773 | 3.253767 | 601.6857 | 0.06507534
774 | 3.257367 | 601.1655 | 0.06514734
775 | 3.258417 | 602.3021 | 0.06516834
776 | 3.266717 | 602.2409 | 0.06533434
777 | 3.269817 | 600.8857 | 0.06539634
778 | 3.275567 | 601.1874 | 0.06551134
779 | 3.277617 | 601.183 | 0.06555234
780 | 3.281267 | 601.4016 | 0.06562534
781 | 3.284367 | 600.96 | 0.06568734
782 | 3.288517 | 602.0748 | 0.06577034
783 | 3.296817 | 601.2223 | 0.06593634
784 | 3.296817 | 600.6584 | 0.06593634
785 | 3.302017 | 600.4923 | 0.06604034
786 | 3.306717 | 602.1928 | 0.06613434
787 | 3.307717 | 601.9305 | 0.06615434
788 | 3.316567 | 601.2748 | 0.06633134
789 | 3.318117 | 601.8475 | 0.06636234
790 | 3.325367 | 601.9874 | 0.06650734
791 | 3.327467 | 601.948 | 0.06654934
792 | 3.331067 | 602.359 | 0.06662134
793 | 3.335767 | 603.0672 | 0.06671534
794 | 3.340967 | 601.9131 | 0.06681934
795 | 3.342517 | 602.9054 | 0.06685034
796 | 3.347167 | 601.5021 | 0.06694334
797 | 3.353917 | 601.8212 | 0.06707834
798 | 3.356517 | 602.2234 | 0.06713034
799 | 3.364817 | 601.0037 | 0.06729634
800 | 3.363817 | 602.3196 | 0.06727634
801 | 3.370017 | 602.1579 | 0.06740034
802 | 3.374717 | 601.8868 | 0.06749434
803 | 3.378867 | 603.3295 | 0.06757734
804 | 3.384017 | 602.595 | 0.06768034
805 | 3.387167 | 602.6038 | 0.06774334
806 | 3.390767 | 602.4857 | 0.06781534
807 | 3.394417 | 603.1765 | 0.06788834
808 | 3.401167 | 602.3109 | 0.06802334
809 | 3.402217 | 601.9655 | 0.06804434
810 | 3.407417 | 603.194 | 0.06814834
811 | 3.413617 | 602.2584 | 0.06827234
812 | 3.414667 | 603.8934 | 0.06829334
813 | 3.420867 | 603.8672 | 0.06841734
814 | 3.424517 | 603.6661 | 0.06849034
815 | 3.428667 | 601.9218 | 0.06857334
816 | 3.433867 | 602.8923 | 0.06867734
817 | 3.437517 | 603.277 | 0.06875034
818 | 3.443217 | 603.0759 | 0.06886434
819 | 3.442167 | 602.1054 | 0.06884334
820 | 3.449417 | 603.6311 | 0.06898834
821 | 3.454117 | 603.7579 | 0.06908234
822 | 3.459817 | 604.7109 | 0.06919634
823 | 3.463467 | 604.8771 | 0.06926934
824 | 3.465517 | 601.4234 | 0.06931034
825 | 3.468667 | 604.0683 | 0.06937334
826 | 3.473317 | 602.9579 | 0.06946634
827 | 3.479017 | 603.1765 | 0.06958034
828 | 3.484717 | 603.8847 | 0.06969434
829 | 3.488367 | 603.4038 | 0.06976734
830 | 3.489917 | 604.5973 | 0.06979834
831 | 3.496167 | 603.3951 | 0.06992334
832 | 3.502367 | 603.6399 | 0.07004734
833 | 3.501867 | 603.2333 | 0.07003734
834 | 3.506517 | 602.9317 | 0.07013034
835 | 3.516917 | 605.1875 | 0.07033834
836 | 3.517417 | 603.5481 | 0.07034834
837 | 3.523167 | 604.7503 | 0.07046334
838 | 3.522617 | 604.8334 | 0.07045234
839 | 3.530417 | 604.8246 | 0.07060834
840 | 3.531967 | 606.1929 | 0.07063934
841 | 3.538217 | 603.9022 | 0.07076434
842 | 3.544417 | 603.7667 | 0.07088834
843 | 3.550117 | 604.3962 | 0.07100234
844 | 3.549617 | 602.8311 | 0.07099234
845 | 3.555867 | 603.4956 | 0.07111734
846 | 3.556867 | 603.0016 | 0.07113734
847 | 3.563117 | 604.7503 | 0.07126234
848 | 3.565217 | 605.5241 | 0.07130434
849 | 3.570367 | 603.7142 | 0.07140734
850 | 3.577667 | 604.9514 | 0.07155334
851 | 3.578667 | 605.0869 | 0.07157334
852 | 3.582317 | 605.358 | 0.07164634
853 | 3.588017 | 604.3787 | 0.07176034
854 | 3.588017 | 603.0584 | 0.07176034
855 | 3.598917 | 604.606 | 0.07197834
856 | 3.601017 | 604.0115 | 0.07202034
857 | 3.602567 | 604.5929 | 0.07205134
858 | 3.609817 | 605.5066 | 0.07219634
859 | 3.613467 | 604.9426 | 0.07226934
860 | 3.620717 | 606.1143 | 0.07241434
861 | 3.619167 | 603.0672 | 0.07238334
862 | 3.625417 | 605.6946 | 0.07250834
863 | 3.628517 | 603.4125 | 0.07257034
864 | 3.631617 | 604.8202 | 0.07263234
865 | 3.635767 | 605.2137 | 0.07271534
866 | 3.643567 | 604.9776 | 0.07287134
867 | 3.649817 | 605.7121 | 0.07299634
868 | 3.649267 | 604.9776 | 0.07298534
869 | 3.655017 | 606.3154 | 0.07310034
870 | 3.659167 | 605.2749 | 0.07318334
871 | 3.667967 | 606.77 | 0.07335934
872 | 3.670567 | 605.1481 | 0.07341134
873 | 3.674217 | 605.9132 | 0.07348434
874 | 3.674717 | 604.1426 | 0.07349434
875 | 3.679367 | 605.0519 | 0.07358734
876 | 3.685117 | 605.5066 | 0.07370234
877 | 3.687717 | 605.1219 | 0.07375434
878 | 3.692867 | 606.005 | 0.07385734
879 | 3.695467 | 604.5973 | 0.07390934
880 | 3.703767 | 604.488 | 0.07407534
881 | 3.705867 | 605.358 | 0.07411734
882 | 3.711567 | 605.4585 | 0.07423134
883 | 3.713667 | 605.3754 | 0.07427334
884 | 3.721417 | 605.7776 | 0.07442834
885 | 3.721967 | 606.4421 | 0.07443934
886 | 3.729717 | 604.8683 | 0.07459434
887 | 3.733867 | 605.358 | 0.07467734
888 | 3.735467 | 605.1787 | 0.07470934
889 | 3.737017 | 605.3754 | 0.07474034
890 | 3.741667 | 604.8771 | 0.07483334
891 | 3.743767 | 605.4148 | 0.07487534
892 | 3.752567 | 605.9044 | 0.07505134
893 | 3.754117 | 606.7132 | 0.07508234
894 | 3.762967 | 607.8586 | 0.07525934
895 | 3.761917 | 605.2661 | 0.07523834
896 | 3.769167 | 606.3678 | 0.07538334
897 | 3.772817 | 605.9962 | 0.07545634
898 | 3.774917 | 604.6585 | 0.07549834
899 | 3.782167 | 606.1973 | 0.07564334
900 | 3.783217 | 605.852 | 0.07566434
901 | 3.790467 | 606.3241 | 0.07580934
902 | 3.794617 | 607.334 | 0.07589234
903 | 3.800317 | 606.1842 | 0.07600634
904 | 3.803967 | 607.1329 | 0.07607934
905 | 3.808617 | 607.1678 | 0.07617234
906 | 3.811767 | 606.3022 | 0.07623534
907 | 3.815917 | 606.5339 | 0.07631834
908 | 3.820567 | 606.1055 | 0.07641134
909 | 3.824217 | 606.3678 | 0.07648434
910 | 3.824717 | 606.7219 | 0.07649434
911 | 3.834567 | 607.1154 | 0.07669134
912 | 3.838217 | 607.0323 | 0.07676434
913 | 3.838217 | 608.2302 | 0.07676434
914 | 3.844467 | 606.8662 | 0.07688934
915 | 3.849117 | 606.241 | 0.07698234
916 | 3.854317 | 608.1252 | 0.07708634
917 | 3.859517 | 606.4509 | 0.07719034
918 | 3.857417 | 605.9219 | 0.07714834
919 | 3.863667 | 606.8312 | 0.07727334
920 | 3.869367 | 607.0236 | 0.07738734
921 | 3.873517 | 606.6695 | 0.07747034
922 | 3.874017 | 607.076 | 0.07748034
923 | 3.884417 | 608.4706 | 0.07768834
924 | 3.886517 | 607.9416 | 0.07773034
925 | 3.887017 | 606.005 | 0.07774034
926 | 3.890117 | 606.0399 | 0.07780234
927 | 3.898967 | 606.4115 | 0.07797934
928 | 3.901567 | 608.0772 | 0.07803134
929 | 3.906717 | 607.5307 | 0.07813434
930 | 3.914017 | 608.9777 | 0.07828034
931 | 3.916067 | 608.2782 | 0.07832134
932 | 3.918667 | 608.287 | 0.07837334
933 | 3.924917 | 607.2159 | 0.07849834
934 | 3.927517 | 608.4138 | 0.07855034
935 | 3.930117 | 608.5755 | 0.07860234
936 | 3.937367 | 608.3307 | 0.07874734
937 | 3.941517 | 607.2028 | 0.07883034
938 | 3.945167 | 607.0061 | 0.07890334
939 | 3.952417 | 607.1416 | 0.07904834
940 | 3.953967 | 609.0695 | 0.07907934
941 | 3.957617 | 607.9241 | 0.07915234
942 | 3.961767 | 608.2214 | 0.07923534
943 | 3.966967 | 607.9853 | 0.07933934
944 | 3.968517 | 607.6575 | 0.07937034
945 | 3.977317 | 607.5045 | 0.07954634
946 | 3.976817 | 608.7766 | 0.07953634
947 | 3.984067 | 609.0346 | 0.07968134
948 | 3.988217 | 609.1307 | 0.07976434
949 | 3.991867 | 608.3875 | 0.07983734
950 | 3.994967 | 607.8935 | 0.07989934
951 | 4.000717 | 607.57 | 0.08001434
952 | 4.003817 | 607.1766 | 0.08007634
953 | 4.010017 | 608.0334 | 0.08020034
954 | 4.009017 | 608.0159 | 0.08018034
955 | 4.020417 | 609.0127 | 0.08040834
956 | 4.021467 | 607.57 | 0.08042934
957 | 4.024067 | 609.0783 | 0.08048134
958 | 4.030817 | 608.3613 | 0.08061634
959 | 4.034967 | 609.4149 | 0.08069934
960 | 4.036517 | 607.605 | 0.08073034
961 | 4.041167 | 607.6662 | 0.08082334
962 | 4.041717 | 608.816 | 0.08083434
963 | 4.050517 | 608.3482 | 0.08101034
964 | 4.051067 | 608.0859 | 0.08102134
965 | 4.060367 | 608.6673 | 0.08120734
966 | 4.061417 | 607.8848 | 0.08122834
967 | 4.067117 | 607.9416 | 0.08134234
968 | 4.070767 | 609.1526 | 0.08141534
969 | 4.077017 | 607.7974 | 0.08154034
970 | 4.080117 | 608.4662 | 0.08160234
971 | 4.082717 | 609.887 | 0.08165434
972 | 4.088417 | 608.8509 | 0.08176834
973 | 4.089467 | 608.2389 | 0.08178934
974 | 4.096717 | 610.4947 | 0.08193434
975 | 4.102417 | 608.6979 | 0.08204834
976 | 4.106067 | 609.9701 | 0.08212134
977 | 4.107117 | 608.6324 | 0.08214234
978 | 4.116967 | 609.5766 | 0.08233934
979 | 4.116967 | 609.3406 | 0.08233934
980 | 4.123717 | 610.0313 | 0.08247434
981 | 4.123217 | 609.4674 | 0.08246434
982 | 4.132017 | 609.3755 | 0.08264034
983 | 4.132517 | 608.5056 | 0.08265034
984 | 4.140317 | 609.6597 | 0.08280634
985 | 4.143417 | 609.6685 | 0.08286834
986 | 4.147067 | 609.2138 | 0.08294134
987 | 4.151217 | 609.1132 | 0.08302434
988 | 4.153317 | 610.8619 | 0.08306634
989 | 4.159017 | 610.1493 | 0.08318034
990 | 4.163167 | 609.4499 | 0.08326334
991 | 4.162667 | 610.4073 | 0.08325334
992 | 4.171967 | 610.2062 | 0.08343934
993 | 4.174067 | 609.6685 | 0.08348134
994 | 4.179767 | 609.4324 | 0.08359534
995 | 4.184967 | 609.1701 | 0.08369934
996 | 4.186517 | 609.6029 | 0.08373034
997 | 4.191717 | 609.4892 | 0.08383434
998 | 4.195867 | 610.0313 | 0.08391734
999 | 4.201567 | 610.3155 | 0.08403134
1000 | 4.205717 | 610.4248 | 0.08411434
1001 | 4.208317 | 609.5854 | 0.08416634
1002 | 4.218167 | 611.0761 | 0.08436334
1003 | 4.215567 | 609.8695 | 0.08431134
1004 | 4.223367 | 610.0051 | 0.08446734
1005 | 4.225967 | 609.0958 | 0.08451934
1006 | 4.230117 | 609.7428 | 0.08460234
1007 | 4.233767 | 609.6772 | 0.08467534
1008 | 4.236367 | 609.9788 | 0.08472734
1009 | 4.244117 | 610.3067 | 0.08488234
1010 | 4.246717 | 609.2051 | 0.08493434
1011 | 4.251917 | 610.6127 | 0.08503834
1012 | 4.257117 | 611.5701 | 0.08514234
1013 | 4.262317 | 609.9963 | 0.08524634
1014 | 4.264367 | 610.3854 | 0.08528734
1015 | 4.263867 | 609.6247 | 0.08527734
1016 | 4.269067 | 610.1406 | 0.08538134
1017 | 4.274267 | 610.2761 | 0.08548534
1018 | 4.283067 | 610.0881 | 0.08566134
1019 | 4.285167 | 610.2674 | 0.08570334
1020 | 4.288267 | 610.9712 | 0.08576534
1021 | 4.294467 | 610.0619 | 0.08588934
1022 | 4.297617 | 610.7526 | 0.08595234
1023 | 4.304867 | 611.1942 | 0.08609734
1024 | 4.303817 | 610.1581 | 0.08607634
1025 | 4.311117 | 611.2423 | 0.08622234
1026 | 4.316267 | 610.7614 | 0.08632534
1027 | 4.317317 | 609.4848 | 0.08634634
1028 | 4.322017 | 610.0226 | 0.08644034
1029 | 4.329267 | 611.4346 | 0.08658534
1030 | 4.331367 | 610.2149 | 0.08662734
1031 | 4.331367 | 610.6958 | 0.08662734
1032 | 4.337567 | 610.3067 | 0.08675134
1033 | 4.343267 | 610.3854 | 0.08686534
1034 | 4.350017 | 610.9406 | 0.08700034
1035 | 4.352617 | 611.404 | 0.08705234
1036 | 4.353667 | 611.3035 | 0.08707334
1037 | 4.359367 | 611.7581 | 0.08718734
1038 | 4.365067 | 610.4947 | 0.08730134
1039 | 4.368717 | 610.4073 | 0.08737434
1040 | 4.375967 | 611.5133 | 0.08751934
1041 | 4.373917 | 610.7963 | 0.08747834
1042 | 4.380667 | 609.9045 | 0.08761334
1043 | 4.386367 | 611.0893 | 0.08772734
1044 | 4.389467 | 611.4128 | 0.08778934
1045 | 4.395717 | 610.9712 | 0.08791434
1046 | 4.398317 | 611.7319 | 0.08796634
1047 | 4.401417 | 611.8893 | 0.08802834
1048 | 4.406617 | 610.7526 | 0.08813234
1049 | 4.411267 | 610.7395 | 0.08822534
1050 | 4.414417 | 612.2346 | 0.08828834
1051 | 4.421117 | 611.2248 | 0.08842234
1052 | 4.425817 | 610.569 | 0.08851634
1053 | 4.428917 | 611.6313 | 0.08857834
1054 | 4.432067 | 611.7581 | 0.08864134
1055 | 4.434617 | 612.1428 | 0.08869234
1056 | 4.438267 | 610.6127 | 0.08876534
1057 | 4.443967 | 611.3778 | 0.08887934
1058 | 4.447617 | 611.815 | 0.08895234
1059 | 4.450217 | 612.0598 | 0.08900434
1060 | 4.453867 | 611.404 | 0.08907734
1061 | 4.460567 | 612.5232 | 0.08921134
1062 | 4.467867 | 612.1428 | 0.08935734
1063 | 4.468367 | 611.7712 | 0.08936734
1064 | 4.474067 | 611.7319 | 0.08948134
1065 | 4.473567 | 612.1035 | 0.08947134
1066 | 4.482917 | 611.5701 | 0.08965834
1067 | 4.484967 | 612.2259 | 0.08969934
1068 | 4.493317 | 610.8488 | 0.08986634
1069 | 4.493817 | 612.0773 | 0.08987634
1070 | 4.499017 | 612.4226 | 0.08998034
1071 | 4.505767 | 612.5232 | 0.09011534
1072 | 4.506767 | 613.3975 | 0.09013534
1073 | 4.513017 | 612.4314 | 0.09026034
1074 | 4.516117 | 611.4434 | 0.09032234
1075 | 4.523417 | 612.3964 | 0.09046834
1076 | 4.525467 | 611.9855 | 0.09050934
1077 | 4.529617 | 611.7669 | 0.09059234
1078 | 4.532217 | 611.4871 | 0.09064434
1079 | 4.537917 | 612.7592 | 0.09075834
1080 | 4.541567 | 613.0784 | 0.09083134
1081 | 4.545717 | 612.8161 | 0.09091434
1082 | 4.549367 | 611.6707 | 0.09098734
1083 | 4.552967 | 610.3942 | 0.09105934
1084 | 4.561267 | 612.3133 | 0.09122534
1085 | 4.563867 | 612.8073 | 0.09127734
1086 | 4.567017 | 611.8412 | 0.09134034
1087 | 4.566467 | 611.7406 | 0.09132934
1088 | 4.575817 | 612.3964 | 0.09151634
1089 | 4.577917 | 612.6893 | 0.09155834
1090 | 4.584667 | 611.4434 | 0.09169334
1091 | 4.589317 | 613.0172 | 0.09178634
1092 | 4.595017 | 613.0784 | 0.09190034
1093 | 4.596567 | 613.1702 | 0.09193134
1094 | 4.598167 | 612.4489 | 0.09196334
1095 | 4.605917 | 611.8237 | 0.09211834
1096 | 4.605917 | 612.0248 | 0.09211834
1097 | 4.615817 | 612.5407 | 0.09231634
1098 | 4.620467 | 613.0259 | 0.09240934
1099 | 4.618917 | 611.8762 | 0.09237834
1100 | 4.627717 | 612.9953 | 0.09255434
1101 | 4.629817 | 612.698 | 0.09259634
1102 | 4.635017 | 612.3964 | 0.09270034
1103 | 4.642267 | 613.6948 | 0.09284534
1104 | 4.642267 | 611.4434 | 0.09284534
1105 | 4.645367 | 613.9221 | 0.09290734
1106 | 4.656817 | 612.8685 | 0.09313634
1107 | 4.654217 | 614.0139 | 0.09308434
1108 | 4.657817 | 611.6794 | 0.09315634
1109 | 4.662517 | 613.0128 | 0.09325034
1110 | 4.664567 | 613.1877 | 0.09329134
1111 | 4.672367 | 612.2958 | 0.09344734
1112 | 4.678617 | 614.3593 | 0.09357234
1113 | 4.681217 | 613.6074 | 0.09362434
1114 | 4.683267 | 612.5581 | 0.09366534
1115 | 4.688967 | 613.8522 | 0.09377934
1116 | 4.685867 | 612.204 | 0.09371734
1117 | 4.694167 | 612.2521 | 0.09388334
1118 | 4.701417 | 613.8871 | 0.09402834
1119 | 4.700917 | 613.1046 | 0.09401834
1120 | 4.709217 | 612.7418 | 0.09418434
1121 | 4.717517 | 613.7079 | 0.09435034
1122 | 4.718567 | 613.5068 | 0.09437134
1123 | 4.724817 | 614.5167 | 0.09449634
1124 | 4.725817 | 613.8128 | 0.09451634
1125 | 4.729467 | 614.4074 | 0.09458934
1126 | 4.735167 | 614.2412 | 0.09470334
1127 | 4.739867 | 613.4893 | 0.09479734
1128 | 4.742467 | 612.0598 | 0.09484934
1129 | 4.745067 | 612.5232 | 0.09490134
1130 | 4.754367 | 612.6762 | 0.09508734
1131 | 4.755967 | 614.4598 | 0.09511934
1132 | 4.757517 | 613.568 | 0.09515034
1133 | 4.763217 | 613.686 | 0.09526434
1134 | 4.768917 | 613.0434 | 0.09537834
1135 | 4.775167 | 612.58 | 0.09550334
1136 | 4.779317 | 614.1713 | 0.09558634
1137 | 4.780317 | 613.4893 | 0.09560634
1138 | 4.783467 | 613.6423 | 0.09566934
1139 | 4.790217 | 613.9615 | 0.09580434
1140 | 4.795417 | 613.6773 | 0.09590834
1141 | 4.797967 | 613.6336 | 0.09595934
1142 | 4.806317 | 614.4992 | 0.09612634
1143 | 4.809917 | 614.4598 | 0.09619834
1144 | 4.812517 | 614.9626 | 0.09625034
1145 | 4.816167 | 613.7429 | 0.09632334
1146 | 4.817217 | 614.1494 | 0.09634434
1147 | 4.824467 | 615.0413 | 0.09648934
1148 | 4.827067 | 613.9309 | 0.09654134
1149 | 4.831217 | 614.5516 | 0.09662434
1150 | 4.834867 | 613.5855 | 0.09669734
1151 | 4.836917 | 613.415 | 0.09673834
1152 | 4.846767 | 613.7079 | 0.09693534
1153 | 4.848317 | 614.5254 | 0.09696634
1154 | 4.853517 | 615.0806 | 0.09707034
1155 | 4.856667 | 614.4773 | 0.09713334
1156 | 4.859767 | 614.4948 | 0.09719534
1157 | 4.867017 | 614.8139 | 0.09734034
1158 | 4.874817 | 614.3331 | 0.09749634
1159 | 4.869617 | 613.7079 | 0.09739234
1160 | 4.878467 | 613.8172 | 0.09756934
1161 | 4.878967 | 614.1057 | 0.09757934
1162 | 4.888817 | 615.6621 | 0.09777634
1163 | 4.889867 | 615.0894 | 0.09779734
1164 | 4.892967 | 615.3167 | 0.09785934
1165 | 4.898167 | 613.5243 | 0.09796334
1166 | 4.900267 | 614.5079 | 0.09800534
1167 | 4.907517 | 613.9221 | 0.09815034
1168 | 4.911667 | 613.7035 | 0.09823334
1169 | 4.917367 | 615.1156 | 0.09834734
1170 | 4.922567 | 615.2861 | 0.09845134
1171 | 4.923617 | 614.3156 | 0.09847234
1172 | 4.928817 | 614.1057 | 0.09857634
1173 | 4.932967 | 614.8402 | 0.09865934
1174 | 4.940217 | 615.1987 | 0.09880434
1175 | 4.937617 | 615.3779 | 0.09875234
1176 | 4.945917 | 614.862 | 0.09891834
1177 | 4.952167 | 614.9888 | 0.09904334
1178 | 4.949017 | 615.579 | 0.09898034
1179 | 4.959917 | 613.9221 | 0.09919834
1180 | 4.959917 | 614.8402 | 0.09919834
1181 | 4.964617 | 615.1593 | 0.09929234
1182 | 4.974967 | 614.6784 | 0.09949934
1183 | 4.972917 | 615.4522 | 0.09945834
1184 | 4.977067 | 613.8041 | 0.09954134
1185 | 4.981217 | 614.7134 | 0.09962434
1186 | 4.984867 | 616.1517 | 0.09969734
1187 | 4.993167 | 615.05 | 0.09986334
1188 | 4.993167 | 614.8795 | 0.09986334
1189 | 4.998867 | 615.2511 | 0.09997734
1190 | 5.004567 | 614.2893 | 0.1000913
1191 | 5.007167 | 615.544 | 0.1001433
1192 | 5.012867 | 616.0774 | 0.1002573
1193 | 5.017567 | 614.1232 | 0.1003513
1194 | 5.019617 | 614.779 | 0.1003923
1195 | 5.020667 | 615.3691 | 0.1004133
1196 | 5.031067 | 615.8806 | 0.1006213
1197 | 5.030517 | 615.4872 | 0.1006103
1198 | 5.038817 | 616.226 | 0.1007763
1199 | 5.041967 | 614.897 | 0.1008393
1200 | 5.045067 | 615.2599 | 0.1009013
1201 | 5.052317 | 615.7976 | 0.1010463
1202 | 5.054417 | 614.1232 | 0.1010883
1203 | 5.059067 | 614.8795 | 0.1011813
1204 | 5.061167 | 615.8151 | 0.1012233
1205 | 5.067917 | 615.85 | 0.1013583
1206 | 5.069467 | 615.5134 | 0.1013893
1207 | 5.075667 | 615.9987 | 0.1015133
1208 | 5.079317 | 616.5451 | 0.1015863
1209 | 5.082417 | 615.4697 | 0.1016483
1210 | 5.090217 | 615.2861 | 0.1018043
1211 | 5.091267 | 616.0774 | 0.1018253
1212 | 5.092817 | 614.3156 | 0.1018563
1213 | 5.102167 | 616.3878 | 0.1020433
1214 | 5.106817 | 616.2522 | 0.1021363
1215 | 5.111517 | 616.2435 | 0.1022303
1216 | 5.114117 | 616.414 | 0.1022823
1217 | 5.117717 | 615.7058 | 0.1023543
1218 | 5.122917 | 616.7725 | 0.1024583
1219 | 5.123467 | 615.1418 | 0.1024693
1220 | 5.130217 | 616.2522 | 0.1026043
1221 | 5.135367 | 615.1812 | 0.1027073
1222 | 5.137967 | 615.9418 | 0.1027593
1223 | 5.141617 | 616.3265 | 0.1028323
1224 | 5.146267 | 615.5702 | 0.1029253
1225 | 5.150417 | 616.3353 | 0.1030083
1226 | 5.156667 | 615.5702 | 0.1031333
1227 | 5.159267 | 615.8719 | 0.1031853
1228 | 5.163417 | 616.7419 | 0.1032683
1229 | 5.167067 | 616.1342 | 0.1033413
1230 | 5.169667 | 616.9342 | 0.1033933
1231 | 5.176917 | 615.9593 | 0.1035383
1232 | 5.181067 | 616.9779 | 0.1036213
1233 | 5.184167 | 616.0774 | 0.1036833
1234 | 5.189367 | 616.2785 | 0.1037873
1235 | 5.194017 | 616.532 | 0.1038803
1236 | 5.197667 | 616.1429 | 0.1039533
1237 | 5.203917 | 616.5976 | 0.1040783
1238 | 5.203367 | 616.3178 | 0.1040673
1239 | 5.205967 | 615.2336 | 0.1041193
1240 | 5.213267 | 616.261 | 0.1042653
1241 | 5.221017 | 616.2041 | 0.1044203
1242 | 5.222567 | 616.0861 | 0.1044513
1243 | 5.230367 | 616.2041 | 0.1046073
1244 | 5.226217 | 616.414 | 0.1045243
1245 | 5.232467 | 615.2161 | 0.1046493
1246 | 5.238667 | 615.8719 | 0.1047733
1247 | 5.243867 | 616.7331 | 0.1048773
1248 | 5.248017 | 617.3233 | 0.1049603
1249 | 5.252717 | 615.9593 | 0.1050543
1250 | 5.255817 | 615.732 | 0.1051163
1251 | 5.257867 | 615.8631 | 0.1051573
1252 | 5.267767 | 616.2872 | 0.1053553
1253 | 5.268767 | 617.1135 | 0.1053753
1254 | 5.271917 | 615.7801 | 0.1054383
1255 | 5.278117 | 616.0336 | 0.1055623
1256 | 5.281267 | 617.1441 | 0.1056253
1257 | 5.283317 | 614.932 | 0.1056663
1258 | 5.289017 | 616.7681 | 0.1057803
1259 | 5.292667 | 615.4697 | 0.1058533
1260 | 5.296817 | 614.6347 | 0.1059363
1261 | 5.301467 | 617.0085 | 0.1060293
1262 | 5.308217 | 616.7506 | 0.1061643
1263 | 5.311867 | 617.4326 | 0.1062373
1264 | 5.315517 | 615.7626 | 0.1063103
1265 | 5.317567 | 617.2971 | 0.1063513
1266 | 5.326917 | 616.7725 | 0.1065383
1267 | 5.328467 | 616.5626 | 0.1065693
1268 | 5.332117 | 616.3615 | 0.1066423
1269 | 5.332117 | 616.3178 | 0.1066423
1270 | 5.338867 | 617.3539 | 0.1067773
1271 | 5.343017 | 616.4052 | 0.1068603
1272 | 5.346667 | 617.8523 | 0.1069333
1273 | 5.351817 | 617.1353 | 0.1070363
1274 | 5.358567 | 617.4064 | 0.1071713
1275 | 5.361167 | 616.8337 | 0.1072233
1276 | 5.363267 | 616.6326 | 0.1072653
1277 | 5.370017 | 616.8337 | 0.1074003
1278 | 5.371067 | 616.8424 | 0.1074213
1279 | 5.377267 | 616.4708 | 0.1075453
1280 | 5.381967 | 616.6588 | 0.1076393
1281 | 5.388667 | 617.8785 | 0.1077733
1282 | 5.386617 | 616.5233 | 0.1077323
1283 | 5.395417 | 617.1703 | 0.1079083
1284 | 5.401167 | 616.6238 | 0.1080233
1285 | 5.400117 | 617.5419 | 0.1080023
1286 | 5.409967 | 617.4807 | 0.1081993
1287 | 5.413067 | 617.2271 | 0.1082613
1288 | 5.415667 | 617.6905 | 0.1083133
1289 | 5.421417 | 616.414 | 0.1084283
1290 | 5.422967 | 617.743 | 0.1084593
1291 | 5.428117 | 616.908 | 0.1085623
1292 | 5.432817 | 618.1976 | 0.1086563
1293 | 5.435417 | 617.026 | 0.1087083
1294 | 5.439567 | 617.8086 | 0.1087913
1295 | 5.444767 | 617.2446 | 0.1088953
1296 | 5.448367 | 618.5605 | 0.1089673
1297 | 5.455667 | 618.2064 | 0.1091133
1298 | 5.458767 | 616.7156 | 0.1091753
1299 | 5.460317 | 617.9703 | 0.1092063
1300 | 5.464467 | 616.9604 | 0.1092893
1301 | 5.470167 | 616.3528 | 0.1094033
1302 | 5.477467 | 617.9353 | 0.1095493
1303 | 5.476917 | 617.2883 | 0.1095383
1304 | 5.481067 | 617.2271 | 0.1096213
1305 | 5.486817 | 617.9178 | 0.1097363
1306 | 5.490417 | 617.3408 | 0.1098083
1307 | 5.489367 | 616.9954 | 0.1097873
1308 | 5.501867 | 617.6993 | 0.1100373
1309 | 5.506517 | 617.896 | 0.1101303
1310 | 5.507567 | 617.3801 | 0.1101513
1311 | 5.512217 | 617.8086 | 0.1102443
1312 | 5.514817 | 617.4982 | 0.1102963
1313 | 5.520517 | 618.0621 | 0.1104103
1314 | 5.524667 | 617.6993 | 0.1104933
1315 | 5.525717 | 618.3594 | 0.1105143
1316 | 5.535067 | 617.708 | 0.1107013
1317 | 5.537167 | 618.7791 | 0.1107433
1318 | 5.541817 | 617.0348 | 0.1108363
1319 | 5.543917 | 618.0709 | 0.1108783
1320 | 5.552217 | 618.2982 | 0.1110443
1321 | 5.553217 | 618.814 | 0.1110643
1322 | 5.558417 | 619.072 | 0.1111683
1323 | 5.564667 | 618.814 | 0.1112933
1324 | 5.566717 | 618.1233 | 0.1113343
1325 | 5.570867 | 618.1408 | 0.1114173
1326 | 5.577117 | 618.0359 | 0.1115423
1327 | 5.577617 | 618.7091 | 0.1115523
1328 | 5.581767 | 617.026 | 0.1116353
1329 | 5.588517 | 617.7867 | 0.1117703
1330 | 5.593217 | 617.3146 | 0.1118643
1331 | 5.593217 | 617.1047 | 0.1118643
1332 | 5.594767 | 617.2533 | 0.1118953
1333 | 5.604117 | 618.696 | 0.1120823
1334 | 5.611367 | 618.0883 | 0.1122273
1335 | 5.612917 | 617.5244 | 0.1122583
1336 | 5.616567 | 618.4774 | 0.1123313
1337 | 5.620217 | 617.1047 | 0.1124043
1338 | 5.625917 | 617.6075 | 0.1125183
1339 | 5.630067 | 618.7703 | 0.1126013
1340 | 5.634217 | 618.2414 | 0.1126843
1341 | 5.639917 | 617.9965 | 0.1127983
1342 | 5.643567 | 618.2807 | 0.1128713
1343 | 5.646667 | 618.5998 | 0.1129333
1344 | 5.650317 | 618.4905 | 0.1130063
1345 | 5.653417 | 618.5517 | 0.1130683
1346 | 5.662267 | 618.8228 | 0.1132453
1347 | 5.663267 | 617.9528 | 0.1132653
1348 | 5.667967 | 618.0534 | 0.1133593
1349 | 5.672117 | 618.6523 | 0.1134423
1350 | 5.675717 | 618.0271 | 0.1135143
1351 | 5.679367 | 618.3725 | 0.1135873
1352 | 5.681467 | 618.7616 | 0.1136293
1353 | 5.686117 | 617.9353 | 0.1137223
1354 | 5.694417 | 618.0621 | 0.1138883
1355 | 5.695967 | 617.9878 | 0.1139193
1356 | 5.701667 | 619.7365 | 0.1140333
1357 | 5.705317 | 618.1321 | 0.1141063
1358 | 5.705867 | 619.0239 | 0.1141173
1359 | 5.713117 | 618.8796 | 0.1142623
1360 | 5.714167 | 618.1233 | 0.1142833
1361 | 5.720917 | 617.3146 | 0.1144183
1362 | 5.726617 | 618.2807 | 0.1145323
1363 | 5.727667 | 617.4632 | 0.1145533
1364 | 5.735417 | 617.8872 | 0.1147083
1365 | 5.736467 | 618.7179 | 0.1147293
1366 | 5.743717 | 618.1976 | 0.1148743
1367 | 5.749967 | 618.508 | 0.1149993
1368 | 5.752017 | 618.4075 | 0.1150403
1369 | 5.754117 | 618.8272 | 0.1150823
1370 | 5.758767 | 618.5692 | 0.1151753
1371 | 5.765017 | 618.0796 | 0.1153003
1372 | 5.768667 | 619.2075 | 0.1153733
1373 | 5.772817 | 618.814 | 0.1154563
1374 | 5.776967 | 619.0326 | 0.1155393
1375 | 5.780067 | 619.0895 | 0.1156013
1376 | 5.786817 | 618.6873 | 0.1157363
1377 | 5.788917 | 617.6424 | 0.1157783
1378 | 5.792517 | 618.9365 | 0.1158503
1379 | 5.797217 | 619.754 | 0.1159443
1380 | 5.800817 | 619.6796 | 0.1160163
1381 | 5.802367 | 616.6894 | 0.1160473
1382 | 5.810167 | 618.6086 | 0.1162033
1383 | 5.812767 | 618.6173 | 0.1162553
1384 | 5.817967 | 620.5802 | 0.1163593
1385 | 5.826267 | 619.5091 | 0.1165253
1386 | 5.827317 | 619.7802 | 0.1165463
1387 | 5.833517 | 619.3605 | 0.1166703
1388 | 5.836117 | 618.4075 | 0.1167223
1389 | 5.840267 | 619.3867 | 0.1168053
1390 | 5.842867 | 619.3518 | 0.1168573
1391 | 5.847017 | 618.8884 | 0.1169403
1392 | 5.852217 | 619.6884 | 0.1170443
1393 | 5.858467 | 619.0807 | 0.1171693
1394 | 5.861567 | 619.1988 | 0.1172313
1395 | 5.864667 | 619.5048 | 0.1172933
1396 | 5.866217 | 618.4425 | 0.1173243
1397 | 5.873517 | 619.9157 | 0.1174703
1398 | 5.881267 | 619.8152 | 0.1176253
1399 | 5.880767 | 619.378 | 0.1176153
1400 | 5.886467 | 618.9146 | 0.1177293
1401 | 5.893217 | 618.7791 | 0.1178643
1402 | 5.894267 | 618.5343 | 0.1178853
1403 | 5.898417 | 618.39 | 0.1179683
1404 | 5.903067 | 618.9977 | 0.1180613
1405 | 5.908817 | 619.496 | 0.1181763
1406 | 5.912417 | 619.9157 | 0.1182483
1407 | 5.914517 | 619.6141 | 0.1182903
1408 | 5.919167 | 619.9725 | 0.1183833
1409 | 5.925417 | 618.8709 | 0.1185083
1410 | 5.928517 | 618.8709 | 0.1185703
1411 | 5.932667 | 619.0326 | 0.1186533
1412 | 5.936317 | 618.3681 | 0.1187263
1413 | 5.939967 | 618.3987 | 0.1187993
1414 | 5.945667 | 618.9365 | 0.1189133
1415 | 5.947217 | 618.9146 | 0.1189443
1416 | 5.948267 | 619.3255 | 0.1189653
1417 | 5.956017 | 619.1069 | 0.1191203
1418 | 5.963317 | 618.9321 | 0.1192663
1419 | 5.967967 | 619.4173 | 0.1193593
1420 | 5.968517 | 620.9693 | 0.1193703
1421 | 5.972667 | 618.9714 | 0.1194533
1422 | 5.980967 | 619.5878 | 0.1196193
1423 | 5.981967 | 619.19 | 0.1196393
1424 | 5.986167 | 619.308 | 0.1197233
1425 | 5.989767 | 618.5605 | 0.1197953
1426 | 5.994467 | 618.8534 | 0.1198893
1427 | 5.996017 | 618.1321 | 0.1199203
1428 | 6.000667 | 618.8709 | 0.1200133
1429 | 6.010017 | 621.1704 | 0.1202003
1430 | 6.011567 | 618.8884 | 0.1202313
1431 | 6.018867 | 620.7332 | 0.1203773
1432 | 6.020417 | 619.7802 | 0.1204083
1433 | 6.023517 | 619.2906 | 0.1204703
1434 | 6.027167 | 619.343 | 0.1205433
1435 | 6.031817 | 618.2545 | 0.1206363
1436 | 6.039067 | 619.7059 | 0.1207813
1437 | 6.038567 | 618.5867 | 0.1207713
1438 | 6.043217 | 618.9627 | 0.1208643
1439 | 6.050517 | 620.1081 | 0.1210103
1440 | 6.051567 | 619.8895 | 0.1210313
1441 | 6.058317 | 619.3343 | 0.1211663
1442 | 6.063467 | 620.0818 | 0.1212693
1443 | 6.063467 | 618.8272 | 0.1212693
1444 | 6.072317 | 620.1693 | 0.1214463
1445 | 6.072817 | 619.6622 | 0.1214563
1446 | 6.077517 | 619.26 | 0.1215503
1447 | 6.086867 | 619.9419 | 0.1217373
1448 | 6.084767 | 619.1069 | 0.1216953
1449 | 6.091517 | 619.7365 | 0.1218303
1450 | 6.093567 | 619.9507 | 0.1218713
1451 | 6.096717 | 619.6053 | 0.1219343
1452 | 6.105517 | 618.9452 | 0.1221103
1453 | 6.108667 | 621.0961 | 0.1221733
1454 | 6.116417 | 619.6272 | 0.1223283
1455 | 6.114367 | 619.7627 | 0.1222873
1456 | 6.120067 | 619.5048 | 0.1224013
1457 | 6.124717 | 620.9605 | 0.1224943
1458 | 6.130467 | 618.9627 | 0.1226093
1459 | 6.133017 | 618.8971 | 0.1226603
1460 | 6.135117 | 619.7977 | 0.1227023
1461 | 6.138217 | 619.072 | 0.1227643
1462 | 6.151217 | 619.496 | 0.1230243
1463 | 6.149667 | 619.7977 | 0.1229933
1464 | 6.153817 | 620.2523 | 0.1230763
1465 | 6.156917 | 620.2174 | 0.1231383
1466 | 6.161567 | 620.2348 | 0.1232313
1467 | 6.165717 | 617.708 | 0.1233143
1468 | 6.170417 | 620.86 | 0.1234083
1469 | 6.176117 | 620.8425 | 0.1235223
1470 | 6.177167 | 619.5354 | 0.1235433
1471 | 6.185467 | 620.0425 | 0.1237093
1472 | 6.190117 | 621.354 | 0.1238023
1473 | 6.193767 | 619.9638 | 0.1238753
1474 | 6.200517 | 620.0075 | 0.1240103
1475 | 6.203617 | 619.9507 | 0.1240723
1476 | 6.206767 | 619.7146 | 0.1241353
1477 | 6.211917 | 621.1616 | 0.1242383
1478 | 6.210917 | 621.1004 | 0.1242183
1479 | 6.220267 | 620.9256 | 0.1244053
1480 | 6.221817 | 620.06 | 0.1244363
1481 | 6.223867 | 619.5703 | 0.1244773
1482 | 6.230617 | 620.06 | 0.1246123
1483 | 6.237367 | 620.4053 | 0.1247473
1484 | 6.238417 | 621.2141 | 0.1247683
1485 | 6.246217 | 621.3059 | 0.1249243
1486 | 6.249317 | 620.5365 | 0.1249863
1487 | 6.253467 | 620.9168 | 0.1250693
1488 | 6.254517 | 620.978 | 0.1250903
1489 | 6.260217 | 620.3966 | 0.1252043
1490 | 6.263867 | 621.0086 | 0.1252773
1491 | 6.267467 | 621.2535 | 0.1253493
1492 | 6.270617 | 620.0687 | 0.1254123
1493 | 6.275767 | 621.7781 | 0.1255153
1494 | 6.281517 | 620.3441 | 0.1256303
1495 | 6.287217 | 620.6327 | 0.1257443
1496 | 6.289817 | 621.1179 | 0.1257963
1497 | 6.293967 | 620.7157 | 0.1258793
1498 | 6.299167 | 620.825 | 0.1259833
1499 | 6.301717 | 620.3791 | 0.1260343
1500 | 6.305367 | 619.5529 | 0.1261073
1501 | 6.311617 | 620.2786 | 0.1262323
1502 | 6.312617 | 619.8152 | 0.1262523
1503 | 6.319367 | 621.2447 | 0.1263873
1504 | 6.322517 | 620.4534 | 0.1264503
1505 | 6.327167 | 619.3999 | 0.1265433
1506 | 6.331317 | 620.0075 | 0.1266263
1507 | 6.337017 | 619.2162 | 0.1267403
1508 | 6.342767 | 621.1267 | 0.1268553
1509 | 6.344317 | 620.4884 | 0.1268863
1510 | 6.352617 | 621.2972 | 0.1270523
1511 | 6.350017 | 620.1256 | 0.1270003
1512 | 6.357817 | 620.2261 | 0.1271563
1513 | 6.360417 | 619.1638 | 0.1272083
1514 | 6.364567 | 620.2611 | 0.1272913
1515 | 6.371817 | 621.3059 | 0.1274363
1516 | 6.369217 | 620.1081 | 0.1273843
1517 | 6.378567 | 620.9256 | 0.1275713
1518 | 6.383767 | 621.4895 | 0.1276753
1519 | 6.388417 | 620.9431 | 0.1277683
1520 | 6.387917 | 621.7606 | 0.1277583
1521 | 6.391017 | 620.0731 | 0.1278203
1522 | 6.399317 | 621.2447 | 0.1279863
1523 | 6.401417 | 620.7157 | 0.1280283
1524 | 6.410767 | 621.1879 | 0.1282153
1525 | 6.410217 | 621.0524 | 0.1282043
1526 | 6.416467 | 621.1529 | 0.1283293
1527 | 6.423717 | 620.1999 | 0.1284743
1528 | 6.422167 | 619.8239 | 0.1284433
1529 | 6.430467 | 620.6327 | 0.1286093
1530 | 6.428417 | 619.9419 | 0.1285683
1531 | 6.436167 | 620.0512 | 0.1287233
1532 | 6.440867 | 620.0425 | 0.1288173
1533 | 6.445017 | 620.4622 | 0.1289003
1534 | 6.449667 | 621.1704 | 0.1289933
1535 | 6.451217 | 621.2185 | 0.1290243
1536 | 6.457967 | 621.4239 | 0.1291593
1537 | 6.460067 | 621.2054 | 0.1292013
1538 | 6.467317 | 621.0261 | 0.1293463
1539 | 6.469917 | 620.2786 | 0.1293983
1540 | 6.471467 | 620.3179 | 0.1294293
1541 | 6.477717 | 621.0873 | 0.1295543
1542 | 6.483417 | 621.7999 | 0.1296683
1543 | 6.490167 | 620.9256 | 0.1298033
1544 | 6.491717 | 620.8425 | 0.1298343
1545 | 6.494817 | 620.6239 | 0.1298963
1546 | 6.497967 | 620.4534 | 0.1299593
1547 | 6.506267 | 621.7081 | 0.1301253
1548 | 6.508317 | 621.8261 | 0.1301663
1549 | 6.512467 | 621.7693 | 0.1302493
1550 | 6.514567 | 621.2535 | 0.1302913
1551 | 6.521317 | 621.918 | 0.1304263
1552 | 6.526517 | 621.8349 | 0.1305303
1553 | 6.528567 | 622.1147 | 0.1305713
1554 | 6.534817 | 621.2797 | 0.1306963
1555 | 6.541017 | 621.2622 | 0.1308203
1556 | 6.540517 | 620.9605 | 0.1308103
1557 | 6.548317 | 620.6414 | 0.1309663
1558 | 6.547267 | 621.1529 | 0.1309453
1559 | 6.553467 | 620.6633 | 0.1310693
1560 | 6.559717 | 622.7267 | 0.1311943
1561 | 6.560217 | 622.2546 | 0.1312043
1562 | 6.565967 | 620.1081 | 0.1313193
1563 | 6.569067 | 620.4447 | 0.1313813
1564 | 6.572167 | 620.5146 | 0.1314433
1565 | 6.577867 | 621.2797 | 0.1315573
1566 | 6.586167 | 621.1616 | 0.1317233
1567 | 6.591917 | 621.8611 | 0.1318383
1568 | 6.590367 | 620.5802 | 0.1318073
1569 | 6.597617 | 620.4971 | 0.1319523
1570 | 6.598667 | 620.9256 | 0.1319733
1571 | 6.606967 | 622.3814 | 0.1321393
1572 | 6.610567 | 621.5332 | 0.1322113
1573 | 6.611617 | 621.0873 | 0.1322323
1574 | 6.616817 | 620.2611 | 0.1323363
1575 | 6.624617 | 620.7332 | 0.1324923
1576 | 6.623567 | 622.0185 | 0.1324713
1577 | 6.628767 | 620.6982 | 0.1325753
1578 | 6.632367 | 621.8611 | 0.1326473
1579 | 6.637067 | 621.2054 | 0.1327413
1580 | 6.642767 | 622.2808 | 0.1328553
1581 | 6.646417 | 621.625 | 0.1329283
1582 | 6.650017 | 620.4053 | 0.1330003
1583 | 6.655217 | 621.1879 | 0.1331043
1584 | 6.656767 | 621.6163 | 0.1331353
1585 | 6.664567 | 622.7267 | 0.1332913
1586 | 6.667667 | 621.5332 | 0.1333533
1587 | 6.670267 | 622.071 | 0.1334053
1588 | 6.677567 | 622.2983 | 0.1335513
1589 | 6.681167 | 621.0873 | 0.1336233
1590 | 6.683267 | 621.2447 | 0.1336653
1591 | 6.686367 | 621.1791 | 0.1337273
1592 | 6.691067 | 621.5638 | 0.1338213
1593 | 6.700917 | 621.1004 | 0.1340183
1594 | 6.701967 | 620.7507 | 0.1340393
1595 | 6.705067 | 622.2458 | 0.1341013
1596 | 6.708667 | 620.9999 | 0.1341733
1597 | 6.715967 | 621.6425 | 0.1343193
1598 | 6.717517 | 620.7988 | 0.1343503
1599 | 6.718017 | 621.0524 | 0.1343603
1600 | 6.726317 | 622.6874 | 0.1345263
1601 | 6.731517 | 623.3912 | 0.1346303
1602 | 6.734667 | 621.6163 | 0.1346933
1603 | 6.740367 | 621.7343 | 0.1348073
1604 | 6.740867 | 621.0524 | 0.1348173
1605 | 6.748117 | 622.1234 | 0.1349623
1606 | 6.754367 | 622.2327 | 0.1350873
1607 | 6.754367 | 620.9912 | 0.1350873
1608 | 6.762167 | 622.1715 | 0.1352433
1609 | 6.760617 | 621.4633 | 0.1352123
1610 | 6.768917 | 622.0185 | 0.1353783
1611 | 6.773567 | 622.6087 | 0.1354713
1612 | 6.779267 | 622.1147 | 0.1355853
1613 | 6.779267 | 621.918 | 0.1355853
1614 | 6.783967 | 621.8087 | 0.1356793
1615 | 6.790717 | 621.7824 | 0.1358143
1616 | 6.792767 | 622.189 | 0.1358553
1617 | 6.799017 | 621.1442 | 0.1359803
1618 | 6.800567 | 620.8513 | 0.1360113
1619 | 6.807317 | 621.4808 | 0.1361463
1620 | 6.807317 | 621.4808 | 0.1361463
1621 | 6.810967 | 621.7081 | 0.1362193
1622 | 6.817167 | 621.5551 | 0.1363433
1623 | 6.823917 | 622.5518 | 0.1364783
1624 | 6.830167 | 622.307 | 0.1366033
1625 | 6.830667 | 622.5431 | 0.1366133
1626 | 6.835367 | 621.2272 | 0.1367073
1627 | 6.839517 | 621.1354 | 0.1367903
1628 | 6.847817 | 621.7824 | 0.1369563
1629 | 6.846767 | 622.3551 | 0.1369353
1630 | 6.849367 | 621.2535 | 0.1369873
1631 | 6.859217 | 621.7912 | 0.1371843
1632 | 6.863917 | 620.6633 | 0.1372783
1633 | 6.866467 | 621.9879 | 0.1373293
1634 | 6.870117 | 622.2895 | 0.1374023
1635 | 6.871667 | 622.5518 | 0.1374333
1636 | 6.877367 | 623.0152 | 0.1375473
1637 | 6.882567 | 621.918 | 0.1376513
1638 | 6.882067 | 621.1966 | 0.1376413
1639 | 6.890367 | 621.472 | 0.1378073
1640 | 6.891417 | 622.4819 | 0.1378283
1641 | 6.901767 | 622.5999 | 0.1380353
1642 | 6.903867 | 621.7518 | 0.1380773
1643 | 6.905917 | 620.9999 | 0.1381183
1644 | 6.911117 | 623.3169 | 0.1382223
1645 | 6.911667 | 621.8349 | 0.1382333
1646 | 6.919967 | 623.0065 | 0.1383993
1647 | 6.923067 | 622.3508 | 0.1384613
1648 | 6.926717 | 622.1059 | 0.1385343
1649 | 6.931367 | 620.6327 | 0.1386273
1650 | 6.936567 | 622.0622 | 0.1387313
1651 | 6.938117 | 622.0884 | 0.1387623
1652 | 6.942267 | 621.7912 | 0.1388453
1653 | 6.951117 | 623.0152 | 0.1390223
1654 | 6.950067 | 622.7267 | 0.1390013
1655 | 6.960967 | 622.7792 | 0.1392193
1656 | 6.963567 | 622.7092 | 0.1392713
1657 | 6.965617 | 622.5256 | 0.1393123
1658 | 6.968217 | 622.1628 | 0.1393643
1659 | 6.971317 | 621.8261 | 0.1394263
1660 | 6.975517 | 623.1158 | 0.1395103
1661 | 6.984317 | 623.2338 | 0.1396863
1662 | 6.985367 | 622.4163 | 0.1397073
1663 | 6.989517 | 621.7169 | 0.1397903
1664 | 6.999367 | 622.7267 | 0.1399873
1665 | 6.996767 | 622.9453 | 0.1399353
1666 | 7.001967 | 622.8535 | 0.1400393
1667 | 7.007167 | 623.0808 | 0.1401433
1668 | 7.009217 | 622.8098 | 0.1401843
1669 | 7.017517 | 621.9442 | 0.1403503
1670 | 7.019117 | 622.6349 | 0.1403823
1671 | 7.026367 | 622.4819 | 0.1405273
1672 | 7.027917 | 622.1628 | 0.1405583
1673 | 7.032567 | 622.7879 | 0.1406513
1674 | 7.033617 | 621.9092 | 0.1406723
1675 | 7.042467 | 622.1365 | 0.1408493
1676 | 7.044517 | 621.6906 | 0.1408903
1677 | 7.046617 | 622.9191 | 0.1409323
1678 | 7.052317 | 622.3814 | 0.1410463
1679 | 7.057517 | 622.5518 | 0.1411503
1680 | 7.062167 | 623.0327 | 0.1412433
1681 | 7.067867 | 623.1989 | 0.1413573
1682 | 7.071017 | 624.2918 | 0.1414203
1683 | 7.075167 | 622.9278 | 0.1415033
1684 | 7.078767 | 623.8371 | 0.1415753
1685 | 7.081367 | 621.354 | 0.1416273
1686 | 7.088667 | 622.9191 | 0.1417733
1687 | 7.090717 | 621.8174 | 0.1418143
1688 | 7.094367 | 621.6688 | 0.1418873
1689 | 7.099017 | 622.4644 | 0.1419803
1690 | 7.102167 | 621.8261 | 0.1420433
1691 | 7.109417 | 623.4349 | 0.1421883
1692 | 7.112517 | 622.3245 | 0.1422503
1693 | 7.119817 | 623.1639 | 0.1423963
1694 | 7.121367 | 622.3814 | 0.1424273
1695 | 7.124467 | 622.5825 | 0.1424893
1696 | 7.125517 | 622.6917 | 0.1425103
1697 | 7.132267 | 622.8098 | 0.1426453
1698 | 7.135367 | 622.4338 | 0.1427073
1699 | 7.144167 | 622.3901 | 0.1428833
1700 | 7.146767 | 622.4076 | 0.1429353
1701 | 7.148367 | 622.0272 | 0.1429673
1702 | 7.154567 | 622.8185 | 0.1430913
1703 | 7.156667 | 623.3519 | 0.1431333
1704 | 7.161817 | 622.7267 | 0.1432363
1705 | 7.170167 | 623.0152 | 0.1434033
1706 | 7.168067 | 621.6425 | 0.1433613
1707 | 7.173767 | 623.0808 | 0.1434753
1708 | 7.183117 | 622.2633 | 0.1436623
1709 | 7.182617 | 622.8185 | 0.1436523
1710 | 7.186767 | 621.8261 | 0.1437353
1711 | 7.191417 | 622.2458 | 0.1438283
1712 | 7.201267 | 623.8808 | 0.1440253
1713 | 7.201267 | 623.4918 | 0.1440253
1714 | 7.207517 | 622.7704 | 0.1441503
1715 | 7.211667 | 622.8797 | 0.1442333
1716 | 7.214767 | 623.1989 | 0.1442953
1717 | 7.219467 | 622.7879 | 0.1443893
1718 | 7.221517 | 621.4152 | 0.1444303
1719 | 7.227767 | 622.7267 | 0.1445553
1720 | 7.229817 | 622.2633 | 0.1445963
1721 | 7.233467 | 622.2065 | 0.1446693
1722 | 7.238667 | 621.6338 | 0.1447733
1723 | 7.244367 | 622.9803 | 0.1448873
1724 | 7.246467 | 622.906 | 0.1449293
1725 | 7.253717 | 623.1158 | 0.1450743
1726 | 7.259417 | 623.9464 | 0.1451883
1727 | 7.259417 | 622.2458 | 0.1451883
1728 | 7.265117 | 623.9989 | 0.1453023
1729 | 7.266717 | 621.7256 | 0.1453343
1730 | 7.270317 | 622.342 | 0.1454063
1731 | 7.277067 | 622.5518 | 0.1455413
1732 | 7.279667 | 623.3519 | 0.1455933
1733 | 7.285367 | 622.8622 | 0.1457073
1734 | 7.289017 | 622.3551 | 0.1457803
1735 | 7.293167 | 623.4786 | 0.1458633
1736 | 7.296817 | 623.1989 | 0.1459363
1737 | 7.300967 | 623.9158 | 0.1460193
1738 | 7.308717 | 625.0175 | 0.1461743
1739 | 7.309767 | 624.2787 | 0.1461953
1740 | 7.313917 | 624.3355 | 0.1462783
1741 | 7.317067 | 622.3245 | 0.1463413
1742 | 7.320667 | 622.8185 | 0.1464133
1743 | 7.327417 | 624.6153 | 0.1465483
1744 | 7.330517 | 622.6262 | 0.1466103
1745 | 7.334167 | 622.871 | 0.1466833
1746 | 7.340417 | 623.3912 | 0.1468083
1747 | 7.344017 | 622.7355 | 0.1468803
1748 | 7.348167 | 621.9092 | 0.1469633
1749 | 7.352867 | 624.4011 | 0.1470573
1750 | 7.355967 | 623.3082 | 0.1471193
1751 | 7.355467 | 623.0371 | 0.1471093
1752 | 7.363217 | 623.8721 | 0.1472643
1753 | 7.367917 | 623.4918 | 0.1473583
1754 | 7.371017 | 621.9442 | 0.1474203
1755 | 7.379317 | 622.5169 | 0.1475863
1756 | 7.383467 | 622.7704 | 0.1476693
1757 | 7.386067 | 624.6065 | 0.1477213
1758 | 7.389717 | 622.7967 | 0.1477943
1759 | 7.391767 | 624.6284 | 0.1478353
1760 | 7.398517 | 623.2251 | 0.1479703
1761 | 7.400117 | 622.5781 | 0.1480023
1762 | 7.405817 | 623.7147 | 0.1481163
1763 | 7.412017 | 623.942 | 0.1482403
1764 | 7.412017 | 624.0164 | 0.1482403
1765 | 7.421367 | 624.0513 | 0.1484273
1766 | 7.423967 | 623.8065 | 0.1484793
1767 | 7.425517 | 623.142 | 0.1485103
1768 | 7.429667 | 623.2601 | 0.1485933
1769 | 7.435367 | 622.6087 | 0.1487073
1770 | 7.439017 | 622.5825 | 0.1487803
1771 | 7.446267 | 624.7814 | 0.1489253
1772 | 7.447317 | 623.6011 | 0.1489463
1773 | 7.453567 | 623.2426 | 0.1490713
1774 | 7.456167 | 624.7552 | 0.1491233
1775 | 7.462367 | 623.2994 | 0.1492473
1776 | 7.469117 | 623.824 | 0.1493823
1777 | 7.471217 | 623.9333 | 0.1494243
1778 | 7.470667 | 623.2076 | 0.1494133
1779 | 7.480567 | 623.1333 | 0.1496113
1780 | 7.480567 | 623.6273 | 0.1496113
1781 | 7.485717 | 622.836 | 0.1497143
1782 | 7.491967 | 623.7366 | 0.1498393
1783 | 7.495067 | 624.8076 | 0.1499013
1784 | 7.501817 | 623.7541 | 0.1500363
1785 | 7.504417 | 624.1912 | 0.1500883
1786 | 7.509117 | 624.2918 | 0.1501823
1787 | 7.507567 | 623.3737 | 0.1501513
1788 | 7.515317 | 622.4732 | 0.1503063
1789 | 7.520517 | 623.8284 | 0.1504103
1790 | 7.524667 | 622.9715 | 0.1504933
1791 | 7.531917 | 624.0645 | 0.1506383
1792 | 7.529867 | 623.942 | 0.1505973
1793 | 7.535567 | 623.636 | 0.1507113
1794 | 7.542317 | 624.0819 | 0.1508463
1795 | 7.544917 | 622.718 | 0.1508983
1796 | 7.548017 | 624.3093 | 0.1509603
1797 | 7.553217 | 623.8371 | 0.1510643
1798 | 7.560467 | 623.5617 | 0.1512093
1799 | 7.561017 | 622.9628 | 0.1512203
1800 | 7.563617 | 623.7978 | 0.1512723
1801 | 7.570867 | 622.8535 | 0.1514173
1802 | 7.575017 | 624.1825 | 0.1515003
1803 | 7.579167 | 623.8721 | 0.1515833
1804 | 7.583867 | 624.2612 | 0.1516773
1805 | 7.585917 | 622.7792 | 0.1517183
1806 | 7.590067 | 623.706 | 0.1518013
1807 | 7.593717 | 623.7278 | 0.1518743
1808 | 7.601517 | 623.789 | 0.1520303
1809 | 7.603067 | 622.7355 | 0.1520613
1810 | 7.608267 | 622.9978 | 0.1521653
1811 | 7.608267 | 623.4874 | 0.1521653
1812 | 7.620167 | 624.6153 | 0.1524033
1813 | 7.619167 | 623.5093 | 0.1523833
1814 | 7.623817 | 625.2536 | 0.1524763
1815 | 7.629017 | 623.1814 | 0.1525803
1816 | 7.635217 | 623.9071 | 0.1527043
1817 | 7.637817 | 624.2524 | 0.1527563
1818 | 7.642517 | 624.3093 | 0.1528503
1819 | 7.647667 | 623.8808 | 0.1529533
1820 | 7.651867 | 623.553 | 0.1530373
1821 | 7.651317 | 623.2644 | 0.1530263
1822 | 7.660667 | 622.6524 | 0.1532133
1823 | 7.661717 | 624.0907 | 0.1532343
1824 | 7.670517 | 623.6535 | 0.1534103
1825 | 7.670517 | 624.9432 | 0.1534103
1826 | 7.675217 | 624.0076 | 0.1535043
1827 | 7.678317 | 622.4644 | 0.1535663
1828 | 7.685567 | 623.9246 | 0.1537113
1829 | 7.685067 | 622.0447 | 0.1537013
1830 | 7.692317 | 623.8721 | 0.1538463
1831 | 7.694417 | 624.2918 | 0.1538883
1832 | 7.699617 | 624.9519 | 0.1539923
1833 | 7.707367 | 624.1694 | 0.1541473
1834 | 7.707917 | 623.4262 | 0.1541583
1835 | 7.714117 | 624.1344 | 0.1542823
1836 | 7.721417 | 624.9825 | 0.1544283
1837 | 7.720367 | 623.6972 | 0.1544073
1838 | 7.725017 | 623.2994 | 0.1545003
1839 | 7.727117 | 623.142 | 0.1545423
1840 | 7.733867 | 623.3519 | 0.1546773
1841 | 7.738017 | 624.4448 | 0.1547603
1842 | 7.743217 | 624.8426 | 0.1548643
1843 | 7.745267 | 624.8732 | 0.1549053
1844 | 7.750967 | 624.6284 | 0.1550193
1845 | 7.755117 | 624.0645 | 0.1551023
1846 | 7.757217 | 623.7803 | 0.1551443
1847 | 7.764467 | 624.9344 | 0.1552893
1848 | 7.766017 | 622.6524 | 0.1553203
1849 | 7.769167 | 623.9814 | 0.1553833
1850 | 7.774367 | 624.6896 | 0.1554873
1851 | 7.779517 | 623.9639 | 0.1555903
1852 | 7.780067 | 623.9814 | 0.1556013
1853 | 7.788367 | 623.7191 | 0.1557673
1854 | 7.788867 | 623.1726 | 0.1557773
1855 | 7.795117 | 624.3617 | 0.1559023
1856 | 7.802367 | 623.5267 | 0.1560473
1857 | 7.804467 | 625.1792 | 0.1560893
1858 | 7.805467 | 624.4535 | 0.1561093
1859 | 7.814317 | 623.671 | 0.1562863
1860 | 7.818467 | 624.7902 | 0.1563693
1861 | 7.824167 | 624.353 | 0.1564833
1862 | 7.824717 | 623.9464 | 0.1564943
1863 | 7.829367 | 624.1737 | 0.1565873
1864 | 7.838717 | 624.506 | 0.1567743
1865 | 7.839767 | 624.4973 | 0.1567953
1866 | 7.842867 | 623.3912 | 0.1568573
1867 | 7.845467 | 623.0983 | 0.1569093
1868 | 7.853267 | 624.8557 | 0.1570653
1869 | 7.856867 | 623.8983 | 0.1571373
1870 | 7.859467 | 624.7246 | 0.1571893
1871 | 7.864667 | 625.0699 | 0.1572933
1872 | 7.867267 | 623.8808 | 0.1573453
1873 | 7.872467 | 624.2 | 0.1574493
1874 | 7.880217 | 623.9989 | 0.1576043
1875 | 7.882317 | 624.6459 | 0.1576463
1876 | 7.886967 | 624.4273 | 0.1577393
1877 | 7.889067 | 624.3268 | 0.1577813
1878 | 7.894267 | 624.235 | 0.1578853
1879 | 7.896867 | 624.0164 | 0.1579373
1880 | 7.899967 | 624.1825 | 0.1579993
1881 | 7.906717 | 624.3617 | 0.1581343
1882 | 7.909317 | 622.7092 | 0.1581863
1883 | 7.916067 | 622.9453 | 0.1583213
1884 | 7.918117 | 625.1443 | 0.1583623
1885 | 7.923817 | 624.2262 | 0.1584763
1886 | 7.927967 | 623.942 | 0.1585593
1887 | 7.934217 | 624.6459 | 0.1586843
1888 | 7.936317 | 624.0164 | 0.1587263
1889 | 7.941467 | 624.7464 | 0.1588293
1890 | 7.946167 | 623.1989 | 0.1589233
1891 | 7.945117 | 623.7366 | 0.1589023
1892 | 7.950817 | 623.1639 | 0.1590163
1893 | 7.958617 | 623.5355 | 0.1591723
1894 | 7.959667 | 624.4186 | 0.1591933
1895 | 7.965367 | 623.9814 | 0.1593073
1896 | 7.967967 | 624.9169 | 0.1593593
1897 | 7.974167 | 622.7792 | 0.1594833
1898 | 7.982517 | 625.7825 | 0.1596503
1899 | 7.984567 | 625 | 0.1596913
1900 | 7.989767 | 625.0612 | 0.1597953
1901 | 7.988217 | 624.0732 | 0.1597643
1902 | 7.992367 | 625.1005 | 0.1598473
1903 | 7.997567 | 624.6634 | 0.1599513
1904 | 8.003767 | 623.9158 | 0.1600753
1905 | 8.006367 | 623.8065 | 0.1601273
1906 | 8.011017 | 623.6797 | 0.1602203
1907 | 8.013117 | 624.2787 | 0.1602623
1908 | 8.020917 | 625.035 | 0.1604183
1909 | 8.022467 | 623.9464 | 0.1604493
1910 | 8.022467 | 624.0907 | 0.1604493
1911 | 8.033367 | 624.7071 | 0.1606673
1912 | 8.038017 | 624.7727 | 0.1607603
1913 | 8.040617 | 623.9727 | 0.1608123
1914 | 8.043217 | 623.8983 | 0.1608643
1915 | 8.051017 | 623.1639 | 0.1610203
1916 | 8.052567 | 623.2251 | 0.1610513
1917 | 8.061917 | 625.3716 | 0.1612383
1918 | 8.060367 | 623.5442 | 0.1612073
1919 | 8.067117 | 624.3617 | 0.1613423
1920 | 8.072317 | 625.1268 | 0.1614463
1921 | 8.076967 | 625.3891 | 0.1615393
1922 | 8.078517 | 624.5104 | 0.1615703
1923 | 8.080617 | 623.2644 | 0.1616123
1924 | 8.087867 | 623.7453 | 0.1617573
1925 | 8.089917 | 625.0831 | 0.1617983
1926 | 8.096667 | 623.789 | 0.1619333
1927 | 8.105517 | 625.835 | 0.1621103
1928 | 8.102417 | 623.9814 | 0.1620483
1929 | 8.108117 | 624.1737 | 0.1621623
1930 | 8.107567 | 625.1005 | 0.1621513
1931 | 8.115367 | 624.5279 | 0.1623073
1932 | 8.117967 | 624.5716 | 0.1623593
1933 | 8.123167 | 624.6065 | 0.1624633
1934 | 8.127317 | 623.4087 | 0.1625463
1935 | 8.129367 | 624.0732 | 0.1625873
1936 | 8.139767 | 626.2153 | 0.1627953
1937 | 8.142867 | 625.0787 | 0.1628573
1938 | 8.149117 | 623.8459 | 0.1629823
1939 | 8.150667 | 624.5104 | 0.1630133
1940 | 8.154817 | 624.0251 | 0.1630963
1941 | 8.158467 | 624.5279 | 0.1631693
1942 | 8.164167 | 625.4721 | 0.1632833
1943 | 8.167817 | 624.4623 | 0.1633563
1944 | 8.166267 | 623.3825 | 0.1633253
1945 | 8.173517 | 624.1606 | 0.1634703
1946 | 8.178167 | 624.8076 | 0.1635633
1947 | 8.185467 | 624.235 | 0.1637093
1948 | 8.187017 | 623.5879 | 0.1637403
1949 | 8.197367 | 625.6514 | 0.1639473
1950 | 8.194267 | 624.3705 | 0.1638853
1951 | 8.200517 | 625 | 0.1640103
1952 | 8.203117 | 623.9727 | 0.1640623
1953 | 8.208817 | 625.306 | 0.1641763
1954 | 8.213467 | 625.0087 | 0.1642693
1955 | 8.219717 | 624.6153 | 0.1643943
1956 | 8.217617 | 624.1082 | 0.1643523
1957 | 8.224917 | 624.4798 | 0.1644983
1958 | 8.229567 | 624.8995 | 0.1645913
1959 | 8.232667 | 625.0699 | 0.1646533
1960 | 8.238417 | 624.1082 | 0.1647683
1961 | 8.244117 | 624.1737 | 0.1648823
1962 | 8.246167 | 625.0612 | 0.1649233
1963 | 8.249317 | 624.9344 | 0.1649863
1964 | 8.252417 | 625.6426 | 0.1650483
1965 | 8.256567 | 624.7071 | 0.1651313
1966 | 8.261767 | 623.8065 | 0.1652353
1967 | 8.265917 | 625.6732 | 0.1653183
1968 | 8.271617 | 624.2437 | 0.1654323
1969 | 8.278367 | 625.5071 | 0.1655673
1970 | 8.281467 | 624.2 | 0.1656293
1971 | 8.282517 | 624.9738 | 0.1656503
1972 | 8.288767 | 624.8907 | 0.1657753
1973 | 8.291317 | 625.118 | 0.1658263
1974 | 8.298617 | 623.0371 | 0.1659723
1975 | 8.300167 | 624.4273 | 0.1660033
1976 | 8.306417 | 624.3442 | 0.1661283
1977 | 8.309517 | 623.5093 | 0.1661903
1978 | 8.313667 | 624.624 | 0.1662733
1979 | 8.317817 | 625.7432 | 0.1663563
1980 | 8.321967 | 624.0513 | 0.1664393
1981 | 8.328217 | 624.8995 | 0.1665643
1982 | 8.330767 | 624.2262 | 0.1666153
1983 | 8.332867 | 624.3268 | 0.1666573
1984 | 8.339117 | 625.2361 | 0.1667823
1985 | 8.346367 | 624.7377 | 0.1669273
1986 | 8.345317 | 625.306 | 0.1669063
1987 | 8.352567 | 624.9738 | 0.1670513
1988 | 8.354167 | 624.2918 | 0.1670833
1989 | 8.361917 | 624.6371 | 0.1672383
1990 | 8.365067 | 624.7989 | 0.1673013
1991 | 8.368667 | 624.5541 | 0.1673733
1992 | 8.370767 | 625.2011 | 0.1674153
1993 | 8.381117 | 624.7902 | 0.1676223
1994 | 8.376467 | 624.3005 | 0.1675293
1995 | 8.382717 | 623.7716 | 0.1676543
1996 | 8.393067 | 625.2098 | 0.1678613
1997 | 8.390467 | 625.0525 | 0.1678093
1998 | 8.399317 | 624.5803 | 0.1679863
1999 | 8.399817 | 624.0907 | 0.1679963
2000 | 8.407117 | 624.6721 | 0.1681423
2001 | 8.411767 | 624.9825 | 0.1682353
2002 | 8.414867 | 624.7464 | 0.1682973
2003 | 8.420067 | 624.7727 | 0.1684013
2004 | 8.426817 | 625.4984 | 0.1685363
2005 | 8.430967 | 625.153 | 0.1686193
2006 | 8.432517 | 624.4273 | 0.1686503
2007 | 8.435667 | 624.7902 | 0.1687133
2008 | 8.440317 | 623.789 | 0.1688063
2009 | 8.443417 | 624.1519 | 0.1688683
2010 | 8.450717 | 625.035 | 0.1690143
2011 | 8.454317 | 625.7825 | 0.1690863
2012 | 8.456417 | 624.1169 | 0.1691283
2013 | 8.460017 | 625.5465 | 0.1692003
2014 | 8.466767 | 625.2623 | 0.1693353
2015 | 8.470917 | 625.2098 | 0.1694183
2016 | 8.471467 | 624.4885 | 0.1694293
2017 | 8.477667 | 624.0164 | 0.1695533
2018 | 8.482867 | 625.5071 | 0.1696573
2019 | 8.488567 | 624.3355 | 0.1697713
2020 | 8.490167 | 624.8076 | 0.1698033
2021 | 8.489117 | 624.4623 | 0.1697823
2022 | 8.499467 | 625 | 0.1699893
2023 | 8.504667 | 625.6558 | 0.1700933
2024 | 8.508817 | 625.682 | 0.1701763
2025 | 8.511417 | 625.1355 | 0.1702283
2026 | 8.516617 | 624.471 | 0.1703323
2027 | 8.521267 | 625.2973 | 0.1704253
2028 | 8.524917 | 624.2918 | 0.1704983
2029 | 8.529067 | 623.8546 | 0.1705813
2030 | 8.531667 | 623.5617 | 0.1706333
2031 | 8.533217 | 624.1431 | 0.1706643
2032 | 8.545167 | 626.0099 | 0.1709033
2033 | 8.545167 | 626.2634 | 0.1709033
2034 | 8.549817 | 625.1355 | 0.1709963
2035 | 8.558167 | 625.9705 | 0.1711633
2036 | 8.555017 | 623.1639 | 0.1711003
2037 | 8.564867 | 623.7191 | 0.1712973
2038 | 8.568017 | 624.1257 | 0.1713603
2039 | 8.570617 | 625.9181 | 0.1714123
2040 | 8.573717 | 623.8634 | 0.1714743
2041 | 8.579417 | 624.624 | 0.1715883
2042 | 8.584117 | 624.4098 | 0.1716823
2043 | 8.586717 | 624.6153 | 0.1717343
2044 | 8.593417 | 624.4361 | 0.1718683
2045 | 8.593967 | 624.3268 | 0.1718793
2046 | 8.599667 | 624.7989 | 0.1719933
2047 | 8.605917 | 624.7639 | 0.1721183
2048 | 8.607467 | 623.9071 | 0.1721493
2049 | 8.613667 | 624.1737 | 0.1722733
2050 | 8.616267 | 624.2612 | 0.1723253
2051 | 8.624067 | 625.1443 | 0.1724813
2052 | 8.623567 | 624.6459 | 0.1724713
2053 | 8.628217 | 625 | 0.1725643
2054 | 8.633417 | 624.6459 | 0.1726683
2055 | 8.639117 | 624.5978 | 0.1727823
2056 | 8.641217 | 624.9257 | 0.1728243
2057 | 8.647967 | 624.0819 | 0.1729593
2058 | 8.649517 | 624.8426 | 0.1729903
2059 | 8.654667 | 625.0262 | 0.1730933
2060 | 8.659367 | 625.3891 | 0.1731873
2061 | 8.661417 | 624.6065 | 0.1732283
2062 | 8.663517 | 624.1169 | 0.1732703
2063 | 8.671817 | 625.6558 | 0.1734363
2064 | 8.674917 | 625.0437 | 0.1734983
2065 | 8.675967 | 624.0819 | 0.1735193
2066 | 8.685317 | 624.7246 | 0.1737063
2067 | 8.685317 | 623.824 | 0.1737063
2068 | 8.693617 | 624.283 | 0.1738723
2069 | 8.694117 | 624.0251 | 0.1738823
2070 | 8.701417 | 625.4241 | 0.1740283
2071 | 8.705017 | 625.2098 | 0.1741003
2072 | 8.706617 | 624.7246 | 0.1741323
2073 | 8.708167 | 623.3737 | 0.1741633
2074 | 8.714917 | 624.0076 | 0.1742983
2075 | 8.720117 | 624.4798 | 0.1744023
2076 | 8.723717 | 623.7978 | 0.1744743
2077 | 8.731017 | 625.5159 | 0.1746203
2078 | 8.736167 | 624.7333 | 0.1747233
2079 | 8.738767 | 624.9082 | 0.1747753
2080 | 8.742917 | 625.9705 | 0.1748583
2081 | 8.745017 | 623.9989 | 0.1749003
2082 | 8.749167 | 624.7158 | 0.1749833
2083 | 8.755367 | 624.4623 | 0.1751073
2084 | 8.757967 | 622.7617 | 0.1751593
2085 | 8.764717 | 625.1705 | 0.1752943
2086 | 8.766817 | 625.0787 | 0.1753363
2087 | 8.773017 | 624.1912 | 0.1754603
2088 | 8.775617 | 625.3891 | 0.1755123
2089 | 8.777717 | 624.3617 | 0.1755543
2090 | 8.783917 | 623.6185 | 0.1756783
2091 | 8.788617 | 624.506 | 0.1757723
2092 | 8.790667 | 626.2634 | 0.1758133
2093 | 8.795867 | 625.0831 | 0.1759173
2094 | 8.801567 | 624.9519 | 0.1760313
2095 | 8.805717 | 624.1519 | 0.1761143
2096 | 8.808317 | 624.283 | 0.1761663
2097 | 8.812467 | 624.0994 | 0.1762493
2098 | 8.817667 | 625.118 | 0.1763533
2099 | 8.819217 | 624.0426 | 0.1763843
2100 | 8.826517 | 623.8065 | 0.1765303
2101 | 8.832217 | 624.7902 | 0.1766443
2102 | 8.835867 | 624.9432 | 0.1767173
2103 | 8.836867 | 624.8514 | 0.1767373
2104 | 8.846767 | 624.965 | 0.1769353
2105 | 8.844667 | 624.5628 | 0.1768933
2106 | 8.854017 | 624.5279 | 0.1770803
2107 | 8.857667 | 625.682 | 0.1771533
2108 | 8.860767 | 623.7147 | 0.1772153
2109 | 8.868567 | 624.2087 | 0.1773713
2110 | 8.869067 | 625.3366 | 0.1773813
2111 | 8.870617 | 623.4524 | 0.1774123
2112 | 8.872717 | 623.8371 | 0.1774543
2113 | 8.878417 | 624.471 | 0.1775683
2114 | 8.887217 | 623.9071 | 0.1777443
2115 | 8.888767 | 625.3366 | 0.1777753
2116 | 8.893467 | 625.8263 | 0.1778693
2117 | 8.897617 | 625.1792 | 0.1779523
2118 | 8.900217 | 624.8339 | 0.1780043
2119 | 8.907467 | 625.306 | 0.1781493
2120 | 8.911617 | 624.1825 | 0.1782323
2121 | 8.911117 | 623.5355 | 0.1782223
2122 | 8.919917 | 624.2699 | 0.1783983
2123 | 8.925117 | 624.7464 | 0.1785023
2124 | 8.927717 | 624.1519 | 0.1785543
2125 | 8.932917 | 625.4459 | 0.1786583
2126 | 8.933417 | 624.7464 | 0.1786683
2127 | 8.939667 | 624.5803 | 0.1787933
2128 | 8.943817 | 624.3355 | 0.1788763
2129 | 8.946417 | 624.6984 | 0.1789283
2130 | 8.954717 | 624.1431 | 0.1790943
2131 | 8.956767 | 624.235 | 0.1791353
2132 | 8.959367 | 624.4535 | 0.1791873
2133 | 8.965117 | 624.0339 | 0.1793023
2134 | 8.965117 | 623.3169 | 0.1793023
2135 | 8.972367 | 624.3967 | 0.1794473
2136 | 8.978067 | 625.8 | 0.1795613
2137 | 8.980167 | 624.2524 | 0.1796033
2138 | 8.985317 | 625 | 0.1797063
2139 | 8.992067 | 625.3891 | 0.1798413
2140 | 8.992617 | 624.1344 | 0.1798523
2141 | 8.997817 | 624.318 | 0.1799563
2142 | 9.002967 | 624.5891 | 0.1800593
2143 | 9.008167 | 623.942 | 0.1801633
2144 | 9.014417 | 624.6809 | 0.1802883
2145 | 9.016467 | 624.5803 | 0.1803293
2146 | 9.019617 | 624.8557 | 0.1803923
2147 | 9.027367 | 625.1705 | 0.1805473
2148 | 9.026367 | 624.6896 | 0.1805273
2149 | 9.031517 | 623.4612 | 0.1806303
2150 | 9.036717 | 624.6284 | 0.1807343
2151 | 9.040867 | 623.7278 | 0.1808173
2152 | 9.047117 | 624.8251 | 0.1809423
2153 | 9.054917 | 624.9825 | 0.1810983
2154 | 9.053317 | 623.789 | 0.1810663
2155 | 9.055917 | 623.9464 | 0.1811183
2156 | 9.064217 | 624.8995 | 0.1812843
2157 | 9.067867 | 624.3705 | 0.1813573
2158 | 9.068367 | 625.1443 | 0.1813673
2159 | 9.076717 | 624.2437 | 0.1815343
2160 | 9.079817 | 624.1519 | 0.1815963
2161 | 9.080867 | 624.0645 | 0.1816173
2162 | 9.083467 | 623.6535 | 0.1816693
2163 | 9.091217 | 623.4612 | 0.1818243
2164 | 9.095917 | 624.6809 | 0.1819183
2165 | 9.095367 | 624.2524 | 0.1819073
2166 | 9.106267 | 624.6459 | 0.1821253
2167 | 9.108367 | 625.1443 | 0.1821673
2168 | 9.113567 | 624.0819 | 0.1822713
2169 | 9.115617 | 624.4448 | 0.1823123
2170 | 9.120317 | 624.2699 | 0.1824063
2171 | 9.125467 | 624.4448 | 0.1825093
2172 | 9.128067 | 625.0175 | 0.1825613
2173 | 9.135367 | 622.9715 | 0.1827073
2174 | 9.137967 | 624.4448 | 0.1827593
2175 | 9.141567 | 624.9519 | 0.1828313
2176 | 9.146767 | 625.1618 | 0.1829353
2177 | 9.152467 | 625.6558 | 0.1830493
2178 | 9.153017 | 624.5541 | 0.1830603
2179 | 9.159767 | 624.2699 | 0.1831953
2180 | 9.162867 | 624.5891 | 0.1832573
2181 | 9.167517 | 624.6153 | 0.1833503
2182 | 9.168067 | 624.3355 | 0.1833613
2183 | 9.175317 | 624.6634 | 0.1835063
2184 | 9.177917 | 624.8732 | 0.1835583
2185 | 9.183117 | 623.9901 | 0.1836623
2186 | 9.187267 | 624.2524 | 0.1837453
2187 | 9.195067 | 626.8711 | 0.1839013
2188 | 9.194017 | 624.6546 | 0.1838803
2189 | 9.202817 | 624.7552 | 0.1840563
2190 | 9.203867 | 624.5541 | 0.1840773
2191 | 9.206467 | 625 | 0.1841293
2192 | 9.216867 | 623.4786 | 0.1843373
2193 | 9.217867 | 624.7071 | 0.1843573
2194 | 9.220467 | 624.4186 | 0.1844093
2195 | 9.227767 | 624.7989 | 0.1845553
2196 | 9.229317 | 623.7978 | 0.1845863
2197 | 9.233467 | 624.0251 | 0.1846693
2198 | 9.240717 | 623.2163 | 0.1848143
2199 | 9.244367 | 624.283 | 0.1848873
2200 | 9.246417 | 624.624 | 0.1849283
2201 | 9.248517 | 624.7464 | 0.1849703
2202 | 9.259417 | 625.3541 | 0.1851883
2203 | 9.259417 | 624.2175 | 0.1851883
2204 | 9.258867 | 624.6284 | 0.1851773
2205 | 9.269267 | 623.7147 | 0.1853853
2206 | 9.272917 | 624.8557 | 0.1854583
2207 | 9.278617 | 624.5803 | 0.1855723
2208 | 9.279117 | 625.2798 | 0.1855823
2209 | 9.285367 | 623.9989 | 0.1857073
2210 | 9.289517 | 624.2437 | 0.1857903
2211 | 9.295217 | 624.9257 | 0.1859043
2212 | 9.294717 | 624.1082 | 0.1858943
2213 | 9.303517 | 623.9814 | 0.1860703
2214 | 9.304067 | 624.7727 | 0.1860813
2215 | 9.308717 | 625.0175 | 0.1861743
2216 | 9.313417 | 624.7989 | 0.1862683
2217 | 9.316517 | 624.6371 | 0.1863303
2218 | 9.322717 | 624.4011 | 0.1864543
2219 | 9.325317 | 624.2612 | 0.1865063
2220 | 9.331017 | 624.4098 | 0.1866203
2221 | 9.335717 | 623.942 | 0.1867143
2222 | 9.339367 | 623.3825 | 0.1867873
2223 | 9.348667 | 625.1443 | 0.1869733
2224 | 9.347667 | 624.6634 | 0.1869533
2225 | 9.353367 | 622.9191 | 0.1870673
2226 | 9.354417 | 624.4885 | 0.1870883
2227 | 9.361667 | 623.0896 | 0.1872333
2228 | 9.365317 | 623.5005 | 0.1873063
2229 | 9.371017 | 624.5803 | 0.1874203
2230 | 9.373067 | 624.6984 | 0.1874613
2231 | 9.377217 | 625.1967 | 0.1875443
2232 | 9.375667 | 624.0164 | 0.1875133
2233 | 9.383467 | 624.5891 | 0.1876693
2234 | 9.389717 | 624.1737 | 0.1877943
2235 | 9.392267 | 624.4186 | 0.1878453
2236 | 9.396467 | 622.3814 | 0.1879293
2237 | 9.402167 | 623.6535 | 0.1880433
2238 | 9.404217 | 623.6448 | 0.1880843
2239 | 9.410467 | 623.5442 | 0.1882093
2240 | 9.414617 | 623.5093 | 0.1882923
2241 | 9.420817 | 624.9738 | 0.1884163
2242 | 9.425017 | 623.9989 | 0.1885003
2243 | 9.428117 | 623.6885 | 0.1885623
2244 | 9.430717 | 623.9333 | 0.1886143
2245 | 9.434867 | 624.0251 | 0.1886973
2246 | 9.442617 | 624.4098 | 0.1888523
2247 | 9.444717 | 624.1257 | 0.1888943
2248 | 9.449367 | 624.3442 | 0.1889873
2249 | 9.456117 | 624.5366 | 0.1891223
2250 | 9.457717 | 624.9825 | 0.1891543
2251 | 9.460817 | 624.283 | 0.1892163
2252 | 9.465467 | 624.1694 | 0.1893093
2253 | 9.468067 | 623.3431 | 0.1893613
2254 | 9.476917 | 624.8907 | 0.1895383
2255 | 9.480017 | 623.6273 | 0.1896003
2256 | 9.481067 | 623.6972 | 0.1896213
2257 | 9.485717 | 624.4361 | 0.1897143
2258 | 9.489367 | 623.706 | 0.1897873
2259 | 9.494017 | 624.6153 | 0.1898803
2260 | 9.497167 | 623.7453 | 0.1899433
2261 | 9.502867 | 623.6185 | 0.1900573
2262 | 9.502867 | 622.5344 | 0.1900573
2263 | 9.510617 | 623.7541 | 0.1902123
2264 | 9.517367 | 623.9158 | 0.1903473
2265 | 9.521517 | 624.0513 | 0.1904303
2266 | 9.524667 | 624.6984 | 0.1904933
2267 | 9.529317 | 624.9825 | 0.1905863
2268 | 9.528267 | 624.8514 | 0.1905653
2269 | 9.535567 | 624.7377 | 0.1907113
2270 | 9.540767 | 623.9464 | 0.1908153
2271 | 9.546967 | 623.3694 | 0.1909393
2272 | 9.550067 | 623.553 | 0.1910013
2273 | 9.551117 | 624.0645 | 0.1910223
2274 | 9.556817 | 623.5267 | 0.1911363
2275 | 9.560967 | 623.9464 | 0.1912193
2276 | 9.567217 | 624.5541 | 0.1913443
2277 | 9.567717 | 623.671 | 0.1913543
2278 | 9.575517 | 624.2262 | 0.1915103
2279 | 9.580217 | 624.2918 | 0.1916043
2280 | 9.584867 | 624.5891 | 0.1916973
2281 | 9.588517 | 623.7978 | 0.1917703
2282 | 9.590567 | 623.9989 | 0.1918113
2283 | 9.586967 | 623.1989 | 0.1917393
2284 | 9.597317 | 622.7704 | 0.1919463
2285 | 9.604067 | 624.506 | 0.1920813
2286 | 9.603567 | 623.2513 | 0.1920713
2287 | 9.610317 | 623.4918 | 0.1922063
2288 | 9.616517 | 624.1257 | 0.1923303
2289 | 9.620167 | 623.5093 | 0.1924033
2290 | 9.622767 | 623.6185 | 0.1924553
2291 | 9.631067 | 624.3355 | 0.1926213
2292 | 9.631067 | 624.3967 | 0.1926213
2293 | 9.636767 | 624.5191 | 0.1927353
2294 | 9.643517 | 623.8065 | 0.1928703
2295 | 9.645617 | 624.4535 | 0.1929123
2296 | 9.654917 | 623.942 | 0.1930983
2297 | 9.656517 | 623.4786 | 0.1931303
2298 | 9.655467 | 622.7704 | 0.1931093
2299 | 9.662217 | 623.4699 | 0.1932443
2300 | 9.665867 | 623.4262 | 0.1933173
2301 | 9.672067 | 623.8284 | 0.1934413
2302 | 9.674167 | 623.9901 | 0.1934833
2303 | 9.678817 | 623.3737 | 0.1935763
2304 | 9.681917 | 624.2918 | 0.1936383
2305 | 9.686617 | 623.9333 | 0.1937323
2306 | 9.687117 | 622.1059 | 0.1937423
2307 | 9.696967 | 624.9169 | 0.1939393
2308 | 9.695967 | 623.9989 | 0.1939193
2309 | 9.705817 | 624.8076 | 0.1941163
2310 | 9.708417 | 623.4 | 0.1941683
2311 | 9.707867 | 623.4874 | 0.1941573
2312 | 9.716717 | 623.0983 | 0.1943343
2313 | 9.717217 | 623.9158 | 0.1943443
2314 | 9.726067 | 623.9464 | 0.1945213
2315 | 9.728667 | 624.1825 | 0.1945733
2316 | 9.733317 | 623.4524 | 0.1946663
2317 | 9.738017 | 624.4798 | 0.1947603
2318 | 9.741617 | 623.6885 | 0.1948323
2319 | 9.746317 | 623.1901 | 0.1949263
2320 | 9.749917 | 624.6896 | 0.1949983
2321 | 9.750967 | 622.6611 | 0.1950193
2322 | 9.758767 | 622.8273 | 0.1951753
2323 | 9.763967 | 623.1551 | 0.1952793
2324 | 9.766017 | 624.3093 | 0.1953203
2325 | 9.770717 | 624.1519 | 0.1954143
2326 | 9.774867 | 623.0152 | 0.1954973
2327 | 9.778467 | 623.1551 | 0.1955693
2328 | 9.786267 | 623.0459 | 0.1957253
2329 | 9.787817 | 623.4699 | 0.1957563
2330 | 9.791967 | 623.0896 | 0.1958393
2331 | 9.795617 | 622.3988 | 0.1959123
2332 | 9.801817 | 623.6885 | 0.1960363
2333 | 9.808067 | 623.671 | 0.1961613
2334 | 9.811167 | 622.8972 | 0.1962233
2335 | 9.811167 | 623.024 | 0.1962233
2336 | 9.814317 | 622.9278 | 0.1962863
2337 | 9.824167 | 623.8459 | 0.1964833
2338 | 9.828317 | 624.0994 | 0.1965663
2339 | 9.827267 | 623.3825 | 0.1965453
2340 | 9.832467 | 623.4262 | 0.1966493
2341 | 9.836617 | 623.4524 | 0.1967323
2342 | 9.843867 | 623.9464 | 0.1968773
2343 | 9.847017 | 623.142 | 0.1969403
2344 | 9.850117 | 623.518 | 0.1970023
2345 | 9.853767 | 623.6623 | 0.1970753
2346 | 9.855317 | 623.2338 | 0.1971063
2347 | 9.865667 | 624.2787 | 0.1973133
2348 | 9.868817 | 622.6349 | 0.1973763
2349 | 9.872417 | 624.3967 | 0.1974483
2350 | 9.875017 | 624.7158 | 0.1975003
2351 | 9.878667 | 623.553 | 0.1975733
2352 | 9.885917 | 622.6174 | 0.1977183
2353 | 9.888017 | 623.3825 | 0.1977603
2354 | 9.891617 | 622.4076 | 0.1978323
2355 | 9.892667 | 623.0459 | 0.1978533
2356 | 9.898367 | 622.154 | 0.1979673
2357 | 9.906667 | 623.7366 | 0.1981333
2358 | 9.910317 | 622.9715 | 0.1982063
2359 | 9.914467 | 623.9814 | 0.1982893
2360 | 9.917567 | 623.1245 | 0.1983513
2361 | 9.921217 | 623.1464 | 0.1984243
2362 | 9.926917 | 624.0339 | 0.1985383
2363 | 9.927467 | 623.6448 | 0.1985493
2364 | 9.938867 | 622.4513 | 0.1987773
2365 | 9.938867 | 623.024 | 0.1987773
2366 | 9.943567 | 622.0272 | 0.1988713
2367 | 9.946667 | 622.5693 | 0.1989333
2368 | 9.953417 | 623.6011 | 0.1990683
2369 | 9.958067 | 623.1814 | 0.1991613
2370 | 9.963267 | 623.1071 | 0.1992653
2371 | 9.963267 | 623.1726 | 0.1992653
2372 | 9.968467 | 624.0994 | 0.1993693
2373 | 9.970517 | 621.66 | 0.1994103
2374 | 9.974667 | 623.4612 | 0.1994933
2375 | 9.978317 | 622.1278 | 0.1995663
2376 | 9.983517 | 621.6163 | 0.1996703
2377 | 9.988167 | 623.706 | 0.1997633
2378 | 9.994417 | 622.906 | 0.1998883
2379 | 9.995467 | 622.5912 | 0.1999093
2380 | 10.00482 | 623.4786 | 0.2000963
2381 | 10.00167 | 624.283 | 0.2000333
2382 | 10.00792 | 622.7879 | 0.2001583
2383 | 10.01517 | 623.3344 | 0.2003033
2384 | 10.02247 | 623.2251 | 0.2004493
2385 | 10.02142 | 622.6611 | 0.2004283
2386 | 10.02557 | 622.6611 | 0.2005113
2387 | 10.03232 | 622.0272 | 0.2006463
2388 | 10.03592 | 621.4152 | 0.2007183
2389 | 10.03907 | 622.9191 | 0.2007813
2390 | 10.04322 | 621.8261 | 0.2008643
2391 | 10.04787 | 623.1814 | 0.2009573
2392 | 10.05102 | 622.9453 | 0.2010203
2393 | 10.05722 | 624.4361 | 0.2011443
2394 | 10.05772 | 622.9191 | 0.2011543
2395 | 10.06707 | 622.5999 | 0.2013413
2396 | 10.07227 | 622.9147 | 0.2014453
2397 | 10.07282 | 624.0164 | 0.2014563
2398 | 10.07957 | 621.7431 | 0.2015913
2399 | 10.08112 | 622.5169 | 0.2016223
2400 | 10.08212 | 622.3726 | 0.2016423
2401 | 10.09097 | 623.0152 | 0.2018193
2402 | 10.09357 | 621.7999 | 0.2018713
2403 | 10.09977 | 622.871 | 0.2019953
2404 | 10.10807 | 622.2983 | 0.2021613
2405 | 10.10652 | 622.3551 | 0.2021303
2406 | 10.11067 | 622.2065 | 0.2022133
2407 | 10.11482 | 621.4458 | 0.2022963
2408 | 10.11692 | 621.3977 | 0.2023383
2409 | 10.12212 | 623.0459 | 0.2024423
2410 | 10.12937 | 622.1365 | 0.2025873
2411 | 10.13247 | 622.6786 | 0.2026493
2412 | 10.13507 | 623.3082 | 0.2027013
2413 | 10.13977 | 622.9278 | 0.2027953
2414 | 10.14652 | 623.2644 | 0.2029303
2415 | 10.14857 | 622.5912 | 0.2029713
2416 | 10.15172 | 622.154 | 0.2030343
2417 | 10.15742 | 622.9715 | 0.2031483
2418 | 10.16002 | 622.5256 | 0.2032003
2419 | 10.16572 | 621.3365 | 0.2033143
2420 | 10.17037 | 622.8622 | 0.2034073
2421 | 10.17452 | 622.7792 | 0.2034903
2422 | 10.17662 | 622.1453 | 0.2035323
2423 | 10.18182 | 622.5999 | 0.2036363
2424 | 10.19167 | 622.071 | 0.2038333
2425 | 10.19272 | 622.8535 | 0.2038543
2426 | 10.19737 | 622.4644 | 0.2039473
2427 | 10.20207 | 621.8961 | 0.2040413
2428 | 10.20047 | 621.9792 | 0.2040093
2429 | 10.20877 | 621.6338 | 0.2041753
2430 | 10.21452 | 622.9453 | 0.2042903
2431 | 10.21607 | 621.389 | 0.2043213
2432 | 10.22227 | 622.1059 | 0.2044453
2433 | 10.22487 | 622.4906 | 0.2044973
2434 | 10.22802 | 620.8338 | 0.2045603
2435 | 10.23317 | 622.2546 | 0.2046633
2436 | 10.23527 | 622.0185 | 0.2047053
2437 | 10.24202 | 621.4239 | 0.2048403
2438 | 10.24617 | 621.3715 | 0.2049233
2439 | 10.24982 | 621.6819 | 0.2049963
2440 | 10.25657 | 621.3365 | 0.2051313
2441 | 10.25707 | 621.9354 | 0.2051413
2442 | 10.26432 | 621.2884 | 0.2052863
2443 | 10.26847 | 621.542 | 0.2053693
2444 | 10.27162 | 622.9191 | 0.2054323
2445 | 10.27522 | 622.0884 | 0.2055043
2446 | 10.28147 | 621.6338 | 0.2056293
2447 | 10.28252 | 621.2141 | 0.2056503
2448 | 10.28612 | 621.8174 | 0.2057223
2449 | 10.28872 | 621.5813 | 0.2057743
2450 | 10.29602 | 620.7726 | 0.2059203
2451 | 10.29807 | 622.9366 | 0.2059613
2452 | 10.30637 | 622.2808 | 0.2061273
2453 | 10.31157 | 621.0786 | 0.2062313
2454 | 10.31207 | 622.1628 | 0.2062413
2455 | 10.31782 | 621.5158 | 0.2063563
2456 | 10.32142 | 620.6545 | 0.2064283
2457 | 10.32612 | 622.0185 | 0.2065223
2458 | 10.32662 | 622.4732 | 0.2065323
2459 | 10.33597 | 620.8687 | 0.2067193
2460 | 10.33907 | 621.7431 | 0.2067813
2461 | 10.34272 | 622.871 | 0.2068543
2462 | 10.34532 | 621.2797 | 0.2069063
2463 | 10.35152 | 622.2065 | 0.2070303
2464 | 10.35622 | 620.7813 | 0.2071243
2465 | 10.35982 | 622.0054 | 0.2071963
2466 | 10.36297 | 621.3365 | 0.2072593
2467 | 10.36867 | 621.472 | 0.2073733
2468 | 10.36972 | 621.472 | 0.2073943
2469 | 10.37852 | 621.6076 | 0.2075703
2470 | 10.37802 | 621.8699 | 0.2075603
2471 | 10.38527 | 620.5627 | 0.2077053
2472 | 10.38837 | 620.742 | 0.2077673
2473 | 10.39567 | 621.4895 | 0.2079133
2474 | 10.39722 | 620.6633 | 0.2079443
2475 | 10.39927 | 620.4797 | 0.2079853
2476 | 10.40347 | 621.6906 | 0.2080693
2477 | 10.41177 | 621.4327 | 0.2082353
2478 | 10.41487 | 621.7606 | 0.2082973
2479 | 10.41642 | 622.3551 | 0.2083283
2480 | 10.42267 | 622.1715 | 0.2084533
2481 | 10.42577 | 620.9168 | 0.2085153
2482 | 10.42887 | 621.0961 | 0.2085773
2483 | 10.43302 | 621.6163 | 0.2086603
2484 | 10.43772 | 621.6163 | 0.2087543
2485 | 10.44132 | 621.3365 | 0.2088263
2486 | 10.44652 | 620.6414 | 0.2089303
2487 | 10.45327 | 622.036 | 0.2090653
2488 | 10.45692 | 622.1278 | 0.2091383
2489 | 10.45952 | 621.1442 | 0.2091903
2490 | 10.46312 | 621.354 | 0.2092623
2491 | 10.47092 | 620.7551 | 0.2094183
2492 | 10.46987 | 620.178 | 0.2093973
2493 | 10.47457 | 620.5627 | 0.2094913
2494 | 10.47717 | 621.7169 | 0.2095433
2495 | 10.48337 | 620.8687 | 0.2096673
2496 | 10.48702 | 621.1704 | 0.2097403
2497 | 10.49167 | 621.3802 | 0.2098333
2498 | 10.50102 | 620.4272 | 0.2100203
2499 | 10.50312 | 620.6895 | 0.2100623
2500 | 10.50672 | 621.1529 | 0.2101343
2501 | 10.51087 | 620.589 | 0.2102173
2502 | 10.51712 | 620.3616 | 0.2103423
2503 | 10.51867 | 620.4797 | 0.2103733
2504 | 10.52387 | 620.4971 | 0.2104773
2505 | 10.53012 | 620.1911 | 0.2106023
2506 | 10.52542 | 620.9693 | 0.2105083
2507 | 10.53582 | 620.5278 | 0.2107163
2508 | 10.53997 | 619.7977 | 0.2107993
2509 | 10.54362 | 620.5452 | 0.2108723
2510 | 10.54722 | 619.6796 | 0.2109443
2511 | 10.55397 | 619.9507 | 0.2110793
2512 | 10.55707 | 619.7802 | 0.2111413
2513 | 10.56282 | 619.7627 | 0.2112563
2514 | 10.56487 | 619.8414 | 0.2112973
2515 | 10.56852 | 621.2797 | 0.2113703
2516 | 10.57787 | 620.5234 | 0.2115573
2517 | 10.57837 | 620.3267 | 0.2115673
2518 | 10.58462 | 619.8327 | 0.2116923
2519 | 10.58667 | 619.9638 | 0.2117333
2520 | 10.58462 | 620.2961 | 0.2116923
2521 | 10.59397 | 619.6447 | 0.2118793
2522 | 10.59812 | 619.7714 | 0.2119623
2523 | 10.60327 | 620.0512 | 0.2120653
2524 | 10.60797 | 620.3704 | 0.2121593
2525 | 10.61002 | 619.6184 | 0.2122003
2526 | 10.61782 | 619.9245 | 0.2123563
2527 | 10.61782 | 619.0151 | 0.2123563
2528 | 10.62562 | 619.907 | 0.2125123
2529 | 10.62667 | 619.7321 | 0.2125333
2530 | 10.63237 | 619.1813 | 0.2126473
2531 | 10.63497 | 617.5506 | 0.2126993
2532 | 10.63962 | 617.3801 | 0.2127923
2533 | 10.64272 | 617.8523 | 0.2128543
2534 | 10.64847 | 617.6599 | 0.2129693
2535 | 10.65157 | 617.1528 | 0.2130313
2536 | 10.66037 | 618.3069 | 0.2132073
2537 | 10.65987 | 617.1615 | 0.2131973
2538 | 10.66817 | 617.2053 | 0.2133633
2539 | 10.67337 | 616.9998 | 0.2134673
2540 | 10.67282 | 616.3178 | 0.2134563
2541 | 10.68062 | 614.8883 | 0.2136123
2542 | 10.68117 | 614.4423 | 0.2136233
2543 | 10.68687 | 614.9495 | 0.2137373
2544 | 10.69307 | 613.3057 | 0.2138613
2545 | 10.69672 | 614.4686 | 0.2139343
2546 | 10.69882 | 612.9953 | 0.2139763
2547 | 10.70452 | 610.8882 | 0.2140903
2548 | 10.71072 | 611.5395 | 0.2142143
2549 | 10.71282 | 609.6597 | 0.2142563
2550 | 10.71852 | 610.1756 | 0.2143703
2551 | 10.72267 | 608.0028 | 0.2144533
2552 | 10.72577 | 608.2389 | 0.2145153
2553 | 10.72737 | 607.4214 | 0.2145473
2554 | 10.73407 | 605.4672 | 0.2146813
2555 | 10.74137 | 604.3962 | 0.2148273
2556 | 10.74082 | 602.4027 | 0.2148163
2557 | 10.74707 | 599.9676 | 0.2149413
2558 | 10.74967 | 597.6944 | 0.2149933
2559 | 10.75332 | 596.632 | 0.2150663
2560 | 10.75537 | 597.349 | 0.2151073
2561 | 10.76367 | 596.0768 | 0.2152733
2562 | 10.76317 | 595.1675 | 0.2152633
2563 | 10.77097 | 594.7741 | 0.2154193
2564 | 10.77562 | 593.4582 | 0.2155123
2565 | 10.77977 | 593.4188 | 0.2155953
2566 | 10.77977 | 592.3215 | 0.2155953
2567 | 10.78702 | 591.7926 | 0.2157403
2568 | 10.78962 | 590.5466 | 0.2157923
2569 | 10.79432 | 589.3357 | 0.2158863
2570 | 10.80157 | 588.457 | 0.2160313
2571 | 10.80467 | 586.4372 | 0.2160933
2572 | 10.80832 | 585.5104 | 0.2161663
2573 | 10.81247 | 582.647 | 0.2162493
2574 | 10.81872 | 582.3016 | 0.2163743
2575 | 10.82077 | 580.6885 | 0.2164153
2576 | 10.82442 | 579.307 | 0.2164883
2577 | 10.82907 | 578.6338 | 0.2165813
2578 | 10.83272 | 573.8686 | 0.2166543
2579 | 10.83792 | 570.0434 | 0.2167583
2580 | 10.84362 | 568.4346 | 0.2168723
2581 | 10.84777 | 566.7777 | 0.2169553
2582 | 10.85347 | 564.4126 | 0.2170693
2583 | 10.85452 | 562.5503 | 0.2170903
2584 | 10.85917 | 560.7229 | 0.2171833
2585 | 10.86232 | 559.8136 | 0.2172463
2586 | 10.86592 | 558.7862 | 0.2173183
2587 | 10.87112 | 557.8201 | 0.2174223
2588 | 10.87787 | 554.7555 | 0.2175573
2589 | 10.87942 | 553.7413 | 0.2175883
2590 | 10.88462 | 550.6112 | 0.2176923
2591 | 10.88672 | 548.9543 | 0.2177343
2592 | 10.89187 | 546.563 | 0.2178373
2593 | 10.89762 | 541.4918 | 0.2179523
2594 | 10.90072 | 536.4469 | 0.2180143
2595 | 10.90227 | 533.1244 | 0.2180453
2596 | 10.90902 | 530.7418 | 0.2181803
2597 | 10.91007 | 528.7527 | 0.2182013
2598 | 10.91992 | 523.7777 | 0.2183983
2599 | 10.92357 | 519.9437 | 0.2184713
2600 | 10.92357 | 517.4037 | 0.2184713
2601 | 10.93237 | 516.6518 | 0.2186473
2602 | 10.93392 | 513.7971 | 0.2186783
2603 | 10.93807 | 512.7566 | 0.2187613
2604 | 10.94067 | 509.8757 | 0.2188133
2605 | 10.94742 | 507.1958 | 0.2189483
2606 | 10.94797 | 506.0767 | 0.2189593
2607 | 10.95572 | 504.3498 | 0.2191143
2608 | 10.96247 | 501.482 | 0.2192493
2609 | 10.96302 | 499.1563 | 0.2192603
2610 | 10.96822 | 497.1934 | 0.2193643
2611 | 10.97132 | 493.5736 | 0.2194263
2612 | 10.97492 | 491.6632 | 0.2194983
2613 | 10.98427 | 488.2183 | 0.2196853
2614 | 10.98427 | 485.7614 | 0.2196853
2615 | 10.98897 | 483.7723 | 0.2197793
2616 | 10.99417 | 483.7504 | 0.2198833
2617 | 10.99987 | 482.57 | 0.2199973
2618 | 11.00402 | 479.3175 | 0.2200803
2619 | 11.00452 | 477.1142 | 0.2200903
2620 | 11.00867 | 474.443 | 0.2201733
2621 | 11.01437 | 472.0124 | 0.2202873
2622 | 11.01957 | 465.8221 | 0.2203913
2623 | 11.02687 | 462.2504 | 0.2205373
2624 | 11.02892 | 460.0296 | 0.2205783
2625 | 11.03047 | 457.6907 | 0.2206093
2626 | 11.03517 | 454.7835 | 0.2207033
2627 | 11.04087 | 450.7659 | 0.2208173
2628 | 11.04657 | 445.9745 | 0.2209313
2629 | 11.04967 | 441.8258 | 0.2209933
2630 | 11.05542 | 439.8236 | 0.2211083
2631 | 11.05852 | 438.0443 | 0.2211703
2632 | 11.05852 | 435.3426 | 0.2211703
2633 | 11.06472 | 433.8868 | 0.2212943
2634 | 11.06942 | 432.2037 | 0.2213883
2635 | 11.07307 | 432.3698 | 0.2214613
2636 | 11.07927 | 430.3982 | 0.2215853
2637 | 11.08082 | 427.9063 | 0.2216163
2638 | 11.08552 | 425.0953 | 0.2217103
2639 | 11.08967 | 421.6111 | 0.2217933
2640 | 11.09587 | 416.7279 | 0.2219173
2641 | 11.09847 | 412.7846 | 0.2219693
2642 | 11.09952 | 408.1637 | 0.2219903
2643 | 11.10627 | 406.4019 | 0.2221253
2644 | 11.11042 | 404.9811 | 0.2222083
2645 | 11.11872 | 402.0739 | 0.2223743
2646 | 11.12132 | 399.0706 | 0.2224263
2647 | 11.12442 | 398.1088 | 0.2224883
2648 | 11.12857 | 396.9809 | 0.2225713
2649 | 11.13432 | 395.5601 | 0.2226863
2650 | 11.13792 | 394.3098 | 0.2227583
2651 | 11.14207 | 391.1709 | 0.2228413
2652 | 11.14262 | 389.1993 | 0.2228523
2653 | 11.14937 | 385.2254 | 0.2229873
2654 | 11.15452 | 382.3576 | 0.2230903
2655 | 11.15662 | 380.3247 | 0.2231323
2656 | 11.16442 | 378.6329 | 0.2232883
2657 | 11.16857 | 376.3683 | 0.2233713
2658 | 11.17062 | 374.6415 | 0.2234123
2659 | 11.17532 | 373.8196 | 0.2235063
2660 | 11.17737 | 371.3103 | 0.2235473
2661 | 11.18257 | 370.2217 | 0.2236513
2662 | 11.18722 | 368.7048 | 0.2237443
2663 | 11.18567 | 365.0675 | 0.2237133
2664 | 11.19347 | 364.2937 | 0.2238693
2665 | 11.19972 | 362.1297 | 0.2239943
2666 | 11.20332 | 361.474 | 0.2240663
2667 | 11.20592 | 359.9089 | 0.2241183
2668 | 11.21217 | 357.8455 | 0.2242433
2669 | 11.21837 | 356.0705 | 0.2243673
2670 | 11.22252 | 354.2563 | 0.2244503
2671 | 11.22307 | 352.8005 | 0.2244613
2672 | 11.22927 | 351.2092 | 0.2245853
2673 | 11.23447 | 349.443 | 0.2246893
2674 | 11.23552 | 347.3883 | 0.2247103
2675 | 11.24487 | 346.7238 | 0.2248973
2676 | 11.24592 | 345.3992 | 0.2249183
2677 | 11.25162 | 343.397 | 0.2250323
2678 | 11.25837 | 342.562 | 0.2251673
2679 | 11.25942 | 341.233 | 0.2251883
2680 | 11.26357 | 339.2614 | 0.2252713
2681 | 11.26717 | 338.54 | 0.2253433
2682 | 11.27392 | 337.4034 | 0.2254783
2683 | 11.27497 | 336.1137 | 0.2254993
2684 | 11.28222 | 334.2033 | 0.2256443
2685 | 11.28327 | 332.1311 | 0.2256653
2686 | 11.28847 | 328.8392 | 0.2257693
2687 | 11.29107 | 326.2774 | 0.2258213
2688 | 11.29467 | 324.3101 | 0.2258933
2689 | 11.30557 | 323.6588 | 0.2261113
2690 | 11.30557 | 320.8303 | 0.2261113
2691 | 11.30977 | 318.7537 | 0.2261953
2692 | 11.31392 | 316.6815 | 0.2262783
2693 | 11.31597 | 313.9842 | 0.2263193
2694 | 11.32377 | 312.3841 | 0.2264753
2695 | 11.32737 | 310.1371 | 0.2265473
2696 | 11.32897 | 304.8736 | 0.2265793
2697 | 11.33672 | 298.045 | 0.2267343
2698 | 11.33622 | 290.189 | 0.2267243
2699 | 11.34087 | 283.2511 | 0.2268173
2700 | 11.34662 | 280.2128 | 0.2269323
2701 | 11.35127 | 278.4029 | 0.2270253
2702 | 11.35492 | 275.8586 | 0.2270983
2703 | 11.35852 | 274.4815 | 0.2271703
2704 | 11.36582 | 271.8629 | 0.2273163
2705 | 11.36892 | 269.8825 | 0.2273783
2706 | 11.37047 | 267.666 | 0.2274093
2707 | 11.37617 | 264.6277 | 0.2275233
2708 | 11.38032 | 263.0626 | 0.2276063
2709 | 11.38347 | 257.445 | 0.2276693
2710 | 11.38862 | 253.9433 | 0.2277723
2711 | 11.39282 | 252.2864 | 0.2278563
2712 | 11.39747 | 250.8131 | 0.2279493
2713 | 11.39902 | 248.824 | 0.2279803
2714 | 11.40527 | 246.8043 | 0.2281053
2715 | 11.40942 | 245.1518 | 0.2281883
2716 | 11.41097 | 242.9047 | 0.2282193
2717 | 11.42342 | 242.8479 | 0.2284683
2718 | 11.42497 | 240.2205 | 0.2284993
2719 | 11.42757 | 238.6511 | 0.2285513
2720 | 11.43172 | 237.4926 | 0.2286343
2721 | 11.43587 | 236.0674 | 0.2287173
2722 | 11.44107 | 234.6685 | 0.2288213
2723 | 11.44157 | 232.1853 | 0.2288313
2724 | 11.44832 | 231.3547 | 0.2289663
2725 | 11.45042 | 230.7645 | 0.2290083
2726 | 11.45872 | 230.2661 | 0.2291743
2727 | 11.45822 | 227.3284 | 0.2291643
2728 | 11.46132 | 226.4453 | 0.2292263
2729 | 11.46752 | 225.3742 | 0.2293503
2730 | 11.47377 | 224.5655 | 0.2294753
2731 | 11.47587 | 222.008 | 0.2295173
2732 | 11.47742 | 218.4975 | 0.2295483
2733 | 11.48572 | 217.3653 | 0.2297143
2734 | 11.48987 | 215.0177 | 0.2297973
2735 | 11.49452 | 214.1521 | 0.2298903
2736 | 11.49867 | 210.5891 | 0.2299733
2737 | 11.50542 | 209.4612 | 0.2301083
2738 | 11.50752 | 207.6863 | 0.2301503
2739 | 11.50907 | 204.2983 | 0.2301813
2740 | 11.51632 | 203.0786 | 0.2303263
2741 | 11.52412 | 200.779 | 0.2304823
2742 | 11.52307 | 199.485 | 0.2304613
2743 | 11.52622 | 197.8587 | 0.2305243
2744 | 11.53087 | 196.3243 | 0.2306173
2745 | 11.53712 | 196.6522 | 0.2307423
2746 | 11.53967 | 194.9297 | 0.2307933
2747 | 11.54387 | 193.2947 | 0.2308773
2748 | 11.54957 | 192.0225 | 0.2309913
2749 | 11.55477 | 187.9656 | 0.2310953
2750 | 11.55577 | 182.431 | 0.2311153
2751 | 11.56202 | 181.0452 | 0.2312403
2752 | 11.56567 | 179.2484 | 0.2313133
2753 | 11.56927 | 177.2199 | 0.2313853
2754 | 11.57447 | 173.045 | 0.2314893
2755 | 11.57707 | 170.7804 | 0.2315413
2756 | 11.57967 | 169.2635 | 0.2315933
2757 | 11.58747 | 167.4536 | 0.2317493
2758 | 11.58902 | 166.4699 | 0.2317803
2759 | 11.59367 | 166.0634 | 0.2318733
2760 | 11.60092 | 164.7519 | 0.2320183
2761 | 11.60407 | 162.789 | 0.2320813
2762 | 11.60562 | 162.26 | 0.2321123
2763 | 11.61027 | 160.8173 | 0.2322053
2764 | 11.61287 | 159.5714 | 0.2322573

## VS2_5mA
Index | Pozice [ mm ] | Pevnost [ MPa ] | deformace
0 | 0.004067759 | -2.42359 | 8.135518e-05
1 | 0.01026776 | 5.311918 | 0.0002053552
2 | 0.01286776 | 12.44804 | 0.0002573552
3 | 0.01391776 | 22.44644 | 0.0002783552
4 | 0.02221776 | 29.79104 | 0.0004443552
5 | 0.02536776 | 38.8643 | 0.0005073552
6 | 0.03106776 | 47.48151 | 0.0006213552
7 | 0.03726776 | 56.65901 | 0.0007453552
8 | 0.04246776 | 66.47932 | 0.0008493552
9 | 0.04196776 | 73.27232 | 0.0008393552
10 | 0.04556776 | 80.64299 | 0.0009113552
11 | 0.05076776 | 88.63041 | 0.001015355
12 | 0.05391776 | 97.67327 | 0.001078355
13 | 0.06271776 | 106.1906 | 0.001254355
14 | 0.06736776 | 113.2833 | 0.001347355
15 | 0.06841776 | 121.5313 | 0.001368355
16 | 0.06996776 | 128.9367 | 0.001399355
17 | 0.07466776 | 136.0945 | 0.001493355
18 | 0.08191776 | 144.6379 | 0.001638355
19 | 0.08661776 | 153.6113 | 0.001732355
20 | 0.08971776 | 160.1306 | 0.001794355
21 | 0.09436776 | 168.9216 | 0.001887355
22 | 0.09696776 | 176.0751 | 0.001939355
23 | 0.1016678 | 184.0538 | 0.002033355
24 | 0.1084178 | 192.1933 | 0.002168355
25 | 0.1099678 | 199.0862 | 0.002199355
26 | 0.1156678 | 207.4601 | 0.002313355
27 | 0.1187678 | 212.7807 | 0.002375355
28 | 0.1234678 | 220.6118 | 0.002469355
29 | 0.1317678 | 228.8077 | 0.002635355
30 | 0.1302178 | 236.4216 | 0.002604355
31 | 0.1348678 | 242.9279 | 0.002697355
32 | 0.1400678 | 248.9087 | 0.002801355
33 | 0.1437178 | 257.7692 | 0.002874355
34 | 0.1509678 | 266.0867 | 0.003019355
35 | 0.1540678 | 270.3866 | 0.003081355
36 | 0.1566678 | 278.3393 | 0.003133355
37 | 0.1655178 | 286.3267 | 0.003310355
38 | 0.1639178 | 292.2684 | 0.003278355
39 | 0.1670678 | 299.6955 | 0.003341355
40 | 0.1722178 | 307.1183 | 0.003444355
41 | 0.1789678 | 311.6354 | 0.003579355
42 | 0.1810678 | 320.1484 | 0.003621355
43 | 0.1873178 | 327.4452 | 0.003746355
44 | 0.1909178 | 333.5997 | 0.003818355
45 | 0.1940678 | 338.903 | 0.003881355
46 | 0.1982178 | 345.9044 | 0.003964355
47 | 0.2059678 | 353.818 | 0.004119355
48 | 0.2059678 | 359.5252 | 0.004119355
49 | 0.2158678 | 364.52 | 0.004317355
50 | 0.2158678 | 370.9786 | 0.004317355
51 | 0.2194678 | 374.601 | 0.004389355
52 | 0.2319178 | 381.7675 | 0.004638355
53 | 0.2283178 | 388.2695 | 0.004566355
54 | 0.2329678 | 393.1123 | 0.004659355
55 | 0.2376678 | 397.8031 | 0.004753355
56 | 0.2454178 | 403.671 | 0.004908355
57 | 0.2475178 | 407.1327 | 0.004950355
58 | 0.2475178 | 410.881 | 0.004950355
59 | 0.2485678 | 415.3459 | 0.004971355
60 | 0.2563178 | 419.294 | 0.005126355
61 | 0.2610178 | 424.6494 | 0.005220355
62 | 0.2667178 | 428.6626 | 0.005334355
63 | 0.2739678 | 433.284 | 0.005479355
64 | 0.2755178 | 434.9388 | 0.005510355
65 | 0.2781178 | 439.8641 | 0.005562355
66 | 0.2848678 | 441.8751 | 0.005697355
67 | 0.2885178 | 447.3608 | 0.005770355
68 | 0.2921678 | 448.6985 | 0.005843355
69 | 0.2989178 | 451.2177 | 0.005978355
70 | 0.2999178 | 454.6706 | 0.005998355
71 | 0.3051178 | 456.3124 | 0.006102355
72 | 0.3082178 | 462.1672 | 0.006164355
73 | 0.3134178 | 462.9186 | 0.006268355
74 | 0.3170678 | 466.1762 | 0.006341355
75 | 0.3222678 | 468.0047 | 0.006445355
76 | 0.3279678 | 470.1807 | 0.006559355
77 | 0.3305678 | 472.5088 | 0.006611355
78 | 0.3342178 | 474.3069 | 0.006684355
79 | 0.3393678 | 477.1431 | 0.006787355
80 | 0.3445678 | 478.8501 | 0.006891355
81 | 0.3456178 | 480.0879 | 0.006912355
82 | 0.3476678 | 482.7721 | 0.006953355
83 | 0.3523678 | 484.6875 | 0.007047355
84 | 0.3591178 | 485.3911 | 0.007182355
85 | 0.3627178 | 489.1438 | 0.007254355
86 | 0.3694678 | 490.2253 | 0.007389355
87 | 0.3736178 | 492.0321 | 0.007472355
88 | 0.3783178 | 493.0528 | 0.007566355
89 | 0.3809178 | 495.446 | 0.007618355
90 | 0.3814178 | 495.7804 | 0.007628355
91 | 0.3887178 | 496.3581 | 0.007774355
92 | 0.3959678 | 498.7904 | 0.007919355
93 | 0.3959678 | 499.62 | 0.007919355
94 | 0.4006178 | 502.6386 | 0.008012355
95 | 0.4053178 | 504.6626 | 0.008106355
96 | 0.4105178 | 504.6626 | 0.008210355
97 | 0.4151678 | 505.5399 | 0.008303355
98 | 0.4208678 | 507.0818 | 0.008417355
99 | 0.4193178 | 508.0504 | 0.008386355
100 | 0.4265678 | 510.2525 | 0.008531355
101 | 0.4328178 | 511.5989 | 0.008656355
102 | 0.4333178 | 511.2297 | 0.008666355
103 | 0.4359178 | 512.7933 | 0.008718355
104 | 0.4426678 | 513.5578 | 0.008853355
105 | 0.4483678 | 515.256 | 0.008967355
106 | 0.4515178 | 515.8641 | 0.009030355
107 | 0.4541178 | 516.9543 | 0.009082355
108 | 0.4582678 | 519.6949 | 0.009165355
109 | 0.4618678 | 517.975 | 0.009237355
110 | 0.4691678 | 519.7123 | 0.009383355
111 | 0.4748678 | 521.4844 | 0.009497355
112 | 0.4743178 | 520.6418 | 0.009486355
113 | 0.4816178 | 521.4627 | 0.009632355
114 | 0.4862678 | 522.6831 | 0.009725355
115 | 0.4878178 | 523.0176 | 0.009756355
116 | 0.4935678 | 524.3206 | 0.009871355
117 | 0.4977178 | 525.0503 | 0.009954355
118 | 0.4992678 | 525.4368 | 0.009985355
119 | 0.5070678 | 527.0395 | 0.01014136
120 | 0.5091178 | 526.805 | 0.01018236
121 | 0.5195178 | 528.9072 | 0.01039036
122 | 0.5200178 | 528.9419 | 0.01040036
123 | 0.5231178 | 528.4381 | 0.01046236
124 | 0.5278178 | 529.6412 | 0.01055636
125 | 0.5283178 | 530.0929 | 0.01056636
126 | 0.5387178 | 530.9225 | 0.01077436
127 | 0.5387178 | 529.5674 | 0.01077436
128 | 0.5433678 | 531.6522 | 0.01086736
129 | 0.5459678 | 532.321 | 0.01091936
130 | 0.5511678 | 533.181 | 0.01102336
131 | 0.5537678 | 533.6849 | 0.01107536
132 | 0.5579178 | 533.3808 | 0.01115836
133 | 0.5667178 | 534.6969 | 0.01133436
134 | 0.5662178 | 535.331 | 0.01132436
135 | 0.5755678 | 535.1399 | 0.01151136
136 | 0.5755678 | 535.2137 | 0.01151136
137 | 0.5812678 | 536.4516 | 0.01162536
138 | 0.5869678 | 537.798 | 0.01173936
139 | 0.5895678 | 537.8154 | 0.01179136
140 | 0.5947678 | 539.3052 | 0.01189536
141 | 0.5978678 | 538.9099 | 0.01195736
142 | 0.6030678 | 538.519 | 0.01206136
143 | 0.6087678 | 539.5788 | 0.01217536
144 | 0.6103178 | 540.0826 | 0.01220636
145 | 0.6134678 | 537.2551 | 0.01226936
146 | 0.6222678 | 539.8828 | 0.01244536
147 | 0.6243678 | 539.6396 | 0.01248736
148 | 0.6259178 | 540.9339 | 0.01251836
149 | 0.6326678 | 540.9773 | 0.01265336
150 | 0.6373178 | 540.6776 | 0.01274636
151 | 0.6456178 | 543.4617 | 0.01291236
152 | 0.6451178 | 541.277 | 0.01290236
153 | 0.6456178 | 543.0274 | 0.01291236
154 | 0.6534178 | 542.984 | 0.01306836
155 | 0.6581178 | 544.6431 | 0.01316236
156 | 0.6643178 | 542.8667 | 0.01328636
157 | 0.6648178 | 541.9893 | 0.01329636
158 | 0.6715678 | 542.719 | 0.01343136
159 | 0.6705678 | 543.7137 | 0.01341136
160 | 0.6804178 | 544.3087 | 0.01360836
161 | 0.6819678 | 545.3424 | 0.01363936
162 | 0.6845678 | 545.0862 | 0.01369136
163 | 0.6918178 | 545.3598 | 0.01383636
164 | 0.6923678 | 545.8028 | 0.01384736
165 | 0.7001178 | 546.0373 | 0.01400236
166 | 0.7032678 | 546.5803 | 0.01406536
167 | 0.7053178 | 547.7964 | 0.01410636
168 | 0.7084678 | 547.3534 | 0.01416936
169 | 0.7146678 | 547.1666 | 0.01429336
170 | 0.7198678 | 545.8028 | 0.01439736
171 | 0.7240178 | 546.2806 | 0.01448036
172 | 0.7307678 | 546.893 | 0.01461536
173 | 0.7338678 | 547.4272 | 0.01467736
174 | 0.7375178 | 548.2568 | 0.01475036
175 | 0.7401178 | 548.3393 | 0.01480236
176 | 0.7479178 | 549.3687 | 0.01495836
177 | 0.7473678 | 549.2992 | 0.01494736
178 | 0.7556678 | 549.082 | 0.01511336
179 | 0.7593178 | 548.9561 | 0.01518636
180 | 0.7634678 | 550.5067 | 0.01526936
181 | 0.7645178 | 549.1081 | 0.01529036
182 | 0.7681178 | 549.5511 | 0.01536236
183 | 0.7738678 | 548.9648 | 0.01547736
184 | 0.7785178 | 550.4806 | 0.01557036
185 | 0.7816178 | 550.7325 | 0.01563236
186 | 0.7847678 | 549.5772 | 0.01569536
187 | 0.7946178 | 549.6684 | 0.01589236
188 | 0.7946178 | 552.2353 | 0.01589236
189 | 0.7966678 | 550.6456 | 0.01593336
190 | 0.8034178 | 550.7064 | 0.01606836
191 | 0.8075678 | 550.7499 | 0.01615136
192 | 0.8117178 | 552.231 | 0.01623436
193 | 0.8158678 | 551.9964 | 0.01631736
194 | 0.8221178 | 552.2527 | 0.01644236
195 | 0.8226178 | 551.1321 | 0.01645236
196 | 0.8299178 | 552.4612 | 0.01659836
197 | 0.8309678 | 553.699 | 0.01661936
198 | 0.8361178 | 552.9216 | 0.01672236
199 | 0.8418678 | 553.2343 | 0.01683736
200 | 0.8465178 | 553.4428 | 0.01693036
201 | 0.8522178 | 552.1354 | 0.01704436
202 | 0.8543178 | 554.1116 | 0.01708636
203 | 0.8595178 | 553.5774 | 0.01719036
204 | 0.8615678 | 552.8998 | 0.01723136
205 | 0.8646678 | 554.4808 | 0.01729336
206 | 0.8709178 | 554.8239 | 0.01741836
207 | 0.8729678 | 553.3819 | 0.01745936
208 | 0.8787178 | 554.1377 | 0.01757436
209 | 0.8833678 | 553.6078 | 0.01766736
210 | 0.8880178 | 555.2322 | 0.01776036
211 | 0.8922178 | 553.4601 | 0.01784436
212 | 0.8968678 | 555.1497 | 0.01793736
213 | 0.9031178 | 554.9065 | 0.01806236
214 | 0.9088178 | 555.8273 | 0.01817636
215 | 0.9077678 | 555.1801 | 0.01815536
216 | 0.9140178 | 554.3766 | 0.01828036
217 | 0.9145178 | 555.3755 | 0.01829036
218 | 0.9238678 | 555.9098 | 0.01847736
219 | 0.9269678 | 556.2355 | 0.01853936
220 | 0.9321678 | 556.0748 | 0.01864336
221 | 0.9358178 | 556.7046 | 0.01871636
222 | 0.9363178 | 557.3561 | 0.01872636
223 | 0.9425678 | 555.5015 | 0.01885136
224 | 0.9456678 | 556.9131 | 0.01891336
225 | 0.9493178 | 556.9652 | 0.01898636
226 | 0.9544678 | 555.8663 | 0.01908936
227 | 0.9591678 | 556.4353 | 0.01918336
228 | 0.9685178 | 556.6134 | 0.01937036
229 | 0.9659178 | 555.9923 | 0.01931836
230 | 0.9721178 | 557.5168 | 0.01944236
231 | 0.9747178 | 555.6926 | 0.01949436
232 | 0.9794178 | 559.5148 | 0.01958836
233 | 0.9825178 | 558.5114 | 0.01965036
234 | 0.9892678 | 557.5646 | 0.01978536
235 | 0.9918678 | 558.5679 | 0.01983736
236 | 0.9975678 | 558.0076 | 0.01995136
237 | 1.000168 | 558.4029 | 0.02000336
238 | 1.002768 | 556.8132 | 0.02005536
239 | 1.010568 | 558.2422 | 0.02021136
240 | 1.016268 | 558.0945 | 0.02032536
241 | 1.017818 | 557.2128 | 0.02035636
242 | 1.019368 | 558.3942 | 0.02038736
243 | 1.027668 | 558.2118 | 0.02055336
244 | 1.030268 | 559.0196 | 0.02060536
245 | 1.033918 | 560.1359 | 0.02067836
246 | 1.042718 | 559.6494 | 0.02085436
247 | 1.045818 | 560.7439 | 0.02091636
248 | 1.046868 | 557.9338 | 0.02093736
249 | 1.051018 | 560.2575 | 0.02102036
250 | 1.055718 | 560.4269 | 0.02111436
251 | 1.060368 | 558.7199 | 0.02120736
252 | 1.065068 | 559.5973 | 0.02130136
253 | 1.069718 | 559.6755 | 0.02139436
254 | 1.071818 | 560.6701 | 0.02143636
255 | 1.076968 | 559.8405 | 0.02153936
256 | 1.081118 | 560.1663 | 0.02162236
257 | 1.087368 | 559.1239 | 0.02174736
258 | 1.086318 | 560.8525 | 0.02172636
259 | 1.093618 | 560.1445 | 0.02187236
260 | 1.102918 | 560.353 | 0.02205836
261 | 1.101918 | 561.934 | 0.02203836
262 | 1.112268 | 560.2662 | 0.02224536
263 | 1.111768 | 562.1164 | 0.02223536
264 | 1.116418 | 561.9644 | 0.02232836
265 | 1.121118 | 561.1783 | 0.02242236
266 | 1.124718 | 561.3216 | 0.02249436
267 | 1.128868 | 561.1609 | 0.02257736
268 | 1.130968 | 561.1392 | 0.02261936
269 | 1.132018 | 560.479 | 0.02264036
270 | 1.140318 | 561.8645 | 0.02280636
271 | 1.142918 | 561.9818 | 0.02285836
272 | 1.148618 | 561.2217 | 0.02297236
273 | 1.155868 | 562.8114 | 0.02311736
274 | 1.156918 | 561.6734 | 0.02313836
275 | 1.162118 | 563.2631 | 0.02324236
276 | 1.164168 | 563.3195 | 0.02328336
277 | 1.167818 | 562.2163 | 0.02335636
278 | 1.174068 | 562.0339 | 0.02348136
279 | 1.176118 | 562.6507 | 0.02352236
280 | 1.183918 | 560.9133 | 0.02367836
281 | 1.185968 | 561.4215 | 0.02371936
282 | 1.190118 | 563.1024 | 0.02380236
283 | 1.195318 | 562.2858 | 0.02390636
284 | 1.196368 | 562.0165 | 0.02392736
285 | 1.202618 | 563.5888 | 0.02405236
286 | 1.206768 | 563.5888 | 0.02413536
287 | 1.206768 | 562.5508 | 0.02413536
288 | 1.214018 | 563.5888 | 0.02428036
289 | 1.221268 | 562.4031 | 0.02442536
290 | 1.227518 | 564.2751 | 0.02455036
291 | 1.227018 | 563.6887 | 0.02454036
292 | 1.230618 | 562.1599 | 0.02461236
293 | 1.236318 | 562.6593 | 0.02472636
294 | 1.241518 | 563.5324 | 0.02483036
295 | 1.244668 | 564.6833 | 0.02489336
296 | 1.254518 | 563.9667 | 0.02509036
297 | 1.253968 | 562.8201 | 0.02507936
298 | 1.254518 | 563.9667 | 0.02509036
299 | 1.257118 | 563.4238 | 0.02514236
300 | 1.268518 | 563.5237 | 0.02537036
301 | 1.268518 | 563.6062 | 0.02537036
302 | 1.274768 | 563.9406 | 0.02549536
303 | 1.278368 | 564.1231 | 0.02556736
304 | 1.281518 | 566.1644 | 0.02563036
305 | 1.288268 | 564.6095 | 0.02576536
306 | 1.290318 | 563.9233 | 0.02580636
307 | 1.298118 | 565.3783 | 0.02596236
308 | 1.302768 | 564.5748 | 0.02605536
309 | 1.306418 | 564.1665 | 0.02612836
310 | 1.307968 | 565.0699 | 0.02615936
311 | 1.309018 | 563.3456 | 0.02618036
312 | 1.315218 | 564.6747 | 0.02630436
313 | 1.322518 | 566.0472 | 0.02645036
314 | 1.323018 | 565.1351 | 0.02646036
315 | 1.327718 | 566.2643 | 0.02655436
316 | 1.333418 | 565.9559 | 0.02666836
317 | 1.338068 | 564.9526 | 0.02676136
318 | 1.343768 | 567.2546 | 0.02687536
319 | 1.343268 | 564.692 | 0.02686536
320 | 1.345368 | 566.5684 | 0.02690736
321 | 1.356768 | 565.6736 | 0.02713536
322 | 1.359368 | 566.5901 | 0.02718736
323 | 1.359368 | 564.7919 | 0.02718736
324 | 1.368168 | 567.1851 | 0.02736336
325 | 1.371818 | 565.8908 | 0.02743636
326 | 1.371818 | 565.2306 | 0.02743636
327 | 1.381668 | 565.3783 | 0.02763336
328 | 1.383768 | 565.6867 | 0.02767536
329 | 1.390518 | 566.3425 | 0.02781036
330 | 1.389968 | 567.4544 | 0.02779936
331 | 1.395168 | 567.0114 | 0.02790336
332 | 1.402418 | 567.6976 | 0.02804836
333 | 1.407118 | 566.7508 | 0.02814236
334 | 1.409168 | 566.0168 | 0.02818336
335 | 1.412818 | 566.0385 | 0.02825636
336 | 1.417518 | 565.8126 | 0.02835036
337 | 1.420618 | 568.4403 | 0.02841236
338 | 1.426818 | 566.7855 | 0.02853636
339 | 1.430468 | 567.6368 | 0.02860936
340 | 1.435668 | 567.0939 | 0.02871336
341 | 1.437718 | 566.9766 | 0.02875436
342 | 1.443468 | 568.3231 | 0.02886936
343 | 1.447618 | 570.004 | 0.02895236
344 | 1.454368 | 568.575 | 0.02908736
345 | 1.453318 | 567.5369 | 0.02906636
346 | 1.460568 | 567.9409 | 0.02921136
347 | 1.465768 | 567.1287 | 0.02931536
348 | 1.468368 | 566.8854 | 0.02936736
349 | 1.467868 | 568.575 | 0.02935736
350 | 1.475118 | 568.7835 | 0.02950236
351 | 1.479268 | 568.8008 | 0.02958536
352 | 1.485518 | 567.98 | 0.02971036
353 | 1.489668 | 568.4664 | 0.02979336
354 | 1.492218 | 568.8573 | 0.02984436
355 | 1.495868 | 569.7303 | 0.02991736
356 | 1.501568 | 568.7922 | 0.03003136
357 | 1.510418 | 569.2004 | 0.03020836
358 | 1.509868 | 569.6044 | 0.03019736
359 | 1.514068 | 568.5142 | 0.03028136
360 | 1.516618 | 568.8095 | 0.03033236
361 | 1.525468 | 570.5338 | 0.03050936
362 | 1.528568 | 570.7814 | 0.03057136
363 | 1.531668 | 570.4817 | 0.03063336
364 | 1.534818 | 568.9355 | 0.03069636
365 | 1.540518 | 569.4958 | 0.03081036
366 | 1.544168 | 569.5132 | 0.03088336
367 | 1.550918 | 570.9986 | 0.03101836
368 | 1.552468 | 569.0832 | 0.03104936
369 | 1.555068 | 569.0093 | 0.03110136
370 | 1.557668 | 570.2124 | 0.03115336
371 | 1.566468 | 570.9682 | 0.03132936
372 | 1.567518 | 570.9421 | 0.03135036
373 | 1.573718 | 570.2732 | 0.03147436
374 | 1.577368 | 570.7076 | 0.03154736
375 | 1.582568 | 568.9181 | 0.03165136
376 | 1.585168 | 569.309 | 0.03170336
377 | 1.593468 | 570.473 | 0.03186936
378 | 1.594518 | 570.156 | 0.03189036
379 | 1.598668 | 570.4253 | 0.03197336
380 | 1.601768 | 571.459 | 0.03203536
381 | 1.603818 | 569.9779 | 0.03207636
382 | 1.610068 | 572.1539 | 0.03220136
383 | 1.612668 | 570.6511 | 0.03225336
384 | 1.617868 | 570.4079 | 0.03235736
385 | 1.628768 | 571.4373 | 0.03257536
386 | 1.629818 | 570.0821 | 0.03259636
387 | 1.631868 | 570.7727 | 0.03263736
388 | 1.640168 | 570.0387 | 0.03280336
389 | 1.638118 | 571.6848 | 0.03276236
390 | 1.644318 | 570.6902 | 0.03288636
391 | 1.649018 | 569.8693 | 0.03298036
392 | 1.652618 | 571.3591 | 0.03305236
393 | 1.655768 | 570.8683 | 0.03311536
394 | 1.660418 | 571.2592 | 0.03320836
395 | 1.667668 | 572.2321 | 0.03335336
396 | 1.672368 | 571.6848 | 0.03344736
397 | 1.671318 | 571.3591 | 0.03342636
398 | 1.679618 | 571.2027 | 0.03359236
399 | 1.679618 | 572.3537 | 0.03359236
400 | 1.687918 | 572.4797 | 0.03375836
401 | 1.690518 | 571.9107 | 0.03381036
402 | 1.694668 | 572.3711 | 0.03389336
403 | 1.697818 | 572.4666 | 0.03395636
404 | 1.701418 | 571.8108 | 0.03402836
405 | 1.707118 | 571.9976 | 0.03414236
406 | 1.709718 | 571.0073 | 0.03419436
407 | 1.716468 | 573.6437 | 0.03432936
408 | 1.719618 | 572.7142 | 0.03439236
409 | 1.723768 | 571.7109 | 0.03447536
410 | 1.729968 | 572.3971 | 0.03459936
411 | 1.732568 | 572.7489 | 0.03465136
412 | 1.735168 | 571.7804 | 0.03470336
413 | 1.740368 | 572.4058 | 0.03480736
414 | 1.744518 | 572.6968 | 0.03489036
415 | 1.746068 | 573.2093 | 0.03492136
416 | 1.756468 | 574.1128 | 0.03512936
417 | 1.759068 | 572.4319 | 0.03518136
418 | 1.762168 | 572.3798 | 0.03524336
419 | 1.768368 | 572.9183 | 0.03536736
420 | 1.771518 | 572.9835 | 0.03543036
421 | 1.775118 | 573.2571 | 0.03550236
422 | 1.779268 | 573.8869 | 0.03558536
423 | 1.785518 | 573.8348 | 0.03571036
424 | 1.783968 | 573.1442 | 0.03567936
425 | 1.793318 | 574.2561 | 0.03586636
426 | 1.797468 | 574.6079 | 0.03594936
427 | 1.797968 | 574.0389 | 0.03595936
428 | 1.802118 | 573.8695 | 0.03604236
429 | 1.804718 | 573.7957 | 0.03609436
430 | 1.810968 | 573.5438 | 0.03621936
431 | 1.815118 | 573.7088 | 0.03630236
432 | 1.816668 | 574.0954 | 0.03633336
433 | 1.824468 | 573.344 | 0.03648936
434 | 1.832218 | 574.0129 | 0.03664436
435 | 1.831718 | 574.1301 | 0.03663436
436 | 1.836918 | 574.6079 | 0.03673836
437 | 1.842618 | 573.3353 | 0.03685236
438 | 1.847818 | 574.3126 | 0.03695636
439 | 1.850418 | 574.3734 | 0.03700836
440 | 1.855568 | 574.799 | 0.03711136
441 | 1.860268 | 574.1041 | 0.03720536
442 | 1.862318 | 575.2594 | 0.03724636
443 | 1.868568 | 576.1107 | 0.03737136
444 | 1.869618 | 574.5992 | 0.03739236
445 | 1.871668 | 573.787 | 0.03743336
446 | 1.883618 | 575.0596 | 0.03767236
447 | 1.884668 | 577.4658 | 0.03769336
448 | 1.886718 | 574.3126 | 0.03773436
449 | 1.891918 | 574.4125 | 0.03783836
450 | 1.897118 | 575.3506 | 0.03794236
451 | 1.900218 | 574.4559 | 0.03800436
452 | 1.906968 | 575.8371 | 0.03813936
453 | 1.907518 | 574.4472 | 0.03815036
454 | 1.913218 | 574.5905 | 0.03826436
455 | 1.917868 | 576.0542 | 0.03835736
456 | 1.918918 | 576.9663 | 0.03837836
457 | 1.928768 | 575.2247 | 0.03857536
458 | 1.931368 | 576.2801 | 0.03862736
459 | 1.938668 | 575.6329 | 0.03877336
460 | 1.941768 | 575.9847 | 0.03883536
461 | 1.941218 | 574.4733 | 0.03882436
462 | 1.949018 | 577.3833 | 0.03898036
463 | 1.953168 | 577.2313 | 0.03906336
464 | 1.957318 | 576.8968 | 0.03914636
465 | 1.960968 | 576.0369 | 0.03921936
466 | 1.965118 | 575.4245 | 0.03930236
467 | 1.969268 | 575.659 | 0.03938536
468 | 1.971868 | 576.2367 | 0.03943736
469 | 1.978618 | 576.823 | 0.03957236
470 | 1.980168 | 576.2453 | 0.03960336
471 | 1.987418 | 575.8284 | 0.03974836
472 | 1.987418 | 576.5711 | 0.03974836
473 | 1.991068 | 576.8404 | 0.03982136
474 | 1.997318 | 575.6329 | 0.03994636
475 | 1.999368 | 576.4538 | 0.03998736
476 | 2.005068 | 576.4886 | 0.04010136
477 | 2.006118 | 577.1401 | 0.04012236
478 | 2.011818 | 576.3366 | 0.04023636
479 | 2.020118 | 576.5885 | 0.04040236
480 | 2.020118 | 575.7502 | 0.04040236
481 | 2.028468 | 576.2888 | 0.04056936
482 | 2.031018 | 576.6058 | 0.04062036
483 | 2.033618 | 575.9196 | 0.04067236
484 | 2.032068 | 576.2019 | 0.04064136
485 | 2.042468 | 577.5093 | 0.04084936
486 | 2.047668 | 576.6623 | 0.04095336
487 | 2.051268 | 576.532 | 0.04102536
488 | 2.053868 | 577.1227 | 0.04107736
489 | 2.063718 | 577.2487 | 0.04127436
490 | 2.058568 | 577.4658 | 0.04117136
491 | 2.069468 | 579.0077 | 0.04138936
492 | 2.074118 | 577.5093 | 0.04148236
493 | 2.080868 | 578.9469 | 0.04161736
494 | 2.082418 | 578.1608 | 0.04164836
495 | 2.086568 | 576.7492 | 0.04173136
496 | 2.090718 | 577.557 | 0.04181436
497 | 2.090718 | 577.4485 | 0.04181436
498 | 2.096418 | 577.8611 | 0.04192836
499 | 2.104768 | 579.0381 | 0.04209536
500 | 2.104218 | 578.9382 | 0.04208436
501 | 2.110468 | 577.5918 | 0.04220936
502 | 2.114618 | 578.2954 | 0.04229236
503 | 2.119818 | 579.2075 | 0.04239636
504 | 2.123418 | 578.0696 | 0.04246836
505 | 2.126568 | 578.7992 | 0.04253136
506 | 2.130168 | 578.5386 | 0.04260336
507 | 2.135868 | 579.0729 | 0.04271736
508 | 2.138468 | 579.2249 | 0.04276936
509 | 2.146268 | 578.9209 | 0.04292536
510 | 2.147818 | 578.6559 | 0.04295636
511 | 2.152518 | 577.6613 | 0.04305036
512 | 2.158218 | 579.985 | 0.04316436
513 | 2.161868 | 579.1901 | 0.04323736
514 | 2.162368 | 579.0902 | 0.04324736
515 | 2.166518 | 578.0696 | 0.04333036
516 | 2.174318 | 578.821 | 0.04348636
517 | 2.173268 | 579.0989 | 0.04346536
518 | 2.184668 | 580.1457 | 0.04369336
519 | 2.187818 | 579.5159 | 0.04375636
520 | 2.190918 | 579.859 | 0.04381836
521 | 2.195068 | 579.1815 | 0.04390136
522 | 2.202868 | 580.1848 | 0.04405736
523 | 2.203368 | 580.8971 | 0.04406736
524 | 2.207018 | 579.4898 | 0.04414036
525 | 2.213218 | 579.9285 | 0.04426436
526 | 2.216368 | 579.1076 | 0.04432736
527 | 2.217918 | 579.0989 | 0.04435836
528 | 2.223118 | 580.4193 | 0.04446236
529 | 2.228268 | 578.7558 | 0.04456536
530 | 2.234018 | 580.6278 | 0.04468036
531 | 2.232968 | 580.2933 | 0.04465936
532 | 2.241768 | 580.5366 | 0.04483536
533 | 2.243868 | 579.4421 | 0.04487736
534 | 2.251118 | 579.416 | 0.04502236
535 | 2.255268 | 580.997 | 0.04510536
536 | 2.259968 | 579.9415 | 0.04519936
537 | 2.267718 | 580.871 | 0.04535436
538 | 2.269818 | 579.985 | 0.04539636
539 | 2.271368 | 579.8938 | 0.04542736
540 | 2.274468 | 580.5366 | 0.04548936
541 | 2.275018 | 579.0381 | 0.04550036
542 | 2.282268 | 580.1848 | 0.04564536
543 | 2.290068 | 580.0936 | 0.04580136
544 | 2.292118 | 580.2933 | 0.04584236
545 | 2.294218 | 582.3174 | 0.04588436
546 | 2.303018 | 580.7711 | 0.04606036
547 | 2.304568 | 580.4931 | 0.04609136
548 | 2.309268 | 580.719 | 0.04618536
549 | 2.312918 | 580.6973 | 0.04625836
550 | 2.318068 | 581.4574 | 0.04636136
551 | 2.318068 | 581.5008 | 0.04636136
552 | 2.323818 | 582.4867 | 0.04647636
553 | 2.327968 | 582.2261 | 0.04655936
554 | 2.334168 | 580.8536 | 0.04668336
555 | 2.338868 | 581.4921 | 0.04677736
556 | 2.341468 | 580.7972 | 0.04682936
557 | 2.350768 | 581.2836 | 0.04701536
558 | 2.347668 | 582.9298 | 0.04695336
559 | 2.356518 | 581.4834 | 0.04713036
560 | 2.356518 | 581.6007 | 0.04713036
561 | 2.364818 | 582.1089 | 0.04729636
562 | 2.366368 | 581.1403 | 0.04732736
563 | 2.371568 | 582.8212 | 0.04743136
564 | 2.374668 | 581.566 | 0.04749336
565 | 2.380368 | 584.1416 | 0.04760736
566 | 2.384018 | 583.5986 | 0.04768036
567 | 2.390218 | 581.2576 | 0.04780436
568 | 2.389718 | 581.6832 | 0.04779436
569 | 2.395968 | 582.1436 | 0.04791936
570 | 2.399568 | 581.8439 | 0.04799136
571 | 2.402718 | 582.009 | 0.04805436
572 | 2.407368 | 582.0828 | 0.04814736
573 | 2.409418 | 582.4694 | 0.04818836
574 | 2.420868 | 582.7387 | 0.04841736
575 | 2.420868 | 582.9819 | 0.04841736
576 | 2.427068 | 582.452 | 0.04854136
577 | 2.428118 | 583.8853 | 0.04856236
578 | 2.436418 | 582.9471 | 0.04872836
579 | 2.440068 | 582.2435 | 0.04880136
580 | 2.443718 | 582.2609 | 0.04887436
581 | 2.450468 | 583.0905 | 0.04900936
582 | 2.449918 | 583.5986 | 0.04899836
583 | 2.454618 | 581.6745 | 0.04909236
584 | 2.458768 | 583.4336 | 0.04917536
585 | 2.467568 | 582.8125 | 0.04935136
586 | 2.468618 | 583.464 | 0.04937236
587 | 2.471218 | 583.8506 | 0.04942436
588 | 2.473818 | 584.9451 | 0.04947636
589 | 2.481068 | 584.9364 | 0.04962136
590 | 2.483168 | 582.6518 | 0.04966336
591 | 2.489918 | 582.4781 | 0.04979836
592 | 2.490418 | 582.8038 | 0.04980836
593 | 2.501318 | 583.4987 | 0.05002636
594 | 2.499768 | 584.7713 | 0.04999536
595 | 2.503918 | 583.9982 | 0.05007836
596 | 2.507568 | 583.338 | 0.05015136
597 | 2.513268 | 583.7593 | 0.05026536
598 | 2.522068 | 584.6106 | 0.05044136
599 | 2.524168 | 584.5846 | 0.05048336
600 | 2.525218 | 584.0156 | 0.05050436
601 | 2.529868 | 583.2121 | 0.05059736
602 | 2.532968 | 584.6541 | 0.05065936
603 | 2.538168 | 583.9505 | 0.05076336
604 | 2.540268 | 584.0938 | 0.05080536
605 | 2.546468 | 584.7192 | 0.05092936
606 | 2.555318 | 584.5455 | 0.05110636
607 | 2.555818 | 584.6932 | 0.05111636
608 | 2.562068 | 583.7159 | 0.05124136
609 | 2.565168 | 584.6193 | 0.05130336
610 | 2.568268 | 585.918 | 0.05136536
611 | 2.573968 | 585.1232 | 0.05147936
612 | 2.577118 | 584.3109 | 0.05154236
613 | 2.581768 | 583.8245 | 0.05163536
614 | 2.588018 | 586.2655 | 0.05176036
615 | 2.588018 | 586.2177 | 0.05176036
616 | 2.594218 | 584.8712 | 0.05188436
617 | 2.597368 | 584.8017 | 0.05194736
618 | 2.603068 | 585.9223 | 0.05206136
619 | 2.605668 | 585.7225 | 0.05211336
620 | 2.611368 | 584.3023 | 0.05222736
621 | 2.615018 | 586.374 | 0.05230036
622 | 2.618118 | 585.6313 | 0.05236236
623 | 2.624868 | 586.083 | 0.05249736
624 | 2.625918 | 584.6454 | 0.05251836
625 | 2.631618 | 585.4228 | 0.05263236
626 | 2.636268 | 585.7486 | 0.05272536
627 | 2.644068 | 585.2621 | 0.05288136
628 | 2.644568 | 584.9625 | 0.05289136
629 | 2.647718 | 585.071 | 0.05295436
630 | 2.653918 | 586.0266 | 0.05307836
631 | 2.657018 | 584.3587 | 0.05314036
632 | 2.659618 | 585.2969 | 0.05319236
633 | 2.664818 | 585.4142 | 0.05329636
634 | 2.669518 | 586.778 | 0.05339036
635 | 2.671568 | 586.1438 | 0.05343136
636 | 2.674168 | 585.5749 | 0.05348336
637 | 2.683518 | 586.3523 | 0.05367036
638 | 2.689218 | 586.9126 | 0.05378436
639 | 2.691818 | 586.2177 | 0.05383636
640 | 2.698068 | 586.7432 | 0.05396136
641 | 2.697518 | 584.7453 | 0.05395036
642 | 2.701668 | 586.4088 | 0.05403336
643 | 2.707918 | 586.374 | 0.05415836
644 | 2.711518 | 585.0363 | 0.05423036
645 | 2.717268 | 586.3914 | 0.05434536
646 | 2.721418 | 586.8518 | 0.05442836
647 | 2.721418 | 585.8659 | 0.05442836
648 | 2.729168 | 585.7747 | 0.05458336
649 | 2.735418 | 586.2611 | 0.05470836
650 | 2.739568 | 587.2297 | 0.05479136
651 | 2.742168 | 586.3002 | 0.05484336
652 | 2.747868 | 587.9159 | 0.05495736
653 | 2.748418 | 586.8952 | 0.05496836
654 | 2.755168 | 586.9604 | 0.05510336
655 | 2.756718 | 586.8127 | 0.05513436
656 | 2.762918 | 587.5989 | 0.05525836
657 | 2.762418 | 586.8344 | 0.05524836
658 | 2.773318 | 586.7432 | 0.05546636
659 | 2.775918 | 587.6162 | 0.05551836
660 | 2.781618 | 588.511 | 0.05563236
661 | 2.783168 | 587.8899 | 0.05566336
662 | 2.791468 | 588.6109 | 0.05582936
663 | 2.790968 | 587.8638 | 0.05581936
664 | 2.795118 | 587.2471 | 0.05590236
665 | 2.798218 | 586.7519 | 0.05596436
666 | 2.802918 | 587.9898 | 0.05605836
667 | 2.806518 | 587.2036 | 0.05613036
668 | 2.808068 | 587.5467 | 0.05616136
669 | 2.814818 | 588.1505 | 0.05629636
670 | 2.819518 | 588.4588 | 0.05639036
671 | 2.823668 | 588.7455 | 0.05647336
672 | 2.828868 | 588.0984 | 0.05657736
673 | 2.834018 | 588.4675 | 0.05668036
674 | 2.837668 | 587.4468 | 0.05675336
675 | 2.839768 | 588.359 | 0.05679536
676 | 2.845468 | 587.7987 | 0.05690936
677 | 2.848568 | 588.6109 | 0.05697136
678 | 2.855318 | 588.7021 | 0.05710636
679 | 2.864168 | 588.4675 | 0.05728336
680 | 2.863118 | 587.499 | 0.05726236
681 | 2.864168 | 587.7552 | 0.05728336
682 | 2.871418 | 589.8313 | 0.05742836
683 | 2.876618 | 587.6466 | 0.05753236
684 | 2.879718 | 589.9226 | 0.05759436
685 | 2.882818 | 588.5501 | 0.05765636
686 | 2.890118 | 587.955 | 0.05780236
687 | 2.893218 | 587.6901 | 0.05786436
688 | 2.897368 | 589.2537 | 0.05794736
689 | 2.900468 | 588.0679 | 0.05800936
690 | 2.904118 | 588.3937 | 0.05808236
691 | 2.909818 | 588.6022 | 0.05819636
692 | 2.912418 | 588.4154 | 0.05824836
693 | 2.916068 | 588.3763 | 0.05832136
694 | 2.920218 | 589.1885 | 0.05840436
695 | 2.924368 | 589.0365 | 0.05848736
696 | 2.928518 | 589.5143 | 0.05857036
697 | 2.931118 | 588.5023 | 0.05862236
698 | 2.934218 | 588.8845 | 0.05868436
699 | 2.941468 | 589.093 | 0.05882936
700 | 2.947718 | 589.523 | 0.05895436
701 | 2.948768 | 589.4622 | 0.05897536
702 | 2.957068 | 590.0485 | 0.05914136
703 | 2.960168 | 590.4177 | 0.05920336
704 | 2.964318 | 589.523 | 0.05928636
705 | 2.971068 | 589.523 | 0.05942136
706 | 2.976268 | 589.7054 | 0.05952536
707 | 2.975218 | 588.9279 | 0.05950436
708 | 2.981468 | 590.2222 | 0.05962936
709 | 2.984068 | 590.8173 | 0.05968136
710 | 2.988218 | 589.0539 | 0.05976436
711 | 2.991318 | 588.9844 | 0.05982636
712 | 2.997568 | 590.3569 | 0.05995136
713 | 3.002218 | 589.4361 | 0.06004436
714 | 3.005868 | 590.2396 | 0.06011736
715 | 3.010018 | 589.4535 | 0.06020036
716 | 3.020368 | 591.1039 | 0.06040736
717 | 3.017818 | 589.9573 | 0.06035636
718 | 3.021968 | 590.3265 | 0.06043936
719 | 3.028168 | 591.7468 | 0.06056336
720 | 3.030268 | 590.6522 | 0.06060536
721 | 3.032868 | 590.2831 | 0.06065736
722 | 3.040118 | 590.5654 | 0.06080236
723 | 3.042718 | 589.662 | 0.06085436
724 | 3.048418 | 590.9954 | 0.06096836
725 | 3.046318 | 588.802 | 0.06092636
726 | 3.052568 | 590.4829 | 0.06105136
727 | 3.063968 | 590.3265 | 0.06127936
728 | 3.064518 | 591.1039 | 0.06129036
729 | 3.069718 | 591.421 | 0.06139436
730 | 3.071268 | 590.5002 | 0.06142536
731 | 3.074368 | 590.9085 | 0.06148736
732 | 3.082168 | 590.1224 | 0.06164336
733 | 3.086818 | 591.4558 | 0.06173636
734 | 3.085768 | 590.7087 | 0.06171536
735 | 3.093568 | 590.6826 | 0.06187136
736 | 3.097718 | 591.7815 | 0.06195436
737 | 3.101868 | 590.0051 | 0.06203736
738 | 3.105018 | 592.0074 | 0.06210036
739 | 3.111218 | 591.8293 | 0.06222436
740 | 3.115918 | 592.2984 | 0.06231836
741 | 3.120568 | 590.6349 | 0.06241136
742 | 3.125218 | 592.1637 | 0.06250436
743 | 3.127818 | 591.2038 | 0.06255636
744 | 3.134568 | 592.0899 | 0.06269136
745 | 3.133568 | 591.1213 | 0.06267136
746 | 3.134568 | 589.8661 | 0.06269136
747 | 3.144968 | 591.3211 | 0.06289936
748 | 3.149618 | 592.0291 | 0.06299236
749 | 3.150668 | 591.7728 | 0.06301336
750 | 3.155368 | 592.3418 | 0.06310736
751 | 3.156918 | 591.4949 | 0.06313836
752 | 3.162618 | 591.547 | 0.06325236
753 | 3.167818 | 592.6849 | 0.06335636
754 | 3.173018 | 592.5155 | 0.06346036
755 | 3.176618 | 592.4764 | 0.06353236
756 | 3.184918 | 592.2332 | 0.06369836
757 | 3.187018 | 592.7588 | 0.06374036
758 | 3.190668 | 592.0986 | 0.06381336
759 | 3.192218 | 591.1213 | 0.06384436
760 | 3.197918 | 591.8553 | 0.06395836
761 | 3.203118 | 593.4537 | 0.06406236
762 | 3.207768 | 592.5329 | 0.06415536
763 | 3.209868 | 591.686 | 0.06419736
764 | 3.211918 | 592.3592 | 0.06423836
765 | 3.218668 | 592.1637 | 0.06437336
766 | 3.221768 | 592.0161 | 0.06443536
767 | 3.226968 | 592.2549 | 0.06453936
768 | 3.231118 | 593.9706 | 0.06462236
769 | 3.237368 | 592.1073 | 0.06474736
770 | 3.245168 | 592.876 | 0.06490336
771 | 3.243568 | 590.9867 | 0.06487136
772 | 3.247218 | 593.2756 | 0.06494436
773 | 3.251918 | 592.2897 | 0.06503836
774 | 3.260718 | 593.8794 | 0.06521436
775 | 3.257068 | 594.0053 | 0.06514136
776 | 3.267468 | 594.1313 | 0.06534936
777 | 3.267968 | 593.9141 | 0.06535936
778 | 3.271618 | 592.1811 | 0.06543236
779 | 3.277318 | 593.2018 | 0.06554636
780 | 3.283568 | 592.7327 | 0.06567136
781 | 3.287168 | 593.0411 | 0.06574336
782 | 3.291368 | 592.85 | 0.06582736
783 | 3.294968 | 593.0585 | 0.06589936
784 | 3.299118 | 593.7273 | 0.06598236
785 | 3.304818 | 593.8967 | 0.06609636
786 | 3.307968 | 593.597 | 0.06615936
787 | 3.313668 | 593.6622 | 0.06627336
788 | 3.315218 | 593.3104 | 0.06630436
789 | 3.317818 | 592.5069 | 0.06635636
790 | 3.322468 | 593.6796 | 0.06644936
791 | 3.329768 | 593.0671 | 0.06659536
792 | 3.328718 | 593.4928 | 0.06657436
793 | 3.339618 | 593.9228 | 0.06679236
794 | 3.342718 | 593.5015 | 0.06685436
795 | 3.343768 | 592.9933 | 0.06687536
796 | 3.353118 | 594.3571 | 0.06706236
797 | 3.349468 | 593.5102 | 0.06698936
798 | 3.357268 | 594.1573 | 0.06714536
799 | 3.365068 | 593.8794 | 0.06730136
800 | 3.367118 | 594.5309 | 0.06734236
801 | 3.372818 | 594.3745 | 0.06745636
802 | 3.375418 | 593.6361 | 0.06750836
803 | 3.379068 | 594.179 | 0.06758136
804 | 3.384268 | 593.8142 | 0.06768536
805 | 3.385818 | 594.4136 | 0.06771636
806 | 3.390468 | 594.7828 | 0.06780936
807 | 3.395668 | 593.3842 | 0.06791336
808 | 3.399318 | 594.7567 | 0.06798636
809 | 3.403468 | 594.2485 | 0.06806936
810 | 3.408118 | 595.3604 | 0.06816236
811 | 3.413868 | 595.3257 | 0.06827736
812 | 3.419568 | 595.2432 | 0.06839136
813 | 3.422168 | 594.9435 | 0.06844336
814 | 3.427318 | 595.2518 | 0.06854636
815 | 3.430968 | 594.8523 | 0.06861936
816 | 3.434618 | 595.7383 | 0.06869236
817 | 3.437718 | 595.6384 | 0.06875436
818 | 3.438768 | 593.8794 | 0.06877536
819 | 3.444468 | 593.3929 | 0.06888936
820 | 3.449668 | 595.2953 | 0.06899336
821 | 3.455368 | 595.5429 | 0.06910736
822 | 3.460018 | 595.9381 | 0.06920036
823 | 3.464218 | 595.9034 | 0.06928436
824 | 3.464718 | 595.4603 | 0.06929436
825 | 3.470418 | 594.8001 | 0.06940836
826 | 3.476118 | 595.5342 | 0.06952236
827 | 3.480268 | 596.8763 | 0.06960536
828 | 3.484418 | 595.2258 | 0.06968836
829 | 3.487018 | 595.6688 | 0.06974036
830 | 3.489618 | 595.9468 | 0.06979236
831 | 3.494818 | 595.469 | 0.06989636
832 | 3.500518 | 596.6591 | 0.07001036
833 | 3.503668 | 596.4897 | 0.07007336
834 | 3.507818 | 595.6775 | 0.07015636
835 | 3.514018 | 594.4006 | 0.07028036
836 | 3.515568 | 594.9608 | 0.07031136
837 | 3.523368 | 596.0641 | 0.07046736
838 | 3.527518 | 595.7209 | 0.07055036
839 | 3.529068 | 596.4376 | 0.07058136
840 | 3.533768 | 595.2084 | 0.07067536
841 | 3.538918 | 595.5776 | 0.07077836
842 | 3.542568 | 595.4603 | 0.07085136
843 | 3.544118 | 596.6157 | 0.07088236
844 | 3.549318 | 595.5863 | 0.07098636
845 | 3.555568 | 595.9381 | 0.07111136
846 | 3.560718 | 597.0239 | 0.07121436
847 | 3.562818 | 596.316 | 0.07125636
848 | 3.565918 | 596.9675 | 0.07131836
849 | 3.571118 | 595.8208 | 0.07142236
850 | 3.574768 | 596.0641 | 0.07149536
851 | 3.580968 | 595.5038 | 0.07161936
852 | 3.583068 | 596.2204 | 0.07166136
853 | 3.587718 | 595.6775 | 0.07175436
854 | 3.592918 | 596.3203 | 0.07185836
855 | 3.598118 | 597.2585 | 0.07196236
856 | 3.602268 | 597.05 | 0.07204536
857 | 3.607468 | 597.1238 | 0.07214936
858 | 3.609018 | 597.6103 | 0.07218036
859 | 3.613668 | 596.8328 | 0.07227336
860 | 3.618868 | 597.0761 | 0.07237736
861 | 3.624068 | 598.2227 | 0.07248136
862 | 3.624068 | 596.4376 | 0.07248136
863 | 3.629268 | 596.1031 | 0.07258536
864 | 3.633418 | 597.3931 | 0.07266836
865 | 3.638618 | 596.2986 | 0.07277236
866 | 3.643818 | 597.1108 | 0.07287636
867 | 3.646918 | 597.5538 | 0.07293836
868 | 3.652618 | 596.6243 | 0.07305236
869 | 3.655218 | 597.5929 | 0.07310436
870 | 3.661418 | 597.6841 | 0.07322836
871 | 3.663018 | 596.3811 | 0.07326036
872 | 3.670768 | 597.1933 | 0.07341536
873 | 3.671818 | 597.9056 | 0.07343636
874 | 3.677518 | 598.1358 | 0.07355036
875 | 3.681168 | 598.4051 | 0.07362336
876 | 3.686868 | 597.4366 | 0.07373736
877 | 3.686368 | 597.1325 | 0.07372736
878 | 3.693618 | 597.4843 | 0.07387236
879 | 3.697768 | 598.4225 | 0.07395536
880 | 3.701418 | 597.0934 | 0.07402836
881 | 3.708668 | 598.1228 | 0.07417336
882 | 3.711768 | 598.2444 | 0.07423536
883 | 3.716468 | 599.1826 | 0.07432936
884 | 3.715968 | 597.4366 | 0.07431936
885 | 3.721668 | 597.7797 | 0.07443336
886 | 3.727868 | 597.8622 | 0.07455736
887 | 3.732568 | 598.9654 | 0.07465136
888 | 3.734618 | 597.8883 | 0.07469236
889 | 3.741368 | 598.9307 | 0.07482736
890 | 3.743468 | 598.9394 | 0.07486936
891 | 3.751768 | 599.96 | 0.07503536
892 | 3.750718 | 597.8796 | 0.07501436
893 | 3.756418 | 598.5658 | 0.07512836
894 | 3.764218 | 598.2531 | 0.07528436
895 | 3.760068 | 598.7743 | 0.07520136
896 | 3.776168 | 598.5224 | 0.07552336
897 | 3.772518 | 598.34 | 0.07545036
898 | 3.778218 | 598.7396 | 0.07556436
899 | 3.778218 | 598.8829 | 0.07556436
900 | 3.784468 | 597.6711 | 0.07568936
901 | 3.789668 | 598.3964 | 0.07579336
902 | 3.793268 | 597.8883 | 0.07586536
903 | 3.796418 | 598.4138 | 0.07592836
904 | 3.798468 | 599.96 | 0.07596936
905 | 3.805768 | 598.8395 | 0.07611536
906 | 3.813018 | 598.9741 | 0.07626036
907 | 3.818718 | 597.5278 | 0.07637436
908 | 3.821818 | 600.1468 | 0.07643636
909 | 3.823418 | 598.2053 | 0.07646836
910 | 3.830668 | 599.9036 | 0.07661336
911 | 3.831718 | 598.6744 | 0.07663436
912 | 3.842068 | 599.7516 | 0.07684136
913 | 3.840018 | 598.188 | 0.07680036
914 | 3.843118 | 598.0446 | 0.07686236
915 | 3.849368 | 599.1001 | 0.07698736
916 | 3.854018 | 599.6951 | 0.07708036
917 | 3.859718 | 600.9807 | 0.07719436
918 | 3.864418 | 599.3997 | 0.07728836
919 | 3.862318 | 597.0066 | 0.07724636
920 | 3.874268 | 598.4703 | 0.07748536
921 | 3.872168 | 598.5485 | 0.07744336
922 | 3.877368 | 597.4279 | 0.07754736
923 | 3.879968 | 600.6289 | 0.07759936
924 | 3.888818 | 600.2293 | 0.07777636
925 | 3.892418 | 600.1034 | 0.07784836
926 | 3.895018 | 599.4432 | 0.07790036
927 | 3.898118 | 600.3379 | 0.07796236
928 | 3.902818 | 599.0914 | 0.07805636
929 | 3.906968 | 601.4064 | 0.07813936
930 | 3.914768 | 599.226 | 0.07829536
931 | 3.917868 | 599.4345 | 0.07835736
932 | 3.924068 | 600.4378 | 0.07848136
933 | 3.926668 | 599.5431 | 0.07853336
934 | 3.929268 | 598.6397 | 0.07858536
935 | 3.934468 | 600.0469 | 0.07868936
936 | 3.940718 | 599.7689 | 0.07881436
937 | 3.945368 | 600.0947 | 0.07890736
938 | 3.946418 | 600.2467 | 0.07892836
939 | 3.953668 | 600.2206 | 0.07907336
940 | 3.953668 | 599.9687 | 0.07907336
941 | 3.959368 | 600.238 | 0.07918736
942 | 3.965618 | 600.4465 | 0.07931236
943 | 3.964068 | 599.7689 | 0.07928136
944 | 3.971318 | 600.0773 | 0.07942636
945 | 3.977568 | 600.2728 | 0.07955136
946 | 3.980668 | 600.8461 | 0.07961336
947 | 3.984818 | 600.7722 | 0.07969636
948 | 3.993118 | 600.5464 | 0.07986236
949 | 3.995218 | 599.8601 | 0.07990436
950 | 3.999368 | 600.3292 | 0.07998736
951 | 4.000418 | 601.4846 | 0.08000836
952 | 4.001418 | 599.921 | 0.08002836
953 | 4.010768 | 600.933 | 0.08021536
954 | 4.013868 | 599.8949 | 0.08027736
955 | 4.015968 | 600.0382 | 0.08031936
956 | 4.020118 | 600.0208 | 0.08040236
957 | 4.024268 | 601.971 | 0.08048536
958 | 4.032068 | 600.6289 | 0.08064136
959 | 4.034118 | 601.2761 | 0.08068236
960 | 4.037768 | 601.4498 | 0.08075536
961 | 4.041418 | 601.4151 | 0.08082836
962 | 4.046068 | 601.4064 | 0.08092136
963 | 4.052318 | 600.9981 | 0.08104636
964 | 4.054918 | 600.9416 | 0.08109836
965 | 4.056968 | 601.2761 | 0.08113936
966 | 4.066318 | 601.0589 | 0.08132636
967 | 4.070468 | 600.4117 | 0.08140936
968 | 4.073068 | 602.3967 | 0.08146136
969 | 4.074618 | 600.9069 | 0.08149236
970 | 4.081368 | 601.1805 | 0.08162736
971 | 4.086568 | 600.681 | 0.08173136
972 | 4.091768 | 601.2761 | 0.08183536
973 | 4.091768 | 601.9102 | 0.08183536
974 | 4.100568 | 602.5443 | 0.08201136
975 | 4.100568 | 600.3553 | 0.08201136
976 | 4.106268 | 600.7549 | 0.08212536
977 | 4.110418 | 602.0101 | 0.08220836
978 | 4.118768 | 602.6703 | 0.08237536
979 | 4.117168 | 601.4238 | 0.08234336
980 | 4.123418 | 601.971 | 0.08246836
981 | 4.126518 | 601.7452 | 0.08253036
982 | 4.132768 | 601.7582 | 0.08265536
983 | 4.136418 | 602.1361 | 0.08272836
984 | 4.137418 | 601.7669 | 0.08274836
985 | 4.137968 | 601.9276 | 0.08275936
986 | 4.150918 | 601.5497 | 0.08301836
987 | 4.152468 | 601.4064 | 0.08304936
988 | 4.156618 | 601.3412 | 0.08313236
989 | 4.157668 | 602.8136 | 0.08315336
990 | 4.165468 | 601.7842 | 0.08330936
991 | 4.170668 | 602.5617 | 0.08341336
992 | 4.172218 | 602.11 | 0.08344436
993 | 4.175818 | 602.7702 | 0.08351636
994 | 4.182568 | 602.6964 | 0.08365136
995 | 4.183118 | 602.236 | 0.08366236
996 | 4.192468 | 603.0742 | 0.08384936
997 | 4.195568 | 601.6496 | 0.08391136
998 | 4.198668 | 601.9363 | 0.08397336
999 | 4.199718 | 600.5203 | 0.08399436
1000 | 4.205418 | 601.667 | 0.08410836
1001 | 4.215268 | 602.5313 | 0.08430536
1002 | 4.215818 | 602.7311 | 0.08431636
1003 | 4.221018 | 603.4999 | 0.08442036
1004 | 4.226168 | 602.6225 | 0.08452336
1005 | 4.229818 | 602.8049 | 0.08459636
1006 | 4.227768 | 602.5139 | 0.08455536
1007 | 4.240218 | 603.248 | 0.08480436
1008 | 4.239168 | 603.0916 | 0.08478336
1009 | 4.244868 | 603.5346 | 0.08489736
1010 | 4.250568 | 601.8016 | 0.08501136
1011 | 4.250568 | 602.7702 | 0.08501136
1012 | 4.255768 | 602.2446 | 0.08511536
1013 | 4.262018 | 604.4858 | 0.08524036
1014 | 4.266168 | 603.5824 | 0.08532336
1015 | 4.271368 | 603.2566 | 0.08542736
1016 | 4.271868 | 603.2566 | 0.08543736
1017 | 4.277568 | 601.3065 | 0.08555136
1018 | 4.283818 | 603.7909 | 0.08567636
1019 | 4.285368 | 603.2306 | 0.08570736
1020 | 4.290018 | 603.7084 | 0.08580036
1021 | 4.294718 | 603.7518 | 0.08589436
1022 | 4.298368 | 602.9396 | 0.08596736
1023 | 4.304568 | 603.3088 | 0.08609136
1024 | 4.306118 | 602.4879 | 0.08612236
1025 | 4.312368 | 602.6616 | 0.08624736
1026 | 4.316518 | 603.1003 | 0.08633036
1027 | 4.321718 | 603.691 | 0.08643436
1028 | 4.324818 | 604.0515 | 0.08649636
1029 | 4.328468 | 603.3088 | 0.08656936
1030 | 4.334668 | 603.9603 | 0.08669336
1031 | 4.339368 | 604.2122 | 0.08678736
1032 | 4.343518 | 604.2686 | 0.08687036
1033 | 4.348168 | 602.7485 | 0.08696336
1034 | 4.349218 | 603.4087 | 0.08698436
1035 | 4.353868 | 605.133 | 0.08707736
1036 | 4.356468 | 603.8256 | 0.08712936
1037 | 4.359618 | 604.0949 | 0.08719236
1038 | 4.365818 | 603.3392 | 0.08731636
1039 | 4.369968 | 602.3185 | 0.08739936
1040 | 4.372068 | 604.3512 | 0.08744136
1041 | 4.379318 | 603.4087 | 0.08758636
1042 | 4.383968 | 603.6606 | 0.08767936
1043 | 4.389718 | 605.6411 | 0.08779436
1044 | 4.389168 | 603.0308 | 0.08778336
1045 | 4.396968 | 603.6823 | 0.08793936
1046 | 4.401118 | 604.4684 | 0.08802236
1047 | 4.407368 | 603.7692 | 0.08814736
1048 | 4.407368 | 603.969 | 0.08814736
1049 | 4.409968 | 604.4771 | 0.08819936
1050 | 4.413568 | 603.8343 | 0.08827136
1051 | 4.419818 | 604.3208 | 0.08839636
1052 | 4.425018 | 604.3772 | 0.08850036
1053 | 4.428618 | 604.2513 | 0.08857236
1054 | 4.433818 | 604.5379 | 0.08867636
1055 | 4.437468 | 605.2893 | 0.08874936
1056 | 4.441068 | 604.1036 | 0.08882136
1057 | 4.444718 | 605.2068 | 0.08889436
1058 | 4.449418 | 604.3295 | 0.08898836
1059 | 4.454068 | 604.1514 | 0.08908136
1060 | 4.458218 | 603.5086 | 0.08916436
1061 | 4.460318 | 604.6118 | 0.08920636
1062 | 4.465468 | 604.008 | 0.08930936
1063 | 4.473768 | 603.717 | 0.08947536
1064 | 4.475368 | 604.577 | 0.08950736
1065 | 4.480518 | 603.3739 | 0.08961036
1066 | 4.485718 | 604.6205 | 0.08971436
1067 | 4.490418 | 605.1547 | 0.08980836
1068 | 4.490918 | 606.0016 | 0.08981836
1069 | 4.500768 | 606.2188 | 0.09001536
1070 | 4.499218 | 604.4554 | 0.08998436
1071 | 4.504918 | 605.0548 | 0.09009836
1072 | 4.507018 | 605.1721 | 0.09014036
1073 | 4.511668 | 603.995 | 0.09023336
1074 | 4.515818 | 605.272 | 0.09031636
1075 | 4.523118 | 604.8811 | 0.09046236
1076 | 4.526218 | 605.7324 | 0.09052436
1077 | 4.534018 | 605.6325 | 0.09068036
1078 | 4.530368 | 604.9288 | 0.09060736
1079 | 4.538168 | 606.0929 | 0.09076336
1080 | 4.543368 | 605.3979 | 0.09086736
1081 | 4.544368 | 604.9983 | 0.09088736
1082 | 4.549068 | 604.8289 | 0.09098136
1083 | 4.555818 | 605.3719 | 0.09111636
1084 | 4.561018 | 605.7324 | 0.09122036
1085 | 4.563068 | 604.6552 | 0.09126136
1086 | 4.567718 | 604.5944 | 0.09135436
1087 | 4.571368 | 604.2122 | 0.09142736
1088 | 4.573468 | 605.4978 | 0.09146936
1089 | 4.582818 | 604.6031 | 0.09165636
1090 | 4.586418 | 605.1069 | 0.09172836
1091 | 4.586968 | 604.4771 | 0.09173936
1092 | 4.594218 | 605.9104 | 0.09188436
1093 | 4.596818 | 605.3979 | 0.09193636
1094 | 4.598368 | 604.5119 | 0.09196736
1095 | 4.606668 | 605.1894 | 0.09213336
1096 | 4.605618 | 605.5673 | 0.09211236
1097 | 4.614468 | 604.8897 | 0.09228936
1098 | 4.614968 | 605.9408 | 0.09229936
1099 | 4.622268 | 605.7584 | 0.09244536
1100 | 4.624318 | 606.588 | 0.09248636
1101 | 4.631568 | 605.4804 | 0.09263136
1102 | 4.631568 | 605.424 | 0.09263136
1103 | 4.636768 | 605.4978 | 0.09273536
1104 | 4.645068 | 606.1537 | 0.09290136
1105 | 4.650268 | 605.9278 | 0.09300536
1106 | 4.651318 | 605.715 | 0.09302636
1107 | 4.655968 | 605.0548 | 0.09311936
1108 | 4.658568 | 606.2014 | 0.09317136
1109 | 4.665868 | 605.8844 | 0.09331736
1110 | 4.668418 | 604.855 | 0.09336836
1111 | 4.671568 | 605.8757 | 0.09343136
1112 | 4.680368 | 605.9104 | 0.09360736
1113 | 4.680918 | 605.2242 | 0.09361836
1114 | 4.684018 | 605.4674 | 0.09368036
1115 | 4.688668 | 605.5065 | 0.09377336
1116 | 4.694418 | 606.753 | 0.09388836
1117 | 4.696968 | 607.4219 | 0.09393936
1118 | 4.702168 | 606.0581 | 0.09404336
1119 | 4.703218 | 606.019 | 0.09406436
1120 | 4.712068 | 606.8964 | 0.09424136
1121 | 4.716218 | 606.019 | 0.09432436
1122 | 4.715668 | 606.2536 | 0.09431336
1123 | 4.730218 | 606.0103 | 0.09460436
1124 | 4.728668 | 607.1743 | 0.09457336
1125 | 4.732268 | 604.8811 | 0.09464536
1126 | 4.735418 | 606.0668 | 0.09470836
1127 | 4.740068 | 605.1981 | 0.09480136
1128 | 4.745768 | 607.7346 | 0.09491536
1129 | 4.748918 | 607.1222 | 0.09497836
1130 | 4.754618 | 607.1743 | 0.09509236
1131 | 4.757718 | 607.9084 | 0.09515436
1132 | 4.755668 | 606.879 | 0.09511336
1133 | 4.764468 | 607.1135 | 0.09528936
1134 | 4.770718 | 606.4099 | 0.09541436
1135 | 4.774868 | 606.2101 | 0.09549736
1136 | 4.776918 | 606.5793 | 0.09553836
1137 | 4.774868 | 606.4447 | 0.09549736
1138 | 4.783668 | 605.0982 | 0.09567336
1139 | 4.790418 | 606.7617 | 0.09580836
1140 | 4.796118 | 606.6879 | 0.09592236
1141 | 4.796118 | 606.4881 | 0.09592236
1142 | 4.807018 | 607.1309 | 0.09614036
1143 | 4.807568 | 606.9615 | 0.09615136
1144 | 4.813768 | 607.4914 | 0.09627536
1145 | 4.816918 | 607.2742 | 0.09633836
1146 | 4.822618 | 606.9224 | 0.09645236
1147 | 4.825718 | 606.3013 | 0.09651436
1148 | 4.827268 | 606.7617 | 0.09654536
1149 | 4.827818 | 605.8844 | 0.09655636
1150 | 4.837118 | 607.1874 | 0.09674236
1151 | 4.841268 | 606.31 | 0.09682536
1152 | 4.842868 | 606.6358 | 0.09685736
1153 | 4.847018 | 606.4099 | 0.09694036
1154 | 4.853218 | 606.8964 | 0.09706436
1155 | 4.856368 | 606.8616 | 0.09712736
1156 | 4.860518 | 607.2221 | 0.09721036
1157 | 4.864668 | 606.714 | 0.09729336
1158 | 4.868818 | 607.2482 | 0.09737636
1159 | 4.876068 | 606.5446 | 0.09752136
1160 | 4.878668 | 606.9615 | 0.09757336
1161 | 4.883868 | 607.739 | 0.09767736
1162 | 4.886468 | 607.5479 | 0.09772936
1163 | 4.891118 | 607.6087 | 0.09782236
1164 | 4.897868 | 607.4045 | 0.09795736
1165 | 4.900968 | 607.9257 | 0.09801936
1166 | 4.903568 | 607.0136 | 0.09807136
1167 | 4.903068 | 607.7086 | 0.09806136
1168 | 4.912418 | 608.3601 | 0.09824836
1169 | 4.920168 | 607.9822 | 0.09840336
1170 | 4.923318 | 607.2569 | 0.09846636
1171 | 4.920168 | 608.46 | 0.09840336
1172 | 4.930568 | 608.0778 | 0.09861136
1173 | 4.929518 | 606.8964 | 0.09859036
1174 | 4.936268 | 608.169 | 0.09872536
1175 | 4.944068 | 608.3601 | 0.09888136
1176 | 4.945618 | 607.8345 | 0.09891236
1177 | 4.948718 | 607.6999 | 0.09897436
1178 | 4.956018 | 607.7564 | 0.09912036
1179 | 4.962218 | 607.4914 | 0.09924436
1180 | 4.964818 | 607.7346 | 0.09929636
1181 | 4.966368 | 607.2134 | 0.09932736
1182 | 4.970018 | 608.9638 | 0.09940036
1183 | 4.973668 | 608.5772 | 0.09947336
1184 | 4.977268 | 607.891 | 0.09954536
1185 | 4.979868 | 608.0604 | 0.09959736
1186 | 4.989768 | 608.1082 | 0.09979536
1187 | 4.993918 | 607.7173 | 0.09987836
1188 | 4.993918 | 607.3828 | 0.09987836
1189 | 5.004268 | 607.7173 | 0.1000854
1190 | 5.004268 | 608.486 | 0.1000854
1191 | 5.008968 | 608.1863 | 0.1001794
1192 | 5.012568 | 608.738 | 0.1002514
1193 | 5.015718 | 608.2862 | 0.1003144
1194 | 5.024018 | 607.9518 | 0.1004804
1195 | 5.025068 | 607.2395 | 0.1005014
1196 | 5.027618 | 607.2482 | 0.1005524
1197 | 5.028668 | 609.4372 | 0.1005734
1198 | 5.039068 | 607.8997 | 0.1007814
1199 | 5.046318 | 608.4947 | 0.1009264
1200 | 5.047868 | 607.9822 | 0.1009574
1201 | 5.048918 | 608.6207 | 0.1009784
1202 | 5.054618 | 609.0941 | 0.1010924
1203 | 5.057218 | 607.3741 | 0.1011444
1204 | 5.065018 | 608.2515 | 0.1013004
1205 | 5.067618 | 608.7466 | 0.1013524
1206 | 5.071768 | 610.1843 | 0.1014354
1207 | 5.076968 | 610.2408 | 0.1015394
1208 | 5.080068 | 607.4045 | 0.1016014
1209 | 5.086318 | 608.9942 | 0.1017264
1210 | 5.086818 | 609.776 | 0.1017364
1211 | 5.093018 | 609.4068 | 0.1018604
1212 | 5.097718 | 609.7152 | 0.1019544
1213 | 5.100318 | 608.2341 | 0.1020064
1214 | 5.104468 | 610.2277 | 0.1020894
1215 | 5.110168 | 609.915 | 0.1022034
1216 | 5.115368 | 608.1994 | 0.1023074
1217 | 5.115868 | 610.2668 | 0.1023174
1218 | 5.120018 | 609.1723 | 0.1024004
1219 | 5.125768 | 608.9291 | 0.1025154
1220 | 5.131468 | 609.5502 | 0.1026294
1221 | 5.134568 | 608.5772 | 0.1026914
1222 | 5.139768 | 608.9464 | 0.1027954
1223 | 5.143918 | 609.3547 | 0.1028784
1224 | 5.147018 | 607.9605 | 0.1029404
1225 | 5.150668 | 608.9204 | 0.1030134
1226 | 5.153268 | 608.9812 | 0.1030654
1227 | 5.162618 | 608.4252 | 0.1032524
1228 | 5.162068 | 609.7239 | 0.1032414
1229 | 5.167768 | 609.3634 | 0.1033554
1230 | 5.170918 | 609.5154 | 0.1034184
1231 | 5.172968 | 609.2548 | 0.1034594
1232 | 5.175568 | 609.0116 | 0.1035114
1233 | 5.185418 | 609.2114 | 0.1037084
1234 | 5.189068 | 609.8064 | 0.1037814
1235 | 5.192718 | 609.0116 | 0.1038544
1236 | 5.197368 | 609.2374 | 0.1039474
1237 | 5.203618 | 609.029 | 0.1040724
1238 | 5.203618 | 609.472 | 0.1040724
1239 | 5.210868 | 609.6718 | 0.1042174
1240 | 5.208818 | 610.2668 | 0.1041764
1241 | 5.217618 | 609.346 | 0.1043524
1242 | 5.222268 | 609.8889 | 0.1044454
1243 | 5.225918 | 609.2809 | 0.1045184
1244 | 5.235268 | 609.6501 | 0.1047054
1245 | 5.236318 | 610.8619 | 0.1047264
1246 | 5.241518 | 609.3069 | 0.1048304
1247 | 5.245668 | 609.3981 | 0.1049134
1248 | 5.247218 | 609.0811 | 0.1049444
1249 | 5.249818 | 609.5806 | 0.1049964
1250 | 5.257568 | 609.8759 | 0.1051514
1251 | 5.260168 | 609.8238 | 0.1052034
1252 | 5.265918 | 609.7152 | 0.1053184
1253 | 5.271618 | 610.0019 | 0.1054324
1254 | 5.275218 | 611.1051 | 0.1055044
1255 | 5.276268 | 609.4894 | 0.1055254
1256 | 5.287168 | 610.6534 | 0.1057434
1257 | 5.286668 | 608.5512 | 0.1057334
1258 | 5.291868 | 610.0496 | 0.1058374
1259 | 5.294418 | 609.3373 | 0.1058884
1260 | 5.297568 | 609.8672 | 0.1059514
1261 | 5.303768 | 608.9117 | 0.1060754
1262 | 5.308468 | 609.9411 | 0.1061694
1263 | 5.309518 | 609.9584 | 0.1061904
1264 | 5.316768 | 609.5154 | 0.1063354
1265 | 5.322468 | 611.6133 | 0.1064494
1266 | 5.321418 | 609.2809 | 0.1064284
1267 | 5.329718 | 610.7359 | 0.1065944
1268 | 5.326618 | 610.2103 | 0.1065324
1269 | 5.333868 | 609.9584 | 0.1066774
1270 | 5.343218 | 610.2755 | 0.1068644
1271 | 5.343218 | 610.0236 | 0.1068644
1272 | 5.347918 | 609.9932 | 0.1069584
1273 | 5.355168 | 610.1235 | 0.1071034
1274 | 5.360368 | 609.4894 | 0.1072074
1275 | 5.361918 | 611.205 | 0.1072384
1276 | 5.366068 | 611.0139 | 0.1073214
1277 | 5.374368 | 610.7793 | 0.1074874
1278 | 5.374918 | 611.0703 | 0.1074984
1279 | 5.375418 | 609.3981 | 0.1075084
1280 | 5.383218 | 610.6794 | 0.1076644
1281 | 5.388418 | 611.5655 | 0.1077684
1282 | 5.389968 | 611.8478 | 0.1077994
1283 | 5.396168 | 611.2441 | 0.1079234
1284 | 5.399818 | 609.4329 | 0.1079964
1285 | 5.403468 | 611.4135 | 0.1080694
1286 | 5.406018 | 610.6447 | 0.1081204
1287 | 5.413318 | 609.1897 | 0.1082664
1288 | 5.418518 | 610.8271 | 0.1083704
1289 | 5.420068 | 611.1442 | 0.1084014
1290 | 5.425268 | 609.8759 | 0.1085054
1291 | 5.430968 | 611.5959 | 0.1086194
1292 | 5.435118 | 610.6925 | 0.1087024
1293 | 5.436668 | 610.9053 | 0.1087334
1294 | 5.438218 | 610.3754 | 0.1087644
1295 | 5.442918 | 611.205 | 0.1088584
1296 | 5.451218 | 610.6707 | 0.1090244
1297 | 5.452218 | 611.3874 | 0.1090444
1298 | 5.463668 | 612.0563 | 0.1092734
1299 | 5.466268 | 611.1138 | 0.1093254
1300 | 5.467818 | 610.762 | 0.1093564
1301 | 5.470918 | 610.0149 | 0.1094184
1302 | 5.477668 | 609.7152 | 0.1095534
1303 | 5.479768 | 609.9932 | 0.1095954
1304 | 5.485468 | 612.065 | 0.1097094
1305 | 5.485968 | 610.6534 | 0.1097194
1306 | 5.490118 | 610.9704 | 0.1098024
1307 | 5.495318 | 612.2734 | 0.1099064
1308 | 5.500018 | 611.2528 | 0.1100004
1309 | 5.506218 | 611.6306 | 0.1101244
1310 | 5.508818 | 610.9965 | 0.1101764
1311 | 5.514018 | 611.0269 | 0.1102804
1312 | 5.516068 | 611.8391 | 0.1103214
1313 | 5.521268 | 612.534 | 0.1104254
1314 | 5.528568 | 611.357 | 0.1105714
1315 | 5.532168 | 611.1529 | 0.1106434
1316 | 5.529568 | 611.8825 | 0.1105914
1317 | 5.538418 | 610.5187 | 0.1107684
1318 | 5.541018 | 611.2962 | 0.1108204
1319 | 5.544618 | 612.3256 | 0.1108924
1320 | 5.549818 | 610.9357 | 0.1109964
1321 | 5.555018 | 610.9704 | 0.1111004
1322 | 5.562268 | 612.369 | 0.1112454
1323 | 5.565918 | 611.7045 | 0.1113184
1324 | 5.565918 | 611.3222 | 0.1113184
1325 | 5.570068 | 610.6707 | 0.1114014
1326 | 5.575768 | 611.0877 | 0.1115154
1327 | 5.581468 | 609.9411 | 0.1116294
1328 | 5.587718 | 611.1442 | 0.1117544
1329 | 5.586668 | 610.1148 | 0.1117334
1330 | 5.593418 | 610.6707 | 0.1118684
1331 | 5.596518 | 611.7305 | 0.1119304
1332 | 5.601718 | 612.1171 | 0.1120344
1333 | 5.607968 | 611.7131 | 0.1121594
1334 | 5.612618 | 610.6447 | 0.1122524
1335 | 5.615768 | 611.053 | 0.1123154
1336 | 5.616768 | 611.8652 | 0.1123354
1337 | 5.620918 | 611.3136 | 0.1124184
1338 | 5.626118 | 612.6426 | 0.1125224
1339 | 5.631818 | 611.774 | 0.1126364
1340 | 5.633918 | 611.7913 | 0.1126784
1341 | 5.639118 | 611.9824 | 0.1127824
1342 | 5.644318 | 611.3049 | 0.1128864
1343 | 5.649468 | 612.2604 | 0.1129894
1344 | 5.652618 | 613.5374 | 0.1130524
1345 | 5.656218 | 611.4308 | 0.1131244
1346 | 5.662468 | 612.3994 | 0.1132494
1347 | 5.665068 | 612.3256 | 0.1133014
1348 | 5.667118 | 611.1963 | 0.1133424
1349 | 5.672318 | 612.0823 | 0.1134464
1350 | 5.674418 | 611.6133 | 0.1134884
1351 | 5.680118 | 612.0823 | 0.1136024
1352 | 5.684768 | 611.357 | 0.1136954
1353 | 5.689968 | 611.9651 | 0.1137994
1354 | 5.695668 | 612.9944 | 0.1139134
1355 | 5.698268 | 612.2995 | 0.1139654
1356 | 5.701418 | 611.9737 | 0.1140284
1357 | 5.706068 | 611.9303 | 0.1141214
1358 | 5.711768 | 612.6339 | 0.1142354
1359 | 5.713318 | 612.1475 | 0.1142664
1360 | 5.718018 | 612.0346 | 0.1143604
1361 | 5.724768 | 611.4569 | 0.1144954
1362 | 5.727368 | 611.3049 | 0.1145474
1363 | 5.738268 | 613.6633 | 0.1147654
1364 | 5.738768 | 612.091 | 0.1147754
1365 | 5.739818 | 612.2517 | 0.1147964
1366 | 5.742918 | 612.5948 | 0.1148584
1367 | 5.748618 | 612.8598 | 0.1149724
1368 | 5.754868 | 612.3082 | 0.1150974
1369 | 5.759518 | 611.9998 | 0.1151904
1370 | 5.761068 | 611.8087 | 0.1152214
1371 | 5.765218 | 613.381 | 0.1153044
1372 | 5.771968 | 611.8217 | 0.1154394
1373 | 5.775118 | 611.8087 | 0.1155024
1374 | 5.782868 | 613.6068 | 0.1156574
1375 | 5.779268 | 613.6633 | 0.1155854
1376 | 5.786018 | 612.5254 | 0.1157204
1377 | 5.792218 | 611.5481 | 0.1158444
1378 | 5.797418 | 612.5948 | 0.1159484
1379 | 5.797418 | 611.8652 | 0.1159484
1380 | 5.805218 | 612.8511 | 0.1161044
1381 | 5.808818 | 612.7121 | 0.1161764
1382 | 5.813018 | 612.7121 | 0.1162604
1383 | 5.818718 | 614.0151 | 0.1163744
1384 | 5.818718 | 612.2734 | 0.1163744
1385 | 5.823918 | 611.939 | 0.1164784
1386 | 5.832218 | 612.3733 | 0.1166444
1387 | 5.832718 | 612.938 | 0.1166544
1388 | 5.835818 | 613.2811 | 0.1167164
1389 | 5.839968 | 612.7773 | 0.1167994
1390 | 5.844668 | 612.5775 | 0.1168934
1391 | 5.847268 | 614.4104 | 0.1169454
1392 | 5.849868 | 613.8544 | 0.1169974
1393 | 5.859718 | 613.5895 | 0.1171944
1394 | 5.862318 | 611.9651 | 0.1172464
1395 | 5.866968 | 611.7479 | 0.1173394
1396 | 5.871668 | 612.7121 | 0.1174334
1397 | 5.869068 | 612.0389 | 0.1173814
1398 | 5.879418 | 612.0997 | 0.1175884
1399 | 5.885168 | 613.4114 | 0.1177034
1400 | 5.884118 | 613.2464 | 0.1176824
1401 | 5.891368 | 612.7686 | 0.1178274
1402 | 5.897618 | 613.4809 | 0.1179524
1403 | 5.900218 | 614.0499 | 0.1180044
1404 | 5.903818 | 613.4983 | 0.1180764
1405 | 5.910068 | 613.2724 | 0.1182014
1406 | 5.913718 | 613.255 | 0.1182744
1407 | 5.916818 | 612.9684 | 0.1183364
1408 | 5.922018 | 612.1562 | 0.1184404
1409 | 5.926668 | 613.9587 | 0.1185334
1410 | 5.927718 | 612.9032 | 0.1185544
1411 | 5.932368 | 612.5601 | 0.1186474
1412 | 5.935518 | 613.6894 | 0.1187104
1413 | 5.944318 | 614.532 | 0.1188864
1414 | 5.943818 | 613.9804 | 0.1188764
1415 | 5.949518 | 614.0064 | 0.1189904
1416 | 5.951568 | 613.5808 | 0.1190314
1417 | 5.958318 | 612.1084 | 0.1191664
1418 | 5.963018 | 613.4288 | 0.1192604
1419 | 5.967168 | 614.7187 | 0.1193434
1420 | 5.972868 | 614.9012 | 0.1194574
1421 | 5.974418 | 612.369 | 0.1194884
1422 | 5.979118 | 612.4993 | 0.1195824
1423 | 5.980668 | 613.9326 | 0.1196134
1424 | 5.988418 | 613.963 | 0.1197684
1425 | 5.992068 | 612.8424 | 0.1198414
1426 | 5.997768 | 613.5634 | 0.1199554
1427 | 5.999318 | 613.229 | 0.1199864
1428 | 6.003518 | 614.2757 | 0.1200704
1429 | 6.009218 | 613.3462 | 0.1201844
1430 | 6.012318 | 612.7773 | 0.1202464
1431 | 6.018018 | 613.0118 | 0.1203604
1432 | 6.017518 | 613.0683 | 0.1203504
1433 | 6.023718 | 612.7512 | 0.1204744
1434 | 6.028918 | 612.9206 | 0.1205784
1435 | 6.036218 | 613.2116 | 0.1207244
1436 | 6.032568 | 612.3733 | 0.1206514
1437 | 6.044518 | 613.8414 | 0.1208904
1438 | 6.048668 | 614.7665 | 0.1209734
1439 | 6.051768 | 614.6406 | 0.1210354
1440 | 6.056418 | 613.2029 | 0.1211284
1441 | 6.058018 | 613.1291 | 0.1211604
1442 | 6.066818 | 614.9533 | 0.1213364
1443 | 6.068918 | 614.1975 | 0.1213784
1444 | 6.066318 | 613.5721 | 0.1213264
1445 | 6.075668 | 613.7632 | 0.1215134
1446 | 6.081868 | 613.7241 | 0.1216374
1447 | 6.080318 | 613.1378 | 0.1216064
1448 | 6.088118 | 613.8327 | 0.1217624
1449 | 6.093318 | 613.8892 | 0.1218664
1450 | 6.093818 | 614.81 | 0.1218764
1451 | 6.100568 | 613.6459 | 0.1220114
1452 | 6.105218 | 613.229 | 0.1221044
1453 | 6.112518 | 613.7893 | 0.1222504
1454 | 6.110418 | 614.2497 | 0.1222084
1455 | 6.119268 | 614.5754 | 0.1223854
1456 | 6.121318 | 615.1705 | 0.1224264
1457 | 6.124968 | 613.4027 | 0.1224994
1458 | 6.132218 | 613.9891 | 0.1226444
1459 | 6.132218 | 613.7893 | 0.1226444
1460 | 6.138468 | 615.2617 | 0.1227694
1461 | 6.146218 | 614.7014 | 0.1229244
1462 | 6.146768 | 613.4809 | 0.1229354
1463 | 6.150368 | 614.6927 | 0.1230074
1464 | 6.154568 | 613.9891 | 0.1230914
1465 | 6.162318 | 614.6753 | 0.1232464
1466 | 6.162318 | 613.0683 | 0.1232464
1467 | 6.169068 | 614.7926 | 0.1233814
1468 | 6.170618 | 614.1845 | 0.1234124
1469 | 6.176368 | 615.0706 | 0.1235274
1470 | 6.180518 | 613.8327 | 0.1236104
1471 | 6.183068 | 614.1411 | 0.1236614
1472 | 6.189818 | 613.7632 | 0.1237964
1473 | 6.191418 | 613.5982 | 0.1238284
1474 | 6.197618 | 613.546 | 0.1239524
1475 | 6.203318 | 614.5407 | 0.1240664
1476 | 6.207468 | 614.4234 | 0.1241494
1477 | 6.211118 | 614.9272 | 0.1242224
1478 | 6.213718 | 613.7719 | 0.1242744
1479 | 6.216818 | 613.1638 | 0.1243364
1480 | 6.224618 | 614.5841 | 0.1244924
1481 | 6.225118 | 614.1758 | 0.1245024
1482 | 6.229818 | 614.1671 | 0.1245964
1483 | 6.230868 | 614.532 | 0.1246174
1484 | 6.235518 | 614.6102 | 0.1247104
1485 | 6.241768 | 615.1183 | 0.1248354
1486 | 6.246918 | 615.544 | 0.1249384
1487 | 6.253168 | 615.822 | 0.1250634
1488 | 6.255268 | 614.81 | 0.1251054
1489 | 6.257318 | 613.7719 | 0.1251464
1490 | 6.265618 | 614.9533 | 0.1253124
1491 | 6.266668 | 616.2215 | 0.1253334
1492 | 6.274968 | 615.5136 | 0.1254994
1493 | 6.279118 | 614.267 | 0.1255824
1494 | 6.277568 | 614.0238 | 0.1255514
1495 | 6.290518 | 614.9012 | 0.1258104
1496 | 6.292118 | 614.7101 | 0.1258424
1497 | 6.293118 | 613.7632 | 0.1258624
1498 | 6.296768 | 615.2704 | 0.1259354
1499 | 6.305618 | 614.3235 | 0.1261124
1500 | 6.307168 | 615.7785 | 0.1261434
1501 | 6.308718 | 614.1411 | 0.1261744
1502 | 6.314918 | 614.9099 | 0.1262984
1503 | 6.322718 | 615.7394 | 0.1264544
1504 | 6.322718 | 614.4929 | 0.1264544
1505 | 6.327918 | 614.6927 | 0.1265584
1506 | 6.329468 | 615.3355 | 0.1265894
1507 | 6.335718 | 615.7698 | 0.1267144
1508 | 6.344018 | 614.3322 | 0.1268804
1509 | 6.342468 | 614.6927 | 0.1268494
1510 | 6.350218 | 614.0803 | 0.1270044
1511 | 6.352818 | 615.279 | 0.1270564
1512 | 6.359068 | 614.0672 | 0.1271814
1513 | 6.362668 | 615.2095 | 0.1272534
1514 | 6.365818 | 614.0672 | 0.1273164
1515 | 6.369968 | 615.7047 | 0.1273994
1516 | 6.375168 | 614.5494 | 0.1275034
1517 | 6.377218 | 614.9012 | 0.1275444
1518 | 6.380868 | 614.6753 | 0.1276174
1519 | 6.383468 | 613.6546 | 0.1276694
1520 | 6.390218 | 614.7752 | 0.1278044
1521 | 6.392268 | 614.684 | 0.1278454
1522 | 6.401118 | 615.3702 | 0.1280224
1523 | 6.401118 | 615.8871 | 0.1280224
1524 | 6.404218 | 614.0151 | 0.1280844
1525 | 6.405768 | 615.1618 | 0.1281154
1526 | 6.412518 | 613.8718 | 0.1282504
1527 | 6.416668 | 615.7134 | 0.1283334
1528 | 6.424968 | 615.3138 | 0.1284994
1529 | 6.430168 | 616.3996 | 0.1286034
1530 | 6.433268 | 615.1531 | 0.1286654
1531 | 6.435368 | 615.2182 | 0.1287074
1532 | 6.439518 | 617.3595 | 0.1287904
1533 | 6.442118 | 613.8631 | 0.1288424
1534 | 6.448318 | 614.1889 | 0.1289664
1535 | 6.454068 | 614.6927 | 0.1290814
1536 | 6.457668 | 614.393 | 0.1291534
1537 | 6.464968 | 615.531 | 0.1292994
1538 | 6.464968 | 614.9099 | 0.1292994
1539 | 6.469118 | 614.4495 | 0.1293824
1540 | 6.474818 | 614.3061 | 0.1294964
1541 | 6.477418 | 614.8621 | 0.1295484
1542 | 6.483118 | 614.3496 | 0.1296624
1543 | 6.488818 | 615.9566 | 0.1297764
1544 | 6.492968 | 615.3529 | 0.1298594
1545 | 6.495568 | 615.696 | 0.1299114
1546 | 6.501268 | 616.1825 | 0.1300254
1547 | 6.505418 | 616.2824 | 0.1301084
1548 | 6.506468 | 615.1705 | 0.1301294
1549 | 6.512168 | 615.0445 | 0.1302434
1550 | 6.512718 | 614.6362 | 0.1302544
1551 | 6.521518 | 615.8393 | 0.1304304
1552 | 6.529818 | 615.848 | 0.1305964
1553 | 6.528818 | 616.139 | 0.1305764
1554 | 6.533968 | 615.3442 | 0.1306794
1555 | 6.542268 | 616.3301 | 0.1308454
1556 | 6.546968 | 615.6786 | 0.1309394
1557 | 6.543318 | 616.0391 | 0.1308664
1558 | 6.547468 | 615.4224 | 0.1309494
1559 | 6.553168 | 614.4104 | 0.1310634
1560 | 6.561518 | 615.0271 | 0.1312304
1561 | 6.563568 | 614.5667 | 0.1312714
1562 | 6.568768 | 616.265 | 0.1313754
1563 | 6.573968 | 615.3442 | 0.1314794
1564 | 6.574468 | 614.9272 | 0.1314894
1565 | 6.579668 | 616.0565 | 0.1315934
1566 | 6.583318 | 616.6733 | 0.1316664
1567 | 6.589018 | 615.2269 | 0.1317804
1568 | 6.592618 | 615.0792 | 0.1318524
1569 | 6.597318 | 616.8253 | 0.1319464
1570 | 6.597818 | 615.5136 | 0.1319564
1571 | 6.604568 | 616.4431 | 0.1320914
1572 | 6.609768 | 617.0511 | 0.1321954
1573 | 6.612368 | 616.4474 | 0.1322474
1574 | 6.616018 | 615.7959 | 0.1323204
1575 | 6.621168 | 615.7134 | 0.1324234
1576 | 6.626368 | 616.2824 | 0.1325274
1577 | 6.630018 | 615.7047 | 0.1326004
1578 | 6.636768 | 615.4137 | 0.1327354
1579 | 6.638318 | 615.9045 | 0.1327664
1580 | 6.637818 | 616.8861 | 0.1327564
1581 | 6.647668 | 614.684 | 0.1329534
1582 | 6.652868 | 615.974 | 0.1330574
1583 | 6.655468 | 616.6081 | 0.1331094
1584 | 6.658568 | 616.1651 | 0.1331714
1585 | 6.663768 | 617.2857 | 0.1332754
1586 | 6.668968 | 616.3649 | 0.1333794
1587 | 6.674118 | 616.9947 | 0.1334824
1588 | 6.677768 | 616.2476 | 0.1335554
1589 | 6.684518 | 616.0478 | 0.1336904
1590 | 6.678818 | 616.3388 | 0.1335764
1591 | 6.690218 | 615.8741 | 0.1338044
1592 | 6.693868 | 616.139 | 0.1338774
1593 | 6.695918 | 614.6927 | 0.1339184
1594 | 6.702668 | 616.2215 | 0.1340534
1595 | 6.708418 | 616.3736 | 0.1341684
1596 | 6.712018 | 615.5223 | 0.1342404
1597 | 6.709418 | 615.1531 | 0.1341884
1598 | 6.717718 | 616.5082 | 0.1343544
1599 | 6.720868 | 615.3268 | 0.1344174
1600 | 6.725518 | 616.3562 | 0.1345104
1601 | 6.732768 | 616.7514 | 0.1346554
1602 | 6.734868 | 615.7785 | 0.1346974
1603 | 6.738518 | 614.6102 | 0.1347704
1604 | 6.744718 | 616.417 | 0.1348944
1605 | 6.748368 | 616.7992 | 0.1349674
1606 | 6.749918 | 615.5961 | 0.1349984
1607 | 6.755618 | 617.2509 | 0.1351124
1608 | 6.762368 | 616.986 | 0.1352474
1609 | 6.765468 | 617.555 | 0.1353094
1610 | 6.772218 | 616.0044 | 0.1354444
1611 | 6.772768 | 614.6102 | 0.1354554
1612 | 6.780018 | 617.2379 | 0.1356004
1613 | 6.778968 | 616.4257 | 0.1355794
1614 | 6.783118 | 616.4083 | 0.1356624
1615 | 6.790418 | 616.1998 | 0.1358084
1616 | 6.791468 | 616.7341 | 0.1358294
1617 | 6.796618 | 616.7992 | 0.1359324
1618 | 6.803918 | 616.5907 | 0.1360784
1619 | 6.803918 | 616.3649 | 0.1360784
1620 | 6.812718 | 616.139 | 0.1362544
1621 | 6.817418 | 616.7688 | 0.1363484
1622 | 6.817918 | 616.543 | 0.1363584
1623 | 6.822068 | 616.6081 | 0.1364414
1624 | 6.827768 | 616.0044 | 0.1365554
1625 | 6.834518 | 616.6515 | 0.1366904
1626 | 6.838168 | 617.4768 | 0.1367634
1627 | 6.840218 | 616.9512 | 0.1368044
1628 | 6.842818 | 617.2118 | 0.1368564
1629 | 6.849568 | 617.2509 | 0.1369914
1630 | 6.849568 | 615.6613 | 0.1369914
1631 | 6.860468 | 617.429 | 0.1372094
1632 | 6.863618 | 616.4561 | 0.1372724
1633 | 6.864118 | 616.3996 | 0.1372824
1634 | 6.869318 | 615.9392 | 0.1373864
1635 | 6.872918 | 617.2031 | 0.1374584
1636 | 6.881268 | 616.9165 | 0.1376254
1637 | 6.880218 | 616.4821 | 0.1376044
1638 | 6.886968 | 615.9957 | 0.1377394
1639 | 6.895768 | 617.0251 | 0.1379154
1640 | 6.897318 | 616.8861 | 0.1379464
1641 | 6.895768 | 615.2356 | 0.1379154
1642 | 6.902018 | 616.3301 | 0.1380404
1643 | 6.907718 | 616.7341 | 0.1381544
1644 | 6.907718 | 615.1183 | 0.1381544
1645 | 6.913968 | 615.822 | 0.1382794
1646 | 6.916518 | 616.8687 | 0.1383304
1647 | 6.923268 | 616.5994 | 0.1384654
1648 | 6.926418 | 617.7634 | 0.1385284
1649 | 6.934168 | 616.0826 | 0.1386834
1650 | 6.936768 | 616.6602 | 0.1387354
1651 | 6.940918 | 617.2857 | 0.1388184
1652 | 6.941468 | 615.3181 | 0.1388294
1653 | 6.946668 | 616.582 | 0.1389334
1654 | 6.952368 | 616.8253 | 0.1390474
1655 | 6.954418 | 617.3943 | 0.1390884
1656 | 6.960668 | 617.0511 | 0.1392134
1657 | 6.967418 | 618.1804 | 0.1393484
1658 | 6.973118 | 616.3736 | 0.1394624
1659 | 6.970518 | 615.9392 | 0.1394104
1660 | 6.977768 | 617.8112 | 0.1395554
1661 | 6.983518 | 617.1119 | 0.1396704
1662 | 6.986118 | 617.2118 | 0.1397224
1663 | 6.989218 | 616.4561 | 0.1397844
1664 | 6.994918 | 616.9252 | 0.1398984
1665 | 7.004768 | 617.6375 | 0.1400954
1666 | 7.002718 | 618.0153 | 0.1400544
1667 | 7.008418 | 617.1684 | 0.1401684
1668 | 7.009468 | 617.6201 | 0.1401894
1669 | 7.018818 | 616.7775 | 0.1403764
1670 | 7.021918 | 617.0511 | 0.1404384
1671 | 7.022968 | 616.7254 | 0.1404594
1672 | 7.026568 | 617.6288 | 0.1405314
1673 | 7.033868 | 617.8025 | 0.1406774
1674 | 7.038018 | 617.0033 | 0.1407604
1675 | 7.042168 | 617.7374 | 0.1408434
1676 | 7.044768 | 616.3171 | 0.1408954
1677 | 7.047368 | 617.1336 | 0.1409474
1678 | 7.057218 | 616.0478 | 0.1411444
1679 | 7.058268 | 616.9686 | 0.1411654
1680 | 7.061868 | 617.4377 | 0.1412374
1681 | 7.066018 | 617.6809 | 0.1413204
1682 | 7.069668 | 617.1119 | 0.1413934
1683 | 7.076418 | 617.2944 | 0.1415284
1684 | 7.080068 | 617.0164 | 0.1416014
1685 | 7.082668 | 617.4203 | 0.1416534
1686 | 7.086268 | 616.3171 | 0.1417254
1687 | 7.088868 | 617.0772 | 0.1417774
1688 | 7.098218 | 616.7254 | 0.1419644
1689 | 7.104968 | 617.7461 | 0.1420994
1690 | 7.107568 | 617.0424 | 0.1421514
1691 | 7.108068 | 617.303 | 0.1421614
1692 | 7.116918 | 617.5202 | 0.1423384
1693 | 7.113268 | 617.4116 | 0.1422654
1694 | 7.121568 | 617.1945 | 0.1424314
1695 | 7.125718 | 617.6809 | 0.1425144
1696 | 7.132468 | 616.4908 | 0.1426494
1697 | 7.138168 | 618.2499 | 0.1427634
1698 | 7.138168 | 617.2031 | 0.1427634
1699 | 7.143368 | 618.3585 | 0.1428674
1700 | 7.149068 | 618.2629 | 0.1429814
1701 | 7.148068 | 617.9806 | 0.1429614
1702 | 7.153768 | 617.7895 | 0.1430754
1703 | 7.159468 | 616.556 | 0.1431894
1704 | 7.162568 | 617.2857 | 0.1432514
1705 | 7.162568 | 616.2215 | 0.1432514
1706 | 7.171418 | 618.4671 | 0.1434284
1707 | 7.179168 | 617.7808 | 0.1435834
1708 | 7.182818 | 616.0044 | 0.1436564
1709 | 7.186968 | 618.0153 | 0.1437394
1710 | 7.189568 | 617.7634 | 0.1437914
1711 | 7.191668 | 618.1413 | 0.1438334
1712 | 7.197368 | 617.0424 | 0.1439474
1713 | 7.204118 | 617.9155 | 0.1440824
1714 | 7.205168 | 617.5289 | 0.1441034
1715 | 7.211368 | 617.0685 | 0.1442274
1716 | 7.216568 | 615.6308 | 0.1443314
1717 | 7.215018 | 618.0153 | 0.1443004
1718 | 7.220218 | 617.846 | 0.1444044
1719 | 7.226418 | 616.7688 | 0.1445284
1720 | 7.228518 | 617.9545 | 0.1445704
1721 | 7.234218 | 618.7407 | 0.1446844
1722 | 7.236818 | 617.125 | 0.1447364
1723 | 7.244068 | 617.9198 | 0.1448814
1724 | 7.249268 | 617.9372 | 0.1449854
1725 | 7.249768 | 617.5767 | 0.1449954
1726 | 7.252368 | 617.303 | 0.1450474
1727 | 7.264818 | 617.3291 | 0.1452964
1728 | 7.263268 | 617.6722 | 0.1452654
1729 | 7.269518 | 618.1891 | 0.1453904
1730 | 7.273668 | 617.8199 | 0.1454734
1731 | 7.275718 | 617.9719 | 0.1455144
1732 | 7.284068 | 618.0284 | 0.1456814
1733 | 7.284068 | 618.2151 | 0.1456814
1734 | 7.286618 | 617.872 | 0.1457324
1735 | 7.295968 | 618.4149 | 0.1459194
1736 | 7.299118 | 617.7374 | 0.1459824
1737 | 7.303268 | 619.3618 | 0.1460654
1738 | 7.306868 | 616.5082 | 0.1461374
1739 | 7.309468 | 617.6462 | 0.1461894
1740 | 7.317268 | 617.6549 | 0.1463454
1741 | 7.315718 | 617.2031 | 0.1463144
1742 | 7.321918 | 618.9014 | 0.1464384
1743 | 7.324018 | 618.1804 | 0.1464804
1744 | 7.333368 | 618.4149 | 0.1466674
1745 | 7.335418 | 617.6549 | 0.1467084
1746 | 7.338018 | 617.3682 | 0.1467604
1747 | 7.342718 | 618.9318 | 0.1468544
1748 | 7.351518 | 618.6147 | 0.1470304
1749 | 7.350468 | 616.7601 | 0.1470094
1750 | 7.355668 | 618.5322 | 0.1471134
1751 | 7.361368 | 618.3715 | 0.1472274
1752 | 7.364518 | 617.0033 | 0.1472904
1753 | 7.374868 | 619.7527 | 0.1474974
1754 | 7.372818 | 617.1945 | 0.1474564
1755 | 7.377468 | 617.8025 | 0.1475494
1756 | 7.381118 | 616.3909 | 0.1476224
1757 | 7.388368 | 618.6582 | 0.1477674
1758 | 7.389918 | 617.6462 | 0.1477984
1759 | 7.397218 | 618.024 | 0.1479444
1760 | 7.402918 | 618.0371 | 0.1480584
1761 | 7.399268 | 617.6027 | 0.1479854
1762 | 7.407568 | 618.1804 | 0.1481514
1763 | 7.414318 | 618.1413 | 0.1482864
1764 | 7.418468 | 618.7667 | 0.1483694
1765 | 7.418468 | 617.7374 | 0.1483694
1766 | 7.421618 | 618.4801 | 0.1484324
1767 | 7.430918 | 619.2532 | 0.1486184
1768 | 7.431468 | 617.5289 | 0.1486294
1769 | 7.435118 | 620.0698 | 0.1487024
1770 | 7.439768 | 618.4975 | 0.1487954
1771 | 7.439768 | 618.593 | 0.1487954
1772 | 7.450668 | 618.6234 | 0.1490134
1773 | 7.455868 | 618.0544 | 0.1491174
1774 | 7.457918 | 618.6929 | 0.1491584
1775 | 7.462068 | 619.3705 | 0.1492414
1776 | 7.464668 | 618.7928 | 0.1492934
1777 | 7.469368 | 618.6582 | 0.1493874
1778 | 7.474568 | 618.5061 | 0.1494914
1779 | 7.477668 | 618.0892 | 0.1495534
1780 | 7.482318 | 619.1359 | 0.1496464
1781 | 7.483868 | 616.9599 | 0.1496774
1782 | 7.489618 | 618.9014 | 0.1497924
1783 | 7.495818 | 618.2977 | 0.1499164
1784 | 7.500518 | 617.7634 | 0.1500104
1785 | 7.501018 | 618.5974 | 0.1500204
1786 | 7.508268 | 619.4356 | 0.1501654
1787 | 7.511418 | 618.1152 | 0.1502284
1788 | 7.517618 | 619.2923 | 0.1503524
1789 | 7.519718 | 618.0544 | 0.1503944
1790 | 7.520718 | 618.4063 | 0.1504144
1791 | 7.530068 | 617.3595 | 0.1506014
1792 | 7.534218 | 617.7461 | 0.1506844
1793 | 7.538368 | 618.9014 | 0.1507674
1794 | 7.544618 | 617.6635 | 0.1508924
1795 | 7.544118 | 618.3324 | 0.1508824
1796 | 7.547718 | 620.1957 | 0.1509544
1797 | 7.559168 | 619.2098 | 0.1511834
1798 | 7.556018 | 617.6288 | 0.1511204
1799 | 7.561768 | 618.6495 | 0.1512354
1800 | 7.567468 | 618.8493 | 0.1513494
1801 | 7.572118 | 618.3672 | 0.1514424
1802 | 7.571618 | 617.5028 | 0.1514324
1803 | 7.578368 | 616.9339 | 0.1515674
1804 | 7.583568 | 617.5289 | 0.1516714
1805 | 7.586668 | 617.5463 | 0.1517334
1806 | 7.592368 | 617.5115 | 0.1518474
1807 | 7.598618 | 619.2098 | 0.1519724
1808 | 7.601718 | 618.2499 | 0.1520344
1809 | 7.604318 | 619.1359 | 0.1520864
1810 | 7.606918 | 618.2325 | 0.1521384
1811 | 7.611068 | 618.8319 | 0.1522214
1812 | 7.615718 | 617.3508 | 0.1523144
1813 | 7.618318 | 618.8406 | 0.1523664
1814 | 7.621418 | 617.9372 | 0.1524284
1815 | 7.630768 | 618.3064 | 0.1526154
1816 | 7.633918 | 618.5843 | 0.1526784
1817 | 7.634918 | 619.1663 | 0.1526984
1818 | 7.647918 | 619.6789 | 0.1529584
1819 | 7.647418 | 619.4704 | 0.1529484
1820 | 7.650518 | 618.9405 | 0.1530104
1821 | 7.657268 | 617.6462 | 0.1531454
1822 | 7.659868 | 619.4183 | 0.1531974
1823 | 7.662968 | 618.3324 | 0.1532594
1824 | 7.670218 | 617.9893 | 0.1534044
1825 | 7.676968 | 618.2803 | 0.1535394
1826 | 7.676968 | 618.884 | 0.1535394
1827 | 7.678518 | 618.9014 | 0.1535704
1828 | 7.685268 | 619.1924 | 0.1537054
1829 | 7.691018 | 618.5843 | 0.1538204
1830 | 7.691018 | 619.744 | 0.1538204
1831 | 7.694618 | 618.6321 | 0.1538924
1832 | 7.703968 | 619.5442 | 0.1540794
1833 | 7.709668 | 619.0838 | 0.1541934
1834 | 7.705518 | 619.6094 | 0.1541104
1835 | 7.714368 | 618.4063 | 0.1542874
1836 | 7.719568 | 617.9719 | 0.1543914
1837 | 7.716968 | 618.0631 | 0.1543394
1838 | 7.722668 | 619.9872 | 0.1544534
1839 | 7.732518 | 618.6929 | 0.1546504
1840 | 7.737218 | 618.4063 | 0.1547444
1841 | 7.736668 | 619.9395 | 0.1547334
1842 | 7.742368 | 619.5008 | 0.1548474
1843 | 7.753268 | 618.6755 | 0.1550654
1844 | 7.751718 | 619.0013 | 0.1550344
1845 | 7.759518 | 617.8286 | 0.1551904
1846 | 7.759018 | 619.2098 | 0.1551804
1847 | 7.766768 | 618.2542 | 0.1553354
1848 | 7.765718 | 618.7841 | 0.1553144
1849 | 7.770918 | 618.5235 | 0.1554184
1850 | 7.774568 | 619.2445 | 0.1554914
1851 | 7.783368 | 617.9806 | 0.1556674
1852 | 7.783918 | 618.0284 | 0.1556784
1853 | 7.789618 | 619.605 | 0.1557924
1854 | 7.791168 | 619.4877 | 0.1558234
1855 | 7.793768 | 618.3324 | 0.1558754
1856 | 7.802618 | 619.4269 | 0.1560524
1857 | 7.804168 | 619.0187 | 0.1560834
1858 | 7.807768 | 619.3618 | 0.1561554
1859 | 7.814018 | 618.2629 | 0.1562804
1860 | 7.820268 | 618.4975 | 0.1564054
1861 | 7.819718 | 618.163 | 0.1563944
1862 | 7.823868 | 618.4757 | 0.1564774
1863 | 7.832718 | 619.896 | 0.1566544
1864 | 7.836318 | 619.1012 | 0.1567264
1865 | 7.837918 | 619.3618 | 0.1567584
1866 | 7.846218 | 619.7527 | 0.1569244
1867 | 7.847218 | 619.8526 | 0.1569444
1868 | 7.847768 | 619.1359 | 0.1569554
1869 | 7.858668 | 618.6755 | 0.1571734
1870 | 7.860718 | 619.9612 | 0.1572144
1871 | 7.862818 | 618.8666 | 0.1572564
1872 | 7.871118 | 618.606 | 0.1574224
1873 | 7.870618 | 618.5148 | 0.1574124
1874 | 7.877868 | 618.6408 | 0.1575574
1875 | 7.881518 | 619.8439 | 0.1576304
1876 | 7.886668 | 620.022 | 0.1577334
1877 | 7.891368 | 619.4009 | 0.1578274
1878 | 7.895518 | 620.1957 | 0.1579104
1879 | 7.898618 | 618.9665 | 0.1579724
1880 | 7.902768 | 618.4801 | 0.1580554
1881 | 7.906418 | 619.2445 | 0.1581284
1882 | 7.909518 | 618.5148 | 0.1581904
1883 | 7.918368 | 619.01 | 0.1583674
1884 | 7.918868 | 619.5355 | 0.1583774
1885 | 7.923518 | 618.606 | 0.1584704
1886 | 7.926118 | 618.9926 | 0.1585224
1887 | 7.931868 | 619.1359 | 0.1586374
1888 | 7.937568 | 620.1957 | 0.1587514
1889 | 7.942218 | 618.6842 | 0.1588444
1890 | 7.946918 | 618.5974 | 0.1589384
1891 | 7.945318 | 618.315 | 0.1589064
1892 | 7.957268 | 618.2499 | 0.1591454
1893 | 7.955218 | 619.7527 | 0.1591044
1894 | 7.961418 | 619.3531 | 0.1592284
1895 | 7.970768 | 620.0307 | 0.1594154
1896 | 7.966618 | 618.6669 | 0.1593324
1897 | 7.975468 | 618.732 | 0.1595094
1898 | 7.974418 | 619.5442 | 0.1594884
1899 | 7.982218 | 619.2271 | 0.1596444
1900 | 7.987368 | 619.2098 | 0.1597474
1901 | 7.993118 | 619.2185 | 0.1598624
1902 | 7.995168 | 618.9926 | 0.1599034
1903 | 8.000368 | 618.3498 | 0.1600074
1904 | 8.001918 | 619.1012 | 0.1600384
1905 | 8.005568 | 619.6702 | 0.1601114
1906 | 8.012818 | 618.9579 | 0.1602564
1907 | 8.019568 | 619.3705 | 0.1603914
1908 | 8.022668 | 619.6528 | 0.1604534
1909 | 8.026818 | 619.3835 | 0.1605364
1910 | 8.028918 | 619.618 | 0.1605784
1911 | 8.038268 | 620.3564 | 0.1607654
1912 | 8.036168 | 618.6147 | 0.1607234
1913 | 8.038768 | 619.2923 | 0.1607754
1914 | 8.043468 | 619.5529 | 0.1608694
1915 | 8.049668 | 619.9785 | 0.1609934
1916 | 8.055918 | 620.0611 | 0.1611184
1917 | 8.059518 | 619.8135 | 0.1611904
1918 | 8.064218 | 619.8135 | 0.1612844
1919 | 8.059518 | 619.1837 | 0.1611904
1920 | 8.072518 | 619.1577 | 0.1614504
1921 | 8.074068 | 619.9047 | 0.1614814
1922 | 8.077168 | 619.605 | 0.1615434
1923 | 8.083418 | 618.2716 | 0.1616684
1924 | 8.086518 | 618.5756 | 0.1617304
1925 | 8.092218 | 619.7266 | 0.1618444
1926 | 8.093268 | 619.7961 | 0.1618654
1927 | 8.100568 | 619.5181 | 0.1620114
1928 | 8.103668 | 618.7016 | 0.1620734
1929 | 8.106768 | 618.1543 | 0.1621354
1930 | 8.113018 | 619.3792 | 0.1622604
1931 | 8.118168 | 619.8048 | 0.1623634
1932 | 8.122868 | 619.6962 | 0.1624574
1933 | 8.127518 | 618.7233 | 0.1625504
1934 | 8.134268 | 620.2131 | 0.1626854
1935 | 8.133768 | 621.0774 | 0.1626754
1936 | 8.139468 | 619.9221 | 0.1627894
1937 | 8.142068 | 619.8439 | 0.1628414
1938 | 8.147768 | 619.5442 | 0.1629554
1939 | 8.147268 | 618.1239 | 0.1629454
1940 | 8.154518 | 619.7136 | 0.1630904
1941 | 8.158668 | 619.3835 | 0.1631734
1942 | 8.163868 | 619.175 | 0.1632774
1943 | 8.171118 | 619.5095 | 0.1634224
1944 | 8.172718 | 619.3444 | 0.1634544
1945 | 8.173718 | 618.593 | 0.1634744
1946 | 8.179968 | 621.1686 | 0.1635994
1947 | 8.185668 | 619.4704 | 0.1637134
1948 | 8.191368 | 619.4269 | 0.1638274
1949 | 8.195018 | 619.5876 | 0.1639004
1950 | 8.195018 | 619.9699 | 0.1639004
1951 | 8.202818 | 619.5703 | 0.1640564
1952 | 8.209568 | 618.9101 | 0.1641914
1953 | 8.209568 | 619.3531 | 0.1641914
1954 | 8.216318 | 618.9188 | 0.1643264
1955 | 8.214718 | 619.3792 | 0.1642944
1956 | 8.218368 | 618.9101 | 0.1643674
1957 | 8.221468 | 618.1456 | 0.1644294
1958 | 8.230318 | 619.4356 | 0.1646064
1959 | 8.231368 | 619.3792 | 0.1646274
1960 | 8.242268 | 619.036 | 0.1648454
1961 | 8.241718 | 619.6441 | 0.1648344
1962 | 8.251068 | 620.465 | 0.1650214
1963 | 8.247968 | 620.0394 | 0.1649594
1964 | 8.256768 | 620.0394 | 0.1651354
1965 | 8.254718 | 618.3976 | 0.1650944
1966 | 8.263518 | 619.3097 | 0.1652704
1967 | 8.267168 | 620.4563 | 0.1653434
1968 | 8.273918 | 618.7494 | 0.1654784
1969 | 8.274418 | 619.0578 | 0.1654884
1970 | 8.277018 | 618.884 | 0.1655404
1971 | 8.286868 | 618.8232 | 0.1657374
1972 | 8.284818 | 618.2803 | 0.1656964
1973 | 8.293618 | 618.5974 | 0.1658724
1974 | 8.293118 | 618.9752 | 0.1658624
1975 | 8.304018 | 619.1272 | 0.1660804
1976 | 8.309218 | 618.8753 | 0.1661844
1977 | 8.310268 | 619.5442 | 0.1662054
1978 | 8.312868 | 619.744 | 0.1662574
1979 | 8.318568 | 619.8873 | 0.1663714
1980 | 8.322718 | 619.6702 | 0.1664544
1981 | 8.324268 | 619.0447 | 0.1664854
1982 | 8.333618 | 619.4877 | 0.1666724
1983 | 8.335168 | 619.6267 | 0.1667034
1984 | 8.339818 | 620.2218 | 0.1667964
1985 | 8.346568 | 619.6875 | 0.1669314
1986 | 8.348668 | 618.6147 | 0.1669734
1987 | 8.351268 | 619.3705 | 0.1670254
1988 | 8.356968 | 618.5496 | 0.1671394
1989 | 8.361618 | 619.4269 | 0.1672324
1990 | 8.364218 | 619.8135 | 0.1672844
1991 | 8.369918 | 620.1479 | 0.1673984
1992 | 8.375668 | 619.8526 | 0.1675134
1993 | 8.376168 | 619.8135 | 0.1675234
1994 | 8.382418 | 619.3705 | 0.1676484
1995 | 8.388118 | 619.579 | 0.1677624
1996 | 8.394318 | 619.8352 | 0.1678864
1997 | 8.397468 | 619.5355 | 0.1679494
1998 | 8.400568 | 619.1012 | 0.1680114
1999 | 8.407318 | 620.5736 | 0.1681464
2000 | 8.404218 | 619.2532 | 0.1680844
2001 | 8.407318 | 619.6354 | 0.1681464
2002 | 8.414068 | 620.0394 | 0.1682814
2003 | 8.422868 | 619.7787 | 0.1684574
2004 | 8.421868 | 620.022 | 0.1684374
2005 | 8.427018 | 619.1577 | 0.1685404
2006 | 8.432218 | 619.301 | 0.1686444
2007 | 8.437418 | 619.7136 | 0.1687484
2008 | 8.441068 | 620.7343 | 0.1688214
2009 | 8.448818 | 620.0394 | 0.1689764
2010 | 8.448818 | 621.2859 | 0.1689764
2011 | 8.454018 | 620.2739 | 0.1690804
2012 | 8.461318 | 620.9167 | 0.1692264
2013 | 8.462868 | 619.6441 | 0.1692574
2014 | 8.467018 | 619.3922 | 0.1693404
2015 | 8.470618 | 620.3043 | 0.1694124
2016 | 8.474818 | 619.9699 | 0.1694964
2017 | 8.478418 | 619.605 | 0.1695684
2018 | 8.481018 | 618.4497 | 0.1696204
2019 | 8.487268 | 620.0784 | 0.1697454
2020 | 8.493468 | 620.5388 | 0.1698694
2021 | 8.497118 | 619.327 | 0.1699424
2022 | 8.499168 | 620.9515 | 0.1699834
2023 | 8.503368 | 619.6441 | 0.1700674
2024 | 8.508018 | 620.2956 | 0.1701604
2025 | 8.513718 | 619.7961 | 0.1702744
2026 | 8.519418 | 619.6528 | 0.1703884
2027 | 8.522018 | 621.0166 | 0.1704404
2028 | 8.522018 | 619.1663 | 0.1704404
2029 | 8.533468 | 620.8516 | 0.1706694
2030 | 8.532418 | 618.8666 | 0.1706484
2031 | 8.538118 | 618.9101 | 0.1707624
2032 | 8.541218 | 619.175 | 0.1708244
2033 | 8.550068 | 620.3564 | 0.1710014
2034 | 8.550568 | 619.5703 | 0.1710114
2035 | 8.553168 | 619.4704 | 0.1710634
2036 | 8.557868 | 620.9428 | 0.1711574
2037 | 8.566168 | 620.0567 | 0.1713234
2038 | 8.565118 | 618.593 | 0.1713024
2039 | 8.572918 | 619.6875 | 0.1714584
2040 | 8.575518 | 620.3998 | 0.1715104
2041 | 8.579118 | 620.4129 | 0.1715824
2042 | 8.582768 | 619.5703 | 0.1716554
2043 | 8.585368 | 620.0133 | 0.1717074
2044 | 8.593118 | 620.4824 | 0.1718624
2045 | 8.591568 | 619.4009 | 0.1718314
2046 | 8.602468 | 618.7233 | 0.1720494
2047 | 8.605618 | 619.7266 | 0.1721124
2048 | 8.608718 | 619.5355 | 0.1721744
2049 | 8.611318 | 620.0784 | 0.1722264
2050 | 8.619618 | 619.6354 | 0.1723924
2051 | 8.620668 | 619.5529 | 0.1724134
2052 | 8.624818 | 619.4877 | 0.1724964
2053 | 8.630518 | 621.199 | 0.1726104
2054 | 8.638318 | 620.4129 | 0.1727664
2055 | 8.638318 | 620.2652 | 0.1727664
2056 | 8.642968 | 619.896 | 0.1728594
2057 | 8.649218 | 619.896 | 0.1729844
2058 | 8.650768 | 620.1132 | 0.1730154
2059 | 8.652818 | 621.0427 | 0.1730564
2060 | 8.658018 | 618.7928 | 0.1731604
2061 | 8.665318 | 619.8135 | 0.1733064
2062 | 8.666868 | 619.7266 | 0.1733374
2063 | 8.668918 | 619.1012 | 0.1733784
2064 | 8.679318 | 619.579 | 0.1735864
2065 | 8.685518 | 621.5943 | 0.1737104
2066 | 8.683968 | 619.6702 | 0.1736794
2067 | 8.690718 | 620.5475 | 0.1738144
2068 | 8.690218 | 619.2445 | 0.1738044
2069 | 8.696968 | 620.4997 | 0.1739394
2070 | 8.701118 | 620.4476 | 0.1740224
2071 | 8.708918 | 620.4216 | 0.1741784
2072 | 8.712018 | 620.1392 | 0.1742404
2073 | 8.713068 | 619.3922 | 0.1742614
2074 | 8.713568 | 620.0046 | 0.1742714
2075 | 8.718218 | 620.2652 | 0.1743644
2076 | 8.726568 | 620.1045 | 0.1745314
2077 | 8.733268 | 620.187 | 0.1746654
2078 | 8.733818 | 619.2445 | 0.1746764
2079 | 8.736418 | 619.896 | 0.1747284
2080 | 8.742118 | 619.744 | 0.1748424
2081 | 8.744718 | 619.9047 | 0.1748944
2082 | 8.752518 | 620.0698 | 0.1750504
2083 | 8.756118 | 620.2739 | 0.1751224
2084 | 8.757668 | 620.187 | 0.1751534
2085 | 8.762868 | 620.7734 | 0.1752574
2086 | 8.770168 | 619.2749 | 0.1754034
2087 | 8.770168 | 620.8516 | 0.1754034
2088 | 8.776368 | 619.8439 | 0.1755274
2089 | 8.780518 | 619.0751 | 0.1756104
2090 | 8.787268 | 620.5128 | 0.1757454
2091 | 8.788818 | 620.4129 | 0.1757764
2092 | 8.791968 | 619.2445 | 0.1758394
2093 | 8.796118 | 620.1045 | 0.1759224
2094 | 8.805468 | 619.4443 | 0.1761094
2095 | 8.804418 | 620.174 | 0.1760884
2096 | 8.809068 | 619.3184 | 0.1761814
2097 | 8.816368 | 619.0491 | 0.1763274
2098 | 8.819468 | 620.0958 | 0.1763894
2099 | 8.819968 | 620.2305 | 0.1763994
2100 | 8.827768 | 619.9699 | 0.1765554
2101 | 8.827268 | 619.5876 | 0.1765454
2102 | 8.834518 | 620.6561 | 0.1766904
2103 | 8.842318 | 619.3922 | 0.1768464
2104 | 8.841268 | 619.4096 | 0.1768254
2105 | 8.846468 | 619.8309 | 0.1769294
2106 | 8.851618 | 620.5562 | 0.1770324
2107 | 8.855268 | 620.2218 | 0.1771054
2108 | 8.860968 | 620.2305 | 0.1772194
2109 | 8.866168 | 620.2218 | 0.1773234
2110 | 8.869268 | 619.1533 | 0.1773854
2111 | 8.877068 | 620.5301 | 0.1775414
2112 | 8.882268 | 620.8733 | 0.1776454
2113 | 8.883818 | 620.187 | 0.1776764
2114 | 8.883818 | 620.2826 | 0.1776764
2115 | 8.885918 | 619.2532 | 0.1777184
2116 | 8.894218 | 619.0578 | 0.1778844
2117 | 8.898368 | 620.0958 | 0.1779674
2118 | 8.899418 | 620.339 | 0.1779884
2119 | 8.907168 | 620.0958 | 0.1781434
2120 | 8.909268 | 619.6094 | 0.1781854
2121 | 8.916518 | 619.2923 | 0.1783304
2122 | 8.919118 | 618.7494 | 0.1783824
2123 | 8.922768 | 618.8666 | 0.1784554
2124 | 8.929518 | 619.9395 | 0.1785904
2125 | 8.936768 | 619.7136 | 0.1787354
2126 | 8.932618 | 619.0838 | 0.1786524
2127 | 8.939868 | 619.4183 | 0.1787974
2128 | 8.944568 | 619.744 | 0.1788914
2129 | 8.949218 | 621.1947 | 0.1789844
2130 | 8.951818 | 619.2358 | 0.1790364
2131 | 8.957018 | 619.8613 | 0.1791404
2132 | 8.960118 | 619.5095 | 0.1792024
2133 | 8.965318 | 619.2098 | 0.1793064
2134 | 8.972568 | 619.1099 | 0.1794514
2135 | 8.974118 | 619.2923 | 0.1794824
2136 | 8.979868 | 620.0958 | 0.1795974
2137 | 8.983468 | 619.6528 | 0.1796694
2138 | 8.984018 | 620.6909 | 0.1796804
2139 | 8.990768 | 619.7874 | 0.1798154
2140 | 8.998018 | 619.3531 | 0.1799604
2141 | 8.996468 | 618.8102 | 0.1799294
2142 | 9.003718 | 619.1099 | 0.1800744
2143 | 9.004768 | 619.5963 | 0.1800954
2144 | 9.014118 | 620.3217 | 0.1802824
2145 | 9.015168 | 619.7266 | 0.1803034
2146 | 9.020318 | 618.8189 | 0.1804064
2147 | 9.027618 | 619.5355 | 0.1805524
2148 | 9.028118 | 620.1132 | 0.1805624
2149 | 9.028668 | 618.5974 | 0.1805734
2150 | 9.037968 | 619.9525 | 0.1807594
2151 | 9.046268 | 620.1045 | 0.1809254
2152 | 9.045268 | 619.1663 | 0.1809054
2153 | 9.048868 | 619.3444 | 0.1809774
2154 | 9.055618 | 619.5876 | 0.1811124
2155 | 9.057168 | 620.1306 | 0.1811434
2156 | 9.060818 | 619.9481 | 0.1812164
2157 | 9.067568 | 620.6083 | 0.1813514
2158 | 9.072268 | 618.7016 | 0.1814454
2159 | 9.078468 | 619.1186 | 0.1815694
2160 | 9.082118 | 620.7169 | 0.1816424
2161 | 9.080018 | 619.5963 | 0.1816004
2162 | 9.092468 | 620.1957 | 0.1818494
2163 | 9.090418 | 619.7874 | 0.1818084
2164 | 9.100268 | 620.2131 | 0.1820054
2165 | 9.100268 | 619.3618 | 0.1820054
2166 | 9.108068 | 618.7146 | 0.1821614
2167 | 9.105468 | 618.7059 | 0.1821094
2168 | 9.107518 | 619.9047 | 0.1821504
2169 | 9.117918 | 619.1272 | 0.1823584
2170 | 9.122618 | 621.5335 | 0.1824524
2171 | 9.124668 | 619.5008 | 0.1824934
2172 | 9.129868 | 619.2706 | 0.1825974
2173 | 9.132468 | 618.0284 | 0.1826494
2174 | 9.137668 | 619.2185 | 0.1827534
2175 | 9.143368 | 620.0133 | 0.1828674
2176 | 9.146968 | 618.9405 | 0.1829394
2177 | 9.152168 | 619.0274 | 0.1830434
2178 | 9.152168 | 619.4443 | 0.1830434
2179 | 9.157868 | 619.9785 | 0.1831574
2180 | 9.161018 | 620.1132 | 0.1832204
2181 | 9.166718 | 619.0925 | 0.1833344
2182 | 9.171918 | 618.9014 | 0.1834384
2183 | 9.177118 | 619.3618 | 0.1835424
2184 | 9.180718 | 618.9014 | 0.1836144
2185 | 9.182268 | 619.4617 | 0.1836454
2186 | 9.190618 | 620.6387 | 0.1838124
2187 | 9.194218 | 618.9492 | 0.1838844
2188 | 9.196318 | 620.1219 | 0.1839264
2189 | 9.202518 | 618.9926 | 0.1840504
2190 | 9.204068 | 619.7961 | 0.1840814
2191 | 9.210818 | 618.7016 | 0.1842164
2192 | 9.211868 | 618.8102 | 0.1842374
2193 | 9.216018 | 619.605 | 0.1843204
2194 | 9.219168 | 619.6094 | 0.1843834
2195 | 9.225868 | 618.7016 | 0.1845174
2196 | 9.231068 | 619.9525 | 0.1846214
2197 | 9.235768 | 620.3998 | 0.1847154
2198 | 9.235218 | 619.618 | 0.1847044
2199 | 9.244568 | 620.8255 | 0.1848914
2200 | 9.247168 | 620.3043 | 0.1849434
2201 | 9.253918 | 619.6094 | 0.1850784
2202 | 9.254968 | 618.441 | 0.1850994
2203 | 9.262218 | 620.2131 | 0.1852444
2204 | 9.264818 | 619.7223 | 0.1852964
2205 | 9.271068 | 619.8873 | 0.1854214
2206 | 9.273118 | 620.6735 | 0.1854624
2207 | 9.275218 | 620.756 | 0.1855044
2208 | 9.277818 | 620.0394 | 0.1855564
2209 | 9.287118 | 620.7343 | 0.1857424
2210 | 9.286118 | 620.0046 | 0.1857224
2211 | 9.292318 | 619.0664 | 0.1858464
2212 | 9.295968 | 620.1479 | 0.1859194
2213 | 9.299068 | 619.3835 | 0.1859814
2214 | 9.305818 | 619.01 | 0.1861164
2215 | 9.309968 | 618.2325 | 0.1861994
2216 | 9.313118 | 619.2532 | 0.1862624
2217 | 9.318268 | 619.0838 | 0.1863654
2218 | 9.325018 | 619.8613 | 0.1865004
2219 | 9.327118 | 619.2011 | 0.1865424
2220 | 9.327618 | 618.7494 | 0.1865524
2221 | 9.331768 | 619.3835 | 0.1866354
2222 | 9.339068 | 619.327 | 0.1867814
2223 | 9.344218 | 619.5355 | 0.1868844
2224 | 9.346818 | 618.8493 | 0.1869364
2225 | 9.349418 | 618.9101 | 0.1869884
2226 | 9.358768 | 619.3922 | 0.1871754
2227 | 9.358768 | 619.7701 | 0.1871754
2228 | 9.365518 | 618.8493 | 0.1873104
2229 | 9.368618 | 618.6582 | 0.1873724
2230 | 9.374368 | 620.2218 | 0.1874874
2231 | 9.381118 | 619.8048 | 0.1876224
2232 | 9.383168 | 618.7059 | 0.1876634
2233 | 9.384718 | 618.4497 | 0.1876944
2234 | 9.388368 | 619.7614 | 0.1877674
2235 | 9.392518 | 619.7266 | 0.1878504
2236 | 9.396668 | 618.7016 | 0.1879334
2237 | 9.400818 | 619.7223 | 0.1880164
2238 | 9.410668 | 619.8613 | 0.1882134
2239 | 9.408618 | 619.6094 | 0.1881724
2240 | 9.413268 | 619.5268 | 0.1882654
2241 | 9.418468 | 619.4964 | 0.1883694
2242 | 9.419518 | 619.896 | 0.1883904
2243 | 9.429868 | 618.593 | 0.1885974
2244 | 9.428318 | 619.6615 | 0.1885664
2245 | 9.436618 | 619.6702 | 0.1887324
2246 | 9.439218 | 618.1066 | 0.1887844
2247 | 9.444418 | 618.4888 | 0.1888884
2248 | 9.447518 | 619.9134 | 0.1889504
2249 | 9.455318 | 619.0925 | 0.1891064
2250 | 9.458418 | 619.5355 | 0.1891684
2251 | 9.460518 | 619.3097 | 0.1892104
2252 | 9.470868 | 619.4356 | 0.1894174
2253 | 9.471918 | 620.0046 | 0.1894384
2254 | 9.473468 | 620.8342 | 0.1894694
2255 | 9.477118 | 619.2445 | 0.1895424
2256 | 9.480768 | 619.6875 | 0.1896154
2257 | 9.484918 | 619.2619 | 0.1896984
2258 | 9.491118 | 618.9492 | 0.1898224
2259 | 9.494768 | 618.7667 | 0.1898954
2260 | 9.502018 | 619.896 | 0.1900404
2261 | 9.502568 | 618.7754 | 0.1900514
2262 | 9.508268 | 618.6842 | 0.1901654
2263 | 9.507768 | 619.6789 | 0.1901554
2264 | 9.515518 | 619.7527 | 0.1903104
2265 | 9.519168 | 619.5876 | 0.1903834
2266 | 9.526418 | 619.4964 | 0.1905284
2267 | 9.528517901 | 619.3444 | 0.1905704
2268 | 9.533718 | 618.7233 | 0.1906744
2269 | 9.536318 | 618.5061 | 0.1907264
2270 | 9.544068 | 618.4671 | 0.1908814
2271 | 9.544068 | 620.339 | 0.1908814
2272 | 9.545618 | 619.1577 | 0.1909124
2273 | 9.552918 | 618.8232 | 0.1910584
2274 | 9.555518 | 618.8015 | 0.1911104
2275 | 9.565868 | 619.5876 | 0.1913174
2276 | 9.570018 | 619.5876 | 0.1914004
2277 | 9.569018 | 619.2445 | 0.1913804
2278 | 9.573168 | 620.3043 | 0.1914634
2279 | 9.578868 | 619.2749 | 0.1915774
2280 | 9.578318 | 619.0751 | 0.1915664
2281 | 9.586118 | 619.01 | 0.1917224
2282 | 9.590818 | 619.3184 | 0.1918164
2283 | 9.593918 | 618.7754 | 0.1918784
2284 | 9.599118 | 619.0274 | 0.1919824
2285 | 9.602218 | 620.2652 | 0.1920444
2286 | 9.606368 | 619.7136 | 0.1921274
2287 | 9.612618 | 619.3444 | 0.1922524
2288 | 9.612618 | 617.8373 | 0.1922524
2289 | 9.618818 | 618.2325 | 0.1923764
2290 | 9.625068 | 619.036 | 0.1925014
2291 | 9.630768 | 619.6267 | 0.1926154
2292 | 9.629718 | 618.1978 | 0.1925944
2293 | 9.636468 | 619.9699 | 0.1927294
2294 | 9.639568 | 620.0133 | 0.1927914
2295 | 9.646318 | 618.1891 | 0.1929264
2296 | 9.650468 | 619.1186 | 0.1930094
2297 | 9.651518 | 619.6962 | 0.1930304
2298 | 9.659818 | 619.2098 | 0.1931964
2299 | 9.660868 | 619.6528 | 0.1932174
2300 | 9.665018 | 618.858 | 0.1933004
2301 | 9.669718 | 619.5268 | 0.1933944
2302 | 9.673868 | 619.5876 | 0.1934774
2303 | 9.677468 | 618.4149 | 0.1935494
2304 | 9.680618 | 620.0784 | 0.1936124
2305 | 9.689418 | 620.1957 | 0.1937884
2306 | 9.692518 | 620.1957 | 0.1938504
2307 | 9.695668 | 618.8666 | 0.1939134
2308 | 9.700818 | 620.1392 | 0.1940164
2309 | 9.706018 | 618.5843 | 0.1941204
2310 | 9.709168 | 619.7961 | 0.1941834
2311 | 9.713818 | 619.2749 | 0.1942764
2312 | 9.719518 | 619.579 | 0.1943904
2313 | 9.721068 | 619.3835 | 0.1944214
2314 | 9.726268 | 619.0274 | 0.1945254
2315 | 9.729918 | 618.3672 | 0.1945984
2316 | 9.736668 | 618.6147 | 0.1947334
2317 | 9.739268 | 619.2271 | 0.1947854
2318 | 9.743918 | 619.3184 | 0.1948784
2319 | 9.748068 | 618.6234 | 0.1949614
2320 | 9.752768 | 618.2716 | 0.1950554
2321 | 9.756368 | 619.1446 | 0.1951274
2322 | 9.762068 | 619.7614 | 0.1952414
2323 | 9.759518 | 618.7407 | 0.1951904
2324 | 9.768318 | 619.744 | 0.1953664
2325 | 9.766768 | 618.3324 | 0.1953354
2326 | 9.775568 | 619.2098 | 0.1955114
2327 | 9.774018 | 618.0284 | 0.1954804
2328 | 9.788068 | 620.0133 | 0.1957614
2329 | 9.791168 | 618.3498 | 0.1958234
2330 | 9.793218 | 618.7928 | 0.1958644
2331 | 9.797918 | 618.289 | 0.1959584
2332 | 9.804668 | 620.174 | 0.1960934
2333 | 9.804118 | 618.593 | 0.1960824
2334 | 9.808818 | 619.6789 | 0.1961764
2335 | 9.810368 | 619.453 | 0.1962074
2336 | 9.816618 | 619.9612 | 0.1963324
2337 | 9.823868 | 618.606 | 0.1964774
2338 | 9.828518 | 618.593 | 0.1965704
2339 | 9.829568 | 619.7527 | 0.1965914
2340 | 9.833718 | 620.1783 | 0.1966744
2341 | 9.834768 | 618.732 | 0.1966954
2342 | 9.840468 | 619.8222 | 0.1968094
2343 | 9.846168 | 618.1326 | 0.1969234
2344 | 9.848268 | 618.0718 | 0.1969654
2345 | 9.858618 | 619.7049 | 0.1971724
2346 | 9.858118 | 619.618 | 0.1971624
2347 | 9.866968 | 619.453 | 0.1973394
2348 | 9.869518 | 620.4563 | 0.1973904
2349 | 9.874718 | 619.4617 | 0.1974944
2350 | 9.875768 | 618.5583 | 0.1975154
2351 | 9.880418 | 618.1066 | 0.1976084
2352 | 9.884068 | 618.732 | 0.1976814
2353 | 9.888768 | 618.7407 | 0.1977754
2354 | 9.893918 | 619.2445 | 0.1978784
2355 | 9.901218 | 618.4323 | 0.1980244
2356 | 9.903818 | 618.9579 | 0.1980764
2357 | 9.908968 | 617.5767 | 0.1981794
2358 | 9.913668 | 619.3184 | 0.1982734
2359 | 9.910568 | 618.4801 | 0.1982114
2360 | 9.919368 | 619.5616 | 0.1983874
2361 | 9.925068 | 618.3411 | 0.1985014
2362 | 9.929218 | 619.7136 | 0.1985844
2363 | 9.931318 | 620.5128 | 0.1986264
2364 | 9.932368 | 618.6582 | 0.1986474
2365 | 9.942218 | 619.7527 | 0.1988444
2366 | 9.942718 | 618.9579 | 0.1988544
2367 | 9.951018 | 619.6875 | 0.1990204
2368 | 9.956218 | 618.4671 | 0.1991244
2369 | 9.954168 | 618.289 | 0.1990834
2370 | 9.962468 | 618.9318 | 0.1992494
2371 | 9.963468 | 617.3117 | 0.1992694
2372 | 9.968668 | 618.858 | 0.1993734
2373 | 9.970218 | 616.6819 | 0.1994044
2374 | 9.975418 | 618.6234 | 0.1995084
2375 | 9.981118 | 618.4063 | 0.1996224
2376 | 9.985268 | 618.3715 | 0.1997054
2377 | 9.984768 | 618.4584 | 0.1996954
2378 | 9.994118 | 618.9188 | 0.1998824
2379 | 10.00137 | 618.4063 | 0.2000274
2380 | 10.00292 | 618.6408 | 0.2000584
2381 | 10.00657 | 618.567 | 0.2001314
2382 | 10.01072 | 618.2238 | 0.2002144
2383 | 10.01747 | 619.175 | 0.2003494
2384 | 10.02112 | 618.4323 | 0.2004224
2385 | 10.02317 | 617.8981 | 0.2004634
2386 | 10.02787 | 617.998 | 0.2005574
2387 | 10.03147 | 617.9068 | 0.2006294
2388 | 10.03617 | 619.618 | 0.2007234
2389 | 10.04032 | 618.567 | 0.2008064
2390 | 10.04862 | 618.3672 | 0.2009724
2391 | 10.04862 | 618.6929 | 0.2009724
2392 | 10.05587 | 618.7667 | 0.2011174
2393 | 10.05847 | 618.5496 | 0.2011694
2394 | 10.06417 | 618.6755 | 0.2012834
2395 | 10.06522 | 618.3715 | 0.2013044
2396 | 10.07042 | 619.6528 | 0.2014084
2397 | 10.07352 | 618.0718 | 0.2014704
2398 | 10.07407 | 618.1239 | 0.2014814
2399 | 10.08237 | 618.4888 | 0.2016474
2400 | 10.08547 | 618.2716 | 0.2017094
2401 | 10.09117 | 618.3585 | 0.2018234
2402 | 10.09587 | 618.1066 | 0.2019174
2403 | 10.10107 | 618.9275 | 0.2020214
2404 | 10.10522 | 617.7113 | 0.2021044
2405 | 10.10622 | 619.3357 | 0.2021244
2406 | 10.10882 | 617.7374 | 0.2021764
2407 | 10.11872 | 617.0424 | 0.2023744
2408 | 10.12287 | 618.7841 | 0.2024574
2409 | 10.12127 | 619.2836 | 0.2024254
2410 | 10.12492 | 618.606 | 0.2024984
2411 | 10.13687 | 619.8135 | 0.2027374
2412 | 10.13792 | 619.2445 | 0.2027584
2413 | 10.14257 | 618.5409 | 0.2028514
2414 | 10.15037 | 618.0371 | 0.2030074
2415 | 10.15397 | 617.9545 | 0.2030794
2416 | 10.15347 | 618.0458 | 0.2030694
2417 | 10.16487 | 618.1326 | 0.2032974
2418 | 10.16487 | 618.7407 | 0.2032974
2419 | 10.16592 | 618.1717 | 0.2033184
2420 | 10.17267 | 619.6615 | 0.2034534
2421 | 10.17372 | 618.0979 | 0.2034744
2422 | 10.18202 | 619.8222 | 0.2036404
2423 | 10.18512 | 617.5854 | 0.2037024
2424 | 10.19087 | 618.2325 | 0.2038174
2425 | 10.19242 | 618.6842 | 0.2038484
2426 | 10.19502 | 617.5202 | 0.2039004
2427 | 10.20072 | 618.1804 | 0.2040144
2428 | 10.20692 | 618.4671 | 0.2041384
2429 | 10.21007 | 618.3585 | 0.2042014
2430 | 10.21422 | 618.163 | 0.2042844
2431 | 10.21732 | 617.6809 | 0.2043464
2432 | 10.22197 | 619.2098 | 0.2044394
2433 | 10.22407 | 617.9285 | 0.2044814
2434 | 10.22717 | 617.7982 | 0.2045434
2435 | 10.23132 | 617.998 | 0.2046264
2436 | 10.23807 | 618.6408 | 0.2047614
2437 | 10.24482 | 618.9014 | 0.2048964
2438 | 10.24482 | 619.2185 | 0.2048964
2439 | 10.25157 | 618.0067 | 0.2050314
2440 | 10.25572 | 618.1413 | 0.2051144
2441 | 10.26352 | 617.9545 | 0.2052704
2442 | 10.26042 | 617.6288 | 0.2052084
2443 | 10.27132 | 617.151 | 0.2054264
2444 | 10.27182 | 617.7026 | 0.2054364
2445 | 10.27132 | 617.6896 | 0.2054264
2446 | 10.28272 | 619.9047 | 0.2056544
2447 | 10.28792 | 617.6375 | 0.2057584
2448 | 10.29157 | 619.6528 | 0.2058314
2449 | 10.29362 | 617.5115 | 0.2058724
2450 | 10.29727 | 616.8513 | 0.2059454
2451 | 10.30502 | 618.567 | 0.2061004
2452 | 10.30712 | 619.4443 | 0.2061424
2453 | 10.31177 | 618.3672 | 0.2062354
2454 | 10.31232 | 619.2749 | 0.2062464
2455 | 10.32062 | 618.2977 | 0.2064124
2456 | 10.32217 | 618.3064 | 0.2064434
2457 | 10.32632 | 617.5767 | 0.2065264
2458 | 10.33152 | 618.2803 | 0.2066304
2459 | 10.33307 | 617.1945 | 0.2066614
2460 | 10.33567 | 618.2238 | 0.2067134
2461 | 10.34707 | 619.453 | 0.2069414
2462 | 10.34657 | 617.8807 | 0.2069314
2463 | 10.35227 | 618.1804 | 0.2070454
2464 | 10.35177 | 618.0979 | 0.2070354
2465 | 10.36267 | 617.7547 | 0.2072534
2466 | 10.36942 | 618.5583 | 0.2073884
2467 | 10.36992 | 617.4941 | 0.2073984
2468 | 10.37147 | 617.8025 | 0.2074294
2469 | 10.37147 | 617.3291 | 0.2074294
2470 | 10.38082 | 617.1771 | 0.2076164
2471 | 10.37977 | 618.1804 | 0.2075954
2472 | 10.38447 | 617.594 | 0.2076894
2473 | 10.39432 | 618.4584 | 0.2078864
2474 | 10.40157 | 618.8102 | 0.2080314
2475 | 10.40417 | 617.7982 | 0.2080834
2476 | 10.40937 | 617.0251 | 0.2081874
2477 | 10.41042 | 617.7026 | 0.2082084
2478 | 10.41407 | 617.6201 | 0.2082814
2479 | 10.42182 | 617.5463 | 0.2084364
2480 | 10.42337 | 618.3411 | 0.2084674
2481 | 10.43222 | 618.1413 | 0.2086444
2482 | 10.43012 | 617.9068 | 0.2086024
2483 | 10.43687 | 617.6288 | 0.2087374
2484 | 10.44157 | 617.9632 | 0.2088314
2485 | 10.44002 | 617.8633 | 0.2088004
2486 | 10.44832 | 617.5723 | 0.2089664
2487 | 10.45607 | 619.2098 | 0.2091214
2488 | 10.45662 | 617.6462 | 0.2091324
2489 | 10.46282 | 617.9068 | 0.2092564
2490 | 10.46232 | 618.2238 | 0.2092464
2491 | 10.47117 | 617.9806 | 0.2094234
2492 | 10.47167 | 616.9512 | 0.2094334
2493 | 10.47997 | 618.3585 | 0.2095994
2494 | 10.48567 | 616.9165 | 0.2097134
2495 | 10.48257 | 618.7146 | 0.2096514
2496 | 10.49087 | 616.6819 | 0.2098174
2497 | 10.49607 | 617.7634 | 0.2099214
2498 | 10.49867 | 617.9155 | 0.2099734
2499 | 10.50072 | 618.0371 | 0.2100144
2500 | 10.50852 | 617.7808 | 0.2101704
2501 | 10.51062 | 618.0284 | 0.2102124
2502 | 10.51837 | 617.8025 | 0.2103674
2503 | 10.52097 | 618.0371 | 0.2104194
2504 | 10.52407 | 618.2629 | 0.2104814
2505 | 10.52512 | 617.8546 | 0.2105024
2506 | 10.53187 | 617.6635 | 0.2106374
2507 | 10.53707 | 617.2596 | 0.2107414
2508 | 10.53967 | 617.4941 | 0.2107934
2509 | 10.54747 | 618.163 | 0.2109494
2510 | 10.55162 | 616.4474 | 0.2110324
2511 | 10.55317 | 616.7167 | 0.2110634
2512 | 10.55887 | 617.4681 | 0.2111774
2513 | 10.56352 | 617.4768 | 0.2112704
2514 | 10.56512 | 618.4236 | 0.2113024
2515 | 10.57082 | 618.7059 | 0.2114164
2516 | 10.57392 | 618.163 | 0.2114784
2517 | 10.57807 | 618.5235 | 0.2115614
2518 | 10.58222 | 617.0033 | 0.2116444
2519 | 10.58897 | 616.7688 | 0.2117794
2520 | 10.59262 | 617.1945 | 0.2118524
2521 | 10.59572 | 617.594 | 0.2119144
2522 | 10.59882 | 617.151 | 0.2119764
2523 | 10.60457 | 616.0652 | 0.2120914
2524 | 10.60557 | 617.6549 | 0.2121114
2525 | 10.61232 | 616.7514 | 0.2122464
2526 | 10.61597 | 617.6201 | 0.2123194
2527 | 10.62272 | 616.86 | 0.2124544
2528 | 10.62222 | 617.8199 | 0.2124444
2529 | 10.62842 | 616.9078 | 0.2125684
2530 | 10.63467 | 617.3769 | 0.2126934
2531 | 10.63777 | 617.8025 | 0.2127554
2532 | 10.64037 | 616.8426 | 0.2128074
2533 | 10.64347 | 616.708 | 0.2128694
2534 | 10.64607 | 617.2422 | 0.2129214
2535 | 10.65647 | 618.0284 | 0.2131294
2536 | 10.66167 | 617.7287 | 0.2132334
2537 | 10.66322 | 617.6896 | 0.2132644
2538 | 10.66787 | 616.7514 | 0.2133574
2539 | 10.66942 | 617.125 | 0.2133884
2540 | 10.67307 | 616.6168 | 0.2134614
2541 | 10.67927 | 616.5516 | 0.2135854
2542 | 10.68087 | 617.3204 | 0.2136174
2543 | 10.69177 | 617.2857 | 0.2138354
2544 | 10.69227 | 616.1303 | 0.2138454
2545 | 10.69487 | 617.4116 | 0.2138974
2546 | 10.70107 | 616.582 | 0.2140214
2547 | 10.70527 | 617.3682 | 0.2141054
2548 | 10.70732 | 617.2205 | 0.2141464
2549 | 10.71097 | 616.9252 | 0.2142194
2550 | 10.71872 | 617.0033 | 0.2143744
2551 | 10.72547 | 616.0912 | 0.2145094
2552 | 10.72392 | 617.5767 | 0.2144784
2553 | 10.73067 | 617.1119 | 0.2146134
2554 | 10.73327 | 617.6027 | 0.2146654
2555 | 10.74157 | 618.7407 | 0.2148314
2556 | 10.73742 | 616.7427 | 0.2147484
2557 | 10.74677 | 617.4116 | 0.2149354
2558 | 10.74987 | 616.3084 | 0.2149974
2559 | 10.75562 | 617.3508 | 0.2151124
2560 | 10.75662 | 616.6342 | 0.2151324
2561 | 10.76597 | 616.6515 | 0.2153194
2562 | 10.76807 | 618.0544 | 0.2153614
2563 | 10.77272 | 616.4257 | 0.2154544
2564 | 10.77842 | 616.6906 | 0.2155684
2565 | 10.77792 | 617.125 | 0.2155584
2566 | 10.78257 | 616.7775 | 0.2156514
2567 | 10.78932 | 618.567 | 0.2157864
2568 | 10.79507 | 616.8079 | 0.2159014
2569 | 10.79922 | 617.3378 | 0.2159844
2570 | 10.80337 | 615.9305 | 0.2160674
2571 | 10.80387 | 617.4464 | 0.2160774
2572 | 10.81012 | 617.125 | 0.2162024
2573 | 10.81527 | 615.4528 | 0.2163054
2574 | 10.81842 | 616.0391 | 0.2163684
2575 | 10.82412 | 617.2118 | 0.2164824
2576 | 10.82672 | 618.5148 | 0.2165344
2577 | 10.82617 | 617.5767 | 0.2165234
2578 | 10.83607 | 616.139 | 0.2167214
2579 | 10.84177 | 616.556 | 0.2168354
2580 | 10.83867 | 616.3909 | 0.2167734
2581 | 10.84642 | 616.0044 | 0.2169284
2582 | 10.85372 | 617.0946 | 0.2170744
2583 | 10.85317 | 616.7818 | 0.2170634
2584 | 10.86097 | 616.4257 | 0.2172194
2585 | 10.86307 | 616.2389 | 0.2172614
2586 | 10.86877 | 615.9479 | 0.2173754
2587 | 10.87237 | 616.1303 | 0.2174474
2588 | 10.87862 | 616.1477 | 0.2175724
2589 | 10.88122 | 616.4995 | 0.2176244
2590 | 10.88587 | 618.3976 | 0.2177174
2591 | 10.89107 | 617.0772 | 0.2178214
2592 | 10.89577 | 617.9198 | 0.2179154
2593 | 10.89937 | 615.7872 | 0.2179874
2594 | 10.89937 | 616.3084 | 0.2179874
2595 | 10.90922 | 617.1032 | 0.2181844
2596 | 10.91082 | 615.7134 | 0.2182164
2597 | 10.91342 | 617.1423 | 0.2182684
2598 | 10.92067 | 616.2172 | 0.2184134
2599 | 10.92587 | 616.3258 | 0.2185174
2600 | 10.92687 | 617.3943 | 0.2185374
2601 | 10.93052 | 616.3171 | 0.2186104
2602 | 10.93572 | 616.8426 | 0.2187144
2603 | 10.94297 | 617.3291 | 0.2188594
2604 | 10.94452 | 615.6873 | 0.2188904
2605 | 10.94922 | 616.3909 | 0.2189844
2606 | 10.95387 | 615.5874 | 0.2190774
2607 | 10.95387 | 616.0391 | 0.2190774
2608 | 10.95957 | 615.8306 | 0.2191914
2609 | 10.96427 | 616.265 | 0.2192854
2610 | 10.96792 | 615.8871 | 0.2193584
2611 | 10.97467 | 616.3301 | 0.2194934
2612 | 10.97622 | 616.7341 | 0.2195244
2613 | 10.98502 | 616.0565 | 0.2197004
2614 | 10.98657 | 616.0478 | 0.2197314
2615 | 10.99072 | 616.2563 | 0.2198144
2616 | 10.98867 | 616.1303 | 0.2197734
2617 | 10.99592 | 616.6602 | 0.2199184
2618 | 11.00422 | 616.543 | 0.2200844
2619 | 11.00682 | 615.1705 | 0.2201364
2620 | 11.01567 | 616.4995 | 0.2203134
2621 | 11.01202 | 615.0923 | 0.2202404
2622 | 11.02187 | 616.0826 | 0.2204374
2623 | 11.02342 | 616.2824 | 0.2204684
2624 | 11.02862 | 616.0652 | 0.2205724
2625 | 11.03172 | 615.6482 | 0.2206344
2626 | 11.03487 | 615.6222 | 0.2206974
2627 | 11.04422 | 616.291 | 0.2208844
2628 | 11.04522 | 615.6395 | 0.2209044
2629 | 11.04732 | 616.0999 | 0.2209464
2630 | 11.05512 | 615.8133 | 0.2211024
2631 | 11.05772 | 614.9446 | 0.2211544
2632 | 11.06287 | 616.5082 | 0.2212574
2633 | 11.06862 | 615.3529 | 0.2213724
2634 | 11.06962 | 615.8741 | 0.2213924
2635 | 11.07377 | 615.2704 | 0.2214754
2636 | 11.08002 | 616.4995 | 0.2216004
2637 | 11.08522 | 616.3909 | 0.2217044
2638 | 11.08572 | 615.8046 | 0.2217144
2639 | 11.09662 | 616.4083 | 0.2219324
2640 | 11.09352 | 615.9653 | 0.2218704
2641 | 11.09972 | 615.696 | 0.2219944
2642 | 11.10232 | 615.3876 | 0.2220464
2643 | 11.11012 | 614.9924 | 0.2222024
2644 | 11.10962 | 615.3442 | 0.2221924
2645 | 11.11637 | 615.2009 | 0.2223274
2646 | 11.11897 | 615.4875 | 0.2223794
2647 | 11.12312 | 615.0879 | 0.2224624
2648 | 11.12987 | 615.5787 | 0.2225974
2649 | 11.13142 | 616.2172 | 0.2226284
2650 | 11.14022 | 615.7568 | 0.2228044
2651 | 11.14022 | 615.3963 | 0.2228044
2652 | 11.14852 | 615.1965 | 0.2229704
2653 | 11.14752 | 616.2563 | 0.2229504
2654 | 11.15422 | 616.6733 | 0.2230844
2655 | 11.15842 | 615.9653 | 0.2231684
2656 | 11.16257 | 613.8414 | 0.2232514
2657 | 11.16827 | 615.2964 | 0.2233654
2658 | 11.17137 | 615.9913 | 0.2234274
2659 | 11.17447 | 615.6613 | 0.2234894
2660 | 11.17502 | 616.6429 | 0.2235004
2661 | 11.18537 | 615.1531 | 0.2237074
2662 | 11.18642 | 615.3876 | 0.2237284
2663 | 11.19007 | 614.9446 | 0.2238014
2664 | 11.19837 | 616.0218 | 0.2239674
2665 | 11.19787 | 615.5527 | 0.2239574
2666 | 11.19837 | 615.0923 | 0.2239674
2667 | 11.21082 | 615.1096 | 0.2242164
2668 | 11.21342 | 615.2617 | 0.2242684
2669 | 11.21392 | 615.0184 | 0.2242784
2670 | 11.22017 | 616.0218 | 0.2244034
2671 | 11.22482 | 614.9185 | 0.2244964
2672 | 11.23107 | 615.4137 | 0.2246214
2673 | 11.23472 | 615.822 | 0.2246944
2674 | 11.23732 | 614.9533 | 0.2247464
2675 | 11.24352 | 615.9827 | 0.2248704
2676 | 11.24197 | 614.4929 | 0.2248394
2677 | 11.25287 | 615.3181 | 0.2250574
2678 | 11.25547 | 614.9272 | 0.2251094
2679 | 11.25597 | 614.2844 | 0.2251194
2680 | 11.26582 | 613.6068 | 0.2253164
2681 | 11.26842 | 615.2009 | 0.2253684
2682 | 11.26947 | 614.81 | 0.2253894
2683 | 11.27572 | 614.6102 | 0.2255144
2684 | 11.27987 | 615.2269 | 0.2255974
2685 | 11.28607 | 616.543 | 0.2257214
2686 | 11.28972 | 615.3876 | 0.2257944
2687 | 11.29232 | 614.9446 | 0.2258464
2688 | 11.29542 | 614.6927 | 0.2259084
2689 | 11.30217 | 615.7872 | 0.2260434
2690 | 11.30372 | 614.5233 | 0.2260744
2691 | 11.31202 | 615.531 | 0.2262404
2692 | 11.31462 | 614.7361 | 0.2262924
2693 | 11.31617 | 614.836 | 0.2263234
2694 | 11.32397 | 615.0098 | 0.2264794
2695 | 11.32762 | 614.6927 | 0.2265524
2696 | 11.33282 | 615.0445 | 0.2266564
2697 | 11.33852 | 615.279 | 0.2267704
2698 | 11.34007 | 614.9012 | 0.2268014
2699 | 11.34732 | 615.4267 | 0.2269464
2700 | 11.34472 | 613.6981 | 0.2268944
2701 | 11.35147 | 615.2182 | 0.2270294
2702 | 11.35512 | 614.4321 | 0.2271024
2703 | 11.36137 | 613.9717 | 0.2272274
2704 | 11.36342 | 614.6753 | 0.2272684
2705 | 11.36602 | 615.9827 | 0.2273204
2706 | 11.37327 | 615.6395 | 0.2274654
2707 | 11.37227 | 614.5841 | 0.2274454
2708 | 11.38162 | 615.0792 | 0.2276324
2709 | 11.38782 | 615.0445 | 0.2277564
2710 | 11.39197 | 614.81 | 0.2278394
2711 | 11.39457 | 615.5049 | 0.2278914
2712 | 11.39507 | 614.8838 | 0.2279014
2713 | 11.40342 | 615.1444 | 0.2280684
2714 | 11.40757 | 614.0064 | 0.2281514
2715 | 11.41067 | 613.9804 | 0.2282134
2716 | 11.41637 | 614.2974 | 0.2283274
2717 | 11.42107 | 615.6048 | 0.2284214
2718 | 11.42417 | 614.5103 | 0.2284834
2719 | 11.42832 | 615.2095 | 0.2285664
2720 | 11.43352 | 613.3636 | 0.2286704
2721 | 11.43557 | 614.9099 | 0.2287114
2722 | 11.44077 | 615.2269 | 0.2288154
2723 | 11.44337 | 613.7545 | 0.2288674
2724 | 11.44542 | 614.4147 | 0.2289084
2725 | 11.45167 | 614.0499 | 0.2290334
2726 | 11.45737 | 613.1551 | 0.2291474
2727 | 11.45997 | 614.7491 | 0.2291994
2728 | 11.46777 | 614.4495 | 0.2293554
2729 | 11.46882 | 614.1889 | 0.2293764
2730 | 11.47502 | 614.5667 | 0.2295004
2731 | 11.47762 | 613.8631 | 0.2295524
2732 | 11.48282 | 615.0532 | 0.2296564
2733 | 11.48232 | 614.4104 | 0.2296464
2734 | 11.48437 | 613.6373 | 0.2296874
2735 | 11.49422 | 613.9587 | 0.2298844
2736 | 11.49837 | 614.6102 | 0.2299674
2737 | 11.50567 | 613.8979 | 0.2301134
2738 | 11.50617 | 613.0379 | 0.2301234
2739 | 11.50877 | 613.6459 | 0.2301754
2740 | 11.51862 | 612.7599 | 0.2303724
2741 | 11.51602 | 613.1769 | 0.2303204
2742 | 11.52432 | 614.0151 | 0.2304864
2743 | 11.53212 | 614.6493 | 0.2306424
2744 | 11.52902 | 613.6068 | 0.2305804
2745 | 11.53992 | 613.2724 | 0.2307984
2746 | 11.53942 | 613.5895 | 0.2307884
2747 | 11.54872 | 613.7893 | 0.2309744
2748 | 11.54977 | 613.9717 | 0.2309954
2749 | 11.55132 | 613.4027 | 0.2310264
2750 | 11.55962 | 613.7458 | 0.2311924
2751 | 11.56017 | 611.1963 | 0.2312034
2752 | 11.56432 | 612.7425 | 0.2312864
2753 | 11.56897 | 612.8685 | 0.2313794
2754 | 11.57467 | 613.9978 | 0.2314934
2755 | 11.58042 | 614.2323 | 0.2316084
2756 | 11.58247 | 613.1465 | 0.2316494
2757 | 11.59232 | 614.4321 | 0.2318464
2758 | 11.59077 | 612.1909 | 0.2318154
2759 | 11.59702 | 613.2724 | 0.2319404
2760 | 11.59907 | 613.95 | 0.2319814
2761 | 11.60067 | 614.1237 | 0.2320134
2762 | 11.60997 | 612.9597 | 0.2321994
2763 | 11.61362 | 613.5721 | 0.2322724
2764 | 11.62087 | 613.4896 | 0.2324174
2765 | 11.61882 | 613.2464 | 0.2323764
2766 | 11.62502 | 611.774 | 0.2325004
2767 | 11.63337 | 613.7632 | 0.2326674
2768 | 11.63492 | 612.4428 | 0.2326984
2769 | 11.63957 | 613.1942 | 0.2327914
2770 | 11.64527 | 613.1769 | 0.2329054
2771 | 11.64997 | 613.8327 | 0.2329994
2772 | 11.64942 | 613.7806 | 0.2329884
2773 | 11.65307 | 612.8772 | 0.2330614
2774 | 11.65567 | 613.3115 | 0.2331134
2775 | 11.66137 | 613.5808 | 0.2332274
2776 | 11.66502 | 612.7338 | 0.2333004
2777 | 11.67022 | 613.103 | 0.2334044
2778 | 11.67487 | 612.3603 | 0.2334974
2779 | 11.68162 | 613.6894 | 0.2336324
2780 | 11.68472 | 612.7121 | 0.2336944
2781 | 11.68472 | 612.8685 | 0.2336944
2782 | 11.69252 | 612.1171 | 0.2338504
2783 | 11.69357 | 613.3115 | 0.2338714
2784 | 11.70137 | 612.2083 | 0.2340274
2785 | 11.70342 | 612.7425 | 0.2340684
2786 | 11.71277 | 611.8912 | 0.2342554
2787 | 11.71017 | 613.4375 | 0.2342034
2788 | 11.71847 | 611.9086 | 0.2343694
2789 | 11.71952 | 612.1649 | 0.2343904
2790 | 11.72472 | 612.9206 | 0.2344944
2791 | 11.72572 | 611.9824 | 0.2345144
2792 | 11.73612 | 613.4722 | 0.2347224
2793 | 11.74237 | 612.2257 | 0.2348474
2794 | 11.74082 | 612.0476 | 0.2348164
2795 | 11.74597 | 611.7913 | 0.2349194
2796 | 11.74752 | 611.5959 | 0.2349504
2797 | 11.76002 | 612.2821 | 0.2352004
2798 | 11.75792 | 612.1084 | 0.2351584
2799 | 11.76622 | 613.2464 | 0.2353244
2800 | 11.76727 | 611.079 | 0.2353454
2801 | 11.77192 | 612.66 | 0.2354384
2802 | 11.77402 | 612.3256 | 0.2354804
2803 | 11.77507 | 612.938 | 0.2355014
2804 | 11.78182 | 612.9293 | 0.2356364
2805 | 11.79062 | 612.1171 | 0.2358124
2806 | 11.79062 | 612.7773 | 0.2358124
2807 | 11.79372 | 611.5047 | 0.2358744
2808 | 11.80102 | 613.1465 | 0.2360204
2809 | 11.81037 | 611.7826 | 0.2362074
2810 | 11.80777 | 612.369 | 0.2361554
2811 | 11.81192 | 611.9824 | 0.2362384
2812 | 11.81812 | 610.8879 | 0.2363624
2813 | 11.82437 | 611.8478 | 0.2364874
2814 | 11.82802 | 613.1638 | 0.2365604
2815 | 11.82902 | 611.6393 | 0.2365804
2816 | 11.83787 | 610.3189 | 0.2367574
2817 | 11.83577 | 611.8087 | 0.2367154
2818 | 11.84407 | 611.5742 | 0.2368814
2819 | 11.84722 | 611.9477 | 0.2369444
2820 | 11.85137 | 611.2788 | 0.2370274
2821 | 11.85447 | 611.357 | 0.2370894
2822 | 11.85812 | 610.7706 | 0.2371624
2823 | 11.86382 | 610.4362 | 0.2372764
2824 | 11.86587 | 611.3613 | 0.2373174
2825 | 11.86902 | 611.079 | 0.2373804
2826 | 11.87577 | 611.4873 | 0.2375154
2827 | 11.87577 | 610.5752 | 0.2375154
2828 | 11.88612 | 612.1475 | 0.2377224
2829 | 11.88667 | 610.9053 | 0.2377334
2830 | 11.89237 | 610.7533 | 0.2378474
2831 | 11.89807 | 611.1442 | 0.2379614
2832 | 11.90482 | 610.484 | 0.2380964
2833 | 11.90742 | 611.5872 | 0.2381484
2834 | 11.90637 | 611.1702 | 0.2381274
2835 | 11.91367 | 610.7359 | 0.2382734
2836 | 11.91832 | 610.5665 | 0.2383664
2837 | 11.92557 | 610.6838 | 0.2385114
2838 | 11.92712 | 610.8705 | 0.2385424
2839 | 11.93027 | 612.2604 | 0.2386054
2840 | 11.93597 | 610.6838 | 0.2387194
2841 | 11.93597 | 609.2982 | 0.2387194
2842 | 11.94377 | 610.4275 | 0.2388754
2843 | 11.94792 | 610.9357 | 0.2389584
2844 | 11.95257 | 610.358 | 0.2390514
2845 | 11.95467 | 611.5481 | 0.2390934
2846 | 11.96242 | 609.5632 | 0.2392484
2847 | 11.96712 | 610.0149 | 0.2393424
2848 | 11.96817 | 611.1442 | 0.2393634
2849 | 11.97332 | 611.357 | 0.2394664
2850 | 11.97802 | 610.1669 | 0.2395604
2851 | 11.98422 | 610.193 | 0.2396844
2852 | 11.98582 | 610.2408 | 0.2397164
2853 | 11.98997 | 610.3928 | 0.2397994
2854 | 11.99617 | 610.7793 | 0.2399234
2855 | 12.00032 | 610.0019 | 0.2400064
2856 | 12.00502 | 609.915 | 0.2401004
2857 | 12.00447 | 608.5512 | 0.2400894
2858 | 12.00812 | 608.6381 | 0.2401624
2859 | 12.01122 | 610.4536 | 0.2402244
2860 | 12.02267 | 610.3667 | 0.2404534
2861 | 12.02527 | 609.8889 | 0.2405054
2862 | 12.02472 | 608.8683 | 0.2404944
2863 | 12.03407 | 610.4753 | 0.2406814
2864 | 12.03562 | 608.7857 | 0.2407124
2865 | 12.03772 | 609.0724 | 0.2407544
2866 | 12.04032 | 608.6858 | 0.2408064
2867 | 12.04652 | 608.6945 | 0.2409304
2868 | 12.05122 | 609.5545 | 0.2410244
2869 | 12.05587 | 609.2722 | 0.2411174
2870 | 12.05637 | 609.181 | 0.2411274
2871 | 12.06572 | 609.7977 | 0.2413144
2872 | 12.06987 | 608.9204 | 0.2413974
2873 | 12.07562 | 608.5425 | 0.2415124
2874 | 12.07817 | 609.7804 | 0.2415634
2875 | 12.07817 | 608.2949 | 0.2415634
2876 | 12.08442 | 609.6805 | 0.2416884
2877 | 12.08907 | 608.5686 | 0.2417814
2878 | 12.09272 | 608.5946 | 0.2418544
2879 | 12.09582 | 608.9291 | 0.2419164
2880 | 12.10572 | 607.1657 | 0.2421144
2881 | 12.10777 | 608.2602 | 0.2421554
2882 | 12.10987 | 608.7597 | 0.2421974
2883 | 12.11662 | 607.4045 | 0.2423324
2884 | 12.12077 | 608.7944 | 0.2424154
2885 | 12.12542 | 609.0463 | 0.2425084
2886 | 12.12647 | 608.017 | 0.2425294
2887 | 12.13012 | 609.8151 | 0.2426024
2888 | 12.13737 | 608.777 | 0.2427474
2889 | 12.14202 | 608.2428 | 0.2428404
2890 | 12.14102 | 608.2949 | 0.2428204
2891 | 12.15292 | 607.0397 | 0.2430584
2892 | 12.16072 | 609.3286 | 0.2432144
2893 | 12.16227 | 606.6445 | 0.2432454
2894 | 12.16022 | 605.298 | 0.2432044
2895 | 12.17057 | 607.448 | 0.2434114
2896 | 12.17057 | 606.8703 | 0.2434114
2897 | 12.17212 | 607.7346 | 0.2434424
2898 | 12.17682 | 606.9963 | 0.2435364
2899 | 12.18822 | 608.7206 | 0.2437644
2900 | 12.18512 | 606.6054 | 0.2437024
2901 | 12.19187 | 607.9605 | 0.2438374
2902 | 12.19447 | 607.1309 | 0.2438894
2903 | 12.19812 | 606.0364 | 0.2439624
2904 | 12.20227 | 605.8931 | 0.2440454
2905 | 12.21157 | 607.7477 | 0.2442314
2906 | 12.21057 | 606.9876 | 0.2442114
2907 | 12.21472 | 605.8409 | 0.2442944
2908 | 12.22147 | 604.8637 | 0.2444294
2909 | 12.22612 | 606.7053 | 0.2445224
2910 | 12.22767 | 606.0755 | 0.2445534
2911 | 12.23392 | 606.6184 | 0.2446784
2912 | 12.23757 | 607.3481 | 0.2447514
2913 | 12.24172 | 605.8757 | 0.2448344
2914 | 12.24792 | 606.0494 | 0.2449584
2915 | 12.25157 | 606.3361 | 0.2450314
2916 | 12.25882 | 604.5119 | 0.2451764
2917 | 12.25777 | 604.6639 | 0.2451554
2918 | 12.26092 | 605.5326 | 0.2452184
2919 | 12.27127 | 605.0461 | 0.2454254
2920 | 12.27127 | 604.6639 | 0.2454254
2921 | 12.27387 | 604.8811 | 0.2454774
2922 | 12.28372 | 606.0929 | 0.2456744
2923 | 12.28427 | 604.5727 | 0.2456854
2924 | 12.28737 | 603.8517 | 0.2457474
2925 | 12.29362 | 603.8995 | 0.2458724
2926 | 12.29882 | 603.6693 | 0.2459764
2927 | 12.30137 | 603.2827 | 0.2460274
2928 | 12.30087 | 602.8788 | 0.2460174
2929 | 12.31127 | 602.2533 | 0.2462254
2930 | 12.31127 | 603.4434 | 0.2462254
2931 | 12.32217 | 602.705 | 0.2464434
2932 | 12.32317 | 602.262 | 0.2464634
2933 | 12.32577 | 603.2089 | 0.2465154
2934 | 12.32942 | 602.0275 | 0.2465884
2935 | 12.34032 | 602.1274 | 0.2468064
2936 | 12.34032 | 603.3739 | 0.2468064
2937 | 12.33877 | 601.693 | 0.2467754
2938 | 12.34657 | 599.8254 | 0.2469314
2939 | 12.34967 | 600.0382 | 0.2469934
2940 | 12.35332 | 600.0686 | 0.2470664
2941 | 12.36057 | 600.0599 | 0.2472114
2942 | 12.36422 | 598.8395 | 0.2472844
2943 | 12.36837 | 598.7656 | 0.2473674
2944 | 12.37667 | 598.4312 | 0.2475334
2945 | 12.37717 | 598.5137 | 0.2475434
2946 | 12.38652 | 596.3985 | 0.2477304
2947 | 12.38602 | 595.7557 | 0.2477204
2948 | 12.39222 | 594.5222 | 0.2478444
2949 | 12.39067 | 594.3311 | 0.2478134
2950 | 12.39742 | 593.1931 | 0.2479484
2951 | 12.40157 | 592.4678 | 0.2480314
2952 | 12.40572 | 592.116 | 0.2481144
2953 | 12.41142 | 592.6328 | 0.2482284
2954 | 12.41557 | 591.9379 | 0.2483114
2955 | 12.41767 | 589.4361 | 0.2483534
2956 | 12.42132 | 588.1244 | 0.2484264
2957 | 12.42962 | 587.0603 | 0.2485924
2958 | 12.43222 | 585.1622 | 0.2486444
2959 | 12.43477 | 579.264 | 0.2486954
2960 | 12.43792 | 576.1628 | 0.2487584
2961 | 12.44312 | 572.8749 | 0.2488624
2962 | 12.45402 | 572.9661 | 0.2490804
2963 | 12.45242 | 570.8248 | 0.2490484
2964 | 12.45867 | 571.016 | 0.2491734
2965 | 12.46177 | 570.2819 | 0.2492354
2966 | 12.46437 | 565.7648 | 0.2492874
2967 | 12.46282 | 564.4184 | 0.2492564
2968 | 12.47682 | 562.8201 | 0.2495364
2969 | 12.47582 | 560.0664 | 0.2495164
2970 | 12.48257 | 559.7406 | 0.2496514
2971 | 12.48412 | 558.0511 | 0.2496824
2972 | 12.49087 | 558.2856 | 0.2498174
2973 | 12.49347 | 554.6893 | 0.2498694
2974 | 12.49862 | 554.1942 | 0.2499724
2975 | 12.50072 | 550.7586 | 0.2500144
2976 | 12.51057 | 549.7943 | 0.2502114
2977 | 12.50747 | 547.032 | 0.2501494
2978 | 12.51837 | 544.0133 | 0.2503674
2979 | 12.51887 | 540.0088 | 0.2503774
2980 | 12.52407 | 537.3202 | 0.2504814
2981 | 12.52717 | 534.5883 | 0.2505434
2982 | 12.53187 | 530.6445 | 0.2506374
2983 | 12.53912 | 523.3433 | 0.2507824
2984 | 12.54222 | 513.4535 | 0.2508444
2985 | 12.54742 | 507.6682 | 0.2509484
2986 | 12.54637 | 503.9677 | 0.2509274
2987 | 12.55212 | 498.7426 | 0.2510424
2988 | 12.55887 | 495.2505 | 0.2511774
2989 | 12.56042 | 490.2774 | 0.2512084
2990 | 12.56507 | 487.3543 | 0.2513014
2991 | 12.56922 | 485.2739 | 0.2513844
2992 | 12.57547 | 481.4648 | 0.2515094
2993 | 12.58167 | 479.1758 | 0.2516334
2994 | 12.58012 | 475.6012 | 0.2516024
2995 | 12.59002 | 472.9778 | 0.2518004
2996 | 12.59002 | 471.3361 | 0.2518004
2997 | 12.59727 | 468.1394 | 0.2519454
2998 | 12.59932 | 467.1968 | 0.2519864
2999 | 12.60297 | 463.5484 | 0.2520594
3000 | 12.60817 | 461.2638 | 0.2521634
3001 | 12.61282 | 458.9966 | 0.2522564
3002 | 12.61127 | 456.2038 | 0.2522254
3003 | 12.61907 | 454.0626 | 0.2523814
3004 | 12.62737 | 451.4348 | 0.2525474
3005 | 12.62947 | 450.0232 | 0.2525894
3006 | 12.63202 | 446.7179 | 0.2526404
3007 | 12.63257 | 441.2801 | 0.2526514
3008 | 12.63877 | 429.3098 | 0.2527754
3009 | 12.64657 | 424.9751 | 0.2529314
3010 | 12.64762 | 420.7925 | 0.2529524
3011 | 12.65227 | 418.0736 | 0.2530454
3012 | 12.65592 | 416.4187 | 0.2531184
3013 | 12.66267 | 415.2069 | 0.2532534
3014 | 12.66472 | 413.6303 | 0.2532944
3015 | 12.67252 | 410.338 | 0.2534504
3016 | 12.67667 | 406.0034 | 0.2535334
3017 | 12.68082 | 405.3606 | 0.2536164
3018 | 12.68397 | 402.7719 | 0.2536794
3019 | 12.68497 | 401.7599 | 0.2536994
3020 | 12.68862 | 399.5188 | 0.2537724
3021 | 12.69642 | 397.1777 | 0.2539284
3022 | 12.70002 | 395.9876 | 0.2540004
3023 | 12.70677 | 393.286 | 0.2541354
3024 | 12.70782 | 391.8831 | 0.2541564
3025 | 12.71507 | 389.9156 | 0.2543014
3026 | 12.71562 | 388.0176 | 0.2543124
3027 | 12.72027 | 387.5745 | 0.2544054
3028 | 12.72392 | 385.2726 | 0.2544784
3029 | 12.73172 | 382.8055 | 0.2546344
3030 | 12.73172 | 378.7315 | 0.2546344
3031 | 12.73947 | 373.6107 | 0.2547894
3032 | 12.73687 | 368.4942 | 0.2547374
3033 | 12.74832 | 368.1598 | 0.2549664
3034 | 12.75352 | 364.3593 | 0.2550704
3035 | 12.75452 | 359.8336 | 0.2550904
3036 | 12.75612 | 357.727 | 0.2551224
3037 | 12.76127 | 354.1394 | 0.2552254
3038 | 12.77012 | 350.643 | 0.2554024
3039 | 12.76802 | 347.3377 | 0.2553604
3040 | 12.77997 | 344.5493 | 0.2555994
3041 | 12.77997 | 341.522 | 0.2555994
3042 | 12.78567 | 336.1449 | 0.2557134
3043 | 12.78722 | 330.39 | 0.2557444
3044 | 12.79087 | 324.0878 | 0.2558174
3045 | 12.79397 | 318.5283 | 0.2558794
3046 | 12.79972 | 314.4542 | 0.2559944
3047 | 12.80437 | 311.5355 | 0.2560874
3048 | 12.81162 | 309.6114 | 0.2562324
3049 | 12.81682 | 306.3886 | 0.2563364
3050 | 12.81997 | 294.996 | 0.2563994
3051 | 12.82667 | 279.1428 | 0.2565334
3052 | 12.82982 | 267.9152 | 0.2565964
3053 | 12.83342 | 265.1225 | 0.2566684
3054 | 12.83242 | 263.1984 | 0.2566484
3055 | 12.84382 | 259.9104 | 0.2568764
3056 | 12.84692 | 255.6626 | 0.2569384
3057 | 12.84692 | 253.1609 | 0.2569384
3058 | 12.85627 | 250.3594 | 0.2571254
3059 | 12.86302 | 248.5613 | 0.2572604
3060 | 12.85732 | 246.4851 | 0.2571464
3061 | 12.86302 | 243.2537 | 0.2572604
3062 | 12.86562 | 241.0038 | 0.2573124
3063 | 12.87497 | 236.5128 | 0.2574994
3064 | 12.87497 | 233.5506 | 0.2574994
3065 | 12.87962 | 230.3322 | 0.2575924
3066 | 12.88277 | 227.2702 | 0.2576554
3067 | 12.89212 | 226.8358 | 0.2578424
3068 | 12.89262 | 222.9442 | 0.2578524
3069 | 12.89522 | 219.9603 | 0.2579044
3070 | 12.89987 | 218.0188 | 0.2579974
3071 | 12.90767 | 215.9166 | 0.2581534
3072 | 12.91337 | 215.7342 | 0.2582674
3073 | 12.91337 | 215.5084 | 0.2582674
3074 | 12.91807 | 213.5104 | 0.2583614
3075 | 12.92582 | 212.4463 | 0.2585164
3076 | 12.92687 | 210.1139 | 0.2585374
3077 | 12.93207 | 206.3656 | 0.2586414
3078 | 12.93412 | 202.0483 | 0.2586824
3079 | 12.93987 | 199.5118 | 0.2587974
3080 | 12.94192 | 198.6431 | 0.2588384
3081 | 12.94607 | 196.4932 | 0.2589214
3082 | 12.95077 | 192.5798 | 0.2590154
3083 | 12.96062 | 188.1366 | 0.2592124
3084 | 12.96217 | 183.4588 | 0.2592434
3085 | 12.96062 | 179.7278 | 0.2592124
3086 | 12.97202 | 175.8058 | 0.2594404
3087 | 12.97307 | 172.4093 | 0.2594614
3088 | 12.97517 | 170.2333 | 0.2595034
3089 | 12.98447 | 168.7218 | 0.2596894
3090 | 12.98347 | 165.0647 | 0.2596694
3091 | 12.99022 | 161.5336 | 0.2598044
3092 | 12.99282 | 159.9873 | 0.2598564

## VS3_ref
Index | Pozice [ mm ] | Pevnost [ MPa ] | deformace
0 | 0.05260312 | 80.97308 | 0.001052062
1 | 0.05205312 | 86.47177 | 0.001041062
2 | 0.05780312 | 96.27471 | 0.001156062
3 | 0.06245312 | 105.5087 | 0.001249062
4 | 0.06660312 | 112.9879 | 0.001332062
5 | 0.06970312 | 121.4792 | 0.001394062
6 | 0.07545312 | 131.1909 | 0.001509062
7 | 0.07905312 | 139.3825 | 0.001581062
8 | 0.08220312 | 146.2667 | 0.001644062
9 | 0.08840312 | 153.9805 | 0.001768062
10 | 0.09205312 | 162.4196 | 0.001841062
11 | 0.09465312 | 171.0021 | 0.001893062
12 | 0.09725312 | 178.0947 | 0.001945062
13 | 0.1029531 | 184.5794 | 0.002059062
14 | 0.1055531 | 193.0098 | 0.002111062
15 | 0.1117531 | 200.9755 | 0.002235062
16 | 0.1180031 | 210.2703 | 0.002360062
17 | 0.1206031 | 218.5096 | 0.002412062
18 | 0.1252531 | 225.1767 | 0.002505062
19 | 0.1258031 | 232.4605 | 0.002516062
20 | 0.1299531 | 239.6748 | 0.002599062
21 | 0.1372031 | 248.4918 | 0.002744062
22 | 0.1393031 | 255.1675 | 0.002786062
23 | 0.1413531 | 262.3427 | 0.002827062
24 | 0.1507031 | 270.986 | 0.003014062
25 | 0.1553531 | 276.7149 | 0.003107062
26 | 0.1579531 | 283.13 | 0.003159062
27 | 0.1642031 | 290.1488 | 0.003284062
28 | 0.1673031 | 297.9191 | 0.003346062
29 | 0.1709531 | 305.7675 | 0.003419062
30 | 0.1771531 | 312.5605 | 0.003543062
31 | 0.1792531 | 318.8845 | 0.003585062
32 | 0.1823531 | 325.2692 | 0.003647062
33 | 0.1881031 | 332.7615 | 0.003762062
34 | 0.1932531 | 338.7032 | 0.003865062
35 | 0.1953531 | 344.1888 | 0.003907062
36 | 0.1995031 | 352.2805 | 0.003990062
37 | 0.2041531 | 357.2884 | 0.004083062
38 | 0.2088531 | 363.8164 | 0.004177062
39 | 0.2124531 | 369.8363 | 0.004249062
40 | 0.2161031 | 376.1776 | 0.004322062
41 | 0.2234031 | 380.2256 | 0.004468062
42 | 0.2239031 | 387.8047 | 0.004478062
43 | 0.2306531 | 391.7963 | 0.004613062
44 | 0.2327031 | 396.865 | 0.004654062
45 | 0.2348031 | 401.3994 | 0.004696062
46 | 0.2389531 | 406.694 | 0.004779062
47 | 0.2467531 | 410.6334 | 0.004935062
48 | 0.2477531 | 415.1939 | 0.004955062
49 | 0.2540031 | 419.0986 | 0.005080062
50 | 0.2571031 | 424.6972 | 0.005142062
51 | 0.2623031 | 428.2848 | 0.005246062
52 | 0.2675031 | 430.2871 | 0.005350062
53 | 0.2737531 | 434.6347 | 0.005475063
54 | 0.2753031 | 437.788 | 0.005506063
55 | 0.2789031 | 440.685 | 0.005578063
56 | 0.2836031 | 444.29 | 0.005672063
57 | 0.2888031 | 447.7039 | 0.005776063
58 | 0.2929531 | 450.0189 | 0.005859063
59 | 0.2981531 | 454.093 | 0.005963063
60 | 0.3007031 | 456.7294 | 0.006014063
61 | 0.3069531 | 459.305 | 0.006139063
62 | 0.3080031 | 462.0326 | 0.006160063
63 | 0.3147531 | 464.7906 | 0.006295063
64 | 0.3168031 | 466.4889 | 0.006336063
65 | 0.3235531 | 468.3956 | 0.006471063
66 | 0.3220031 | 470.2372 | 0.006440063
67 | 0.3282531 | 474.5371 | 0.006565063
68 | 0.3324031 | 475.5925 | 0.006648063
69 | 0.3376031 | 476.1919 | 0.006752063
70 | 0.3417531 | 479.254 | 0.006835063
71 | 0.3474531 | 482.0989 | 0.006949063
72 | 0.3511031 | 484.9611 | 0.007022063
73 | 0.3557531 | 484.7918 | 0.007115063
74 | 0.3578531 | 487.5107 | 0.007157063
75 | 0.3599031 | 488.097 | 0.007198063
76 | 0.3661531 | 492.0625 | 0.007323063
77 | 0.3692531 | 491.6369 | 0.007385063
78 | 0.3775531 | 494.3384 | 0.007551063
79 | 0.3827531 | 495.2245 | 0.007655063
80 | 0.3874031 | 496.445 | 0.007748063
81 | 0.3895031 | 496.8228 | 0.007790063
82 | 0.3910531 | 499.0249 | 0.007821063
83 | 0.3973031 | 500.3931 | 0.007946063
84 | 0.4061031 | 501.2227 | 0.008122063
85 | 0.4040531 | 502.5039 | 0.008081063
86 | 0.4118031 | 504.3586 | 0.008236063
87 | 0.4154531 | 505.0795 | 0.008309063
88 | 0.4185531 | 507.4554 | 0.008371063
89 | 0.4206531 | 507.8072 | 0.008413063
90 | 0.4284531 | 508.5195 | 0.008569063
91 | 0.4315531 | 510.057 | 0.008631063
92 | 0.4393531 | 511.5207 | 0.008787063
93 | 0.4403531 | 513.8879 | 0.008807063
94 | 0.4481531 | 514.3569 | 0.008963063
95 | 0.4476531 | 513.3623 | 0.008953063
96 | 0.4554031 | 515.6513 | 0.009108063
97 | 0.4559531 | 515.9119 | 0.009119063
98 | 0.4611531 | 515.6513 | 0.009223063
99 | 0.4658031 | 519.1737 | 0.009316063
100 | 0.4689031 | 517.5363 | 0.009378063
101 | 0.4736031 | 519.165 | 0.009472063
102 | 0.4782531 | 521.3063 | 0.009565063
103 | 0.4829531 | 520.6374 | 0.009659063
104 | 0.4855531 | 521.8188 | 0.009711063
105 | 0.4912531 | 522.8134 | 0.009825063
106 | 0.4964531 | 522.2532 | 0.009929063
107 | 0.4964531 | 523.1131 | 0.009929063
108 | 0.5047531 | 524.7984 | 0.01009506
109 | 0.5068031 | 524.8375 | 0.01013606
110 | 0.5130531 | 526.9613 | 0.01026106
111 | 0.5151031 | 526.1014 | 0.01030206
112 | 0.5192531 | 528.0906 | 0.01038506
113 | 0.5250031 | 527.5564 | 0.01050006
114 | 0.5307031 | 528.5119 | 0.01061406
115 | 0.5312031 | 529.1634 | 0.01062406
116 | 0.5369031 | 530.2275 | 0.01073806
117 | 0.5390031 | 529.1982 | 0.01078006
118 | 0.5468031 | 529.8584 | 0.01093606
119 | 0.5473031 | 531.005 | 0.01094606
120 | 0.5535531 | 531.3568 | 0.01107106
121 | 0.5571531 | 531.6999 | 0.01114306
122 | 0.5597531 | 531.9823 | 0.01119506
123 | 0.5675531 | 533.5459 | 0.01135106
124 | 0.5696531 | 533.9064 | 0.01139306
125 | 0.5748031 | 534.5101 | 0.01149606
126 | 0.5779531 | 535.0443 | 0.01155906
127 | 0.5821031 | 536.0303 | 0.01164206
128 | 0.5857031 | 536.0476 | 0.01171406
129 | 0.5909031 | 535.1877 | 0.01181806
130 | 0.5930031 | 536.2083 | 0.01186006
131 | 0.6013031 | 535.9955 | 0.01202606
132 | 0.6023531 | 536.508 | 0.01204706
133 | 0.6075031 | 536.3734 | 0.01215006
134 | 0.6106531 | 537.3854 | 0.01221306
135 | 0.6148031 | 539.0359 | 0.01229606
136 | 0.6200031 | 537.7806 | 0.01240006
137 | 0.6262031 | 539.5006 | 0.01252406
138 | 0.6277531 | 539.4007 | 0.01255506
139 | 0.6314031 | 539.5267 | 0.01262806
140 | 0.6360531 | 539.2357 | 0.01272106
141 | 0.6407531 | 539.5527 | 0.01281506
142 | 0.6449031 | 539.6613 | 0.01289806
143 | 0.6521531 | 541.7287 | 0.01304306
144 | 0.6563031 | 541.3943 | 0.01312606
145 | 0.6579031 | 541.251 | 0.01315806
146 | 0.6599531 | 541.7548 | 0.01319906
147 | 0.6651531 | 541.2683 | 0.01330306
148 | 0.6708531 | 542.4888 | 0.01341706
149 | 0.6791531 | 541.8938 | 0.01358306
150 | 0.6797031 | 542.8493 | 0.01359406
151 | 0.6812531 | 541.9893 | 0.01362506
152 | 0.6874531 | 542.8059 | 0.01374906
153 | 0.6916031 | 544.6475 | 0.01383206
154 | 0.6999031 | 544.4955 | 0.01399806
155 | 0.7035531 | 542.6148 | 0.01407106
156 | 0.7077031 | 543.3575 | 0.01415406
157 | 0.7108531 | 544.1046 | 0.01421706
158 | 0.7113531 | 543.6181 | 0.01422706
159 | 0.7170531 | 544.9819 | 0.01434106
160 | 0.7222531 | 544.5389 | 0.01444506
161 | 0.7238031 | 545.6421 | 0.01447606
162 | 0.7336531 | 546.1459 | 0.01467306
163 | 0.7362531 | 545.7594 | 0.01472506
164 | 0.7399031 | 546.2936 | 0.01479806
165 | 0.7419531 | 546.6715 | 0.01483906
166 | 0.7414531 | 546.337 | 0.01482906
167 | 0.7497531 | 546.5195 | 0.01499506
168 | 0.7544531 | 546.9581 | 0.01508906
169 | 0.7575531 | 547.9919 | 0.01515106
170 | 0.7658531 | 546.7627 | 0.01531706
171 | 0.7679531 | 547.6661 | 0.01535906
172 | 0.7731031 | 548.2177 | 0.01546206
173 | 0.7778031 | 548.4609 | 0.01555606
174 | 0.7804031 | 548.335 | 0.01560806
175 | 0.7845531 | 547.2839 | 0.01569106
176 | 0.7881531 | 548.361 | 0.01576306
177 | 0.7933531 | 549.7075 | 0.01586706
178 | 0.7996031 | 548.0353 | 0.01599206
179 | 0.8006531 | 549.0125 | 0.01601306
180 | 0.8042531 | 548.7042 | 0.01608506
181 | 0.8089531 | 548.7389 | 0.01617906
182 | 0.8177531 | 549.8856 | 0.01635506
183 | 0.8188031 | 548.8953 | 0.01637606
184 | 0.8203531 | 549.777 | 0.01640706
185 | 0.8292031 | 549.7596 | 0.01658406
186 | 0.8354031 | 550.2938 | 0.01670806
187 | 0.8354031 | 550.4632 | 0.01670806
188 | 0.8380031 | 550.5457 | 0.01676006
189 | 0.8447531 | 550.5805 | 0.01689506
190 | 0.8473531 | 550.5197 | 0.01694706
191 | 0.8541031 | 551.4665 | 0.01708206
192 | 0.8572031 | 551.232 | 0.01714406
193 | 0.8603531 | 551.8227 | 0.01720706
194 | 0.8660531 | 550.6283 | 0.01732106
195 | 0.8681031 | 552.1832 | 0.01736206
196 | 0.8764031 | 553.1561 | 0.01752806
197 | 0.8774531 | 552.1093 | 0.01754906
198 | 0.8831531 | 551.4144 | 0.01766306
199 | 0.8852531 | 551.7228 | 0.01770506
200 | 0.8920031 | 551.4839 | 0.01784006
201 | 0.8951031 | 552.5611 | 0.01790206
202 | 0.8987531 | 552.7044 | 0.01797506
203 | 0.9029031 | 552.4959 | 0.01805806
204 | 0.9055031 | 553.421 | 0.01811006
205 | 0.9143031 | 552.3917 | 0.01828606
206 | 0.9148531 | 554.4938 | 0.01829706
207 | 0.9205531 | 554.6589 | 0.01841106
208 | 0.9236531 | 553.3646 | 0.01847306
209 | 0.9268031 | 553.104 | 0.01853606
210 | 0.9325031 | 553.6165 | 0.01865006
211 | 0.9335531 | 553.7251 | 0.01867106
212 | 0.9402531 | 553.3559 | 0.01880506
213 | 0.9444531 | 555.4146 | 0.01888906
214 | 0.9527531 | 554.0248 | 0.01905506
215 | 0.9543031 | 554.6763 | 0.01908606
216 | 0.9605031 | 554.3418 | 0.01921006
217 | 0.9595031 | 555.9228 | 0.01919006
218 | 0.9646531 | 554.1855 | 0.01929306
219 | 0.9714031 | 554.6936 | 0.01942806
220 | 0.9724531 | 554.5851 | 0.01944906
221 | 0.9797531 | 554.0769 | 0.01959506
222 | 0.9823031 | 555.7664 | 0.01964606
223 | 0.9896031 | 554.9803 | 0.01979206
224 | 0.9932031 | 555.849 | 0.01986406
225 | 0.9979031 | 555.875 | 0.01995806
226 | 1.000503 | 556.2312 | 0.02001006
227 | 1.005153 | 555.1627 | 0.02010306
228 | 1.011403 | 556.0575 | 0.02022806
229 | 1.010853 | 555.6579 | 0.02021706
230 | 1.016603 | 556.6351 | 0.02033206
231 | 1.017603 | 554.4504 | 0.02035206
232 | 1.026453 | 556.3267 | 0.02052906
233 | 1.026453 | 556.9696 | 0.02052906
234 | 1.033703 | 556.9348 | 0.02067406
235 | 1.035253 | 555.7795 | 0.02070506
236 | 1.044103 | 557.1694 | 0.02088206
237 | 1.046703 | 557.1216 | 0.02093406
238 | 1.049303 | 556.1313 | 0.02098606
239 | 1.055003 | 556.7524 | 0.02110006
240 | 1.061253 | 557.5559 | 0.02122506
241 | 1.060203 | 557.721 | 0.02120406
242 | 1.068503 | 557.4126 | 0.02137006
243 | 1.070053 | 557.9381 | 0.02140106
244 | 1.073153 | 558.2074 | 0.02146306
245 | 1.081453 | 558.8589 | 0.02162906
246 | 1.084603 | 557.7557 | 0.02169206
247 | 1.087203 | 557.2779 | 0.02174406
248 | 1.089803 | 558.0076 | 0.02179606
249 | 1.095503 | 557.3865 | 0.02191006
250 | 1.101703 | 557.4777 | 0.02203406
251 | 1.103303 | 557.9468 | 0.02206606
252 | 1.106903 | 557.5733 | 0.02213806
253 | 1.113653 | 559.3888 | 0.02227306
254 | 1.115753 | 559.5452 | 0.02231506
255 | 1.121453 | 559.3888 | 0.02242906
256 | 1.125603 | 558.6765 | 0.02251206
257 | 1.128703 | 559.5365 | 0.02257406
258 | 1.134403 | 560.492 | 0.02268806
259 | 1.139103 | 560.0664 | 0.02278206
260 | 1.145353 | 559.037 | 0.02290706
261 | 1.147403 | 559.2628 | 0.02294806
262 | 1.150003 | 559.4018 | 0.02300006
263 | 1.155703 | 560.1315 | 0.02311406
264 | 1.158303 | 559.3019 | 0.02316606
265 | 1.164003 | 559.3106 | 0.02328006
266 | 1.169203 | 559.7146 | 0.02338406
267 | 1.172303 | 560.0316 | 0.02344606
268 | 1.176453 | 560.6831 | 0.02352906
269 | 1.181153 | 561.2868 | 0.02362306
270 | 1.185303 | 561.1261 | 0.02370606
271 | 1.186853 | 560.6267 | 0.02373706
272 | 1.193603 | 561.2608 | 0.02387206
273 | 1.192553 | 559.7232 | 0.02385106
274 | 1.201903 | 561.0262 | 0.02403806
275 | 1.199853 | 560.3053 | 0.02399706
276 | 1.209703 | 561.2695 | 0.02419406
277 | 1.212803 | 562.0035 | 0.02425606
278 | 1.218503 | 561.4866 | 0.02437006
279 | 1.219053 | 561.4519 | 0.02438106
280 | 1.226853 | 561.5474 | 0.02453706
281 | 1.232003 | 561.1435 | 0.02464006
282 | 1.234603 | 561.1001 | 0.02469206
283 | 1.238253 | 561.7559 | 0.02476506
284 | 1.243453 | 562.2902 | 0.02486906
285 | 1.250203 | 560.7352 | 0.02500406
286 | 1.250703 | 562.6593 | 0.02501406
287 | 1.255403 | 562.3814 | 0.02510806
288 | 1.259003 | 562.8505 | 0.02518006
289 | 1.267303 | 563.085 | 0.02534606
290 | 1.266803 | 562.5638 | 0.02533606
291 | 1.272003 | 563.0112 | 0.02544006
292 | 1.276153 | 561.5127 | 0.02552306
293 | 1.281853 | 562.1077 | 0.02563706
294 | 1.287053 | 562.5508 | 0.02574106
295 | 1.290153 | 563.376 | 0.02580306
296 | 1.291203 | 562.7679 | 0.02582406
297 | 1.295353 | 562.6593 | 0.02590706
298 | 1.300553 | 562.4074 | 0.02601106
299 | 1.305203 | 564.2794 | 0.02610406
300 | 1.308353 | 563.7712 | 0.02616706
301 | 1.311953 | 563.8885 | 0.02623906
302 | 1.316653 | 563.5541 | 0.02633306
303 | 1.323903 | 564.7485 | 0.02647806
304 | 1.329603 | 564.6747 | 0.02659206
305 | 1.329603 | 564.1404 | 0.02659206
306 | 1.334803 | 562.9677 | 0.02669606
307 | 1.341553 | 563.1197 | 0.02683106
308 | 1.343653 | 565.2523 | 0.02687306
309 | 1.347253 | 564.0232 | 0.02694506
310 | 1.348803 | 565.1915 | 0.02697606
311 | 1.357153 | 564.5965 | 0.02714306
312 | 1.360253 | 565.0742 | 0.02720506
313 | 1.367003 | 564.4879 | 0.02734006
314 | 1.372703 | 564.0318 | 0.02745406
315 | 1.373203 | 565.7952 | 0.02746406
316 | 1.375803 | 564.9917 | 0.02751606
317 | 1.379953 | 565.526 | 0.02759906
318 | 1.385153 | 565.1437 | 0.02770306
319 | 1.391403 | 564.7094 | 0.02782806
320 | 1.396053 | 566.3729 | 0.02792106
321 | 1.397603 | 565.2697 | 0.02795206
322 | 1.401753 | 564.6399 | 0.02803506
323 | 1.408503 | 565.4 | 0.02817006
324 | 1.409553 | 565.3349 | 0.02819106
325 | 1.417353 | 565.0482 | 0.02834706
326 | 1.420453 | 565.6432 | 0.02840906
327 | 1.422553 | 565.8126 | 0.02845106
328 | 1.427203 | 565.0178 | 0.02854406
329 | 1.433953 | 565.9603 | 0.02867906
330 | 1.438653 | 565.8517 | 0.02877306
331 | 1.442253 | 567.1764 | 0.02884506
332 | 1.446403 | 565.1915 | 0.02892806
333 | 1.450053 | 567.4197 | 0.02900106
334 | 1.453153 | 567.8019 | 0.02906306
335 | 1.459403 | 565.4956 | 0.02918806
336 | 1.460953 | 567.1417 | 0.02921906
337 | 1.467703 | 567.7107 | 0.02935406
338 | 1.466153 | 567.9105 | 0.02932306
339 | 1.469753 | 566.0124 | 0.02939506
340 | 1.478103 | 567.3024 | 0.02956206
341 | 1.480153 | 567.1938 | 0.02960306
342 | 1.493653 | 568.1016 | 0.02987306
343 | 1.488453 | 566.968 | 0.02976906
344 | 1.495753 | 567.7194 | 0.02991506
345 | 1.499353 | 567.3241 | 0.02998706
346 | 1.501953 | 568.5793 | 0.03003906
347 | 1.506103 | 567.133 | 0.03012206
348 | 1.512353 | 568.4447 | 0.03024706
349 | 1.517553 | 568.7574 | 0.03035106
350 | 1.521153 | 568.4317 | 0.03042306
351 | 1.519603 | 567.5413 | 0.03039206
352 | 1.526903 | 566.9419 | 0.03053806
353 | 1.533653 | 568.3361 | 0.03067306
354 | 1.537253 | 568.0277 | 0.03074506
355 | 1.547103 | 568.8139 | 0.03094206
356 | 1.545053 | 569.5001 | 0.03090106
357 | 1.552303 | 569.0006 | 0.03104606
358 | 1.555953 | 568.0104 | 0.03111906
359 | 1.557503 | 567.9886 | 0.03115006
360 | 1.562203 | 570.1212 | 0.03124406
361 | 1.565303 | 569.5436 | 0.03130606
362 | 1.574103 | 568.3231 | 0.03148206
363 | 1.576203 | 568.5706 | 0.03152406
364 | 1.580353 | 569.2004 | 0.03160706
365 | 1.584003 | 570.3558 | 0.03168006
366 | 1.587603 | 569.5262 | 0.03175206
367 | 1.591753 | 569.0918 | 0.03183506
368 | 1.594903 | 568.9746 | 0.03189806
369 | 1.602153 | 569.1917 | 0.03204306
370 | 1.605253 | 570.6728 | 0.03210506
371 | 1.607353 | 571.0985 | 0.03214706
372 | 1.614103 | 571.5589 | 0.03228206
373 | 1.614103 | 569.5088 | 0.03228206
374 | 1.621853 | 570.4643 | 0.03243706
375 | 1.625003 | 570.5034 | 0.03250006
376 | 1.630703 | 570.4774 | 0.03261406
377 | 1.633303 | 569.1483 | 0.03266606
378 | 1.636403 | 571.4242 | 0.03272806
379 | 1.643153 | 570.4383 | 0.03286306
380 | 1.647853 | 571.016 | 0.03295706
381 | 1.652503 | 572.1713 | 0.03305006
382 | 1.654053 | 571.8195 | 0.03308106
383 | 1.660803 | 570.89 | 0.03321606
384 | 1.664453 | 570.5556 | 0.03328906
385 | 1.666003 | 571.9845 | 0.03332006
386 | 1.672753 | 572.0931 | 0.03345506
387 | 1.673803 | 571.6327 | 0.03347606
388 | 1.678453 | 570.8075 | 0.03356906
389 | 1.680553 | 569.6348 | 0.03361106
390 | 1.689903 | 572.9314 | 0.03379806
391 | 1.693003 | 571.0246 | 0.03386006
392 | 1.696653 | 570.8292 | 0.03393306
393 | 1.699753 | 571.5676 | 0.03399506
394 | 1.702353 | 571.8759 | 0.03404706
395 | 1.708053 | 571.6935 | 0.03416106
396 | 1.713753 | 571.8672 | 0.03427506
397 | 1.717403 | 572.497 | 0.03434806
398 | 1.721553 | 571.6414 | 0.03443106
399 | 1.729853 | 572.3276 | 0.03459706
400 | 1.729353 | 572.4015 | 0.03458706
401 | 1.732953 | 571.6153 | 0.03465906
402 | 1.741253 | 573.2484 | 0.03482506
403 | 1.742853 | 570.9247 | 0.03485706
404 | 1.748003 | 572.9878 | 0.03496006
405 | 1.755303 | 573.5568 | 0.03510606
406 | 1.757903 | 574.4515 | 0.03515806
407 | 1.757353 | 571.8412 | 0.03514706
408 | 1.766703 | 573.1485 | 0.03533406
409 | 1.767253 | 573.9825 | 0.03534506
410 | 1.770353 | 572.2625 | 0.03540706
411 | 1.778153 | 572.7142 | 0.03556306
412 | 1.785403 | 573.9086 | 0.03570806
413 | 1.784903 | 573.4743 | 0.03569806
414 | 1.792653 | 572.9618 | 0.03585306
415 | 1.789553 | 573.8695 | 0.03579106
416 | 1.795803 | 572.4883 | 0.03591606
417 | 1.801503 | 573.2919 | 0.03603006
418 | 1.804603 | 573.4569 | 0.03609206
419 | 1.811353 | 575.6764 | 0.03622706
420 | 1.817053 | 573.8826 | 0.03634106
421 | 1.818103 | 574.7469 | 0.03636206
422 | 1.820203 | 574.1519 | 0.03640406
423 | 1.826403 | 574.1605 | 0.03652806
424 | 1.831103 | 572.8315 | 0.03662206
425 | 1.834203 | 574.8859 | 0.03668406
426 | 1.837303 | 574.1605 | 0.03674606
427 | 1.846653 | 574.773 | 0.03693306
428 | 1.850803 | 574.4342 | 0.03701606
429 | 1.851303 | 573.04 | 0.03702606
430 | 1.856003 | 575.5895 | 0.03712006
431 | 1.864303 | 575.1552 | 0.03728606
432 | 1.862753 | 574.1432 | 0.03725506
433 | 1.869503 | 574.0997 | 0.03739006
434 | 1.873653 | 575.2637 | 0.03747306
435 | 1.878853 | 575.6329 | 0.03757706
436 | 1.879353 | 573.2311 | 0.03758706
437 | 1.886103 | 575.4983 | 0.03772206
438 | 1.891303 | 575.7415 | 0.03782606
439 | 1.892353 | 574.7295 | 0.03784706
440 | 1.902203 | 576.2671 | 0.03804406
441 | 1.899603 | 576.0412 | 0.03799206
442 | 1.907903 | 575.8762 | 0.03815806
443 | 1.913103 | 576.5798 | 0.03826206
444 | 1.915203 | 574.5384 | 0.03830406
445 | 1.920353 | 575.6156 | 0.03840706
446 | 1.925553 | 575.9847 | 0.03851106
447 | 1.924003 | 575.5157 | 0.03848006
448 | 1.933353 | 576.367 | 0.03866706
449 | 1.935403 | 576.0846 | 0.03870806
450 | 1.944753 | 575.7328 | 0.03889506
451 | 1.943203 | 576.7188 | 0.03886406
452 | 1.948903 | 577.6743 | 0.03897806
453 | 1.952553 | 576.1845 | 0.03905106
454 | 1.959303 | 576.0021 | 0.03918606
455 | 1.962953 | 576.7883 | 0.03925906
456 | 1.967103 | 577.0228 | 0.03934206
457 | 1.969703 | 574.3343 | 0.03939406
458 | 1.974853 | 575.6981 | 0.03949706
459 | 1.980053 | 577.2226 | 0.03960106
460 | 1.983703 | 577.3572 | 0.03967406
461 | 1.987353 | 577.0141 | 0.03974706
462 | 1.995103 | 576.9186 | 0.03990206
463 | 1.993553 | 577.3486 | 0.03987106
464 | 1.999803 | 575.8762 | 0.03999606
465 | 2.001853 | 576.3843 | 0.04003706
466 | 2.008103 | 576.6449 | 0.04016206
467 | 2.011753 | 577.2791 | 0.04023506
468 | 2.016903 | 576.9359 | 0.04033806
469 | 2.020553 | 577.2617 | 0.04041106
470 | 2.027303 | 577.9349 | 0.04054606
471 | 2.026803 | 576.797 | 0.04053606
472 | 2.032503 | 576.9446 | 0.04065006
473 | 2.037153 | 577.8176 | 0.04074306
474 | 2.040303 | 577.7829 | 0.04080606
475 | 2.042903 | 577.088 | 0.04085806
476 | 2.050653 | 576.7883 | 0.04101306
477 | 2.049103 | 577.4571 | 0.04098206
478 | 2.057953 | 577.9089 | 0.04115906
479 | 2.063103 | 577.557 | 0.04126206
480 | 2.068303 | 577.1618 | 0.04136606
481 | 2.071453 | 578.4952 | 0.04142906
482 | 2.074553 | 577.8741 | 0.04149106
483 | 2.077653 | 577.3312 | 0.04155306
484 | 2.084403 | 578.5951 | 0.04168806
485 | 2.088053 | 578.4952 | 0.04176106
486 | 2.089603 | 577.6222 | 0.04179206
487 | 2.098403 | 578.2998 | 0.04196806
488 | 2.098953 | 578.1173 | 0.04197906
489 | 2.106203 | 578.4778 | 0.04212406
490 | 2.111903 | 578.0522 | 0.04223806
491 | 2.112953 | 578.7341 | 0.04225906
492 | 2.117103 | 577.5831 | 0.04234206
493 | 2.118653 | 577.5049 | 0.04237306
494 | 2.123853 | 579.2119 | 0.04247706
495 | 2.130603 | 578.8774 | 0.04261206
496 | 2.135803 | 580.0979 | 0.04271606
497 | 2.136303 | 579.3899 | 0.04272606
498 | 2.141503 | 579.5202 | 0.04283006
499 | 2.147203 | 578.1347 | 0.04294406
500 | 2.150853 | 579.9893 | 0.04301706
501 | 2.154503 | 580.6017 | 0.04309006
502 | 2.161753 | 578.86 | 0.04323506
503 | 2.167453 | 578.821 | 0.04334906
504 | 2.168003 | 580.1761 | 0.04336006
505 | 2.173703 | 579.6158 | 0.04347406
506 | 2.174203 | 581.0708 | 0.04348406
507 | 2.181503 | 579.5072 | 0.04363006
508 | 2.183553 | 579.0034 | 0.04367106
509 | 2.191353 | 581.1186 | 0.04382706
510 | 2.191353 | 578.7949 | 0.04382706
511 | 2.198603 | 580.9449 | 0.04397206
512 | 2.199153 | 579.5159 | 0.04398306
513 | 2.205353 | 580.276 | 0.04410706
514 | 2.211053 | 579.6723 | 0.04422106
515 | 2.213653 | 579.2553 | 0.04427306
516 | 2.222503 | 580.6017 | 0.04445006
517 | 2.220403 | 580.3672 | 0.04440806
518 | 2.225103 | 580.8363 | 0.04450206
519 | 2.232903 | 580.8189 | 0.04465806
520 | 2.235453 | 581.2272 | 0.04470906
521 | 2.236003 | 579.872 | 0.04472006
522 | 2.243253 | 581.0708 | 0.04486506
523 | 2.246353 | 581.9134 | 0.04492706
524 | 2.252103 | 581.0795 | 0.04504206
525 | 2.255203 | 580.7364 | 0.04510406
526 | 2.263003 | 581.2967 | 0.04526006
527 | 2.263503 | 580.7103 | 0.04527006
528 | 2.268703 | 580.8536 | 0.04537406
529 | 2.272853 | 581.4878 | 0.04545706
530 | 2.277003 | 582.7864 | 0.04554006
531 | 2.283253 | 582.3 | 0.04566506
532 | 2.282203 | 581.2185 | 0.04564406
533 | 2.287403 | 582.5345 | 0.04574806
534 | 2.294153 | 581.453 | 0.04588306
535 | 2.293103 | 582.465 | 0.04586206
536 | 2.300353 | 580.4323 | 0.04600706
537 | 2.306603 | 581.2055 | 0.04613206
538 | 2.310203 | 581.3618 | 0.04620406
539 | 2.316453 | 580.8015 | 0.04632906
540 | 2.314403 | 581.6137 | 0.04628806
541 | 2.324253 | 582.1219 | 0.04648506
542 | 2.327353 | 582.7083 | 0.04654706
543 | 2.330453 | 581.6963 | 0.04660906
544 | 2.335653 | 582.1219 | 0.04671306
545 | 2.338253 | 581.0621 | 0.04676506
546 | 2.340853 | 581.8048 | 0.04681706
547 | 2.344503 | 581.5616 | 0.04689006
548 | 2.349153 | 582.0654 | 0.04698306
549 | 2.353303 | 581.7136 | 0.04706606
550 | 2.361603 | 583.1122 | 0.04723206
551 | 2.364753 | 582.0654 | 0.04729506
552 | 2.370953 | 583.0948 | 0.04741906
553 | 2.374603 | 582.0394 | 0.04749206
554 | 2.378253 | 582.1393 | 0.04756506
555 | 2.381853 | 582.4346 | 0.04763706
556 | 2.386553 | 582.7343 | 0.04773106
557 | 2.390703 | 582.9689 | 0.04781406
558 | 2.392753 | 583.2121 | 0.04785506
559 | 2.397953 | 583.9244 | 0.04795906
560 | 2.403153 | 582.7343 | 0.04806306
561 | 2.408353 | 582.5693 | 0.04816706
562 | 2.414553 | 583.1209 | 0.04829106
563 | 2.416103 | 583.4857 | 0.04832206
564 | 2.420303 | 583.5943 | 0.04840606
565 | 2.423903 | 582.9515 | 0.04847806
566 | 2.424953 | 582.0307 | 0.04849906
567 | 2.430153 | 584.1806 | 0.04860306
568 | 2.436903 | 584.4586 | 0.04873806
569 | 2.443103 | 584.2501 | 0.04886206
570 | 2.443653 | 581.7744 | 0.04887306
571 | 2.453503 | 583.9374 | 0.04907006
572 | 2.454553 | 584.2501 | 0.04909106
573 | 2.455053 | 583.6377 | 0.04910106
574 | 2.462303 | 583.3467 | 0.04924606
575 | 2.468553 | 583.3858 | 0.04937106
576 | 2.471653 | 583.5118 | 0.04943306
577 | 2.474803 | 583.5205 | 0.04949606
578 | 2.475303 | 584.1155 | 0.04950606
579 | 2.484153 | 583.6725 | 0.04968306
580 | 2.487753 | 583.0123 | 0.04975506
581 | 2.491403 | 583.6812 | 0.04982806
582 | 2.495553 | 584.3327 | 0.04991106
583 | 2.497103 | 585.3273 | 0.04994206
584 | 2.503353 | 582.9124 | 0.05006706
585 | 2.509053 | 583.7637 | 0.05018106
586 | 2.509553 | 583.7724 | 0.05019106
587 | 2.515253 | 584.2719 | 0.05030506
588 | 2.523603 | 584.3066 | 0.05047206
589 | 2.525653 | 584.033 | 0.05051306
590 | 2.528253 | 584.3414 | 0.05056506
591 | 2.533453 | 583.5465 | 0.05066906
592 | 2.538653 | 585.1926 | 0.05077306
593 | 2.542803 | 584.8843 | 0.05085606
594 | 2.548003 | 585.0015 | 0.05096006
595 | 2.549553 | 584.4934 | 0.05099106
596 | 2.554203 | 584.7019 | 0.05108406
597 | 2.557303 | 584.2892 | 0.05114606
598 | 2.561503 | 585.2621 | 0.05123006
599 | 2.571353 | 584.5498 | 0.05142706
600 | 2.573953 | 585.4185 | 0.05147906
601 | 2.578103 | 584.35 | 0.05156206
602 | 2.577053 | 584.8756 | 0.05154106
603 | 2.582753 | 586.5261 | 0.05165506
604 | 2.585353 | 585.4185 | 0.05170706
605 | 2.590553 | 585.7529 | 0.05181106
606 | 2.596253 | 584.9668 | 0.05192506
607 | 2.601453 | 586.7345 | 0.05202906
608 | 2.603503 | 586.1916 | 0.05207006
609 | 2.612353 | 585.5618 | 0.05224706
610 | 2.613903 | 584.6584 | 0.05227806
611 | 2.616503 | 586.3827 | 0.05233006
612 | 2.622753 | 587.4295 | 0.05245506
613 | 2.625853 | 585.9962 | 0.05251706
614 | 2.631053 | 586.222 | 0.05262106
615 | 2.635203 | 585.0015 | 0.05270406
616 | 2.639853 | 586.057 | 0.05279706
617 | 2.642453 | 585.6226 | 0.05284906
618 | 2.644553 | 586.057 | 0.05289106
619 | 2.651803 | 585.8789 | 0.05303606
620 | 2.653353 | 587.2861 | 0.05306706
621 | 2.655953 | 585.7312 | 0.05311906
622 | 2.663203 | 586.3219 | 0.05326406
623 | 2.671003 | 587.1254 | 0.05342006
624 | 2.670503 | 586.5912 | 0.05341006
625 | 2.677253 | 587.0994 | 0.05354506
626 | 2.681403 | 587.0342 | 0.05362806
627 | 2.685553 | 586.3567 | 0.05371106
628 | 2.688153 | 586.7649 | 0.05376306
629 | 2.695403 | 586.6086 | 0.05390806
630 | 2.695403 | 587.8117 | 0.05390806
631 | 2.699053 | 587.1949 | 0.05398106
632 | 2.706853 | 587.4859 | 0.05413706
633 | 2.708403 | 585.6226 | 0.05416806
634 | 2.715153 | 587.2036 | 0.05430306
635 | 2.717203 | 586.9908 | 0.05434406
636 | 2.722903 | 588.3894 | 0.05445806
637 | 2.725503 | 586.7997 | 0.05451006
638 | 2.730203 | 587.5033 | 0.05460406
639 | 2.736403 | 586.3827 | 0.05472806
640 | 2.739553 | 586.3306 | 0.05479106
641 | 2.744703 | 588.8411 | 0.05489406
642 | 2.748353 | 588.5153 | 0.05496706
643 | 2.748353 | 586.8996 | 0.05496706
644 | 2.754603 | 587.8855 | 0.05509206
645 | 2.759253 | 587.9724 | 0.05518506
646 | 2.766553 | 588.8411 | 0.05533106
647 | 2.767553 | 587.5467 | 0.05535106
648 | 2.772253 | 587.929 | 0.05544506
649 | 2.774303 | 588.1374 | 0.05548606
650 | 2.781603 | 588.1896 | 0.05563206
651 | 2.784203 | 587.7292 | 0.05568406
652 | 2.791953 | 586.8344 | 0.05583906
653 | 2.793003 | 587.9203 | 0.05586006
654 | 2.799753 | 588.1288 | 0.05599506
655 | 2.799753 | 588.4502 | 0.05599506
656 | 2.804953 | 587.7726 | 0.05609906
657 | 2.816353 | 589.662 | 0.05632706
658 | 2.813753 | 588.5327 | 0.05627506
659 | 2.821553 | 588.2634 | 0.05643106
660 | 2.823103 | 589.1277 | 0.05646206
661 | 2.826753 | 589.1494 | 0.05653506
662 | 2.830403 | 587.4599 | 0.05660806
663 | 2.834553 | 587.2167 | 0.05669106
664 | 2.839703 | 588.0723 | 0.05679406
665 | 2.846453 | 588.4545 | 0.05692906
666 | 2.847503 | 588.0028 | 0.05695006
667 | 2.852703 | 588.2287 | 0.05705406
668 | 2.857353 | 589.953 | 0.05714706
669 | 2.859953 | 589.1321 | 0.05719906
670 | 2.867253 | 588.5805 | 0.05734506
671 | 2.870353 | 589.1017 | 0.05740706
672 | 2.873453 | 589.4622 | 0.05746906
673 | 2.883353 | 588.8063 | 0.05766706
674 | 2.885403 | 589.0582 | 0.05770806
675 | 2.886453 | 588.3894 | 0.05772906
676 | 2.890103 | 587.7943 | 0.05780206
677 | 2.892653 | 589.1017 | 0.05785306
678 | 2.896853 | 587.6944 | 0.05793706
679 | 2.904603 | 590.3786 | 0.05809206
680 | 2.906703 | 590.0138 | 0.05813406
681 | 2.911353 | 589.9877 | 0.05822706
682 | 2.919153 | 590.7304 | 0.05838306
683 | 2.918653 | 589.9052 | 0.05837306
684 | 2.929003 | 589.8096 | 0.05858006
685 | 2.931103 | 589.4926 | 0.05862206
686 | 2.932103 | 589.0756 | 0.05864206
687 | 2.937853 | 589.8444 | 0.05875706
688 | 2.938353 | 589.9616 | 0.05876706
689 | 2.947203 | 590.0311 | 0.05894406
690 | 2.948203 | 589.0756 | 0.05896406
691 | 2.955503 | 590.6132 | 0.05911006
692 | 2.958603 | 591.1821 | 0.05917206
693 | 2.960153 | 589.1842 | 0.05920306
694 | 2.966403 | 590.5133 | 0.05932806
695 | 2.972603 | 589.384 | 0.05945206
696 | 2.974703 | 590.8564 | 0.05949406
697 | 2.978353 | 590.713 | 0.05956706
698 | 2.982503 | 589.7184 | 0.05965006
699 | 2.984553 | 589.6706 | 0.05969106
700 | 2.992353 | 591.6121 | 0.05984706
701 | 2.996503 | 590.0789 | 0.05993006
702 | 3.001703 | 590.1137 | 0.06003406
703 | 3.001153 | 589.8357 | 0.06002306
704 | 3.003253 | 589.4535 | 0.06006506
705 | 3.011553 | 590.9736 | 0.06023106
706 | 3.017253 | 590.3786 | 0.06034506
707 | 3.020353 | 590.8651 | 0.06040706
708 | 3.022953 | 590.8738 | 0.06045906
709 | 3.030253 | 591.56 | 0.06060506
710 | 3.037003 | 592.6893 | 0.06074006
711 | 3.041153 | 590.6826 | 0.06082306
712 | 3.042203 | 590.8303 | 0.06084406
713 | 3.047903 | 591.7945 | 0.06095806
714 | 3.050503 | 592.0769 | 0.06101006
715 | 3.053103 | 590.991 | 0.06106206
716 | 3.057253 | 591.7685 | 0.06114506
717 | 3.066053 | 591.2169 | 0.06132106
718 | 3.066603 | 591.7207 | 0.06133206
719 | 3.073303 | 592.5069 | 0.06146606
720 | 3.074353 | 590.9172 | 0.06148706
721 | 3.080053 | 591.8119 | 0.06160106
722 | 3.087853 | 592.4113 | 0.06175706
723 | 3.087853 | 591.2169 | 0.06175706
724 | 3.091503 | 590.5306 | 0.06183006
725 | 3.098753 | 591.6773 | 0.06197506
726 | 3.102403 | 591.1734 | 0.06204806
727 | 3.107053 | 592.5633 | 0.06214106
728 | 3.108103 | 591.7337 | 0.06216206
729 | 3.113803 | 592.7153 | 0.06227606
730 | 3.115353 | 592.3461 | 0.06230706
731 | 3.123153 | 593.9445 | 0.06246306
732 | 3.128353 | 593.1844 | 0.06256706
733 | 3.134603 | 591.7337 | 0.06269206
734 | 3.134603 | 591.6686 | 0.06269206
735 | 3.138203 | 590.5133 | 0.06276406
736 | 3.144453 | 591.9943 | 0.06288906
737 | 3.145503 | 592.2376 | 0.06291006
738 | 3.151703 | 592.9238 | 0.06303406
739 | 3.155853 | 592.6372 | 0.06311706
740 | 3.159003 | 592.6372 | 0.06318006
741 | 3.166753 | 592.6458 | 0.06333506
742 | 3.167803 | 592.3983 | 0.06335606
743 | 3.173503 | 592.4982 | 0.06347006
744 | 3.176103 | 591.6773 | 0.06352206
745 | 3.180253 | 592.2202 | 0.06360506
746 | 3.186503 | 591.9118 | 0.06373006
747 | 3.190653 | 592.7544 | 0.06381306
748 | 3.189103 | 592.724 | 0.06378206
749 | 3.194303 | 592.3114 | 0.06388606
750 | 3.203603 | 592.3114 | 0.06407206
751 | 3.208803 | 592.1854 | 0.06417606
752 | 3.210903 | 591.4254 | 0.06421806
753 | 3.214503 | 592.9803 | 0.06429006
754 | 3.218153 | 593.7664 | 0.06436306
755 | 3.225453 | 593.0237 | 0.06450906
756 | 3.225453 | 593.2061 | 0.06450906
757 | 3.233203 | 594.1095 | 0.06466406
758 | 3.233753 | 592.85 | 0.06467506
759 | 3.239953 | 592.85 | 0.06479906
760 | 3.245153 | 594.0097 | 0.06490306
761 | 3.247753 | 592.8413 | 0.06495506
762 | 3.252403 | 593.8837 | 0.06504806
763 | 3.257603 | 593.6101 | 0.06515206
764 | 3.262303 | 592.85 | 0.06524606
765 | 3.263853 | 593.2496 | 0.06527706
766 | 3.269553 | 594.2616 | 0.06539106
767 | 3.271653 | 593.293 | 0.06543306
768 | 3.277353 | 594.0791 | 0.06554706
769 | 3.284103 | 594.6481 | 0.06568206
770 | 3.286703 | 594.9478 | 0.06573406
771 | 3.289803 | 593.2322 | 0.06579606
772 | 3.293953 | 594.2616 | 0.06587906
773 | 3.297053 | 593.6101 | 0.06594106
774 | 3.303303 | 593.5579 | 0.06606606
775 | 3.304353 | 594.001 | 0.06608706
776 | 3.313703 | 593.2756 | 0.06627406
777 | 3.313703 | 594.7306 | 0.06627406
778 | 3.317853 | 594.3441 | 0.06635706
779 | 3.321453 | 593.4754 | 0.06642906
780 | 3.326653 | 593.5927 | 0.06653306
781 | 3.336003 | 594.8957 | 0.06672006
782 | 3.334453 | 593.7186 | 0.06668906
783 | 3.339653 | 594.7828 | 0.06679306
784 | 3.343803 | 594.7046 | 0.06687606
785 | 3.349503 | 594.5482 | 0.06699006
786 | 3.351553 | 594.7871 | 0.06703106
787 | 3.358853 | 596.177 | 0.06717706
788 | 3.360903 | 594.0357 | 0.06721806
789 | 3.363003 | 594.8219 | 0.06726006
790 | 3.366103 | 593.141 | 0.06732206
791 | 3.372853 | 594.444 | 0.06745706
792 | 3.377553 | 594.1095 | 0.06755106
793 | 3.384803 | 594.2876 | 0.06769606
794 | 3.386353 | 596.0032 | 0.06772706
795 | 3.390503 | 594.1964 | 0.06781006
796 | 3.396753 | 595.4734 | 0.06793506
797 | 3.395703 | 594.7046 | 0.06791406
798 | 3.401953 | 594.1617 | 0.06803906
799 | 3.409703 | 595.5081 | 0.06819406
800 | 3.411253 | 595.3344 | 0.06822506
801 | 3.417003 | 595.3561 | 0.06834006
802 | 3.419053 | 594.0183 | 0.06838106
803 | 3.425803 | 594.9131 | 0.06851606
804 | 3.429453 | 595.6428 | 0.06858906
805 | 3.435653 | 595.1476 | 0.06871306
806 | 3.437253 | 596.2378 | 0.06874506
807 | 3.440353 | 595.6428 | 0.06880706
808 | 3.445553 | 595.039 | 0.06891106
809 | 3.450203 | 595.5515 | 0.06900406
810 | 3.452303 | 594.305 | 0.06904606
811 | 3.459053 | 595.5733 | 0.06918106
812 | 3.459553 | 595.482 | 0.06919106
813 | 3.466303 | 595.482 | 0.06932606
814 | 3.469403 | 595.8252 | 0.06938806
815 | 3.473553 | 595.8512 | 0.06947106
816 | 3.479253 | 596.0032 | 0.06958506
817 | 3.482903 | 596.025 | 0.06965806
818 | 3.488103 | 595.8773 | 0.06976206
819 | 3.493803 | 595.9338 | 0.06987606
820 | 3.496403 | 595.6601 | 0.06992806
821 | 3.497453 | 595.5081 | 0.06994906
822 | 3.505753 | 595.2345 | 0.07011506
823 | 3.506253 | 596.9805 | 0.07012506
824 | 3.517153 | 597.2411 | 0.07034306
825 | 3.515103 | 596.1509 | 0.07030206
826 | 3.523403 | 596.2508 | 0.07046806
827 | 3.523403 | 597.0543 | 0.07046806
828 | 3.531203 | 597.0066 | 0.07062406
829 | 3.532753 | 595.1997 | 0.07065506
830 | 3.539503 | 597.2324 | 0.07079006
831 | 3.543653 | 597.2585 | 0.07087306
832 | 3.546253 | 596.5288 | 0.07092506
833 | 3.554053 | 595.7079 | 0.07108106
834 | 3.551453 | 595.2823 | 0.07102906
835 | 3.557653 | 596.6374 | 0.07115306
836 | 3.561303 | 595.7687 | 0.07122606
837 | 3.568053 | 595.9685 | 0.07136106
838 | 3.572703 | 596.8285 | 0.07145406
839 | 3.575853 | 596.4723 | 0.07151706
840 | 3.577903 | 595.7774 | 0.07155806
841 | 3.584153 | 597.3844 | 0.07168306
842 | 3.586753 | 597.3236 | 0.07173506
843 | 3.590903 | 598.4616 | 0.07181806
844 | 3.592953 | 597.1977 | 0.07185906
845 | 3.599703 | 597.3888 | 0.07199406
846 | 3.608003 | 596.8285 | 0.07216006
847 | 3.608553 | 596.6634 | 0.07217106
848 | 3.612153 | 597.0978 | 0.07224306
849 | 3.617903 | 596.9979 | 0.07235806
850 | 3.623053 | 598.1445 | 0.07246106
851 | 3.625153 | 598.6223 | 0.07250306
852 | 3.628803 | 597.1151 | 0.07257606
853 | 3.634503 | 597.3844 | 0.07269006
854 | 3.637103 | 597.1151 | 0.07274206
855 | 3.639703 | 597.9751 | 0.07279406
856 | 3.645403 | 597.784 | 0.07290806
857 | 3.652153 | 597.3497 | 0.07304306
858 | 3.652653 | 597.8101 | 0.07305306
859 | 3.659403 | 596.5549 | 0.07318806
860 | 3.668253 | 597.341 | 0.07336506
861 | 3.669253 | 597.7015 | 0.07338506
862 | 3.672403 | 598.1706 | 0.07344806
863 | 3.675003 | 598.6614 | 0.07350006
864 | 3.680153 | 597.2715 | 0.07360306
865 | 3.683303 | 596.9979 | 0.07366606
866 | 3.688503 | 597.9664 | 0.07377006
867 | 3.690053 | 597.9013 | 0.07380106
868 | 3.695753 | 598.7526 | 0.07391506
869 | 3.701453 | 598.2531 | 0.07402906
870 | 3.706653 | 598.5354 | 0.07413306
871 | 3.710303 | 598.4095 | 0.07420606
872 | 3.712903 | 597.632 | 0.07425806
873 | 3.719103 | 597.5929 | 0.07438206
874 | 3.723803 | 597.7102 | 0.07447606
875 | 3.724803 | 598.5702 | 0.07449606
876 | 3.729503 | 597.3323 | 0.07459006
877 | 3.734703 | 597.4409 | 0.07469406
878 | 3.739853 | 598.1749 | 0.07479706
879 | 3.743503 | 598.5137 | 0.07487006
880 | 3.747653 | 597.7319 | 0.07495306
881 | 3.750753 | 598.0663 | 0.07501506
882 | 3.753353 | 598.518 | 0.07506706
883 | 3.760653 | 598.227 | 0.07521306
884 | 3.759103 | 597.8579 | 0.07518206
885 | 3.768953 | 599.8905 | 0.07537906
886 | 3.772553 | 599.1478 | 0.07545106
887 | 3.774653 | 598.8612 | 0.07549306
888 | 3.782953 | 599.6821 | 0.07565906
889 | 3.786603 | 598.7222 | 0.07573206
890 | 3.788153 | 597.9187 | 0.07576306
891 | 3.797503 | 598.6266 | 0.07595006
892 | 3.798553 | 599.1478 | 0.07597106
893 | 3.800103 | 598.2531 | 0.07600206
894 | 3.808903 | 598.6701 | 0.07617806
895 | 3.812553 | 599.0957 | 0.07625106
896 | 3.819803 | 599.3997 | 0.07639606
897 | 3.823953 | 600.0947 | 0.07647906
898 | 3.821903 | 598.3356 | 0.07643806
899 | 3.828103 | 599.3476 | 0.07656206
900 | 3.834853 | 598.1271 | 0.07669706
901 | 3.837453 | 598.1706 | 0.07674906
902 | 3.842153 | 599.1391 | 0.07684306
903 | 3.841103 | 600.655 | 0.07682206
904 | 3.850453 | 598.6353 | 0.07700906
905 | 3.852003 | 598.644 | 0.07704006
906 | 3.858753 | 598.8221 | 0.07717506
907 | 3.859803 | 599.1652 | 0.07719606
908 | 3.862903 | 599.8428 | 0.07725806
909 | 3.869153 | 599.1913 | 0.07738306
910 | 3.876403 | 598.7048 | 0.07752806
911 | 3.877953 | 598.7135 | 0.07755906
912 | 3.881603 | 598.8785 | 0.07763206
913 | 3.884703 | 598.9307 | 0.07769406
914 | 3.889903 | 599.4823 | 0.07779806
915 | 3.896103 | 600.4031 | 0.07792206
916 | 3.900803 | 599.1305 | 0.07801606
917 | 3.899753 | 599.3737 | 0.07799506
918 | 3.903903 | 598.7396 | 0.07807806
919 | 3.908053 | 599.6473 | 0.07816106
920 | 3.918453 | 600.1685 | 0.07836906
921 | 3.922603 | 598.7222 | 0.07845206
922 | 3.924703 | 599.2477 | 0.07849406
923 | 3.924703 | 598.8525 | 0.07849406
924 | 3.935053 | 599.6169 | 0.07870106
925 | 3.937153 | 599.4475 | 0.07874306
926 | 3.941303 | 599.3563 | 0.07882606
927 | 3.945453 | 599.2825 | 0.07890906
928 | 3.948553 | 598.7786 | 0.07897106
929 | 3.955803 | 599.7516 | 0.07911606
930 | 3.961553 | 600.8635 | 0.07923106
931 | 3.962053 | 599.4475 | 0.07924106
932 | 3.966703 | 599.5257 | 0.07933406
933 | 3.970353 | 599.7559 | 0.07940706
934 | 3.975553 | 600.8895 | 0.07951106
935 | 3.977103 | 600.5855 | 0.07954206
936 | 3.980203 | 600.1859 | 0.07960406
937 | 3.989053 | 601.3543 | 0.07978106
938 | 3.990103 | 599.4215 | 0.07980206
939 | 3.996303 | 599.7342 | 0.07992606
940 | 3.999453 | 599.7342 | 0.07998906
941 | 4.004103 | 600.946 | 0.08008206
942 | 4.008753 | 601.1545 | 0.08017506
943 | 4.011903 | 601.5888 | 0.08023806
944 | 4.013453 | 599.6082 | 0.08026906
945 | 4.025403 | 600.251 | 0.08050806
946 | 4.026953 | 599.9991 | 0.08053906
947 | 4.026953 | 600.1077 | 0.08053906
948 | 4.034753 | 600.3336 | 0.08069506
949 | 4.038903 | 599.9427 | 0.08077806
950 | 4.042503 | 599.6908 | 0.08085006
951 | 4.044603 | 600.1859 | 0.08089206
952 | 4.050803 | 600.9981 | 0.08101606
953 | 4.054453 | 600.8635 | 0.08108906
954 | 4.059153 | 601.1067 | 0.08118306
955 | 4.063803 | 600.8027 | 0.08127606
956 | 4.070053 | 600.9199 | 0.08140106
957 | 4.069003 | 600.9199 | 0.08138006
958 | 4.074703 | 599.9818 | 0.08149406
959 | 4.081453 | 600.3205 | 0.08162906
960 | 4.078853 | 600.9981 | 0.08157706
961 | 4.090253 | 601.8841 | 0.08180506
962 | 4.092353 | 600.5855 | 0.08184706
963 | 4.097003 | 601.6062 | 0.08194006
964 | 4.096503 | 602.0101 | 0.08193006
965 | 4.103753 | 601.1545 | 0.08207506
966 | 4.110003 | 600.7462 | 0.08220006
967 | 4.112103 | 601.4411 | 0.08224206
968 | 4.117253 | 600.7549 | 0.08234506
969 | 4.119853 | 601.2544 | 0.08239706
970 | 4.129203 | 601.1892 | 0.08258406
971 | 4.130253 | 600.9894 | 0.08260506
972 | 4.134403 | 600.9547 | 0.08268806
973 | 4.138053 | 601.9232 | 0.08276106
974 | 4.143203 | 601.0719 | 0.08286406
975 | 4.146853 | 601.5497 | 0.08293706
976 | 4.152053 | 601.1631 | 0.08304106
977 | 4.154653 | 601.3803 | 0.08309306
978 | 4.160853 | 602.1013 | 0.08321706
979 | 4.164003 | 600.5594 | 0.08328006
980 | 4.170203 | 602.2664 | 0.08340406
981 | 4.170203 | 600.7375 | 0.08340406
982 | 4.177503 | 601.667 | 0.08355006
983 | 4.179553 | 601.9319 | 0.08359106
984 | 4.186853 | 601.7495 | 0.08373706
985 | 4.188403 | 601.1892 | 0.08376806
986 | 4.195153 | 600.7201 | 0.08390306
987 | 4.197753 | 600.9112 | 0.08395506
988 | 4.203953 | 601.7495 | 0.08407906
989 | 4.204503 | 602.7615 | 0.08409006
990 | 4.208653 | 600.5855 | 0.08417306
991 | 4.216953 | 601.4628 | 0.08433906
992 | 4.222153 | 602.818 | 0.08444306
993 | 4.222153 | 602.3923 | 0.08444306
994 | 4.227303 | 601.7973 | 0.08454606
995 | 4.229403 | 601.6149 | 0.08458806
996 | 4.234603 | 601.7842 | 0.08469206
997 | 4.239253 | 602.8353 | 0.08478506
998 | 4.244953 | 602.2924 | 0.08489906
999 | 4.247053 | 601.3412 | 0.08494106
1000 | 4.252253 | 602.5704 | 0.08504506
1001 | 4.255353 | 602.5791 | 0.08510706
1002 | 4.264203 | 601.9059 | 0.08528406
1003 | 4.266253 | 602.5791 | 0.08532506
1004 | 4.272503 | 602.7268 | 0.08545006
1005 | 4.274553 | 602.0839 | 0.08549106
1006 | 4.275603 | 602.1274 | 0.08551206
1007 | 4.280803 | 602.401 | 0.08561606
1008 | 4.285453 | 600.8635 | 0.08570906
1009 | 4.292753 | 603.3652 | 0.08585506
1010 | 4.296353 | 602.5834 | 0.08592706
1011 | 4.299503 | 603.3869 | 0.08599006
1012 | 4.305703 | 601.7756 | 0.08611406
1013 | 4.306253 | 603.7084 | 0.08612506
1014 | 4.311953 | 603.261 | 0.08623906
1015 | 4.314003 | 602.8049 | 0.08628006
1016 | 4.323903 | 602.8961 | 0.08647806
1017 | 4.322303 | 602.9526 | 0.08644606
1018 | 4.325953 | 602.5617 | 0.08651906
1019 | 4.331653 | 602.2577 | 0.08663306
1020 | 4.338403 | 602.8614 | 0.08676806
1021 | 4.343103 | 603.8734 | 0.08686206
1022 | 4.344653 | 604.1253 | 0.08689306
1023 | 4.348803 | 603.287 | 0.08697606
1024 | 4.353453 | 603.6823 | 0.08706906
1025 | 4.361253 | 602.4444 | 0.08722506
1026 | 4.363853 | 602.3185 | 0.08727706
1027 | 4.368003 | 602.3098 | 0.08736006
1028 | 4.371653 | 602.7007 | 0.08743306
1029 | 4.373703 | 602.8267 | 0.08747406
1030 | 4.377853 | 603.7735 | 0.08755706
1031 | 4.383553 | 602.9135 | 0.08767106
1032 | 4.388253 | 604.3251 | 0.08776506
1033 | 4.391353 | 603.7388 | 0.08782706
1034 | 4.398653 | 603.287 | 0.08797306
1035 | 4.398653 | 603.5737 | 0.08797306
1036 | 4.402803 | 602.7702 | 0.08805606
1037 | 4.409553 | 603.4043 | 0.08819106
1038 | 4.412153 | 603.4868 | 0.08824306
1039 | 4.415253 | 602.7268 | 0.08830506
1040 | 4.421453 | 603.1872 | 0.08842906
1041 | 4.423053 | 603.0351 | 0.08846106
1042 | 4.429253 | 604.3512 | 0.08858506
1043 | 4.433403 | 603.8734 | 0.08866806
1044 | 4.438603 | 603.1611 | 0.08877206
1045 | 4.442253 | 604.3251 | 0.08884506
1046 | 4.444853 | 603.9646 | 0.08889706
1047 | 4.451053 | 603.3956 | 0.08902106
1048 | 4.454153 | 605.1199 | 0.08908306
1049 | 4.454703 | 602.7962 | 0.08909406
1050 | 4.463003 | 603.4868 | 0.08926006
1051 | 4.464053 | 603.9472 | 0.08928106
1052 | 4.472353 | 604.2252 | 0.08944706
1053 | 4.477003 | 604.0167 | 0.08954006
1054 | 4.478053 | 602.7876 | 0.08956106
1055 | 4.482753 | 604.4076 | 0.08965506
1056 | 4.486353 | 604.4511 | 0.08972706
1057 | 4.491053 | 604.2904 | 0.08982106
1058 | 4.495203 | 603.5303 | 0.08990406
1059 | 4.501953 | 604.2078 | 0.09003906
1060 | 4.505053 | 603.9646 | 0.09010106
1061 | 4.505053 | 603.6215 | 0.09010106
1062 | 4.513853 | 604.8116 | 0.09027706
1063 | 4.517003 | 603.2045 | 0.09034006
1064 | 4.520603 | 603.9646 | 0.09041206
1065 | 4.524753 | 603.6649 | 0.09049506
1066 | 4.532553 | 603.8734 | 0.09065106
1067 | 4.535703 | 605.1547 | 0.09071406
1068 | 4.537253 | 604.0819 | 0.09074506
1069 | 4.541403 | 604.3425 | 0.09082806
1070 | 4.545003 | 605.3024 | 0.09090006
1071 | 4.551253 | 604.3859 | 0.09102506
1072 | 4.555903 | 605.1938 | 0.09111806
1073 | 4.557503 | 605.741 | 0.09115006
1074 | 4.564753 | 604.1601 | 0.09129506
1075 | 4.569403 | 604.7594 | 0.09138806
1076 | 4.575653 | 603.4391 | 0.09151306
1077 | 4.578253 | 603.0873 | 0.09156506
1078 | 4.582903 | 605.2285 | 0.09165806
1079 | 4.588653 | 604.0645 | 0.09177306
1080 | 4.590703 | 604.5336 | 0.09181406
1081 | 4.590203 | 604.7768 | 0.09180406
1082 | 4.595353 | 605.5065 | 0.09190706
1083 | 4.599553 | 604.5423 | 0.09199106
1084 | 4.606303 | 604.3599 | 0.09212606
1085 | 4.609403 | 604.3989 | 0.09218806
1086 | 4.613003 | 604.9549 | 0.09226006
1087 | 4.616153 | 604.1818 | 0.09232306
1088 | 4.617703 | 603.5998 | 0.09235406
1089 | 4.626003 | 604.1992 | 0.09252006
1090 | 4.630653 | 604.2252 | 0.09261306
1091 | 4.637403 | 605.6542 | 0.09274806
1092 | 4.640003 | 605.2112 | 0.09280006
1093 | 4.642603 | 604.7855 | 0.09285206
1094 | 4.647803 | 606.5837 | 0.09295606
1095 | 4.653503 | 606.1754 | 0.09307006
1096 | 4.656103 | 605.3719 | 0.09312206
1097 | 4.664953 | 605.5152 | 0.09329906
1098 | 4.667553 | 605.2285 | 0.09335106
1099 | 4.671703 | 604.551 | 0.09343406
1100 | 4.674303 | 606.7748 | 0.09348606
1101 | 4.676903 | 604.3425 | 0.09353806
1102 | 4.678953 | 604.1253 | 0.09357906
1103 | 4.683603 | 605.5239 | 0.09367206
1104 | 4.689353 | 604.7508 | 0.09378706
1105 | 4.695553 | 605.5543 | 0.09391106
1106 | 4.697103 | 604.7855 | 0.09394206
1107 | 4.700753 | 605.0374 | 0.09401506
1108 | 4.705953 | 604.4858 | 0.09411906
1109 | 4.709603 | 605.4718 | 0.09419206
1110 | 4.714753 | 604.994 | 0.09429506
1111 | 4.716353 | 604.6943 | 0.09432706
1112 | 4.723603 | 605.9973 | 0.09447206
1113 | 4.729303 | 605.9886 | 0.09458606
1114 | 4.729853 | 605.1547 | 0.09459706
1115 | 4.734503 | 606.5923 | 0.09469006
1116 | 4.736553 | 604.8854 | 0.09473106
1117 | 4.743303 | 605.5717 | 0.09486606
1118 | 4.748503 | 605.0287 | 0.09497006
1119 | 4.750603 | 605.3979 | 0.09501206
1120 | 4.756303 | 606.006 | 0.09512606
1121 | 4.757353 | 605.0722 | 0.09514706
1122 | 4.767703 | 605.8409 | 0.09535406
1123 | 4.767703 | 606.3144 | 0.09535406
1124 | 4.772403 | 607.7564 | 0.09544806
1125 | 4.776553 | 606.7444 | 0.09553106
1126 | 4.779653 | 604.5423 | 0.09559306
1127 | 4.785353 | 604.5162 | 0.09570706
1128 | 4.790053 | 606.6445 | 0.09580106
1129 | 4.797853 | 605.0287 | 0.09595706
1130 | 4.797303 | 605.2459 | 0.09594606
1131 | 4.803003 | 605.8149 | 0.09606006
1132 | 4.810303 | 605.7801 | 0.09620606
1133 | 4.811853 | 606.7357 | 0.09623706
1134 | 4.817053 | 607.2786 | 0.09634106
1135 | 4.820153 | 605.9321 | 0.09640306
1136 | 4.824303 | 606.7096 | 0.09648606
1137 | 4.826903 | 606.1667 | 0.09653806
1138 | 4.833653 | 606.6835 | 0.09667306
1139 | 4.837303 | 605.7063 | 0.09674606
1140 | 4.840903 | 606.4316 | 0.09681806
1141 | 4.844053 | 606.3925 | 0.09688106
1142 | 4.847653 | 606.3144 | 0.09695306
1143 | 4.854403 | 606.7009 | 0.09708806
1144 | 4.859103 | 606.5663 | 0.09718206
1145 | 4.864803 | 606.8269 | 0.09729606
1146 | 4.866853 | 605.9886 | 0.09733706
1147 | 4.872053 | 606.8616 | 0.09744106
1148 | 4.873103 | 605.4718 | 0.09746206
1149 | 4.877753 | 606.0234 | 0.09755506
1150 | 4.886603 | 607.1353 | 0.09773206
1151 | 4.886103 | 606.8269 | 0.09772206
1152 | 4.890253 | 606.5576 | 0.09780506
1153 | 4.893353 | 606.8529 | 0.09786706
1154 | 4.900603 | 605.8583 | 0.09801206
1155 | 4.903753 | 607.2873 | 0.09807506
1156 | 4.907353 | 606.5272 | 0.09814706
1157 | 4.913053 | 606.8833 | 0.09826106
1158 | 4.920353 | 606.8008 | 0.09840706
1159 | 4.916203 | 605.3371 | 0.09832406
1160 | 4.925003 | 607.4219 | 0.09850006
1161 | 4.929703 | 607.3872 | 0.09859406
1162 | 4.936953 | 606.6097 | 0.09873906
1163 | 4.935903 | 606.4838 | 0.09871806
1164 | 4.941603 | 606.8443 | 0.09883206
1165 | 4.946803 | 606.892 | 0.09893606
1166 | 4.950953 | 608.2558 | 0.09901906
1167 | 4.952553 | 606.6749 | 0.09905106
1168 | 4.960303 | 607.1526 | 0.09920606
1169 | 4.964453 | 606.2579 | 0.09928906
1170 | 4.968603 | 606.9615 | 0.09937206
1171 | 4.971203 | 606.5098 | 0.09942406
1172 | 4.973803 | 606.3491 | 0.09947606
1173 | 4.977953 | 607.2178 | 0.09955906
1174 | 4.982653 | 607.3133 | 0.09965306
1175 | 4.985753 | 607.018 | 0.09971506
1176 | 4.992003 | 607.3959 | 0.09984006
1177 | 4.995103 | 607.5479 | 0.09990206
1178 | 5.001853 | 607.3611 | 0.1000371
1179 | 5.004453 | 607.7564 | 0.1000891
1180 | 5.008603 | 606.7921 | 0.1001721
1181 | 5.015353 | 606.8182 | 0.1003071
1182 | 5.018453 | 607.4871 | 0.1003691
1183 | 5.020003 | 607.2873 | 0.1004001
1184 | 5.026253 | 607.1613 | 0.1005251
1185 | 5.030403 | 607.765 | 0.1006081
1186 | 5.033503 | 607.17 | 0.1006701
1187 | 5.039203 | 607.0527 | 0.1007841
1188 | 5.044403 | 607.17 | 0.1008881
1189 | 5.046503 | 606.753 | 0.1009301
1190 | 5.052703 | 608.1646 | 0.1010541
1191 | 5.057903 | 607.4132 | 0.1011581
1192 | 5.061553 | 607.5479 | 0.1012311
1193 | 5.065703 | 607.6304 | 0.1013141
1194 | 5.066203 | 607.1353 | 0.1013241
1195 | 5.071903 | 608.625 | 0.1014381
1196 | 5.075553 | 607.4219 | 0.1015111
1197 | 5.082803 | 608.6771 | 0.1016561
1198 | 5.085403 | 606.5098 | 0.1017081
1199 | 5.090103 | 607.7042 | 0.1018021
1200 | 5.093753 | 607.4697 | 0.1018751
1201 | 5.095803 | 608.3471 | 0.1019161
1202 | 5.098903 | 607.2873 | 0.1019781
1203 | 5.100453 | 608.4643 | 0.1020091
1204 | 5.108253 | 608.3818 | 0.1021651
1205 | 5.116053 | 607.3524 | 0.1023211
1206 | 5.116053 | 606.284 | 0.1023211
1207 | 5.122303 | 607.9388 | 0.1024461
1208 | 5.125903 | 607.587 | 0.1025181
1209 | 5.132153 | 607.7824 | 0.1026431
1210 | 5.136303 | 608.8596 | 0.1027261
1211 | 5.142503 | 608.599 | 0.1028501
1212 | 5.143053 | 609.0941 | 0.1028611
1213 | 5.146153 | 608.7684 | 0.1029231
1214 | 5.152403 | 608.1907 | 0.1030481
1215 | 5.156553 | 607.1439 | 0.1031311
1216 | 5.159653 | 607.6217 | 0.1031931
1217 | 5.163803 | 608.5512 | 0.1032761
1218 | 5.167953 | 608.3253 | 0.1033591
1219 | 5.175253 | 607.4958 | 0.1035051
1220 | 5.178353 | 607.5305 | 0.1035671
1221 | 5.183003 | 609.8976 | 0.1036601
1222 | 5.186653 | 608.4904 | 0.1037331
1223 | 5.190303 | 607.5392 | 0.1038061
1224 | 5.194953 | 608.8596 | 0.1038991
1225 | 5.198603 | 608.1386 | 0.1039721
1226 | 5.199653 | 608.0821 | 0.1039931
1227 | 5.204303 | 608.2906 | 0.1040861
1228 | 5.207953 | 607.8389 | 0.1041591
1229 | 5.216253 | 608.2558 | 0.1043251
1230 | 5.217303 | 607.9822 | 0.1043461
1231 | 5.223003 | 608.777 | 0.1044601
1232 | 5.227653 | 608.9855 | 0.1045531
1233 | 5.233903 | 607.4393 | 0.1046781
1234 | 5.238053 | 609.0507 | 0.1047611
1235 | 5.240653 | 609.0594 | 0.1048131
1236 | 5.245303 | 608.4339 | 0.1049061
1237 | 5.251003 | 608.8683 | 0.1050201
1238 | 5.252053 | 607.6695 | 0.1050411
1239 | 5.255153 | 607.7042 | 0.1051031
1240 | 5.260353 | 607.9214 | 0.1052071
1241 | 5.268153 | 608.308 | 0.1053631
1242 | 5.271803 | 609.0854 | 0.1054361
1243 | 5.273853 | 609.4546 | 0.1054771
1244 | 5.278553 | 608.2254 | 0.1055711
1245 | 5.280103 | 609.8803 | 0.1056021
1246 | 5.289953 | 608.4904 | 0.1057991
1247 | 5.294603 | 608.2732 | 0.1058921
1248 | 5.295153 | 607.8953 | 0.1059031
1249 | 5.300353 | 609.0203 | 0.1060071
1250 | 5.303953 | 607.4436 | 0.1060791
1251 | 5.308103 | 607.9475 | 0.1061621
1252 | 5.312253 | 608.5599 | 0.1062451
1253 | 5.315403 | 608.1169 | 0.1063081
1254 | 5.320603 | 609.472 | 0.1064121
1255 | 5.323703 | 609.4112 | 0.1064741
1256 | 5.328353 | 610.4232 | 0.1065671
1257 | 5.333553 | 609.4025 | 0.1066711
1258 | 5.334603 | 609.5371 | 0.1066921
1259 | 5.340303 | 609.3026 | 0.1068061
1260 | 5.345503 | 608.9768 | 0.1069101
1261 | 5.349653 | 609.5284 | 0.1069931
1262 | 5.354303 | 608.9334 | 0.1070861
1263 | 5.360053 | 609.4025 | 0.1072011
1264 | 5.362103 | 609.4112 | 0.1072421
1265 | 5.367803 | 608.9247 | 0.1073561
1266 | 5.370953 | 608.6771 | 0.1074191
1267 | 5.374053 | 609.3113 | 0.1074811
1268 | 5.381853 | 609.2939 | 0.1076371
1269 | 5.382353 | 609.3547 | 0.1076471
1270 | 5.387053 | 609.7195 | 0.1077411
1271 | 5.392203 | 608.8943 | 0.1078441
1272 | 5.396353 | 610.041 | 0.1079271
1273 | 5.402103 | 609.194 | 0.1080421
1274 | 5.402103 | 609.2592 | 0.1080421
1275 | 5.406253 | 608.5338 | 0.1081251
1276 | 5.413003 | 610.332 | 0.1082601
1277 | 5.418703 | 608.8856 | 0.1083741
1278 | 5.420753 | 609.2592 | 0.1084151
1279 | 5.424903 | 609.8629 | 0.1084981
1280 | 5.428553 | 610.0323 | 0.1085711
1281 | 5.435803 | 609.1289 | 0.1087161
1282 | 5.438953 | 608.7162 | 0.1087791
1283 | 5.444153 | 609.8281 | 0.1088831
1284 | 5.444653 | 607.8736 | 0.1088931
1285 | 5.450353 | 608.903 | 0.1090071
1286 | 5.455553 | 610.497 | 0.1091111
1287 | 5.458653 | 609.4633 | 0.1091731
1288 | 5.460753 | 608.8335 | 0.1092151
1289 | 5.468553 | 609.3764 | 0.1093711
1290 | 5.471103 | 609.9628 | 0.1094221
1291 | 5.479453 | 609.2288 | 0.1095891
1292 | 5.480453 | 609.9367 | 0.1096091
1293 | 5.482553 | 609.5936 | 0.1096511
1294 | 5.488253 | 609.4112 | 0.1097651
1295 | 5.493453 | 610.4232 | 0.1098691
1296 | 5.497603 | 610.1799 | 0.1099521
1297 | 5.500703 | 610.2581 | 0.1100141
1298 | 5.503303 | 608.6989 | 0.1100661
1299 | 5.510053 | 610.6925 | 0.1102011
1300 | 5.511603 | 608.7423 | 0.1102321
1301 | 5.515753 | 609.3547 | 0.1103151
1302 | 5.524053 | 610.6013 | 0.1104811
1303 | 5.526653 | 609.8281 | 0.1105331
1304 | 5.529803 | 608.5729 | 0.1105961
1305 | 5.534453 | 609.6544 | 0.1106891
1306 | 5.537053 | 608.2385 | 0.1107411
1307 | 5.542753 | 608.5425 | 0.1108551
1308 | 5.548453 | 608.7944 | 0.1109691
1309 | 5.552653 | 610.7316 | 0.1110531
1310 | 5.555203 | 609.6891 | 0.1111041
1311 | 5.558853 | 611.4178 | 0.1111771
1312 | 5.565103 | 610.6664 | 0.1113021
1313 | 5.568203 | 610.2668 | 0.1113641
1314 | 5.570803 | 609.7543 | 0.1114161
1315 | 5.574953 | 608.9117 | 0.1114991
1316 | 5.580653 | 609.9715 | 0.1116131
1317 | 5.584803 | 611.1355 | 0.1116961
1318 | 5.588453 | 610.3884 | 0.1117691
1319 | 5.590003 | 610.9661 | 0.1118001
1320 | 5.600403 | 610.5491 | 0.1120081
1321 | 5.601953 | 610.9487 | 0.1120391
1322 | 5.607153 | 610.7098 | 0.1121431
1323 | 5.605553 | 609.3113 | 0.1121111
1324 | 5.618053 | 609.4372 | 0.1123611
1325 | 5.615953 | 610.1799 | 0.1123191
1326 | 5.622203 | 609.3286 | 0.1124441
1327 | 5.625803 | 609.8281 | 0.1125161
1328 | 5.632553 | 610.8271 | 0.1126511
1329 | 5.635153 | 609.4199 | 0.1127031
1330 | 5.638303 | 610.2668 | 0.1127661
1331 | 5.644003 | 610.8184 | 0.1128801
1332 | 5.648153 | 610.4927 | 0.1129631
1333 | 5.654353 | 611.813 | 0.1130871
1334 | 5.656953 | 610.8749 | 0.1131391
1335 | 5.662153 | 610.9922 | 0.1132431
1336 | 5.665803 | 610.5578 | 0.1133161
1337 | 5.671003 | 609.8151 | 0.1134201
1338 | 5.673053 | 610.4753 | 0.1134611
1339 | 5.675653 | 611.053 | 0.1135131
1340 | 5.681903 | 610.0974 | 0.1136381
1341 | 5.688103 | 610.4405 | 0.1137621
1342 | 5.689653 | 610.3406 | 0.1137931
1343 | 5.695403 | 610.7402 | 0.1139081
1344 | 5.695903 | 610.1582 | 0.1139181
1345 | 5.703703 | 611.0008 | 0.1140741
1346 | 5.707853 | 608.9768 | 0.1141571
1347 | 5.713053 | 610.5231 | 0.1142611
1348 | 5.713553 | 610.6751 | 0.1142711
1349 | 5.721853 | 611.3353 | 0.1144371
1350 | 5.723953 | 610.3884 | 0.1144791
1351 | 5.727053 | 611.3787 | 0.1145411
1352 | 5.732753 | 610.9661 | 0.1146551
1353 | 5.733803 | 610.8401 | 0.1146761
1354 | 5.741053 | 612.0736 | 0.1148211
1355 | 5.747303 | 611.0182 | 0.1149461
1356 | 5.749353 | 610.9487 | 0.1149871
1357 | 5.753503 | 610.775 | 0.1150701
1358 | 5.756103 | 611.7783 | 0.1151221
1359 | 5.761853 | 610.2972 | 0.1152371
1360 | 5.766503 | 611.635 | 0.1153301
1361 | 5.770653 | 611.3266 | 0.1154131
1362 | 5.774803 | 611.4525 | 0.1154961
1363 | 5.777903 | 611.8478 | 0.1155581
1364 | 5.780503 | 610.8575 | 0.1156101
1365 | 5.788803 | 611.1007 | 0.1157761
1366 | 5.789853 | 611.2354 | 0.1157971
1367 | 5.796603 | 611.4525 | 0.1159321
1368 | 5.798153 | 612.0867 | 0.1159631
1369 | 5.802303 | 610.927 | 0.1160461
1370 | 5.803903 | 611.5959 | 0.1160781
1371 | 5.811653 | 611.9043 | 0.1162331
1372 | 5.813753 | 612.2213 | 0.1162751
1373 | 5.819453 | 611.0747 | 0.1163891
1374 | 5.823103 | 610.801 | 0.1164621
1375 | 5.827753 | 611.0616 | 0.1165551
1376 | 5.830353 | 610.2408 | 0.1166071
1377 | 5.841753 | 610.6838 | 0.1168351
1378 | 5.838153 | 611.7522 | 0.1167631
1379 | 5.844903 | 611.5785 | 0.1168981
1380 | 5.848003 | 611.3266 | 0.1169601
1381 | 5.850103 | 611.3787 | 0.1170021
1382 | 5.856303 | 611.2441 | 0.1171261
1383 | 5.861003 | 611.1007 | 0.1172201
1384 | 5.868253 | 611.7783 | 0.1173651
1385 | 5.868253 | 609.9628 | 0.1173651
1386 | 5.875503 | 611.7783 | 0.1175101
1387 | 5.879153 | 612.0215 | 0.1175831
1388 | 5.884353 | 610.9096 | 0.1176871
1389 | 5.887953 | 611.3961 | 0.1177591
1390 | 5.887453 | 610.7402 | 0.1177491
1391 | 5.894203 | 611.1833 | 0.1178841
1392 | 5.899403 | 610.8836 | 0.1179881
1393 | 5.903553 | 611.661 | 0.1180711
1394 | 5.908203 | 610.801 | 0.1181641
1395 | 5.911853 | 611.1094 | 0.1182371
1396 | 5.918603 | 610.9183 | 0.1183721
1397 | 5.920153 | 611.8044 | 0.1184031
1398 | 5.927453 | 610.1886 | 0.1185491
1399 | 5.929503 | 612.0302 | 0.1185901
1400 | 5.932103 | 611.6958 | 0.1186421
1401 | 5.937303 | 610.8575 | 0.1187461
1402 | 5.941453 | 612.3299 | 0.1188291
1403 | 5.947153 | 612.104 | 0.1189431
1404 | 5.950253 | 611.1355 | 0.1190051
1405 | 5.952853 | 612.3125 | 0.1190571
1406 | 5.958553 | 611.9216 | 0.1191711
1407 | 5.960653 | 610.5057 | 0.1192131
1408 | 5.966903 | 612.4732 | 0.1193381
1409 | 5.971053 | 611.6437 | 0.1194211
1410 | 5.976753 | 612.3038 | 0.1195351
1411 | 5.980903 | 611.6871 | 0.1196181
1412 | 5.982953 | 612.8077 | 0.1196591
1413 | 5.988153 | 612.4645 | 0.1197631
1414 | 5.990753 | 611.2614 | 0.1198151
1415 | 5.998553 | 611.0834 | 0.1199711
1416 | 5.999603 | 612.2648 | 0.1199921
1417 | 6.004253 | 610.6664 | 0.1200851
1418 | 6.008403 | 611.9477 | 0.1201681
1419 | 6.015153 | 610.7229 | 0.1203031
1420 | 6.016203 | 612.3212 | 0.1203241
1421 | 6.018253 | 611.6133 | 0.1203651
1422 | 6.026603 | 611.4873 | 0.1205321
1423 | 6.028653 | 611.6523 | 0.1205731
1424 | 6.036453 | 612.7642 | 0.1207291
1425 | 6.039553 | 611.5872 | 0.1207911
1426 | 6.042653 | 611.635 | 0.1208531
1427 | 6.045253 | 611.9216 | 0.1209051
1428 | 6.050453 | 610.6143 | 0.1210091
1429 | 6.055653 | 611.6871 | 0.1211131
1430 | 6.060303 | 611.3266 | 0.1212061
1431 | 6.064453 | 611.7696 | 0.1212891
1432 | 6.069653 | 612.1735 | 0.1213931
1433 | 6.069153 | 611.8304 | 0.1213831
1434 | 6.074853 | 610.8749 | 0.1214971
1435 | 6.077953 | 611.0008 | 0.1215591
1436 | 6.082103 | 611.5351 | 0.1216421
1437 | 6.088853 | 612.1909 | 0.1217771
1438 | 6.095603 | 613.3332 | 0.1219121
1439 | 6.096653 | 611.6784 | 0.1219331
1440 | 6.103953 | 612.6557 | 0.1220791
1441 | 6.104453 | 611.5872 | 0.1220891
1442 | 6.109653 | 612.4385 | 0.1221931
1443 | 6.114853 | 612.2213 | 0.1222971
1444 | 6.116403 | 612.1909 | 0.1223281
1445 | 6.123653 | 611.1833 | 0.1224731
1446 | 6.126253 | 611.9955 | 0.1225251
1447 | 6.133503 | 612.0128 | 0.1226701
1448 | 6.135053 | 612.2734 | 0.1227011
1449 | 6.138703 | 612.2734 | 0.1227741
1450 | 6.143903 | 612.3907 | 0.1228781
1451 | 6.147003 | 613.1421 | 0.1229401
1452 | 6.151703 | 612.8511 | 0.1230341
1453 | 6.157403 | 612.9249 | 0.1231481
1454 | 6.158453 | 612.4385 | 0.1231691
1455 | 6.164153 | 610.5752 | 0.1232831
1456 | 6.170353 | 611.9781 | 0.1234071
1457 | 6.172953 | 611.9694 | 0.1234591
1458 | 6.177653 | 612.6426 | 0.1235531
1459 | 6.180753 | 612.1562 | 0.1236151
1460 | 6.183853 | 612.1735 | 0.1236771
1461 | 6.188003 | 612.2648 | 0.1237601
1462 | 6.193203 | 612.9684 | 0.1238641
1463 | 6.198403 | 612.2648 | 0.1239681
1464 | 6.201503 | 611.8782 | 0.1240301
1465 | 6.207253 | 613.0856 | 0.1241451
1466 | 6.210853 | 612.1475 | 0.1242171
1467 | 6.214503 | 612.1475 | 0.1242901
1468 | 6.219703 | 612.2908 | 0.1243941
1469 | 6.223853 | 612.8077 | 0.1244771
1470 | 6.228503 | 612.3125 | 0.1245701
1471 | 6.230053 | 612.7078 | 0.1246011
1472 | 6.234203 | 612.23 | 0.1246841
1473 | 6.239953 | 612.4211 | 0.1247991
1474 | 6.240953 | 611.4873 | 0.1248191
1475 | 6.246703 | 612.4732 | 0.1249341
1476 | 6.252903 | 612.4168 | 0.1250581
1477 | 6.258103 | 612.7165 | 0.1251621
1478 | 6.261203 | 612.4211 | 0.1252241
1479 | 6.264853 | 612.7425 | 0.1252971
1480 | 6.269503 | 612.647 | 0.1253901
1481 | 6.275753 | 612.2561 | 0.1255151
1482 | 6.280953 | 612.3473 | 0.1256191
1483 | 6.282003 | 611.4525 | 0.1256401
1484 | 6.289253 | 612.5731 | 0.1257851
1485 | 6.288203 | 612.4819 | 0.1257641
1486 | 6.294453 | 612.9988 | 0.1258891
1487 | 6.298103 | 613.2768 | 0.1259621
1488 | 6.305353 | 612.9249 | 0.1261071
1489 | 6.306903 | 613.7719 | 0.1261381
1490 | 6.311053 | 612.4645 | 0.1262211
1491 | 6.314703 | 612.9771 | 0.1262941
1492 | 6.318853 | 612.5905 | 0.1263771
1493 | 6.323003 | 612.5471 | 0.1264601
1494 | 6.330253 | 612.6817 | 0.1266051
1495 | 6.327653 | 611.9694 | 0.1265531
1496 | 6.334403 | 612.3733 | 0.1266881
1497 | 6.340653 | 611.7218 | 0.1268131
1498 | 6.342703 | 613.0248 | 0.1268541
1499 | 6.347403 | 612.8815 | 0.1269481
1500 | 6.348953 | 612.6991 | 0.1269791
1501 | 6.355203 | 612.1822 | 0.1271041
1502 | 6.363503 | 613.8023 | 0.1272701
1503 | 6.367103 | 612.673 | 0.1273421
1504 | 6.369703 | 612.5254 | 0.1273941
1505 | 6.372853 | 612.6817 | 0.1274571
1506 | 6.380603 | 612.7599 | 0.1276121
1507 | 6.382703 | 612.3386 | 0.1276541
1508 | 6.384753 | 612.1214 | 0.1276951
1509 | 6.394103 | 612.9684 | 0.1278821
1510 | 6.394103 | 612.8077 | 0.1278821
1511 | 6.395153 | 613.3028 | 0.1279031
1512 | 6.408153 | 613.0596 | 0.1281631
1513 | 6.408153 | 613.8457 | 0.1281631
1514 | 6.414353 | 613.7545 | 0.1282871
1515 | 6.418003 | 613.4679 | 0.1283601
1516 | 6.422653 | 614.2279 | 0.1284531
1517 | 6.425803 | 612.5905 | 0.1285161
1518 | 6.427853 | 612.9771 | 0.1285571
1519 | 6.431503 | 612.8337 | 0.1286301
1520 | 6.436703 | 613.3028 | 0.1287341
1521 | 6.437703 | 612.4906 | 0.1287541
1522 | 6.446003 | 613.2768 | 0.1289201
1523 | 6.449153 | 612.8424 | 0.1289831
1524 | 6.453303 | 612.5818 | 0.1290661
1525 | 6.454853 | 613.1421 | 0.1290971
1526 | 6.464203 | 613.6763 | 0.1292841
1527 | 6.469403 | 612.7078 | 0.1293881
1528 | 6.472003 | 612.9684 | 0.1294401
1529 | 6.476653 | 614.0716 | 0.1295331
1530 | 6.480303 | 613.0162 | 0.1296061
1531 | 6.480303 | 613.368 | 0.1296061
1532 | 6.488603 | 613.4505 | 0.1297721
1533 | 6.489103 | 613.5938 | 0.1297821
1534 | 6.496403 | 613.5678 | 0.1299281
1535 | 6.500553 | 612.9597 | 0.1300111
1536 | 6.507803 | 614.0455 | 0.1301561
1537 | 6.508303 | 613.546 | 0.1301661
1538 | 6.511953 | 613.6546 | 0.1302391
1539 | 6.517653 | 613.7458 | 0.1303531
1540 | 6.520803 | 614.1541 | 0.1304161
1541 | 6.527003 | 613.6199 | 0.1305401
1542 | 6.529603 | 613.6937 | 0.1305921
1543 | 6.531703 | 612.4385 | 0.1306341
1544 | 6.538453 | 613.2941 | 0.1307691
1545 | 6.543603 | 613.0683 | 0.1308721
1546 | 6.547253 | 613.5938 | 0.1309451
1547 | 6.548303 | 612.4081 | 0.1309661
1548 | 6.555553 | 613.0335 | 0.1311111
1549 | 6.557103 | 613.1074 | 0.1311421
1550 | 6.561803 | 612.825 | 0.1312361
1551 | 6.568553 | 613.3332 | 0.1313711
1552 | 6.571653 | 612.2474 | 0.1314331
1553 | 6.574753 | 613.9978 | 0.1314951
1554 | 6.581503 | 614.3235 | 0.1316301
1555 | 6.583053 | 613.5851 | 0.1316611
1556 | 6.592403 | 613.6633 | 0.1318481
1557 | 6.589803 | 612.3733 | 0.1317961
1558 | 6.596053 | 613.7719 | 0.1319211
1559 | 6.600703 | 612.9684 | 0.1320141
1560 | 6.604853 | 613.1508 | 0.1320971
1561 | 6.605903 | 614.0803 | 0.1321181
1562 | 6.614753 | 614.7231 | 0.1322951
1563 | 6.614753 | 613.8544 | 0.1322951
1564 | 6.623553 | 613.3767 | 0.1324711
1565 | 6.624103 | 613.9456 | 0.1324821
1566 | 6.626153 | 613.9196 | 0.1325231
1567 | 6.635003 | 613.4592 | 0.1327001
1568 | 6.640153 | 613.5764 | 0.1328031
1569 | 6.641753 | 612.7816 | 0.1328351
1570 | 6.645903 | 613.3245 | 0.1329181
1571 | 6.653153 | 613.4418 | 0.1330631
1572 | 6.653653 | 614.1367 | 0.1330731
1573 | 6.663003 | 615.1183 | 0.1332601
1574 | 6.662003 | 614.2236 | 0.1332401
1575 | 6.669753 | 614.2366 | 0.1333951
1576 | 6.670803 | 615.5092 | 0.1334161
1577 | 6.677053 | 613.9804 | 0.1335411
1578 | 6.679653 | 613.8457 | 0.1335931
1579 | 6.686903 | 613.8718 | 0.1337381
1580 | 6.687403 | 613.5504 | 0.1337481
1581 | 6.693653 | 613.8935 | 0.1338731
1582 | 6.698303 | 613.3028 | 0.1339661
1583 | 6.699853 | 613.4592 | 0.1339971
1584 | 6.704053 | 613.6677 | 0.1340811
1585 | 6.711303 | 614.5971 | 0.1342261
1586 | 6.717003 | 614.2236 | 0.1343401
1587 | 6.719103 | 614.7231 | 0.1343821
1588 | 6.721153 | 613.3419 | 0.1344231
1589 | 6.727903 | 614.6579 | 0.1345581
1590 | 6.729453 | 613.837 | 0.1345891
1591 | 6.736753 | 613.7719 | 0.1347351
1592 | 6.737753 | 614.4799 | 0.1347551
1593 | 6.744503 | 613.394 | 0.1348901
1594 | 6.745553 | 613.116 | 0.1349111
1595 | 6.752303 | 614.1454 | 0.1350461
1596 | 6.754903 | 614.7839 | 0.1350981
1597 | 6.758003 | 614.5146 | 0.1351601
1598 | 6.761653 | 613.4505 | 0.1352331
1599 | 6.771003 | 614.2801 | 0.1354201
1600 | 6.773603 | 614.4495 | 0.1354721
1601 | 6.778253 | 613.6937 | 0.1355651
1602 | 6.781353 | 614.3887 | 0.1356271
1603 | 6.789153 | 614.2888 | 0.1357831
1604 | 6.788653 | 613.0509 | 0.1357731
1605 | 6.791753 | 614.6493 | 0.1358351
1606 | 6.798003 | 614.5798 | 0.1359601
1607 | 6.804203 | 614.8664 | 0.1360841
1608 | 6.806803 | 614.1889 | 0.1361361
1609 | 6.810953 | 614.1063 | 0.1362191
1610 | 6.813553 | 613.0856 | 0.1362711
1611 | 6.823403 | 614.1194 | 0.1364681
1612 | 6.822403 | 613.5764 | 0.1364481
1613 | 6.826553 | 613.1682 | 0.1365311
1614 | 6.832253 | 615.6178 | 0.1366451
1615 | 6.835353 | 614.7318 | 0.1367071
1616 | 6.845253 | 615.2182 | 0.1369051
1617 | 6.844703 | 615.4441 | 0.1368941
1618 | 6.851953 | 613.9717 | 0.1370391
1619 | 6.853003 | 614.2366 | 0.1370601
1620 | 6.855603 | 613.8805 | 0.1371121
1621 | 6.861303 | 613.7458 | 0.1372261
1622 | 6.863403 | 613.6546 | 0.1372681
1623 | 6.872203 | 614.1889 | 0.1374441
1624 | 6.870153 | 613.3593 | 0.1374031
1625 | 6.877403 | 614.9055 | 0.1375481
1626 | 6.882603 | 614.6753 | 0.1376521
1627 | 6.887253 | 614.532 | 0.1377451
1628 | 6.888853 | 613.4375 | 0.1377771
1629 | 6.894553 | 614.1281 | 0.1378911
1630 | 6.898153 | 614.4538 | 0.1379631
1631 | 6.903903 | 614.7057 | 0.1380781
1632 | 6.908053 | 614.4495 | 0.1381611
1633 | 6.911653 | 614.5884 | 0.1382331
1634 | 6.915803 | 614.115 | 0.1383161
1635 | 6.918953 | 613.6677 | 0.1383791
1636 | 6.924153 | 614.6232 | 0.1384831
1637 | 6.930353 | 615.0315 | 0.1386071
1638 | 6.930903 | 614.4538 | 0.1386181
1639 | 6.938153 | 614.0368 | 0.1387631
1640 | 6.941803 | 614.4495 | 0.1388361
1641 | 6.943353 | 614.7665 | 0.1388671
1642 | 6.947503 | 614.0542 | 0.1389501
1643 | 6.955303 | 614.2888 | 0.1391061
1644 | 6.956853 | 613.7024 | 0.1391371
1645 | 6.961503 | 613.5504 | 0.1392301
1646 | 6.970353 | 614.6145 | 0.1394071
1647 | 6.970353 | 615.101 | 0.1394071
1648 | 6.972953 | 614.2453 | 0.1394591
1649 | 6.978103 | 613.546 | 0.1395621
1650 | 6.983853 | 614.558 | 0.1396771
1651 | 6.982803 | 614.1628 | 0.1396561
1652 | 6.991103 | 613.7198 | 0.1398221
1653 | 6.995753 | 614.5667 | 0.1399151
1654 | 7.002503 | 615.1835 | 0.1400501
1655 | 7.005653 | 614.558 | 0.1401131
1656 | 7.009253 | 613.963 | 0.1401851
1657 | 7.011353 | 613.2159 | 0.1402271
1658 | 7.016003 | 613.2854 | 0.1403201
1659 | 7.018603 | 614.4408 | 0.1403721
1660 | 7.024303 | 614.5884 | 0.1404861
1661 | 7.030053 | 614.3235 | 0.1406011
1662 | 7.033653 | 614.0716 | 0.1406731
1663 | 7.039353 | 614.7839 | 0.1407871
1664 | 7.041453 | 615.0923 | 0.1408291
1665 | 7.047703 | 615.8784 | 0.1409541
1666 | 7.049253 | 614.0803 | 0.1409851
1667 | 7.053403 | 614.3626 | 0.1410681
1668 | 7.061203 | 614.1802 | 0.1412241
1669 | 7.063253 | 615.2356 | 0.1412651
1670 | 7.066353 | 614.5711 | 0.1413271
1671 | 7.067403 | 615.1314 | 0.1413481
1672 | 7.076253 | 614.6753 | 0.1415251
1673 | 7.079353 | 614.975 | 0.1415871
1674 | 7.087153 | 615.266 | 0.1417431
1675 | 7.087653 | 614.8056 | 0.1417531
1676 | 7.092853 | 613.1942 | 0.1418571
1677 | 7.097503 | 613.9022 | 0.1419501
1678 | 7.099603 | 614.8577 | 0.1419921
1679 | 7.106353 | 614.2366 | 0.1421271
1680 | 7.109453 | 614.9142 | 0.1421891
1681 | 7.112553 | 614.254 | 0.1422511
1682 | 7.116203 | 615.2443 | 0.1423241
1683 | 7.124003 | 614.1281 | 0.1424801
1684 | 7.125553 | 615.4528 | 0.1425111
1685 | 7.130753 | 613.8718 | 0.1426151
1686 | 7.132303 | 613.7024 | 0.1426461
1687 | 7.139053 | 613.7024 | 0.1427811
1688 | 7.142703 | 614.823 | 0.1428541
1689 | 7.148403 | 615.127 | 0.1429681
1690 | 7.151503 | 615.2834 | 0.1430301
1691 | 7.154603 | 614.3539 | 0.1430921
1692 | 7.160353 | 615.835 | 0.1432071
1693 | 7.165003 | 614.532 | 0.1433001
1694 | 7.169153 | 614.3539 | 0.1433831
1695 | 7.172803 | 614.2062 | 0.1434561
1696 | 7.176953 | 615.0011 | 0.1435391
1697 | 7.184203 | 615.4354 | 0.1436841
1698 | 7.182153 | 614.3626 | 0.1436431
1699 | 7.190953 | 614.6666 | 0.1438191
1700 | 7.193053 | 614.4321 | 0.1438611
1701 | 7.196653 | 614.8925 | 0.1439331
1702 | 7.200303 | 615.3094 | 0.1440061
1703 | 7.205503 | 615.2443 | 0.1441101
1704 | 7.211703 | 614.9229 | 0.1442341
1705 | 7.214853 | 615.9262 | 0.1442971
1706 | 7.218453 | 614.6579 | 0.1443691
1707 | 7.221053 | 613.7371 | 0.1444211
1708 | 7.226803 | 615.1748 | 0.1445361
1709 | 7.231953 | 614.4321 | 0.1446391
1710 | 7.231953 | 614.1975 | 0.1446391
1711 | 7.240253 | 615.0098 | 0.1448051
1712 | 7.244453 | 615.392 | 0.1448891
1713 | 7.249103 | 615.1183 | 0.1449821
1714 | 7.253253 | 615.3659 | 0.1450651
1715 | 7.256353 | 615.392 | 0.1451271
1716 | 7.263103 | 615.57 | 0.1452621
1717 | 7.262103 | 614.9663 | 0.1452421
1718 | 7.271403 | 614.8056 | 0.1454281
1719 | 7.274003 | 614.7057 | 0.1454801
1720 | 7.276603 | 615.1922 | 0.1455321
1721 | 7.284403 | 614.6883 | 0.1456881
1722 | 7.284903 | 615.0184 | 0.1456981
1723 | 7.288553 | 614.5711 | 0.1457711
1724 | 7.295803 | 615.2747 | 0.1459161
1725 | 7.298403 | 615.4441 | 0.1459681
1726 | 7.302553 | 615.8263 | 0.1460511
1727 | 7.306703 | 614.7926 | 0.1461341
1728 | 7.311903 | 615.709 | 0.1462381
1729 | 7.316603 | 614.9837 | 0.1463321
1730 | 7.321753 | 615.4441 | 0.1464351
1731 | 7.324903 | 615.0923 | 0.1464981
1732 | 7.329553 | 614.2801 | 0.1465911
1733 | 7.333203 | 615.1314 | 0.1466641
1734 | 7.334253 | 615.4832 | 0.1466851
1735 | 7.341503 | 614.8664 | 0.1468301
1736 | 7.344103 | 614.4625 | 0.1468821
1737 | 7.349803 | 615.4745 | 0.1469961
1738 | 7.354503 | 615.0402 | 0.1470901
1739 | 7.355503 | 617.2249 | 0.1471101
1740 | 7.360703 | 615.4615 | 0.1472141
1741 | 7.363803 | 614.0716 | 0.1472761
1742 | 7.369553 | 615.3094 | 0.1473911
1743 | 7.371103 | 615.3442 | 0.1474221
1744 | 7.377303 | 615.0315 | 0.1475461
1745 | 7.385653 | 615.544 | 0.1477131
1746 | 7.387203 | 615.266 | 0.1477441
1747 | 7.391353 | 615.3529 | 0.1478271
1748 | 7.394453 | 616.0131 | 0.1478891
1749 | 7.401703 | 615.1314 | 0.1480341
1750 | 7.405853 | 615.835 | 0.1481171
1751 | 7.407453 | 615.7612 | 0.1481491
1752 | 7.411603 | 614.5798 | 0.1482321
1753 | 7.415753 | 616.4213 | 0.1483151
1754 | 7.417303 | 615.7525 | 0.1483461
1755 | 7.419903 | 614.6753 | 0.1483981
1756 | 7.426103 | 614.7231 | 0.1485221
1757 | 7.431303 | 614.9576 | 0.1486261
1758 | 7.437003 | 615.7872 | 0.1487401
1759 | 7.440153 | 615.7698 | 0.1488031
1760 | 7.448453 | 615.9219 | 0.1489691
1761 | 7.448453 | 615.7264 | 0.1489691
1762 | 7.457253 | 616.1694 | 0.1491451
1763 | 7.458803 | 615.3659 | 0.1491761
1764 | 7.459353 | 615.4007 | 0.1491871
1765 | 7.467153 | 615.2095 | 0.1493431
1766 | 7.472853 | 614.532 | 0.1494571
1767 | 7.474903 | 615.1748 | 0.1494981
1768 | 7.478553 | 614.9142 | 0.1495711
1769 | 7.486853 | 615.7438 | 0.1497371
1770 | 7.485803 | 614.9055 | 0.1497161
1771 | 7.492553 | 615.5614 | 0.1498511
1772 | 7.498803 | 615.7351 | 0.1499761
1773 | 7.501403 | 616.2302 | 0.1500281
1774 | 7.504003 | 614.7491 | 0.1500801
1775 | 7.511253 | 615.7438 | 0.1502251
1776 | 7.509203 | 615.6699 | 0.1501841
1777 | 7.518003 | 615.6873 | 0.1503601
1778 | 7.519553 | 615.3442 | 0.1503911
1779 | 7.526303 | 615.0011 | 0.1505261
1780 | 7.532553 | 615.1096 | 0.1506511
1781 | 7.535153 | 615.8784 | 0.1507031
1782 | 7.535653 | 613.9978 | 0.1507131
1783 | 7.545503 | 615.4919 | 0.1509101
1784 | 7.546553 | 615.9609 | 0.1509311
1785 | 7.553803 | 616.2867 | 0.1510761
1786 | 7.553303 | 615.0228 | 0.1510661
1787 | 7.557953 | 615.0315 | 0.1511591
1788 | 7.563153 | 615.7177 | 0.1512631
1789 | 7.567303 | 616.5212 | 0.1513461
1790 | 7.573053 | 617.0815 | 0.1514611
1791 | 7.574053 | 614.9142 | 0.1514811
1792 | 7.580303 | 615.7872 | 0.1516061
1793 | 7.589103 | 616.0304 | 0.1517821
1794 | 7.587553 | 615.5787 | 0.1517511
1795 | 7.595853 | 614.6753 | 0.1519171
1796 | 7.600553 | 615.1922 | 0.1520111
1797 | 7.599003 | 615.1401 | 0.1519801
1798 | 7.605203 | 616.2693 | 0.1521041
1799 | 7.610903 | 614.9229 | 0.1522181
1800 | 7.614553 | 616.0218 | 0.1522911
1801 | 7.614553 | 614.7491 | 0.1522911
1802 | 7.622853 | 615.3529 | 0.1524571
1803 | 7.631703 | 616.2606 | 0.1526341
1804 | 7.630153 | 615.6091 | 0.1526031
1805 | 7.633753 | 614.5233 | 0.1526751
1806 | 7.638953 | 616.1868 | 0.1527791
1807 | 7.643653 | 614.9489 | 0.1528731
1808 | 7.648303 | 616.1477 | 0.1529661
1809 | 7.656603 | 615.835 | 0.1531321
1810 | 7.660753 | 616.7645 | 0.1532151
1811 | 7.661803 | 615.8046 | 0.1532361
1812 | 7.663353 | 615.3572 | 0.1532671
1813 | 7.665953 | 615.9132 | 0.1533191
1814 | 7.671153 | 615.127 | 0.1534231
1815 | 7.677903 | 613.8631 | 0.1535581
1816 | 7.680503 | 615.8871 | 0.1536101
1817 | 7.687753 | 616.4648 | 0.1537551
1818 | 7.690853 | 616.7558 | 0.1538171
1819 | 7.696053 | 616.1216 | 0.1539211
1820 | 7.699703 | 615.7264 | 0.1539941
1821 | 7.699703 | 615.544 | 0.1539941
1822 | 7.707503 | 615.2095 | 0.1541501
1823 | 7.713703 | 616.4561 | 0.1542741
1824 | 7.715803 | 615.266 | 0.1543161
1825 | 7.718403 | 616.3562 | 0.1543681
1826 | 7.722553 | 615.5179 | 0.1544511
1827 | 7.729803 | 616.708 | 0.1545961
1828 | 7.730303 | 614.8838 | 0.1546061
1829 | 7.733453 | 616.4735 | 0.1546691
1830 | 7.740203 | 616.5994 | 0.1548041
1831 | 7.745903 | 616.0608 | 0.1549181
1832 | 7.749003 | 616.3214 | 0.1549801
1833 | 7.754703 | 616.4865 | 0.1550941
1834 | 7.756253 | 615.5092 | 0.1551251
1835 | 7.759403 | 615.3355 | 0.1551881
1836 | 7.766153 | 615.709 | 0.1553231
1837 | 7.769253 | 615.6526 | 0.1553851
1838 | 7.772903 | 615.4007 | 0.1554581
1839 | 7.778103 | 615.8263 | 0.1555621
1840 | 7.786903 | 615.5353 | 0.1557381
1841 | 7.786903 | 616.3301 | 0.1557381
1842 | 7.788453 | 615.2095 | 0.1557691
1843 | 7.798303 | 614.5667 | 0.1559661
1844 | 7.798853 | 614.975 | 0.1559771
1845 | 7.803503 | 615.6352 | 0.1560701
1846 | 7.809753 | 615.709 | 0.1561951
1847 | 7.812853 | 615.544 | 0.1562571
1848 | 7.817553 | 616.8296 | 0.1563511
1849 | 7.818553 | 616.0608 | 0.1563711
1850 | 7.824803 | 615.4615 | 0.1564961
1851 | 7.827403 | 616.1955 | 0.1565481
1852 | 7.834153 | 616.3041 | 0.1566831
1853 | 7.837803 | 614.9489 | 0.1567561
1854 | 7.840903 | 616.2954 | 0.1568181
1855 | 7.844003 | 615.0228 | 0.1568801
1856 | 7.848153 | 615.544 | 0.1569631
1857 | 7.853853 | 615.8176 | 0.1570771
1858 | 7.859053 | 615.2443 | 0.1571811
1859 | 7.861653 | 616.0608 | 0.1572331
1860 | 7.864753 | 616.3736 | 0.1572951
1861 | 7.870503 | 616.9556 | 0.1574101
1862 | 7.874103 | 615.1661 | 0.1574821
1863 | 7.879303 | 614.9142 | 0.1575861
1864 | 7.879803 | 615.7612 | 0.1575961
1865 | 7.889703 | 616.6646 | 0.1577941
1866 | 7.889153 | 616.0522 | 0.1577831
1867 | 7.899053 | 615.7525 | 0.1579811
1868 | 7.903203 | 616.8991 | 0.1580641
1869 | 7.906803 | 616.1477 | 0.1581361
1870 | 7.909403 | 616.2867 | 0.1581881
1871 | 7.913553 | 614.558 | 0.1582711
1872 | 7.915103 | 615.2182 | 0.1583021
1873 | 7.923453 | 615.6352 | 0.1584691
1874 | 7.924453 | 616.3388 | 0.1584891
1875 | 7.930703 | 616.0044 | 0.1586141
1876 | 7.933803 | 616.1216 | 0.1586761
1877 | 7.940053 | 616.2954 | 0.1588011
1878 | 7.941103 | 615.6178 | 0.1588221
1879 | 7.946803 | 616.3128 | 0.1589361
1880 | 7.953003 | 616.4213 | 0.1590601
1881 | 7.952003 | 615.1314 | 0.1590401
1882 | 7.957703 | 614.8143 | 0.1591541
1883 | 7.964953 | 616.404 | 0.1592991
1884 | 7.967553 | 614.9316 | 0.1593511
1885 | 7.972753 | 615.7264 | 0.1594551
1886 | 7.975853 | 615.709 | 0.1595171
1887 | 7.981053 | 617.2075 | 0.1596211
1888 | 7.985703 | 615.7525 | 0.1597141
1889 | 7.986753 | 615.4007 | 0.1597351
1890 | 7.993003 | 616.0695 | 0.1598601
1891 | 7.996653 | 616.0608 | 0.1599331
1892 | 7.999203 | 616.6993 | 0.1599841
1893 | 8.002353 | 614.8751 | 0.1600471
1894 | 8.007553 | 615.696 | 0.1601511
1895 | 8.013253 | 615.1922 | 0.1602651
1896 | 8.018453 | 616.1216 | 0.1603691
1897 | 8.022603 | 617.1727 | 0.1604521
1898 | 8.026203 | 615.8958 | 0.1605241
1899 | 8.027253 | 614.697 | 0.1605451
1900 | 8.035053 | 616.2476 | 0.1607011
1901 | 8.037653 | 616.1043 | 0.1607531
1902 | 8.041803 | 615.3746 | 0.1608361
1903 | 8.048553 | 615.987 | 0.1609711
1904 | 8.052703 | 615.8871 | 0.1610541
1905 | 8.054253 | 616.4648 | 0.1610851
1906 | 8.062553 | 615.2269 | 0.1612511
1907 | 8.064103 | 614.9142 | 0.1612821
1908 | 8.066203 | 615.5614 | 0.1613241
1909 | 8.072403 | 615.9349 | 0.1614481
1910 | 8.073953 | 615.1183 | 0.1614791
1911 | 8.082303 | 616.5386 | 0.1616461
1912 | 8.083853 | 616.2215 | 0.1616771
1913 | 8.090053 | 615.7438 | 0.1618011
1914 | 8.090603 | 615.4354 | 0.1618121
1915 | 8.098353 | 616.4387 | 0.1619671
1916 | 8.101503 | 615.5353 | 0.1620301
1917 | 8.104103 | 616.139 | 0.1620821
1918 | 8.109803 | 616.7732 | 0.1621961
1919 | 8.115003 | 616.1607 | 0.1623001
1920 | 8.121203 | 616.8644 | 0.1624241
1921 | 8.124353 | 617.3682 | 0.1624871
1922 | 8.126403 | 615.6178 | 0.1625281
1923 | 8.130053 | 614.9403 | 0.1626011
1924 | 8.135253 | 616.1303 | 0.1627051
1925 | 8.139403 | 616.1955 | 0.1627881
1926 | 8.142503 | 615.9436 | 0.1628501
1927 | 8.148753 | 615.7351 | 0.1629751
1928 | 8.154453 | 616.3128 | 0.1630891
1929 | 8.157053 | 616.1477 | 0.1631411
1930 | 8.158603 | 615.0011 | 0.1631721
1931 | 8.161203 | 615.6004 | 0.1632241
1932 | 8.167953 | 616.3041 | 0.1633591
1933 | 8.172603 | 616.3388 | 0.1634521
1934 | 8.176753 | 616.3866 | 0.1635351
1935 | 8.180403 | 616.3128 | 0.1636081
1936 | 8.185053 | 616.7645 | 0.1637011
1937 | 8.189753 | 615.3181 | 0.1637951
1938 | 8.193353 | 616.3128 | 0.1638671
1939 | 8.197003 | 615.9957 | 0.1639401
1940 | 8.204253 | 616.3128 | 0.1640851
1941 | 8.207403 | 615.0749 | 0.1641481
1942 | 8.212053 | 615.4354 | 0.1642411
1943 | 8.212603 | 616.8166 | 0.1642521
1944 | 8.219853 | 616.0869 | 0.1643971
1945 | 8.223503 | 616.6211 | 0.1644701
1946 | 8.226603 | 615.57 | 0.1645321
1947 | 8.231253 | 616.2215 | 0.1646251
1948 | 8.234903 | 616.4952 | 0.1646981
1949 | 8.240603 | 616.1216 | 0.1648121
1950 | 8.245303 | 615.4832 | 0.1649061
1951 | 8.249453 | 616.0782 | 0.1649891
1952 | 8.250453 | 616.0522 | 0.1650091
1953 | 8.257203 | 615.3833 | 0.1651441
1954 | 8.262403 | 615.1096 | 0.1652481
1955 | 8.266053 | 616.5647 | 0.1653211
1956 | 8.268103 | 616.6733 | 0.1653621
1957 | 8.273303 | 616.5734 | 0.1654661
1958 | 8.278503 | 616.2389 | 0.1655701
1959 | 8.281103 | 615.7872 | 0.1656221
1960 | 8.286803 | 616.3214 | 0.1657361
1961 | 8.292503 | 615.5353 | 0.1658501
1962 | 8.294103 | 616.8166 | 0.1658821
1963 | 8.300303 | 615.3659 | 0.1660061
1964 | 8.302403 | 616.404 | 0.1660481
1965 | 8.308103 | 615.4441 | 0.1661621
1966 | 8.313303 | 615.7698 | 0.1662661
1967 | 8.314303 | 616.139 | 0.1662861
1968 | 8.319503 | 616.4561 | 0.1663901
1969 | 8.326253 | 616.3649 | 0.1665251
1970 | 8.333003 | 616.847 | 0.1666601
1971 | 8.332503 | 616.8557 | 0.1666501
1972 | 8.335603 | 616.7992 | 0.1667121
1973 | 8.341853 | 617.2596 | 0.1668371
1974 | 8.341853 | 616.0522 | 0.1668371
1975 | 8.347053 | 615.4093 | 0.1669411
1976 | 8.355853 | 616.0695 | 0.1671171
1977 | 8.357403 | 616.6733 | 0.1671481
1978 | 8.361553 | 616.582 | 0.1672311
1979 | 8.365703 | 616.4735 | 0.1673141
1980 | 8.370903 | 616.3388 | 0.1674181
1981 | 8.379753 | 616.5299 | 0.1675951
1982 | 8.377653 | 616.0218 | 0.1675531
1983 | 8.381803 | 616.1868 | 0.1676361
1984 | 8.386503 | 615.8176 | 0.1677301
1985 | 8.390103 | 614.7969 | 0.1678021
1986 | 8.395303 | 616.6038 | 0.1679061
1987 | 8.401553 | 616.0608 | 0.1680311
1988 | 8.405703 | 616.9729 | 0.1681141
1989 | 8.406753 | 615.8176 | 0.1681351
1990 | 8.410353 | 615.2573 | 0.1682071
1991 | 8.416603 | 616.5994 | 0.1683321
1992 | 8.418153 | 615.2443 | 0.1683631
1993 | 8.425953 | 615.4267 | 0.1685191
1994 | 8.427503 | 615.3008 | 0.1685501
1995 | 8.433703 | 615.5005 | 0.1686741
1996 | 8.437353 | 617.6201 | 0.1687471
1997 | 8.438903 | 616.1521 | 0.1687781
1998 | 8.447753 | 615.9262 | 0.1689551
1999 | 8.451903 | 615.6091 | 0.1690381
2000 | 8.457103 | 615.4267 | 0.1691421
2001 | 8.458103 | 615.9436 | 0.1691621
2002 | 8.465903 | 616.4213 | 0.1693181
2003 | 8.469003 | 616.1303 | 0.1693801
2004 | 8.469553 | 617.1336 | 0.1693911
2005 | 8.474753 | 616.0695 | 0.1694951
2006 | 8.479403 | 616.1955 | 0.1695881
2007 | 8.483053 | 616.9078 | 0.1696611
2008 | 8.487703 | 616.2476 | 0.1697541
2009 | 8.492403 | 616.6819 | 0.1698481
2010 | 8.497553 | 616.4952 | 0.1699511
2011 | 8.497053 | 617.3986 | 0.1699411
2012 | 8.503303 | 617.1814 | 0.1700661
2013 | 8.508453 | 615.3442 | 0.1701691
2014 | 8.511603 | 615.544 | 0.1702321
2015 | 8.514203 | 616.3649 | 0.1702841
2016 | 8.519903 | 617.0338 | 0.1703981
2017 | 8.525103 | 615.4615 | 0.1705021
2018 | 8.529253 | 615.9219 | 0.1705851
2019 | 8.531853 | 616.1781 | 0.1706371
2020 | 8.539103 | 616.4865 | 0.1707821
2021 | 8.543253 | 616.6211 | 0.1708651
2022 | 8.545853 | 616.7905 | 0.1709171
2023 | 8.551053 | 615.9132 | 0.1710211
2024 | 8.553653 | 615.8089 | 0.1710731
2025 | 8.560903 | 616.2129 | 0.1712181
2026 | 8.561953 | 616.4474 | 0.1712391
2027 | 8.568703 | 616.2389 | 0.1713741
2028 | 8.572853 | 615.9349 | 0.1714571
2029 | 8.576503 | 616.3562 | 0.1715301
2030 | 8.581653 | 617.151 | 0.1716331
2031 | 8.582203 | 616.2129 | 0.1716441
2032 | 8.588953 | 616.7732 | 0.1717791
2033 | 8.592553 | 615.6699 | 0.1718511
2034 | 8.596203 | 617.2422 | 0.1719241
2035 | 8.600353 | 616.0782 | 0.1720071
2036 | 8.605053 | 616.1781 | 0.1721011
2037 | 8.609703 | 616.2693 | 0.1721941
2038 | 8.615403 | 616.2476 | 0.1723081
2039 | 8.616953 | 615.3833 | 0.1723391
2040 | 8.623203 | 615.6873 | 0.1724641
2041 | 8.623703 | 616.5126 | 0.1724741
2042 | 8.629953 | 616.3041 | 0.1725991
2043 | 8.634103 | 615.7872 | 0.1726821
2044 | 8.639303 | 616.5126 | 0.1727861
2045 | 8.644503 | 615.4832 | 0.1728901
2046 | 8.648103 | 617.7417 | 0.1729621
2047 | 8.653853 | 616.3736 | 0.1730771
2048 | 8.653303 | 616.999 | 0.1730661
2049 | 8.656953 | 616.1955 | 0.1731391
2050 | 8.664753 | 616.3649 | 0.1732951
2051 | 8.670953 | 616.7645 | 0.1734191
2052 | 8.673553 | 617.2162 | 0.1734711
2053 | 8.675103 | 616.7167 | 0.1735021
2054 | 8.679253 | 617.6679 | 0.1735851
2055 | 8.685503 | 616.9252 | 0.1737101
2056 | 8.687553 | 615.9436 | 0.1737511
2057 | 8.694303 | 615.6699 | 0.1738861
2058 | 8.695903 | 616.4127 | 0.1739181
2059 | 8.702603 | 615.6091 | 0.1740521
2060 | 8.703153 | 616.0044 | 0.1740631
2061 | 8.706253 | 616.2389 | 0.1741251
2062 | 8.716103 | 616.9729 | 0.1743221
2063 | 8.716103 | 616.708 | 0.1743221
2064 | 8.723903 | 616.0522 | 0.1744781
2065 | 8.728603 | 616.1781 | 0.1745721
2066 | 8.731703 | 616.5212 | 0.1746341
2067 | 8.736353 | 616.999 | 0.1747271
2068 | 8.740003 | 616.4735 | 0.1748001
2069 | 8.743103 | 616.556 | 0.1748621
2070 | 8.749353 | 616.2042 | 0.1749871
2071 | 8.752453 | 615.544 | 0.1750491
2072 | 8.755553 | 615.5614 | 0.1751111
2073 | 8.761803 | 615.8697 | 0.1752361
2074 | 8.761803 | 616.0348 | 0.1752361
2075 | 8.767003 | 616.2476 | 0.1753401
2076 | 8.773753 | 616.4648 | 0.1754751
2077 | 8.778403 | 616.8991 | 0.1755681
2078 | 8.783103 | 616.0131 | 0.1756621
2079 | 8.785703 | 615.9696 | 0.1757141
2080 | 8.789853 | 615.987 | 0.1757971
2081 | 8.794003 | 615.9783 | 0.1758801
2082 | 8.802303 | 617.151 | 0.1760461
2083 | 8.804353 | 616.2867 | 0.1760871
2084 | 8.807503 | 616.8079 | 0.1761501
2085 | 8.810603 | 617.0902 | 0.1762121
2086 | 8.814253 | 616.7645 | 0.1762851
2087 | 8.817853 | 616.9425 | 0.1763571
2088 | 8.826703 | 617.3508 | 0.1765341
2089 | 8.827753 | 615.8958 | 0.1765551
2090 | 8.833453 | 616.9729 | 0.1766691
2091 | 8.833453 | 616.5212 | 0.1766691
2092 | 8.840203 | 616.6559 | 0.1768041
2093 | 8.844853 | 617.3769 | 0.1768971
2094 | 8.849003 | 616.5734 | 0.1769801
2095 | 8.853703 | 616.6906 | 0.1770741
2096 | 8.858903 | 616.6733 | 0.1771781
2097 | 8.857853 | 615.835 | 0.1771571
2098 | 8.864053 | 616.7992 | 0.1772811
2099 | 8.869253 | 616.3953 | 0.1773851
2100 | 8.873403 | 616.5647 | 0.1774681
2101 | 8.879103 | 615.9609 | 0.1775821
2102 | 8.880153 | 616.4648 | 0.1776031
2103 | 8.891053 | 615.8958 | 0.1778211
2104 | 8.892103 | 617.3986 | 0.1778421
2105 | 8.897303 | 616.3866 | 0.1779461
2106 | 8.900403 | 615.5614 | 0.1780081
2107 | 8.905603 | 616.5907 | 0.1781121
2108 | 8.911303 | 616.1694 | 0.1782261
2109 | 8.912353 | 616.5039 | 0.1782471
2110 | 8.916003 | 616.3779 | 0.1783201
2111 | 8.919603 | 616.1694 | 0.1783921
2112 | 8.924803 | 616.7905 | 0.1784961
2113 | 8.927903 | 616.3475 | 0.1785581
2114 | 8.932053 | 616.8644 | 0.1786411
2115 | 8.936753 | 616.9816 | 0.1787351
2116 | 8.940403 | 616.43 | 0.1788081
2117 | 8.944003 | 615.7525 | 0.1788801
2118 | 8.950253 | 615.8958 | 0.1790051
2119 | 8.956453 | 615.5179 | 0.1791291
2120 | 8.957003 | 615.6873 | 0.1791401
2121 | 8.962703 | 615.3746 | 0.1792541
2122 | 8.965303 | 616.6472 | 0.1793061
2123 | 8.972053 | 616.582 | 0.1794411
2124 | 8.974103 | 616.7167 | 0.1794821
2125 | 8.978253 | 617.277 | 0.1795651
2126 | 8.984003 | 615.8524 | 0.1796801
2127 | 8.987603 | 616.9425 | 0.1797521
2128 | 8.992303 | 616.2215 | 0.1798461
2129 | 8.996453 | 616.3041 | 0.1799291
2130 | 9.002653 | 616.1607 | 0.1800531
2131 | 9.007353 | 616.278 | 0.1801471
2132 | 9.009403 | 615.6613 | 0.1801881
2133 | 9.016153 | 616.2129 | 0.1803231
2134 | 9.018753 | 617.2596 | 0.1803751
2135 | 9.020303 | 615.835 | 0.1804061
2136 | 9.022903 | 616.3388 | 0.1804581
2137 | 9.032253 | 617.7938 | 0.1806451
2138 | 9.033303 | 616.0304 | 0.1806661
2139 | 9.040053 | 616.2867 | 0.1808011
2140 | 9.041603 | 617.151 | 0.1808321
2141 | 9.049903 | 616.0522 | 0.1809981
2142 | 9.050453 | 616.3214 | 0.1810091
2143 | 9.055103 | 616.4648 | 0.1811021
2144 | 9.060303 | 616.0869 | 0.1812061
2145 | 9.064453 | 616.2042 | 0.1812891
2146 | 9.069103 | 616.2042 | 0.1813821
2147 | 9.074853 | 617.2813 | 0.1814971
2148 | 9.076403 | 615.4354 | 0.1815281
2149 | 9.080553 | 616.1477 | 0.1816111
2150 | 9.088353 | 616.721 | 0.1817671
2151 | 9.089903 | 616.3041 | 0.1817981
2152 | 9.092503 | 616.2693 | 0.1818501
2153 | 9.097153 | 616.708 | 0.1819431
2154 | 9.099753 | 616.9252 | 0.1819951
2155 | 9.103903 | 617.0424 | 0.1820781
2156 | 9.109603 | 617.7504 | 0.1821921
2157 | 9.115303 | 616.3866 | 0.1823061
2158 | 9.118453 | 616.6646 | 0.1823691
2159 | 9.122053 | 616.0435 | 0.1824411
2160 | 9.125203 | 617.0077 | 0.1825041
2161 | 9.129853 | 616.556 | 0.1825971
2162 | 9.132453 | 617.2596 | 0.1826491
2163 | 9.138153 | 616.0695 | 0.1827631
2164 | 9.144403 | 617.0511 | 0.1828881
2165 | 9.146453 | 616.43 | 0.1829291
2166 | 9.151153 | 616.0131 | 0.1830231
2167 | 9.155303 | 616.7167 | 0.1831061
2168 | 9.159953 | 618.1109 | 0.1831991
2169 | 9.163103 | 617.0338 | 0.1832621
2170 | 9.169853 | 618.4627 | 0.1833971
2171 | 9.170853 | 617.1814 | 0.1834171
2172 | 9.179703 | 616.3214 | 0.1835941
2173 | 9.179703 | 615.8697 | 0.1835941
2174 | 9.185403 | 616.556 | 0.1837081
2175 | 9.187503 | 616.0131 | 0.1837501
2176 | 9.196803 | 617.3943 | 0.1839361
2177 | 9.196803 | 616.7905 | 0.1839361
2178 | 9.202003 | 617.277 | 0.1840401
2179 | 9.204103 | 616.0956 | 0.1840821
2180 | 9.212903 | 616.3736 | 0.1842581
2181 | 9.212403 | 616.404 | 0.1842481
2182 | 9.221203 | 616.6819 | 0.1844241
2183 | 9.224353 | 616.7818 | 0.1844871
2184 | 9.230553 | 617.0642 | 0.1846111
2185 | 9.229553 | 616.3866 | 0.1845911
2186 | 9.233153 | 616.3736 | 0.1846631
2187 | 9.242003 | 616.6211 | 0.1848401
2188 | 9.244053 | 616.7384 | 0.1848811
2189 | 9.248753 | 616.9078 | 0.1849751
2190 | 9.251853 | 616.278 | 0.1850371
2191 | 9.258603 | 617.3508 | 0.1851721
2192 | 9.258103 | 615.9783 | 0.1851621
2193 | 9.263803 | 616.4561 | 0.1852761
2194 | 9.268453 | 617.277 | 0.1853691
2195 | 9.274703 | 616.1043 | 0.1854941
2196 | 9.277303 | 616.9425 | 0.1855461
2197 | 9.280403 | 616.2476 | 0.1856081
2198 | 9.285603 | 616.873 | 0.1857121
2199 | 9.289753 | 618.4801 | 0.1857951
2200 | 9.293903 | 616.7384 | 0.1858781
2201 | 9.298053 | 616.8253 | 0.1859611
2202 | 9.303753 | 616.2476 | 0.1860751
2203 | 9.308953 | 616.2215 | 0.1861791
2204 | 9.310003 | 616.3214 | 0.1862001
2205 | 9.315203 | 616.4474 | 0.1863041
2206 | 9.318303 | 616.0782 | 0.1863661
2207 | 9.323503 | 616.3475 | 0.1864701
2208 | 9.326103 | 615.6613 | 0.1865221
2209 | 9.333853 | 615.9436 | 0.1866771
2210 | 9.335453 | 616.3041 | 0.1867091
2211 | 9.339603 | 616.8166 | 0.1867921
2212 | 9.344253 | 615.7785 | 0.1868851
2213 | 9.349453 | 615.8089 | 0.1869891
2214 | 9.353603 | 616.1607 | 0.1870721
2215 | 9.356703 | 617.1901 | 0.1871341
2216 | 9.361403 | 616.3562 | 0.1872281
2217 | 9.366053 | 617.2422 | 0.1873211
2218 | 9.369153 | 617.4333 | 0.1873831
2219 | 9.375903 | 615.7872 | 0.1875181
2220 | 9.378503 | 617.6592 | 0.1875701
2221 | 9.382153 | 617.1076 | 0.1876431
2222 | 9.386303 | 615.6526 | 0.1877261
2223 | 9.389403 | 615.7698 | 0.1877881
2224 | 9.396703 | 616.7818 | 0.1879341
2225 | 9.397703 | 615.3094 | 0.1879541
2226 | 9.405503 | 616.0435 | 0.1881101
2227 | 9.408103 | 615.9609 | 0.1881621
2228 | 9.410203 | 617.9849 | 0.1882041
2229 | 9.417953 | 616.6385 | 0.1883591
2230 | 9.424203 | 615.6178 | 0.1884841
2231 | 9.426803 | 616.6472 | 0.1885361
2232 | 9.426803 | 615.2356 | 0.1885361
2233 | 9.430453 | 616.708 | 0.1886091
2234 | 9.437153 | 615.696 | 0.1887431
2235 | 9.441853 | 615.5918 | 0.1888371
2236 | 9.444453 | 615.5353 | 0.1888891
2237 | 9.450153 | 616.0522 | 0.1890031
2238 | 9.450653 | 617.3856 | 0.1890131
2239 | 9.457403 | 616.4474 | 0.1891481
2240 | 9.464153 | 616.278 | 0.1892831
2241 | 9.466753 | 616.708 | 0.1893351
2242 | 9.469903 | 615.4745 | 0.1893981
2243 | 9.475053 | 617.1423 | 0.1895011
2244 | 9.482353 | 616.0869 | 0.1896471
2245 | 9.482853 | 617.0424 | 0.1896571
2246 | 9.491153 | 616.7992 | 0.1898231
2247 | 9.491703 | 617.6418 | 0.1898341
2248 | 9.496353 | 616.7297 | 0.1899271
2249 | 9.499453 | 616.1043 | 0.1899891
2250 | 9.504153 | 615.1922 | 0.1900831
2251 | 9.505703 | 614.9576 | 0.1901141
2252 | 9.511953 | 615.7785 | 0.1902391
2253 | 9.517653 | 615.0315 | 0.1903531
2254 | 9.519203 | 616.847 | 0.1903841
2255 | 9.524403 | 616.0522 | 0.1904881
2256 | 9.531653 | 617.125 | 0.1906331
2257 | 9.533753 | 617.4247 | 0.1906751
2258 | 9.539453 | 616.7818 | 0.1907891
2259 | 9.543603 | 615.3572 | 0.1908721
2260 | 9.546203 | 616.0044 | 0.1909241
2261 | 9.547753 | 616.8079 | 0.1909551
2262 | 9.553453 | 615.1487 | 0.1910691
2263 | 9.561253 | 616.8644 | 0.1912251
2264 | 9.567453 | 616.278 | 0.1913491
2265 | 9.568003 | 616.0348 | 0.1913601
2266 | 9.573703 | 617.0251 | 0.1914741
2267 | 9.574203 | 615.6265 | 0.1914841
2268 | 9.581503 | 616.2606 | 0.1916301
2269 | 9.587703 | 616.8253 | 0.1917541
2270 | 9.589803 | 616.9903 | 0.1917961
2271 | 9.595003 | 617.4333 | 0.1919001
2272 | 9.599653 | 617.0511 | 0.1919931
2273 | 9.601753 | 615.6004 | 0.1920351
2274 | 9.604853 | 615.4615 | 0.1920971
2275 | 9.611603 | 617.733 | 0.1922321
2276 | 9.614703 | 617.5246 | 0.1922941
2277 | 9.618853 | 615.7525 | 0.1923771
2278 | 9.619903 | 615.5614 | 0.1923981
2279 | 9.628753 | 616.2606 | 0.1925751
2280 | 9.629753 | 617.6114 | 0.1925951
2281 | 9.638603 | 616.6211 | 0.1927721
2282 | 9.639653 | 616.2954 | 0.1927931
2283 | 9.641703 | 616.5907 | 0.1928341
2284 | 9.648453 | 617.277 | 0.1929691
2285 | 9.651553 | 617.1684 | 0.1930311
2286 | 9.656753 | 615.4441 | 0.1931351
2287 | 9.659853 | 615.8524 | 0.1931971
2288 | 9.663503 | 616.5126 | 0.1932701
2289 | 9.668703 | 616.8904 | 0.1933741
2290 | 9.667653 | 616.139 | 0.1933531
2291 | 9.675953 | 616.6993 | 0.1935191
2292 | 9.682203 | 616.3953 | 0.1936441
2293 | 9.684803 | 616.7167 | 0.1936961
2294 | 9.687903 | 616.2215 | 0.1937581
2295 | 9.692053 | 616.4648 | 0.1938411
2296 | 9.698303 | 616.556 | 0.1939661
2297 | 9.702453 | 615.4441 | 0.1940491
2298 | 9.705553 | 617.3074 | 0.1941111
2299 | 9.709703 | 615.418 | 0.1941941
2300 | 9.715953 | 616.4561 | 0.1943191
2301 | 9.722703 | 615.6439 | 0.1944541
2302 | 9.724253 | 616.8296 | 0.1944851
2303 | 9.726303 | 616.0869 | 0.1945261
2304 | 9.732553 | 615.2182 | 0.1946511
2305 | 9.737753 | 615.7612 | 0.1947551
2306 | 9.741403 | 615.4093 | 0.1948281
2307 | 9.740853 | 615.8958 | 0.1948171
2308 | 9.747103 | 615.2834 | 0.1949421
2309 | 9.753303 | 616.1303 | 0.1950661
2310 | 9.758503 | 616.3866 | 0.1951701
2311 | 9.762153 | 616.4213 | 0.1952431
2312 | 9.765253 | 616.9903 | 0.1953051
2313 | 9.768903 | 615.418 | 0.1953781
2314 | 9.768903 | 617.0338 | 0.1953781
2315 | 9.778753 | 616.5994 | 0.1955751
2316 | 9.785003 | 616.9816 | 0.1957001
2317 | 9.787053 | 616.8904 | 0.1957411
2318 | 9.792253 | 617.5246 | 0.1958451
2319 | 9.796403 | 616.4561 | 0.1959281
2320 | 9.798503 | 617.0642 | 0.1959701
2321 | 9.799503 | 616.8296 | 0.1959901
2322 | 9.806803 | 616.2389 | 0.1961361
2323 | 9.810403 | 616.0782 | 0.1962081
2324 | 9.817153 | 615.9523 | 0.1963431
2325 | 9.820303 | 616.8296 | 0.1964061
2326 | 9.822353 | 616.6819 | 0.1964471
2327 | 9.831703 | 615.8176 | 0.1966341
2328 | 9.833253 | 616.6819 | 0.1966651
2329 | 9.841053 | 616.9339 | 0.1968211
2330 | 9.841553 | 616.0348 | 0.1968311
2331 | 9.842103 | 615.6091 | 0.1968421
2332 | 9.850403 | 614.6058 | 0.1970081
2333 | 9.853003 | 616.2129 | 0.1970601
2334 | 9.857653 | 615.5266 | 0.1971531
2335 | 9.859753 | 616.0304 | 0.1971951
2336 | 9.865953 | 617.1597 | 0.1973191
2337 | 9.871653 | 617.3943 | 0.1974331
2338 | 9.874803 | 617.1727 | 0.1974961
2339 | 9.880003 | 616.1868 | 0.1976001
2340 | 9.886753 | 616.8253 | 0.1977351
2341 | 9.887253 | 615.6178 | 0.1977451
2342 | 9.890903 | 616.1303 | 0.1978181
2343 | 9.894503 | 615.2443 | 0.1978901
2344 | 9.902303 | 615.7612 | 0.1980461
2345 | 9.902803 | 615.2486 | 0.1980561
2346 | 9.909053 | 615.2269 | 0.1981811
2347 | 9.911153 | 615.9783 | 0.1982231
2348 | 9.915803 | 615.5918 | 0.1983161
2349 | 9.921503 | 616.8557 | 0.1984301
2350 | 9.924103 | 615.6352 | 0.1984821
2351 | 9.930353 | 615.9219 | 0.1986071
2352 | 9.932953 | 615.1096 | 0.1986591
2353 | 9.937103 | 616.6211 | 0.1987421
2354 | 9.941253 | 616.2042 | 0.1988251
2355 | 9.947453 | 616.3128 | 0.1989491
2356 | 9.949003 | 617.3769 | 0.1989801
2357 | 9.952153 | 615.6613 | 0.1990431
2358 | 9.959403 | 616.9078 | 0.1991881
2359 | 9.962503 | 616.2042 | 0.1992501
2360 | 9.966653 | 616.708 | 0.1993331
2361 | 9.971853 | 615.4615 | 0.1994371
2362 | 9.977053 | 615.5005 | 0.1995411
2363 | 9.978103 | 615.8263 | 0.1995621
2364 | 9.981753 | 616.4952 | 0.1996351
2365 | 9.992653 | 616.7167 | 0.1998531
2366 | 9.994703 | 617.6114 | 0.1998941
2367 | 9.996253 | 616.3388 | 0.1999251
2368 | 10.00145 | 616.5126 | 0.2000291
2369 | 10.0056 | 616.3128 | 0.2001121
2370 | 10.01235 | 616.8383 | 0.2002471
2371 | 10.0134 | 615.7785 | 0.2002681
2372 | 10.0165 | 615.1183 | 0.2003301
2373 | 10.0212 | 614.6493 | 0.2004241
2374 | 10.0238 | 615.9349 | 0.2004761
2375 | 10.0295 | 615.7525 | 0.2005901
2376 | 10.0352 | 616.1043 | 0.2007041
2377 | 10.0383 | 615.2573 | 0.2007661
2378 | 10.0435 | 616.1955 | 0.2008701
2379 | 10.044 | 615.9957 | 0.2008801
2380 | 10.05025 | 616.139 | 0.2010051
2381 | 10.0549 | 616.2476 | 0.2010981
2382 | 10.06115 | 614.5233 | 0.2012231
2383 | 10.06325 | 614.7144 | 0.2012651
2384 | 10.06895 | 615.4745 | 0.2013791
2385 | 10.0736 | 616.2867 | 0.2014721
2386 | 10.0783 | 616.2563 | 0.2015661
2387 | 10.0809 | 616.0131 | 0.2016181
2388 | 10.084 | 615.9349 | 0.2016801
2389 | 10.08555 | 615.2356 | 0.2017111
2390 | 10.09385 | 615.0836 | 0.2018771
2391 | 10.09595 | 615.4528 | 0.2019191
2392 | 10.1032 | 615.1922 | 0.2020641
2393 | 10.1032 | 615.2573 | 0.2020641
2394 | 10.10995 | 615.861 | 0.2021991
2395 | 10.11255 | 614.6058 | 0.2022511
2396 | 10.11875 | 615.2009 | 0.2023751
2397 | 10.1224 | 616.3301 | 0.2024481
2398 | 10.1276 | 615.5353 | 0.2025521
2399 | 10.1302 | 616.847 | 0.2026041
2400 | 10.1328 | 615.4354 | 0.2026561
2401 | 10.13955 | 616.113 | 0.2027911
2402 | 10.1468 | 615.6526 | 0.2029361
2403 | 10.14575 | 614.6797 | 0.2029151
2404 | 10.15045 | 615.3746 | 0.2030091
2405 | 10.15615 | 615.9957 | 0.2031231
2406 | 10.15875 | 614.3148 | 0.2031751
2407 | 10.166 | 615.4007 | 0.2033201
2408 | 10.16655 | 616.1521 | 0.2033311
2409 | 10.1707 | 615.0923 | 0.2034141
2410 | 10.1769 | 614.7665 | 0.2035381
2411 | 10.179 | 614.9316 | 0.2035801
2412 | 10.1842 | 614.7578 | 0.2036841
2413 | 10.1899 | 614.38 | 0.2037981
2414 | 10.19355 | 614.6666 | 0.2038711
2415 | 10.1982 | 616.6385 | 0.2039641
2416 | 10.2008 | 615.8697 | 0.2040161
2417 | 10.207 | 616.5994 | 0.2041401
2418 | 10.2086 | 615.1835 | 0.2041721
2419 | 10.2148 | 615.0315 | 0.2042961
2420 | 10.2205 | 614.823 | 0.2044101
2421 | 10.22155 | 615.0662 | 0.2044311
2422 | 10.2304 | 615.8784 | 0.2046081
2423 | 10.23195 | 615.8958 | 0.2046391
2424 | 10.2387 | 615.418 | 0.2047741
2425 | 10.2439 | 614.7491 | 0.2048781
2426 | 10.24335 | 615.7177 | 0.2048671
2427 | 10.247 | 615.9696 | 0.2049401
2428 | 10.25685 | 615.6613 | 0.2051371
2429 | 10.2584 | 615.0749 | 0.2051681
2430 | 10.2605 | 615.4528 | 0.2052101
2431 | 10.26725 | 616.2215 | 0.2053451
2432 | 10.27035 | 616.7732 | 0.2054071
2433 | 10.2719 | 614.4147 | 0.2054381
2434 | 10.2797 | 615.709 | 0.2055941
2435 | 10.28385 | 615.9132 | 0.2056771
2436 | 10.28595 | 615.392 | 0.2057191
2437 | 10.28955 | 614.7969 | 0.2057911
2438 | 10.2963 | 615.0315 | 0.2059261
2439 | 10.29995 | 615.6004 | 0.2059991
2440 | 10.301 | 615.835 | 0.2060201
2441 | 10.30775 | 615.1487 | 0.2061551
2442 | 10.31345 | 615.8524 | 0.2062691
2443 | 10.3176 | 616.4474 | 0.2063521
2444 | 10.3202 | 616.6124 | 0.2064041
2445 | 10.3238 | 615.7612 | 0.2064761
2446 | 10.328 | 614.38 | 0.2065601
2447 | 10.33055 | 614.5884 | 0.2066111
2448 | 10.3342 | 615.4701 | 0.2066841
2449 | 10.3394 | 615.4354 | 0.2067881
2450 | 10.34665 | 615.8437 | 0.2069331
2451 | 10.3472 | 615.861 | 0.2069441
2452 | 10.35655 | 614.558 | 0.2071311
2453 | 10.35755 | 614.8056 | 0.2071511
2454 | 10.36275 | 614.5407 | 0.2072551
2455 | 10.36745 | 616.2215 | 0.2073491
2456 | 10.36795 | 615.3355 | 0.2073591
2457 | 10.3742 | 616.3214 | 0.2074841
2458 | 10.37675 | 616.0131 | 0.2075351
2459 | 10.383 | 614.9229 | 0.2076601
2460 | 10.3851 | 615.7698 | 0.2077021
2461 | 10.39185 | 614.558 | 0.2078371
2462 | 10.3934 | 615.0662 | 0.2078681
2463 | 10.3996 | 614.8056 | 0.2079921
2464 | 10.4048 | 616.3649 | 0.2080961
2465 | 10.40845 | 614.4712 | 0.2081691
2466 | 10.4126 | 615.127 | 0.2082521
2467 | 10.41415 | 615.7785 | 0.2082831
2468 | 10.41985 | 614.5494 | 0.2083971
2469 | 10.42505 | 614.7969 | 0.2085011
2470 | 10.4287 | 615.127 | 0.2085741
2471 | 10.4323 | 615.0098 | 0.2086461
2472 | 10.43595 | 615.0228 | 0.2087191
2473 | 10.4396 | 614.8317 | 0.2087921
2474 | 10.4479 | 615.3181 | 0.2089581
2475 | 10.4505 | 615.4745 | 0.2090101
2476 | 10.44895 | 614.4234 | 0.2089791
2477 | 10.4593 | 614.9663 | 0.2091861
2478 | 10.46035 | 615.3268 | 0.2092071
2479 | 10.46865 | 615.3094 | 0.2093731
2480 | 10.4728 | 615.4354 | 0.2094561
2481 | 10.47595 | 615.1487 | 0.2095191
2482 | 10.47695 | 614.1802 | 0.2095391
2483 | 10.48425 | 615.544 | 0.2096851
2484 | 10.491 | 615.0098 | 0.2098201
2485 | 10.491 | 614.6319 | 0.2098201
2486 | 10.49565 | 614.3235 | 0.2099131
2487 | 10.50085 | 614.6058 | 0.2100171
2488 | 10.5055 | 615.6004 | 0.2101101
2489 | 10.5102 | 614.6406 | 0.2102041
2490 | 10.5128 | 615.3746 | 0.2102561
2491 | 10.51795 | 614.4625 | 0.2103591
2492 | 10.52525 | 614.254 | 0.2105051
2493 | 10.5273 | 614.7231 | 0.2105461
2494 | 10.53405 | 615.4007 | 0.2106811
2495 | 10.53305 | 614.9403 | 0.2106611
2496 | 10.5377 | 613.9196 | 0.2107541
2497 | 10.54395 | 614.7491 | 0.2108791
2498 | 10.5481 | 614.5711 | 0.2109621
2499 | 10.55225 | 614.2888 | 0.2110451
2500 | 10.56 | 615.6004 | 0.2112001
2501 | 10.5569 | 614.6666 | 0.2111381
2502 | 10.5621 | 613.8631 | 0.2112421
2503 | 10.56935 | 615.1314 | 0.2113871
2504 | 10.573 | 614.3148 | 0.2114601
2505 | 10.5751 | 614.1889 | 0.2115021
2506 | 10.57925 | 615.0662 | 0.2115851
2507 | 10.5844 | 614.0108 | 0.2116881
2508 | 10.59065 | 615.2921 | 0.2118131
2509 | 10.5896 | 614.254 | 0.2117921
2510 | 10.59895 | 613.8631 | 0.2119791
2511 | 10.60205 | 615.2009 | 0.2120411
2512 | 10.60465 | 614.9229 | 0.2120931
2513 | 10.61195 | 614.7057 | 0.2122391
2514 | 10.61555 | 615.5353 | 0.2123111
2515 | 10.6192 | 615.0098 | 0.2123841
2516 | 10.62075 | 613.3853 | 0.2124151
2517 | 10.6249 | 614.5407 | 0.2124981
2518 | 10.6322 | 614.975 | 0.2126441
2519 | 10.63425 | 614.2714 | 0.2126851
2520 | 10.63735 | 613.3332 | 0.2127471
2521 | 10.6441 | 614.0455 | 0.2128821
2522 | 10.6493 | 614.8838 | 0.2129861
2523 | 10.65345 | 614.5233 | 0.2130691
2524 | 10.65555 | 613.7762 | 0.2131111
2525 | 10.66125 | 614.3322 | 0.2132251
2526 | 10.6685 | 614.254 | 0.2133701
2527 | 10.6701 | 613.6112 | 0.2134021
2528 | 10.67475 | 614.9663 | 0.2134951
2529 | 10.6737 | 613.1682 | 0.2134741
2530 | 10.6784 | 614.6666 | 0.2135681
2531 | 10.68775 | 614.6058 | 0.2137551
2532 | 10.69135 | 614.6666 | 0.2138271
2533 | 10.69345 | 614.4321 | 0.2138691
2534 | 10.6976 | 613.3593 | 0.2139521
2535 | 10.7012 | 613.1769 | 0.2140241
2536 | 10.70695 | 613.8457 | 0.2141391
2537 | 10.71005 | 612.6643 | 0.2142011
2538 | 10.71055 | 612.9423 | 0.2142111
2539 | 10.7194 | 613.9022 | 0.2143881
2540 | 10.7246 | 613.7111 | 0.2144921
2541 | 10.73185 | 613.9978 | 0.2146371
2542 | 10.7329 | 615.1183 | 0.2146581
2543 | 10.736 | 613.2246 | 0.2147201
2544 | 10.7412 | 613.6112 | 0.2148241
2545 | 10.7464 | 613.7545 | 0.2149281
2546 | 10.74485 | 613.5851 | 0.2148971
2547 | 10.75365 | 612.9336 | 0.2150731
2548 | 10.75575 | 613.2029 | 0.2151151
2549 | 10.7604 | 613.5764 | 0.2152081
2550 | 10.76195 | 613.8544 | 0.2152391
2551 | 10.76975 | 614.1715 | 0.2153951
2552 | 10.77545 | 613.6763 | 0.2155091
2553 | 10.7827 | 613.9804 | 0.2156541
2554 | 10.7843 | 614.5233 | 0.2156861
2555 | 10.78585 | 612.6079 | 0.2157171
2556 | 10.79155 | 613.2681 | 0.2158311
2557 | 10.79675 | 613.5851 | 0.2159351
2558 | 10.8009 | 612.0563 | 0.2160181
2559 | 10.80455 | 613.5374 | 0.2160911
2560 | 10.8066 | 613.6633 | 0.2161321
2561 | 10.8113 | 614.4321 | 0.2162261
2562 | 10.81855 | 614.0368 | 0.2163711
2563 | 10.82165 | 613.4939 | 0.2164331
2564 | 10.8232 | 613.242 | 0.2164641
2565 | 10.82945 | 612.2474 | 0.2165891
2566 | 10.83465 | 613.5504 | 0.2166931
2567 | 10.8367 | 612.4559 | 0.2167341
2568 | 10.8424 | 613.9891 | 0.2168481
2569 | 10.84555 | 611.9043 | 0.2169111
2570 | 10.8502 | 612.9771 | 0.2170041
2571 | 10.8575 | 613.0856 | 0.2171501
2572 | 10.858 | 612.8902 | 0.2171601
2573 | 10.86265 | 612.508 | 0.2172531
2574 | 10.86735 | 612.3907 | 0.2173471
2575 | 10.87045 | 613.1247 | 0.2174091
2576 | 10.87565 | 613.5026 | 0.2175131
2577 | 10.8793 | 612.5818 | 0.2175861
2578 | 10.88085 | 612.5905 | 0.2176171
2579 | 10.8902 | 612.7425 | 0.2178041
2580 | 10.8912 | 611.4004 | 0.2178241
2581 | 10.8959 | 611.813 | 0.2179181
2582 | 10.8995 | 612.8685 | 0.2179901
2583 | 10.9037 | 612.7599 | 0.2180741
2584 | 10.9094 | 611.0182 | 0.2181881
2585 | 10.91355 | 612.2648 | 0.2182711
2586 | 10.91665 | 612.6166 | 0.2183331
2587 | 10.9208 | 613.5504 | 0.2184161
2588 | 10.92445 | 612.508 | 0.2184891
2589 | 10.9265 | 611.2093 | 0.2185301
2590 | 10.93325 | 612.1214 | 0.2186651
2591 | 10.9374 | 611.4004 | 0.2187481
2592 | 10.94415 | 611.4265 | 0.2188831
2593 | 10.94575 | 611.813 | 0.2189151
2594 | 10.9556 | 610.6099 | 0.2191121
2595 | 10.95505 | 610.7576 | 0.2191011
2596 | 10.9608 | 612.5167 | 0.2192161
2597 | 10.9639 | 611.0095 | 0.2192781
2598 | 10.96855 | 609.7804 | 0.2193711
2599 | 10.9722 | 611.344 | 0.2194441
2600 | 10.9701 | 610.1713 | 0.2194021
2601 | 10.9779 | 610.7316 | 0.2195581
2602 | 10.98675 | 609.8194 | 0.2197351
2603 | 10.99035 | 610.4579 | 0.2198071
2604 | 10.994 | 610.2885 | 0.2198801
2605 | 10.9945 | 609.8281 | 0.2198901
2606 | 11.0023 | 609.042 | 0.2200461
2607 | 11.00645 | 608.751 | 0.2201291
2608 | 11.008 | 608.6337 | 0.2201601
2609 | 11.01165 | 608.1212 | 0.2202331
2610 | 11.01635 | 607.5044 | 0.2203271
2611 | 11.02205 | 606.7009 | 0.2204411
2612 | 11.02465 | 606.3578 | 0.2204931
2613 | 11.0319 | 605.8713 | 0.2206381
2614 | 11.03605 | 604.7334 | 0.2207211
2615 | 11.0407 | 604.5683 | 0.2208141
2616 | 11.04385 | 604.5423 | 0.2208771
2617 | 11.04435 | 603.691 | 0.2208871
2618 | 11.0511 | 602.2186 | 0.2210221
2619 | 11.0537 | 600.6029 | 0.2210741
2620 | 11.06045 | 600.4943 | 0.2212091
2621 | 11.0641 | 599.4562 | 0.2212821
2622 | 11.0651 | 597.8101 | 0.2213021
2623 | 11.07135 | 596.177 | 0.2214271
2624 | 11.07705 | 595.8686 | 0.2215411
2625 | 11.0838 | 594.748 | 0.2216761
2626 | 11.08275 | 592.3201 | 0.2216551
2627 | 11.0885 | 589.8965 | 0.2217701
2628 | 11.09265 | 588.6065 | 0.2218531
2629 | 11.0968 | 585.6617 | 0.2219361
2630 | 11.10145 | 582.9862 | 0.2220291
2631 | 11.10665 | 579.5724 | 0.2221331
2632 | 11.1077 | 575.1552 | 0.2221541
2633 | 11.11445 | 572.3798 | 0.2222891
2634 | 11.1186 | 571.6023 | 0.2223721
2635 | 11.12275 | 570.0865 | 0.2224551
2636 | 11.12795 | 566.9245 | 0.2225591
2637 | 11.1326 | 566.5293 | 0.2226521
2638 | 11.13315 | 563.3108 | 0.2226631
2639 | 11.14195 | 560.3226 | 0.2228391
2640 | 11.14245 | 556.0575 | 0.2228491
2641 | 11.15235 | 552.8607 | 0.2230471
2642 | 11.14975 | 547.3925 | 0.2229951
2643 | 11.1596 | 543.7614 | 0.2231921
2644 | 11.16065 | 539.822 | 0.2232131
2645 | 11.16685 | 535.6307 | 0.2233371
2646 | 11.16945 | 533.5198 | 0.2233891
2647 | 11.17205 | 530.9355 | 0.2234411
2648 | 11.17415 | 528.3078 | 0.2234831
2649 | 11.184 | 525.793 | 0.2236801
2650 | 11.1845 | 521.91 | 0.2236901
2651 | 11.19075 | 517.267 | 0.2238151
2652 | 11.19125 | 512.8759 | 0.2238251
2653 | 11.2001 | 510.0483 | 0.2240021
2654 | 11.2032 | 506.0177 | 0.2240641
2655 | 11.2053 | 503.5985 | 0.2241061
2656 | 11.2141 | 500.3844 | 0.2242821
2657 | 11.2141 | 494.3384 | 0.2242821
2658 | 11.2193 | 490.3295 | 0.2243861
2659 | 11.2224 | 486.5421 | 0.2244481
2660 | 11.22555 | 485.061 | 0.2245111
2661 | 11.2328 | 483.6538 | 0.2246561
2662 | 11.23435 | 482.8937 | 0.2246871
2663 | 11.23955 | 480.6091 | 0.2247911
2664 | 11.24475 | 478.2767 | 0.2248951
2665 | 11.2515 | 477.0041 | 0.2250301
2666 | 11.25305 | 473.5425 | 0.2250611
2667 | 11.2624 | 470.7801 | 0.2252481
2668 | 11.2603 | 470.1025 | 0.2252061
2669 | 11.26345 | 468.3652 | 0.2252691
2670 | 11.2681 | 468.843 | 0.2253621
2671 | 11.2733 | 466.9232 | 0.2254661
2672 | 11.2785 | 465.6376 | 0.2255701
2673 | 11.28365 | 463.948 | 0.2256731
2674 | 11.2868 | 463.4268 | 0.2257361
2675 | 11.2878 | 462.493 | 0.2257561
2676 | 11.2925 | 462.341 | 0.2258501
2677 | 11.2977 | 459.8653 | 0.2259541
2678 | 11.3065 | 459.9304 | 0.2261301
2679 | 11.3065 | 457.7066 | 0.2261301
2680 | 11.3117 | 455.1223 | 0.2262341
2681 | 11.31325 | 452.9637 | 0.2262651
2682 | 11.31845 | 448.7159 | 0.2263691
2683 | 11.3257 | 442.5006 | 0.2265141
2684 | 11.32625 | 435.1777 | 0.2265251
2685 | 11.3382 | 427.1902 | 0.2267641
2686 | 11.33765 | 422.2649 | 0.2267531
2687 | 11.3413 | 419.142 | 0.2268261
2688 | 11.34285 | 417.9693 | 0.2268571
2689 | 11.3501 | 416.4752 | 0.2270021
2690 | 11.35115 | 413.6781 | 0.2270231
2691 | 11.35685 | 412.7443 | 0.2271371
2692 | 11.3657 | 410.603 | 0.2273141
2693 | 11.36515 | 409.4477 | 0.2273031
2694 | 11.3709 | 407.9579 | 0.2274181
2695 | 11.37555 | 405.5821 | 0.2275111
2696 | 11.37555 | 403.2888 | 0.2275111
2697 | 11.3828 | 401.1909 | 0.2276561
2698 | 11.3844 | 398.0637 | 0.2276881
2699 | 11.3906 | 395.853 | 0.2278121
2700 | 11.39685 | 393.1948 | 0.2279371
2701 | 11.3984 | 391.2099 | 0.2279681
2702 | 11.4041 | 388.9123 | 0.2280821
2703 | 11.4093 | 386.9013 | 0.2281861
2704 | 11.41135 | 383.8175 | 0.2282271
2705 | 11.41555 | 380.0866 | 0.2283111
2706 | 11.41915 | 378.0843 | 0.2283831
2707 | 11.42695 | 376.6814 | 0.2285391
2708 | 11.428 | 374.5879 | 0.2285601
2709 | 11.43475 | 372.6551 | 0.2286951
2710 | 11.43835 | 371.5172 | 0.2287671
2711 | 11.44355 | 370.0795 | 0.2288711
2712 | 11.44665 | 367.2086 | 0.2289331
2713 | 11.44925 | 365.1759 | 0.2289851
2714 | 11.45445 | 362.9043 | 0.2290891
2715 | 11.4555 | 359.6902 | 0.2291101
2716 | 11.46015 | 357.9355 | 0.2292031
2717 | 11.46795 | 355.2383 | 0.2293591
2718 | 11.47055 | 353.1665 | 0.2294111
2719 | 11.4768 | 352.3456 | 0.2295361
2720 | 11.4799 | 350.7473 | 0.2295981
2721 | 11.48455 | 349.3357 | 0.2296911
2722 | 11.4877 | 348.2889 | 0.2297541
2723 | 11.4908 | 347.8112 | 0.2298161
2724 | 11.49705 | 345.7698 | 0.2299411
2725 | 11.5012 | 344.9923 | 0.2300241
2726 | 11.5074 | 342.977 | 0.2301481
2727 | 11.50895 | 339.9323 | 0.2301791
2728 | 11.5126 | 337.8736 | 0.2302521
2729 | 11.51885 | 336.879 | 0.2303771
2730 | 11.52505 | 335.2068 | 0.2305011
2731 | 11.5256 | 332.4705 | 0.2305121
2732 | 11.5261 | 329.4996 | 0.2305221
2733 | 11.5349 | 326.9153 | 0.2306981
2734 | 11.53855 | 323.6274 | 0.2307711
2735 | 11.54065 | 320.6392 | 0.2308131
2736 | 11.54635 | 318.8323 | 0.2309271
2737 | 11.55205 | 315.6573 | 0.2310411
2738 | 11.55415 | 313.338 | 0.2310831
2739 | 11.5614 | 311.8135 | 0.2312281
2740 | 11.5666 | 311.2706 | 0.2313321
2741 | 11.5697 | 309.0033 | 0.2313941
2742 | 11.5728 | 306.7361 | 0.2314561
2743 | 11.57955 | 304.2778 | 0.2315911
2744 | 11.58425 | 299.8953 | 0.2316851
2745 | 11.5863 | 296.9679 | 0.2317261
2746 | 11.5889 | 293.5453 | 0.2317781
2747 | 11.5941 | 292.2076 | 0.2318821
2748 | 11.59775 | 290.6266 | 0.2319551
2749 | 11.60345 | 290.4572 | 0.2320691
2750 | 11.60345 | 288.6287 | 0.2320691
2751 | 11.6107 | 286.5091 | 0.2322141
2752 | 11.61175 | 284.3201 | 0.2322351
2753 | 11.619 | 282.7043 | 0.2323801
2754 | 11.6263 | 279.6336 | 0.2325261
2755 | 11.6263 | 276.6714 | 0.2325261
2756 | 11.63095 | 273.4791 | 0.2326191
2757 | 11.6325 | 271.7634 | 0.2326501
2758 | 11.63825 | 270.6646 | 0.2327651
2759 | 11.645 | 268.8838 | 0.2329001
2760 | 11.64755 | 267.1378 | 0.2329511
2761 | 11.65225 | 265.6306 | 0.2330451
2762 | 11.65795 | 262.308 | 0.2331591
2763 | 11.6616 | 259.4804 | 0.2332321
2764 | 11.66625 | 253.074 | 0.2333251
2765 | 11.6699 | 247.9619 | 0.2333981
2766 | 11.6725 | 245.4471 | 0.2334501
2767 | 11.673 | 243.7619 | 0.2334601
2768 | 11.6803 | 241.7552 | 0.2336061
2769 | 11.6865 | 241.2557 | 0.2337301
2770 | 11.68805 | 239.6748 | 0.2337611
2771 | 11.69015 | 237.2903 | 0.2338031
2772 | 11.69895 | 235.7831 | 0.2339791
2773 | 11.7026 | 234.6365 | 0.2340521
2774 | 11.70415 | 233.5246 | 0.2340831
2775 | 11.70985 | 231.4094 | 0.2341971
2776 | 11.71455 | 229.785 | 0.2342911
2777 | 11.72075 | 227.2528 | 0.2344151
2778 | 11.72545 | 224.4166 | 0.2345091
2779 | 11.72545 | 221.7541 | 0.2345091
2780 | 11.73325 | 218.7181 | 0.2346651
2781 | 11.7348 | 217.1632 | 0.2346961
2782 | 11.7462 | 215.3954 | 0.2349241
2783 | 11.7436 | 213.2629 | 0.2348721
2784 | 11.75035 | 211.5646 | 0.2350071
2785 | 11.75295 | 209.8099 | 0.2350591
2786 | 11.75865 | 209.3886 | 0.2351731
2787 | 11.7623 | 207.3429 | 0.2352461
2788 | 11.7649 | 205.4405 | 0.2352981
2789 | 11.7711 | 204.6717 | 0.2354221
2790 | 11.76905 | 202.5304 | 0.2353811
2791 | 11.77945 | 201.058 | 0.2355891
2792 | 11.78255 | 198.882 | 0.2356511
2793 | 11.7846 | 198.0394 | 0.2356921
2794 | 11.7924 | 196.719 | 0.2358481
2795 | 11.795 | 193.8655 | 0.2359001
2796 | 11.79965 | 190.495 | 0.2359931
2797 | 11.8033 | 186.8727 | 0.2360661
2798 | 11.8059 | 183.9583 | 0.2361181
2799 | 11.81265 | 181.1481 | 0.2362531
2800 | 11.8142 | 177.8298 | 0.2362841
2801 | 11.82095 | 171.8577 | 0.2364191
2802 | 11.8246 | 167.4405 | 0.2364921
2803 | 11.8303 | 164.7954 | 0.2366061
2804 | 11.8308 | 161.6508 | 0.2366161
2805 | 11.836 | 157.2423 | 0.2367201

## VZS1_1mA
Index | Pozice [ mm ] | Pevnost [ MPa ] | deformace
0 | 0.01007883 | -0.3598523 | 0.0002015767
1 | 0.01422883 | 5.431653 | 0.0002845767
2 | 0.01942883 | 13.24257 | 0.0003885767
3 | 0.02307883 | 21.92559 | 0.0004615767
4 | 0.02722883 | 30.04555 | 0.0005445767
5 | 0.02822883 | 36.99282 | 0.0005645767
6 | 0.03342883 | 44.46081 | 0.0006685767
7 | 0.03862883 | 52.22516 | 0.0007725767
8 | 0.04227884 | 60.66264 | 0.0008455767
9 | 0.05162884 | 67.13574 | 0.001032577
10 | 0.05627884 | 73.99411 | 0.001125577
11 | 0.05417884 | 82.23684 | 0.001083577
12 | 0.06092884 | 89.10367 | 0.001218577
13 | 0.06457884 | 96.41502 | 0.001291577
14 | 0.06977884 | 103.9804 | 0.001395577
15 | 0.07182884 | 110.7752 | 0.001436577
16 | 0.07597884 | 117.7945 | 0.001519577
17 | 0.08067884 | 125.5969 | 0.001613577
18 | 0.08587884 | 131.6382 | 0.001717577
19 | 0.08847884 | 140.1688 | 0.001769577
20 | 0.09417884 | 146.3879 | 0.001883577
21 | 0.09777884 | 151.8916 | 0.001955577
22 | 0.1024788 | 160.9683 | 0.002049577
23 | 0.1055788 | 167.9071 | 0.002111577
24 | 0.1092288 | 173.7028 | 0.002184577
25 | 0.1118288 | 181.4799 | 0.002236577
26 | 0.1144288 | 187.6778 | 0.002288577
27 | 0.1247788 | 194.2991 | 0.002495577
28 | 0.1247788 | 201.3861 | 0.002495577
29 | 0.1299788 | 207.6687 | 0.002599577
30 | 0.1346288 | 215.6616 | 0.002692577
31 | 0.1367288 | 222.1432 | 0.002734577
32 | 0.1408788 | 229.5773 | 0.002817577
33 | 0.1465788 | 233.3537 | 0.002931577
34 | 0.1533288 | 242.6886 | 0.003066577
35 | 0.1559288 | 248.9585 | 0.003118577
36 | 0.1606288 | 255.093 | 0.003212577
37 | 0.1668288 | 261.075 | 0.003336577
38 | 0.1683788 | 266.1807 | 0.003367577
39 | 0.1715288 | 272.5733 | 0.003430577
40 | 0.1787788 | 279.3555 | 0.003575577
41 | 0.1798288 | 282.9032 | 0.003596577
42 | 0.1875788 | 288.9699 | 0.003751577
43 | 0.1875788 | 293.4702 | 0.003751577
44 | 0.1958788 | 297.0729 | 0.003917577
45 | 0.1984788 | 301.1329 | 0.003969577
46 | 0.2036788 | 306.6535 | 0.004073577
47 | 0.2088788 | 309.3545 | 0.004177577
48 | 0.2099288 | 313.2028 | 0.004198577
49 | 0.2161288 | 317.7369 | 0.004322577
50 | 0.2218288 | 322.3176 | 0.004436577
51 | 0.2270288 | 322.9781 | 0.004540577
52 | 0.2275788 | 327.0042 | 0.004551577
53 | 0.2306788 | 327.5122 | 0.004613577
54 | 0.2363788 | 328.6764 | 0.004727577
55 | 0.2415788 | 332.402 | 0.004831577
56 | 0.2452288 | 334.9548 | 0.004904577
57 | 0.2493788 | 337.6389 | 0.004987577
58 | 0.2514288 | 337.279 | 0.005028577
59 | 0.2561288 | 338.1765 | 0.005122577
60 | 0.2628788 | 340.4415 | 0.005257577
61 | 0.2675288 | 343.1594 | 0.005350577
62 | 0.2727288 | 342.7996 | 0.005454577
63 | 0.2732288 | 344.2093 | 0.005464577
64 | 0.2804788 | 345.018 | 0.005609577
65 | 0.2856788 | 347.266 | 0.005713577
66 | 0.2888288 | 347.4057 | 0.005776577
67 | 0.2934788 | 348.7181 | 0.005869577
68 | 0.2934788 | 348.4175 | 0.005869577
69 | 0.2986788 | 348.7011 | 0.005973577
70 | 0.3022788 | 351.3429 | 0.006045577
71 | 0.3121788 | 351.58 | 0.006243577
72 | 0.3116288 | 352.7569 | 0.006232577
73 | 0.3163288 | 353.2776 | 0.006326577
74 | 0.3225288 | 353.2183 | 0.006450577
75 | 0.3251288 | 355.0853 | 0.006502577
76 | 0.3292788 | 354.5308 | 0.006585577
77 | 0.3365788 | 354.8906 | 0.006731577
78 | 0.3375788 | 355.4029 | 0.006751577
79 | 0.3412288 | 357.1259 | 0.006824577
80 | 0.3479788 | 357.2402 | 0.006959577
81 | 0.3479788 | 357.2148 | 0.006959577
82 | 0.3536788 | 357.0582 | 0.007073577
83 | 0.3578288 | 357.363 | 0.007156577
84 | 0.3630288 | 357.1979 | 0.007260577
85 | 0.3666788 | 358.396 | 0.007333577
86 | 0.3682288 | 360.6398 | 0.007364577
87 | 0.3734288 | 359.5052 | 0.007468577
88 | 0.3765288 | 360.9658 | 0.007530577
89 | 0.3806788 | 359.8989 | 0.007613577
90 | 0.3863788 | 358.6331 | 0.007727577
91 | 0.3905288 | 361.4315 | 0.007810577
92 | 0.3967788 | 362.3586 | 0.007935577
93 | 0.4003788 | 361.4145 | 0.008007577
94 | 0.4061288 | 362.8497 | 0.008122577
95 | 0.4107788 | 362.8836 | 0.008215577
96 | 0.4144288 | 364.9453 | 0.008288577
97 | 0.4206288 | 362.638 | 0.008412577
98 | 0.4211788 | 362.1469 | 0.008423577
99 | 0.4268788 | 365.14 | 0.008537577
100 | 0.4315288 | 363.4128 | 0.008630577
101 | 0.4273788 | 364.0647 | 0.008547577
102 | 0.4372288 | 366.6726 | 0.008744577
103 | 0.4429788 | 366.5498 | 0.008859577
104 | 0.4445288 | 365.2544 | 0.008890577
105 | 0.4512788 | 365.6142 | 0.009025577
106 | 0.4528288 | 365.538 | 0.009056577
107 | 0.4611288 | 365.538 | 0.009222577
108 | 0.4621788 | 367.4389 | 0.009243577
109 | 0.4720288 | 366.9351 | 0.009440577
110 | 0.4704788 | 367.8453 | 0.009409577
111 | 0.4766788 | 367.3669 | 0.009533577
112 | 0.4777288 | 368.4084 | 0.009554577
113 | 0.4855288 | 368.637 | 0.009710577
114 | 0.4875788 | 369.1281 | 0.009751577
115 | 0.4948788 | 370.7326 | 0.009897577
116 | 0.4969288 | 369.6573 | 0.009938577
117 | 0.5021288 | 368.6454 | 0.01004258
118 | 0.5047288 | 371.3845 | 0.01009458
119 | 0.5109788 | 371.7783 | 0.01021958
120 | 0.5145788 | 370.0637 | 0.01029158
121 | 0.5171788 | 369.6573 | 0.01034358
122 | 0.5223788 | 371.9137 | 0.01044758
123 | 0.5234288 | 371.084 | 0.01046858
124 | 0.5322288 | 372.3329 | 0.01064458
125 | 0.5343288 | 373.2431 | 0.01068658
126 | 0.5384788 | 372.4218 | 0.01076958
127 | 0.5426288 | 372.9171 | 0.01085258
128 | 0.5478288 | 373.0018 | 0.01095658
129 | 0.5493788 | 373.5564 | 0.01098758
130 | 0.5555788 | 372.1593 | 0.01111158
131 | 0.5644288 | 374.3777 | 0.01128858
132 | 0.5638788 | 373.6368 | 0.01127758
133 | 0.5675288 | 374.9746 | 0.01135058
134 | 0.5742788 | 375.1524 | 0.01148558
135 | 0.5784288 | 373.7172 | 0.01156858
136 | 0.5841288 | 374.6401 | 0.01168258
137 | 0.5841288 | 374.4115 | 0.01168258
138 | 0.5919288 | 376.3251 | 0.01183858
139 | 0.5934788 | 375.4445 | 0.01186958
140 | 0.5965788 | 375.5038 | 0.01193158
141 | 0.6002288 | 375.3387 | 0.01200458
142 | 0.6069788 | 375.8128 | 0.01213958
143 | 0.6095788 | 375.4064 | 0.01219158
144 | 0.6168288 | 376.6934 | 0.01233658
145 | 0.6163288 | 375.8128 | 0.01232658
146 | 0.6199288 | 376.4648 | 0.01239858
147 | 0.6241288 | 377.2396 | 0.01248258
148 | 0.6355288 | 377.5825 | 0.01271058
149 | 0.6334288 | 378.9372 | 0.01266858
150 | 0.6375788 | 378.9541 | 0.01275158
151 | 0.6433288 | 379.4495 | 0.01286658
152 | 0.6464288 | 377.1676 | 0.01292858
153 | 0.6479788 | 378.9372 | 0.01295958
154 | 0.6547288 | 377.9635 | 0.01309458
155 | 0.6583788 | 379.0007 | 0.01316758
156 | 0.6640788 | 380.5756 | 0.01328158
157 | 0.6697788 | 381.0794 | 0.01339558
158 | 0.6744288 | 381.0709 | 0.01348858
159 | 0.6765288 | 381.4308 | 0.01353058
160 | 0.6827788 | 380.2792 | 0.01365558
161 | 0.6905288 | 381.3969 | 0.01381058
162 | 0.6915788 | 380.9905 | 0.01383158
163 | 0.6936788 | 381.7017 | 0.01387358
164 | 0.6993788 | 381.2022 | 0.01398758
165 | 0.7019788 | 378.9922 | 0.01403958
166 | 0.7045788 | 381.5197 | 0.01409158
167 | 0.7133788 | 382.7432 | 0.01426758
168 | 0.7123288 | 382.2478 | 0.01424658
169 | 0.7211788 | 382.6712 | 0.01442358
170 | 0.7242788 | 381.4392 | 0.01448558
171 | 0.7310288 | 383.9497 | 0.01462058
172 | 0.7330788 | 383.4205 | 0.01466158
173 | 0.7377788 | 383.247 | 0.01475558
174 | 0.7434788 | 383.7042 | 0.01486958
175 | 0.7439788 | 383.6153 | 0.01487958
176 | 0.7491788 | 385.2537 | 0.01498358
177 | 0.7548788 | 384.716 | 0.01509758
178 | 0.7533288 | 383.9582 | 0.01506658
179 | 0.7569788 | 384.6694 | 0.01513958
180 | 0.7689288 | 385.3595 | 0.01537858
181 | 0.7689288 | 384.3985 | 0.01537858
182 | 0.7751288 | 385.2875 | 0.01550258
183 | 0.7818788 | 385.622 | 0.01563758
184 | 0.7834288 | 385.2621 | 0.01566858
185 | 0.7839788 | 387.091 | 0.01567958
186 | 0.7917788 | 387.3027 | 0.01583558
187 | 0.7943288 | 387.2519 | 0.01588658
188 | 0.7984788 | 387.2942 | 0.01596958
189 | 0.8010788 | 388.0775 | 0.01602158
190 | 0.8078288 | 387.2942 | 0.01615658
191 | 0.8104288 | 387.2265 | 0.01620858
192 | 0.8130288 | 386.9429 | 0.01626058
193 | 0.8187288 | 386.8794 | 0.01637458
194 | 0.8275788 | 389.3814 | 0.01655158
195 | 0.8296288 | 388.3696 | 0.01659258
196 | 0.8322288 | 386.9852 | 0.01664458
197 | 0.8369288 | 388.0605 | 0.01673858
198 | 0.8410788 | 388.3442 | 0.01682158
199 | 0.8420788 | 388.9707 | 0.01684158
200 | 0.8498788 | 388.8437 | 0.01699758
201 | 0.8535288 | 389.2163 | 0.01707058
202 | 0.8597288 | 388.6702 | 0.01719458
203 | 0.8623288 | 390.0799 | 0.01724658
204 | 0.8685788 | 389.301 | 0.01737158
205 | 0.8711788 | 390.2281 | 0.01742358
206 | 0.8747788 | 389.5338 | 0.01749558
207 | 0.8794788 | 390.3085 | 0.01758958
208 | 0.8836288 | 391.6802 | 0.01767258
209 | 0.8882788 | 390.952 | 0.01776558
210 | 0.8898288 | 390.4228 | 0.01779658
211 | 0.8940288 | 391.4262 | 0.01788058
212 | 0.9007288 | 391.7861 | 0.01801458
213 | 0.9043788 | 392.0062 | 0.01808758
214 | 0.9142288 | 392.51 | 0.01828458
215 | 0.9152788 | 392.3872 | 0.01830558
216 | 0.9158288 | 391.8834 | 0.01831658
217 | 0.9261788 | 393.6531 | 0.01852358
218 | 0.9256788 | 394.2712 | 0.01851358
219 | 0.9308788 | 392.9926 | 0.01861758
220 | 0.9360288 | 392.2517 | 0.01872058
221 | 0.9396788 | 392.9503 | 0.01879358
222 | 0.9433288 | 392.5947 | 0.01886658
223 | 0.9459288 | 393.5641 | 0.01891858
224 | 0.9531788 | 393.5557 | 0.01906358
225 | 0.9578288 | 394.9147 | 0.01915658
226 | 0.9599288 | 395.2364 | 0.01919858
227 | 0.9599288 | 394.7538 | 0.01919858
228 | 0.9697788 | 395.0247 | 0.01939558
229 | 0.9734288 | 393.3609 | 0.01946858
230 | 0.9770288 | 395.2999 | 0.01954058
231 | 0.9811788 | 395.2449 | 0.01962358
232 | 0.9858788 | 394.5506 | 0.01971758
233 | 0.9858788 | 395.7952 | 0.01971758
234 | 0.9952288 | 395.266 | 0.01990458
235 | 0.9988288 | 396.9891 | 0.01997658
236 | 1.001429 | 396.4176 | 0.02002858
237 | 1.005079 | 397.1838 | 0.02010158
238 | 1.008729 | 395.465 | 0.02017458
239 | 1.013379 | 395.863 | 0.02026758
240 | 1.015479 | 395.9773 | 0.02030958
241 | 1.021679 | 395.7317 | 0.02043358
242 | 1.027379 | 397.9416 | 0.02054758
243 | 1.031029 | 398.0475 | 0.02062058
244 | 1.036729 | 396.6843 | 0.02073458
245 | 1.042429 | 397.5564 | 0.02084858
246 | 1.044529 | 398.4539 | 0.02089058
247 | 1.051279 | 399.834 | 0.02102558
248 | 1.051279 | 398.5851 | 0.02102558
249 | 1.054929 | 399.1313 | 0.02109858
250 | 1.061129 | 397.5522 | 0.02122258
251 | 1.063229 | 398.0221 | 0.02126458
252 | 1.066829 | 397.2727 | 0.02133658
253 | 1.073079 | 399.4107 | 0.02146158
254 | 1.077229 | 399.8891 | 0.02154458
255 | 1.079279 | 399 | 0.02158558
256 | 1.082929 | 399.8721 | 0.02165858
257 | 1.084479 | 399.4573 | 0.02168958
258 | 1.092279 | 398.5851 | 0.02184558
259 | 1.098529 | 400.0923 | 0.02197058
260 | 1.103679 | 399.4996 | 0.02207358
261 | 1.110429 | 399.9314 | 0.02220858
262 | 1.110429 | 400.3082 | 0.02220858
263 | 1.115129 | 400.2913 | 0.02230258
264 | 1.121329 | 401.1126 | 0.02242658
265 | 1.127579 | 401.9847 | 0.02255158
266 | 1.127579 | 402.9965 | 0.02255158
267 | 1.129629 | 401.718 | 0.02259258
268 | 1.136379 | 403.1024 | 0.02272758
269 | 1.138979 | 402.5139 | 0.02277958
270 | 1.142629 | 402.425 | 0.02285258
271 | 1.149879 | 400.7231 | 0.02299758
272 | 1.151979 | 402.3953 | 0.02303958
273 | 1.157679 | 402.2472 | 0.02315358
274 | 1.159729 | 402.5478 | 0.02319458
275 | 1.168079 | 402.408 | 0.02336158
276 | 1.170129 | 401.773 | 0.02340258
277 | 1.173229 | 403.2759 | 0.02346458
278 | 1.177929 | 404.474 | 0.02355858
279 | 1.184679 | 403.568 | 0.02369358
280 | 1.187779 | 403.2759 | 0.02375558
281 | 1.191929 | 405.7356 | 0.02383858
282 | 1.195029 | 403.6823 | 0.02390058
283 | 1.199179 | 404.5629 | 0.02398358
284 | 1.203329 | 404.7407 | 0.02406658
285 | 1.209079 | 405.2403 | 0.02418158
286 | 1.212179 | 404.546 | 0.02424358
287 | 1.215829 | 405.0371 | 0.02431658
288 | 1.222579 | 405.198 | 0.02445158
289 | 1.225129 | 404.1396 | 0.02450258
290 | 1.230329 | 406.739 | 0.02460658
291 | 1.230879 | 404.8804 | 0.02461758
292 | 1.237629 | 407.1793 | 0.02475258
293 | 1.242279 | 404.9439 | 0.02484558
294 | 1.246929 | 406.9041 | 0.02493858
295 | 1.250579 | 407.0565 | 0.02501158
296 | 1.257829 | 406.3072 | 0.02515658
297 | 1.259929 | 406.0362 | 0.02519858
298 | 1.260979 | 407.3528 | 0.02521958
299 | 1.269779 | 407.9201 | 0.02539558
300 | 1.266179 | 406.722 | 0.02532358
301 | 1.274479 | 408.7372 | 0.02548958
302 | 1.276029 | 408.9574 | 0.02552058
303 | 1.282229 | 408.8007 | 0.02564458
304 | 1.287979 | 407.4502 | 0.02575958
305 | 1.292129 | 407.1242 | 0.02584258
306 | 1.297829 | 408.9658 | 0.02595658
307 | 1.301979 | 409.1267 | 0.02603958
308 | 1.308729 | 409.4231 | 0.02617458
309 | 1.306129 | 408.3139 | 0.02612258
310 | 1.312879 | 409.8295 | 0.02625758
311 | 1.318079 | 407.4883 | 0.02636158
312 | 1.323229 | 408.86 | 0.02646458
313 | 1.326379 | 410.075 | 0.02652758
314 | 1.328979 | 410.6592 | 0.02657958
315 | 1.333129 | 410.1385 | 0.02666258
316 | 1.338829 | 410.4899 | 0.02677658
317 | 1.342979 | 410.1131 | 0.02685958
318 | 1.342429 | 410.6847 | 0.02684858
319 | 1.350779 | 409.4061 | 0.02701558
320 | 1.351779 | 409.8041 | 0.02703558
321 | 1.360079 | 411.1249 | 0.02720158
322 | 1.365829 | 410.2528 | 0.02731658
323 | 1.362679 | 412.0479 | 0.02725358
324 | 1.373079 | 411.6711 | 0.02746158
325 | 1.376729 | 411.2731 | 0.02753458
326 | 1.379829 | 411.0699 | 0.02759658
327 | 1.383479 | 410.7609 | 0.02766958
328 | 1.386029 | 412.7718 | 0.02772058
329 | 1.393829 | 411.5991 | 0.02787658
330 | 1.394879 | 411.8997 | 0.02789758
331 | 1.399529 | 412.6998 | 0.02799058
332 | 1.402679 | 411.688 | 0.02805358
333 | 1.409429 | 411.8446 | 0.02818858
334 | 1.412529 | 414.0715 | 0.02825058
335 | 1.417729 | 413.2121 | 0.02835458
336 | 1.421879 | 412.5601 | 0.02843758
337 | 1.425479 | 414.0546 | 0.02850958
338 | 1.431729 | 414.6388 | 0.02863458
339 | 1.434829 | 413.7836 | 0.02869658
340 | 1.438979 | 413.737 | 0.02877958
341 | 1.438979 | 413.3264 | 0.02877958
342 | 1.447829 | 414.7954 | 0.02895658
343 | 1.450929 | 413.9403 | 0.02901858
344 | 1.456629 | 415.5278 | 0.02913258
345 | 1.460279 | 415.5956 | 0.02920558
346 | 1.466479 | 415.7311 | 0.02932958
347 | 1.469079 | 415.5702 | 0.02938158
348 | 1.469629 | 413.9699 | 0.02939258
349 | 1.475829 | 415.041 | 0.02951658
350 | 1.480529 | 415.1934 | 0.02961058
351 | 1.483129 | 414.5668 | 0.02966258
352 | 1.490379 | 416.2941 | 0.02980758
353 | 1.492479 | 418.4067 | 0.02984958
354 | 1.500229 | 417.7124 | 0.03000458
355 | 1.498679 | 416.7513 | 0.02997358
356 | 1.505429 | 415.4389 | 0.03010858
357 | 1.508529 | 416.256 | 0.03017058
358 | 1.513229 | 416.7513 | 0.03026458
359 | 1.516329 | 416.9249 | 0.03032658
360 | 1.524129 | 417.7378 | 0.03048258
361 | 1.528779 | 416.4677 | 0.03057558
362 | 1.527229 | 417.9113 | 0.03054458
363 | 1.533979 | 416.4423 | 0.03067958
364 | 1.539679 | 418.8978 | 0.03079358
365 | 1.541229 | 418.9867 | 0.03082458
366 | 1.548529 | 417.3398 | 0.03097058
367 | 1.552129 | 417.9748 | 0.03104258
368 | 1.556279 | 417.5261 | 0.03112558
369 | 1.557829 | 417.3864 | 0.03115658
370 | 1.565129 | 419.9307 | 0.03130258
371 | 1.570829 | 420.5615 | 0.03141658
372 | 1.570329 | 419.9646 | 0.03140658
373 | 1.579129 | 419.8757 | 0.03158258
374 | 1.579129 | 419.7995 | 0.03158258
375 | 1.585379 | 421.5056 | 0.03170758
376 | 1.590029 | 419.5963 | 0.03180058
377 | 1.588979 | 417.9029 | 0.03177958
378 | 1.600429 | 420.8198 | 0.03200858
379 | 1.604579 | 419.6217 | 0.03209158
380 | 1.604029 | 420.7817 | 0.03208058
381 | 1.611329 | 421.1627 | 0.03222658
382 | 1.615979 | 421.0569 | 0.03231958
383 | 1.620129 | 421.4887 | 0.03240258
384 | 1.626879 | 421.7893 | 0.03253758
385 | 1.624829 | 420.4769 | 0.03249658
386 | 1.633129 | 420.5361 | 0.03266258
387 | 1.634679 | 420.7859 | 0.03269358
388 | 1.639879 | 420.8537 | 0.03279758
389 | 1.646629 | 422.5174 | 0.03293258
390 | 1.652329 | 420.7224 | 0.03304658
391 | 1.650779 | 422.492 | 0.03301558
392 | 1.661679 | 422.6868 | 0.03323358
393 | 1.662679 | 422.1576 | 0.03325358
394 | 1.665829 | 424.0246 | 0.03331658
395 | 1.668929 | 422.5979 | 0.03337858
396 | 1.672029 | 421.5691 | 0.03344058
397 | 1.677229 | 423.0466 | 0.03354458
398 | 1.683479 | 423.542 | 0.03366958
399 | 1.686079 | 424.2447 | 0.03372158
400 | 1.690729 | 424.9644 | 0.03381458
401 | 1.694879 | 426.243 | 0.03389758
402 | 1.696429 | 423.6901 | 0.03392858
403 | 1.698529 | 424.2363 | 0.03397058
404 | 1.706279 | 424.5157 | 0.03412558
405 | 1.710979 | 423.072 | 0.03421958
406 | 1.714079 | 423.8679 | 0.03428158
407 | 1.721329 | 423.3388 | 0.03442658
408 | 1.720329 | 424.122 | 0.03440658
409 | 1.730179 | 425.4852 | 0.03460358
410 | 1.732229 | 424.2024 | 0.03464458
411 | 1.737429 | 424.8713 | 0.03474858
412 | 1.741579 | 425.1761 | 0.03483158
413 | 1.742629 | 424.4818 | 0.03485258
414 | 1.752479 | 424.9644 | 0.03504958
415 | 1.749379 | 424.8798 | 0.03498758
416 | 1.763379 | 425.8662 | 0.03526758
417 | 1.758179 | 426.3742 | 0.03516358
418 | 1.765479 | 427.6062 | 0.03530958
419 | 1.770679 | 426.9669 | 0.03541358
420 | 1.775829 | 426.5944 | 0.03551658
421 | 1.779479 | 426.4208 | 0.03558958
422 | 1.784179 | 426.6028 | 0.03568358
423 | 1.787279 | 425.8111 | 0.03574558
424 | 1.790879 | 427.1574 | 0.03581758
425 | 1.790879 | 427.7501 | 0.03581758
426 | 1.800229 | 427.7205 | 0.03600458
427 | 1.804379 | 429.1387 | 0.03608758
428 | 1.808029 | 428.0211 | 0.03616058
429 | 1.813729 | 428.5757 | 0.03627458
430 | 1.817379 | 427.0982 | 0.03634758
431 | 1.822029 | 428.2581 | 0.03644058
432 | 1.825179 | 428.5418 | 0.03650358
433 | 1.828779 | 428.7111 | 0.03657558
434 | 1.829829 | 428.6984 | 0.03659658
435 | 1.838629 | 429.0456 | 0.03677258
436 | 1.842829 | 430.4003 | 0.03685658
437 | 1.846429 | 428.4614 | 0.03692858
438 | 1.845929 | 429.0414 | 0.03691858
439 | 1.854229 | 429.0244 | 0.03708458
440 | 1.859429 | 429.253 | 0.03718858
441 | 1.864079 | 429.4859 | 0.03728158
442 | 1.864079 | 429.3335 | 0.03728158
443 | 1.872929 | 430.286 | 0.03745858
444 | 1.872929 | 429.96 | 0.03745858
445 | 1.882229 | 429.4732 | 0.03764458
446 | 1.885379 | 431.7297 | 0.03770758
447 | 1.888979 | 430.6713 | 0.03777958
448 | 1.891579 | 430.9126 | 0.03783158
449 | 1.894729 | 429.8119 | 0.03789458
450 | 1.900429 | 430.0574 | 0.03800858
451 | 1.904029 | 432.2419 | 0.03808058
452 | 1.909779 | 431.0227 | 0.03819558
453 | 1.911329 | 432.4324 | 0.03822658
454 | 1.919079 | 433.1098 | 0.03838158
455 | 1.924829 | 432.3901 | 0.03849658
456 | 1.926879 | 432.7499 | 0.03853758
457 | 1.930529 | 431.5984 | 0.03861058
458 | 1.936229 | 433.385 | 0.03872458
459 | 1.935729 | 431.1581 | 0.03871458
460 | 1.948179 | 432.3562 | 0.03896358
461 | 1.947129 | 432.2038 | 0.03894258
462 | 1.952829 | 433.8761 | 0.03905658
463 | 1.954929 | 433.1987 | 0.03909858
464 | 1.963729 | 434.7651 | 0.03927458
465 | 1.964779 | 432.3986 | 0.03929558
466 | 1.968929 | 433.6305 | 0.03937858
467 | 1.977229 | 434.0539 | 0.03954458
468 | 1.975679 | 432.7076 | 0.03951358
469 | 1.979829 | 433.4443 | 0.03959658
470 | 1.988679 | 434.7059 | 0.03977358
471 | 1.988679 | 434.2825 | 0.03977358
472 | 1.998529 | 434.7694 | 0.03997058
473 | 1.996979 | 433.8507 | 0.03993958
474 | 2.002129 | 434.5196 | 0.04004258
475 | 2.003729 | 434.5661 | 0.04007458
476 | 2.005279 | 435.0657 | 0.04010558
477 | 2.015629 | 436.5898 | 0.04031258
478 | 2.017179 | 435.235 | 0.04034358
479 | 2.021379 | 434.8371 | 0.04042758
480 | 2.027079 | 434.3714 | 0.04054158
481 | 2.030179 | 436.0098 | 0.04060358
482 | 2.032779 | 434.291 | 0.04065558
483 | 2.038979 | 435.9632 | 0.04077958
484 | 2.045229 | 434.8371 | 0.04090458
485 | 2.049379 | 436.8819 | 0.04098758
486 | 2.053529 | 436.6448 | 0.04107058
487 | 2.053529 | 434.2402 | 0.04107058
488 | 2.057679 | 436.8353 | 0.04115358
489 | 2.066529 | 436.2723 | 0.04133058
490 | 2.068579 | 436.0183 | 0.04137158
491 | 2.073279 | 437.4365 | 0.04146558
492 | 2.080529 | 437.373 | 0.04161058
493 | 2.081579 | 437.8302 | 0.04163158
494 | 2.085729 | 437.2502 | 0.04171458
495 | 2.089879 | 438.025 | 0.04179758
496 | 2.094029 | 439.24 | 0.04188058
497 | 2.099729 | 438.008 | 0.04199458
498 | 2.104379 | 437.8599 | 0.04208758
499 | 2.104929 | 438.1943 | 0.04209858
500 | 2.112729 | 437.3815 | 0.04225458
501 | 2.121029 | 438.4483 | 0.04242058
502 | 2.119429 | 437.6397 | 0.04238858
503 | 2.121029 | 437.8472 | 0.04242058
504 | 2.128279 | 436.9412 | 0.04256558
505 | 2.130879 | 438.5288 | 0.04261758
506 | 2.138129 | 439.4178 | 0.04276258
507 | 2.138129 | 438.9309 | 0.04276258
508 | 2.145429 | 439.4601 | 0.04290858
509 | 2.148529 | 440.5016 | 0.04297058
510 | 2.150579 | 439.8496 | 0.04301158
511 | 2.155779 | 439.5575 | 0.04311558
512 | 2.163029 | 440.2984 | 0.04326058
513 | 2.163579 | 440.5609 | 0.04327158
514 | 2.168229 | 438.6515 | 0.04336458
515 | 2.173929 | 439.6972 | 0.04347858
516 | 2.180179 | 440.4212 | 0.04360358
517 | 2.182779 | 440.0782 | 0.04365558
518 | 2.187429 | 440.5863 | 0.04374858
519 | 2.190029 | 440.6498 | 0.04380058
520 | 2.194729 | 439.8581 | 0.04389458
521 | 2.199879 | 441.4795 | 0.04399758
522 | 2.202479 | 441.4414 | 0.04404958
523 | 2.206629 | 441.0562 | 0.04413258
524 | 2.210779 | 441.5896 | 0.04421558
525 | 2.212879 | 441.1239 | 0.04425758
526 | 2.220129 | 441.814 | 0.04440258
527 | 2.223279 | 442.4279 | 0.04446558
528 | 2.226379 | 441.7166 | 0.04452758
529 | 2.230529 | 442.6226 | 0.04461058
530 | 2.235729 | 441.9452 | 0.04471458
531 | 2.240379 | 442.6734 | 0.04480758
532 | 2.244029 | 441.5896 | 0.04488058
533 | 2.247129 | 442.2543 | 0.04494258
534 | 2.255979 | 441.9283 | 0.04511958
535 | 2.258579 | 442.1738 | 0.04517158
536 | 2.264779 | 442.7538 | 0.04529558
537 | 2.267379 | 443.1052 | 0.04534758
538 | 2.268929 | 442.8258 | 0.04537858
539 | 2.274629 | 442.4448 | 0.04549258
540 | 2.276179 | 443.6683 | 0.04552358
541 | 2.281379 | 441.9791 | 0.04562758
542 | 2.286579 | 442.8258 | 0.04573158
543 | 2.292829 | 444.0493 | 0.04585658
544 | 2.293329 | 443.355 | 0.04586658
545 | 2.296979 | 444.5319 | 0.04593958
546 | 2.302129 | 444.0027 | 0.04604258
547 | 2.307879 | 443.0375 | 0.04615758
548 | 2.312029 | 443.1857 | 0.04624058
549 | 2.317229 | 445.5268 | 0.04634458
550 | 2.323929 | 443.2661 | 0.04647858
551 | 2.321379 | 442.9486 | 0.04642758
552 | 2.332779 | 444.9638 | 0.04665558
553 | 2.334829 | 445.3871 | 0.04669658
554 | 2.336929 | 446.636 | 0.04673858
555 | 2.340579 | 445.73 | 0.04681158
556 | 2.345729 | 446.3227 | 0.04691458
557 | 2.351479 | 446.0052 | 0.04702958
558 | 2.356629 | 446.5302 | 0.04713258
559 | 2.358729 | 446.7419 | 0.04717458
560 | 2.363379 | 446.7588 | 0.04726758
561 | 2.366529 | 446.8223 | 0.04733058
562 | 2.371179 | 446.7334 | 0.04742358
563 | 2.376879 | 446.5767 | 0.04753758
564 | 2.379479 | 447.1144 | 0.04758958
565 | 2.378979 | 447.0001 | 0.04757958
566 | 2.389329 | 447.1737 | 0.04778658
567 | 2.388329 | 446.8392 | 0.04776658
568 | 2.396079 | 447.4404 | 0.04792158
569 | 2.400779 | 446.3566 | 0.04801558
570 | 2.408029 | 447.8256 | 0.04816058
571 | 2.412729 | 448.3972 | 0.04825458
572 | 2.413229 | 447.2795 | 0.04826458
573 | 2.414779 | 447.3515 | 0.04829558
574 | 2.425179 | 449.0407 | 0.04850358
575 | 2.425179 | 446.6445 | 0.04850358
576 | 2.428279 | 448.6173 | 0.04856558
577 | 2.435029 | 447.6309 | 0.04870058
578 | 2.438129 | 448.4353 | 0.04876258
579 | 2.439679 | 449.1465 | 0.04879358
580 | 2.443329 | 447.2202 | 0.04886658
581 | 2.450579 | 449.1296 | 0.04901158
582 | 2.454729 | 448.3633 | 0.04909458
583 | 2.459929 | 448.1262 | 0.04919858
584 | 2.462529 | 448.0627 | 0.04925058
585 | 2.467729 | 448.9645 | 0.04935458
586 | 2.469779 | 448.7528 | 0.04939558
587 | 2.474979 | 448.829 | 0.04949958
588 | 2.480679 | 450.2472 | 0.04961358
589 | 2.487979 | 449.3751 | 0.04975958
590 | 2.491579 | 448.7951 | 0.04983158
591 | 2.493679 | 451.0474 | 0.04987358
592 | 2.500429 | 451.8137 | 0.05000858
593 | 2.501479 | 448.6004 | 0.05002958
594 | 2.506129 | 450.5309 | 0.05012258
595 | 2.507179 | 449.8451 | 0.05014358
596 | 2.515479 | 451.8348 | 0.05030958
597 | 2.520129 | 450.4674 | 0.05040258
598 | 2.520679 | 450.044 | 0.05041358
599 | 2.527929 | 451.8856 | 0.05055858
600 | 2.531579 | 450.0525 | 0.05063158
601 | 2.534179 | 450.6791 | 0.05068358
602 | 2.540929 | 449.862 | 0.05081858
603 | 2.545579 | 452.2836 | 0.05091158
604 | 2.548179 | 450.5055 | 0.05096358
605 | 2.553379 | 452.8805 | 0.05106758
606 | 2.554429 | 452.2455 | 0.05108858
607 | 2.560129 | 450.768 | 0.05120258
608 | 2.565829 | 453.27 | 0.05131658
609 | 2.566879 | 451.7629 | 0.05133758
610 | 2.572579 | 452.6942 | 0.05145158
611 | 2.575179 | 451.8052 | 0.05150358
612 | 2.580879 | 452.5291 | 0.05161758
613 | 2.585529 | 453.3123 | 0.05171058
614 | 2.588679 | 452.7154 | 0.05177358
615 | 2.593329 | 452.3429 | 0.05186658
616 | 2.600579 | 453.4012 | 0.05201158
617 | 2.599579 | 452.6096 | 0.05199158
618 | 2.606829 | 454.5358 | 0.05213658
619 | 2.610479 | 454.5443 | 0.05220958
620 | 2.616679 | 454.0532 | 0.05233358
621 | 2.620329 | 454.9253 | 0.05240658
622 | 2.621879 | 454.5993 | 0.05243758
623 | 2.629679 | 453.9812 | 0.05259358
624 | 2.626529 | 453.7865 | 0.05253058
625 | 2.635379 | 454.3792 | 0.05270758
626 | 2.639029 | 453.143 | 0.05278058
627 | 2.644729 | 455.0396 | 0.05289458
628 | 2.647329 | 454.0786 | 0.05294658
629 | 2.648879 | 453.1557 | 0.05297758
630 | 2.655079 | 455.1158 | 0.05310158
631 | 2.662379 | 454.7983 | 0.05324758
632 | 2.663379 | 454.4046 | 0.05326758
633 | 2.667579 | 454.4639 | 0.05335158
634 | 2.674829 | 455.9287 | 0.05349658
635 | 2.677929 | 456.352 | 0.05355858
636 | 2.681029 | 454.9253 | 0.05362058
637 | 2.688829 | 455.0989 | 0.05377658
638 | 2.691429 | 455.2513 | 0.05382858
639 | 2.690929 | 455.5307 | 0.05381858
640 | 2.702829 | 456.5595 | 0.05405658
641 | 2.703379 | 456.297 | 0.05406758
642 | 2.705979 | 456.7034 | 0.05411958
643 | 2.710129 | 456.5002 | 0.05420258
644 | 2.717879 | 456.6145 | 0.05435758
645 | 2.715829 | 456.6399 | 0.05431658
646 | 2.724629 | 456.4833 | 0.05449258
647 | 2.726729 | 456.5976 | 0.05453458
648 | 2.733979 | 457.3893 | 0.05467958
649 | 2.738679 | 458.5238 | 0.05477358
650 | 2.741279 | 458.0158 | 0.05482558
651 | 2.744379 | 457.2199 | 0.05488758
652 | 2.749029 | 456.5891 | 0.05498058
653 | 2.755279 | 457.1437 | 0.05510558
654 | 2.756829 | 457.2326 | 0.05513658
655 | 2.758379 | 458.0582 | 0.05516758
656 | 2.771879 | 459.705 | 0.05543758
657 | 2.768229 | 458.799 | 0.05536458
658 | 2.771379 | 457.8549 | 0.05542758
659 | 2.778129 | 458.1725 | 0.05556258
660 | 2.780729 | 458.2444 | 0.05561458
661 | 2.784329 | 457.512 | 0.05568658
662 | 2.788479 | 458.1894 | 0.05576958
663 | 2.792629 | 458.1005 | 0.05585258
664 | 2.799379 | 460.1876 | 0.05598758
665 | 2.806129 | 458.164 | 0.05612258
666 | 2.809779 | 459.8362 | 0.05619558
667 | 2.811829 | 458.5323 | 0.05623658
668 | 2.813929 | 459.3282 | 0.05627858
669 | 2.819629 | 459.9971 | 0.05639258
670 | 2.823779 | 459.0276 | 0.05647558
671 | 2.830029 | 459.4044 | 0.05660058
672 | 2.833629 | 458.9853 | 0.05667258
673 | 2.836229 | 459.2986 | 0.05672458
674 | 2.845079 | 460.7168 | 0.05690158
675 | 2.844529 | 459.6161 | 0.05689058
676 | 2.849729 | 461.8472 | 0.05699458
677 | 2.854429 | 461.8006 | 0.05708858
678 | 2.855429 | 459.6076 | 0.05710858
679 | 2.861179 | 460.7084 | 0.05722358
680 | 2.868929 | 460.7422 | 0.05737858
681 | 2.870479 | 459.7135 | 0.05740958
682 | 2.876229 | 461.3519 | 0.05752458
683 | 2.882429 | 460.1622 | 0.05764858
684 | 2.882979 | 461.2884 | 0.05765958
685 | 2.888129 | 462.3213 | 0.05776258
686 | 2.894879 | 462.5246 | 0.05789758
687 | 2.898529 | 463.185 | 0.05797058
688 | 2.905779 | 462.5034 | 0.05811558
689 | 2.903729 | 463.0072 | 0.05807458
690 | 2.908379 | 460.5136 | 0.05816758
691 | 2.914629 | 461.4916 | 0.05829258
692 | 2.915129 | 461.9954 | 0.05830258
693 | 2.921379 | 462.4949 | 0.05842758
694 | 2.929679 | 461.644 | 0.05859358
695 | 2.929679 | 462.4018 | 0.05859358
696 | 2.934879 | 462.2748 | 0.05869758
697 | 2.936929 | 462.0292 | 0.05873858
698 | 2.942629 | 461.627 | 0.05885258
699 | 2.946779 | 462.4865 | 0.05893558
700 | 2.948379 | 462.5246 | 0.05896758
701 | 2.954579 | 462.6897 | 0.05909158
702 | 2.959779 | 462.3933 | 0.05919558
703 | 2.966529 | 462.1605 | 0.05933058
704 | 2.968079 | 464.9377 | 0.05936158
705 | 2.972729 | 463.1935 | 0.05945458
706 | 2.980529 | 463.9216 | 0.05961058
707 | 2.981079 | 463.5448 | 0.05962158
708 | 2.986229 | 463.7015 | 0.05972458
709 | 2.982629 | 462.9437 | 0.05965258
710 | 2.990379 | 464.0994 | 0.05980758
711 | 2.997679 | 465.1663 | 0.05995358
712 | 3.001279 | 463.3755 | 0.06002558
713 | 3.004929 | 463.6676 | 0.06009858
714 | 3.009079 | 465.4626 | 0.06018158
715 | 3.007529 | 463.9767 | 0.06015058
716 | 3.018929 | 464.5948 | 0.06037858
717 | 3.017929 | 462.6473 | 0.06035858
718 | 3.024129 | 464.6371 | 0.06048258
719 | 3.030879 | 465.941 | 0.06061758
720 | 3.036579 | 466.0088 | 0.06073158
721 | 3.039729 | 465.4626 | 0.06079458
722 | 3.043329 | 464.2772 | 0.06086658
723 | 3.048529 | 464.9631 | 0.06097058
724 | 3.051629 | 465.3949 | 0.06103258
725 | 3.059429 | 465.8691 | 0.06118858
726 | 3.060979 | 466.4575 | 0.06121958
727 | 3.068229 | 467.1899 | 0.06136458
728 | 3.066679 | 465.7632 | 0.06133358
729 | 3.073429 | 466.8216 | 0.06146858
730 | 3.077079 | 466.5549 | 0.06154158
731 | 3.081729 | 466.3178 | 0.06163458
732 | 3.084329 | 466.1061 | 0.06168658
733 | 3.091079 | 468.0959 | 0.06182158
734 | 3.097329 | 466.8724 | 0.06194658
735 | 3.100429 | 467.3762 | 0.06200858
736 | 3.104079 | 467.8842 | 0.06208158
737 | 3.106679 | 468.2018 | 0.06213358
738 | 3.110829 | 466.4956 | 0.06221658
739 | 3.115479 | 467.0587 | 0.06230958
740 | 3.118079 | 467.8927 | 0.06236158
741 | 3.124329 | 468.985 | 0.06248658
742 | 3.126379 | 467.5159 | 0.06252758
743 | 3.135229 | 468.4134 | 0.06270458
744 | 3.133629 | 468.1933 | 0.06267258
745 | 3.138829 | 468.7394 | 0.06277658
746 | 3.144029 | 468.1848 | 0.06288058
747 | 3.145579 | 467.8842 | 0.06291158
748 | 3.155429 | 468.1848 | 0.06310858
749 | 3.157029 | 468.4134 | 0.06314058
750 | 3.158579 | 468.8453 | 0.06317158
751 | 3.166329 | 469.1204 | 0.06332658
752 | 3.167929 | 469.8571 | 0.06335858
753 | 3.175179 | 467.2704 | 0.06350358
754 | 3.178279 | 467.7361 | 0.06356558
755 | 3.185579 | 467.8334 | 0.06371158
756 | 3.188679 | 468.4134 | 0.06377358
757 | 3.190229 | 469.9798 | 0.06380458
758 | 3.194379 | 469.9798 | 0.06388758
759 | 3.195429 | 469.6835 | 0.06390858
760 | 3.201129 | 469.5946 | 0.06402258
761 | 3.204229 | 470.4582 | 0.06408458
762 | 3.210479 | 469.9121 | 0.06420958
763 | 3.213079 | 470.7842 | 0.06426158
764 | 3.220329 | 470.2804 | 0.06440658
765 | 3.221379 | 469.1204 | 0.06442758
766 | 3.226579 | 470.1577 | 0.06453158
767 | 3.233829 | 471.089 | 0.06467658
768 | 3.237979 | 470.7758 | 0.06475958
769 | 3.240029 | 471.6733 | 0.06480058
770 | 3.246779 | 472.2363 | 0.06493558
771 | 3.246779 | 471.4955 | 0.06493558
772 | 3.256679 | 471.7791 | 0.06513358
773 | 3.257679 | 471.9527 | 0.06515358
774 | 3.261829 | 469.9925 | 0.06523658
775 | 3.264979 | 470.8266 | 0.06529958
776 | 3.270179 | 473.4598 | 0.06540358
777 | 3.272729 | 470.9324 | 0.06545458
778 | 3.278479 | 471.0806 | 0.06556958
779 | 3.282629 | 471.415 | 0.06565258
780 | 3.284179 | 470.6403 | 0.06568358
781 | 3.289379 | 470.2466 | 0.06578758
782 | 3.291429 | 471.1949 | 0.06582858
783 | 3.298729 | 471.5674 | 0.06597458
784 | 3.302329 | 471.2033 | 0.06604658
785 | 3.311679 | 473.3201 | 0.06623358
786 | 3.315829 | 473.426 | 0.06631658
787 | 3.315829 | 472.6682 | 0.06631658
788 | 3.321029 | 473.4937 | 0.06642058
789 | 3.324129 | 472.9476 | 0.06648258
790 | 3.331429 | 474.3319 | 0.06662858
791 | 3.333479 | 473.8451 | 0.06666958
792 | 3.335579 | 472.9222 | 0.06671158
793 | 3.341279 | 471.2668 | 0.06682558
794 | 3.347479 | 474.9204 | 0.06694958
795 | 3.346979 | 473.6884 | 0.06693958
796 | 3.355779 | 473.0111 | 0.06711558
797 | 3.355279 | 472.7909 | 0.06710558
798 | 3.362529 | 472.9222 | 0.06725058
799 | 3.367729 | 474.4124 | 0.06735458
800 | 3.370829 | 473.7054 | 0.06741658
801 | 3.376579 | 474.3489 | 0.06753158
802 | 3.380729 | 474.641 | 0.06761458
803 | 3.382279 | 476.7705 | 0.06764558
804 | 3.391079 | 475.1956 | 0.06782158
805 | 3.393179 | 472.6766 | 0.06786358
806 | 3.400979 | 474.2854 | 0.06801958
807 | 3.399379 | 473.8493 | 0.06798758
808 | 3.401979 | 475.1236 | 0.06803958
809 | 3.411879 | 474.0144 | 0.06823758
810 | 3.413929 | 474.9119 | 0.06827858
811 | 3.418579 | 475.0559 | 0.06837158
812 | 3.421729 | 475.5385 | 0.06843458
813 | 3.425329 | 476.11 | 0.06850658
814 | 3.431079 | 475.9238 | 0.06862158
815 | 3.434179 | 476.5503 | 0.06868358
816 | 3.435729 | 476.9313 | 0.06871458
817 | 3.438329 | 475.5978 | 0.06876658
818 | 3.448179 | 476.69 | 0.06896358
819 | 3.449729 | 475.7925 | 0.06899458
820 | 3.456479 | 476.3937 | 0.06912958
821 | 3.457029 | 475.3692 | 0.06914058
822 | 3.462729 | 475.7248 | 0.06925458
823 | 3.466879 | 476.7366 | 0.06933758
824 | 3.471029 | 476.6138 | 0.06942058
825 | 3.477229 | 476.2159 | 0.06954458
826 | 3.481429 | 476.4106 | 0.06962858
827 | 3.480379 | 475.1575 | 0.06960758
828 | 3.490729 | 477.9051 | 0.06981458
829 | 3.487129 | 476.7535 | 0.06974258
830 | 3.497479 | 478.0744 | 0.06994958
831 | 3.501129 | 475.8264 | 0.07002258
832 | 3.505779 | 478.4173 | 0.07011558
833 | 3.510979 | 478.4978 | 0.07021958
834 | 3.511529 | 478.0744 | 0.07023058
835 | 3.518779 | 476.3217 | 0.07037558
836 | 3.524479 | 478.3581 | 0.07048958
837 | 3.525029 | 476.3217 | 0.07050058
838 | 3.530179 | 476.8043 | 0.07060358
839 | 3.534329 | 478.9465 | 0.07068658
840 | 3.537979 | 477.5367 | 0.07075958
841 | 3.543679 | 477.3674 | 0.07087358
842 | 3.547829 | 478.1633 | 0.07095658
843 | 3.549379 | 478.1633 | 0.07098758
844 | 3.555629 | 479.9583 | 0.07111258
845 | 3.559279 | 479.5985 | 0.07118558
846 | 3.563929 | 479.2175 | 0.07127858
847 | 3.567579 | 478.6121 | 0.07135158
848 | 3.574329 | 478.2776 | 0.07148658
849 | 3.578979 | 478.2311 | 0.07157958
850 | 3.578979 | 479.1667 | 0.07157958
851 | 3.583679 | 479.7128 | 0.07167358
852 | 3.587279 | 478.8153 | 0.07174558
853 | 3.596129 | 480.7161 | 0.07192258
854 | 3.597129 | 479.5731 | 0.07194258
855 | 3.597679 | 478.955 | 0.07195358
856 | 3.608579 | 479.6408 | 0.07217158
857 | 3.612179 | 480.6907 | 0.07224358
858 | 3.614779 | 479.6578 | 0.07229558
859 | 3.618929 | 480.0303 | 0.07237858
860 | 3.623079 | 480.3097 | 0.07246158
861 | 3.629829 | 478.9804 | 0.07259658
862 | 3.629829 | 480.767 | 0.07259658
863 | 3.633979 | 479.5519 | 0.07267958
864 | 3.639729 | 480.4071 | 0.07279458
865 | 3.643329 | 480.0726 | 0.07286658
866 | 3.650079 | 480.6103 | 0.07300158
867 | 3.653229 | 480.9532 | 0.07306458
868 | 3.657379 | 481.0506 | 0.07314758
869 | 3.657879 | 480.4494 | 0.07315758
870 | 3.663579 | 482.3545 | 0.07327158
871 | 3.666179 | 480.9956 | 0.07332358
872 | 3.674479 | 481.1903 | 0.07348958
873 | 3.678129 | 480.9786 | 0.07356258
874 | 3.683329 | 482.3207 | 0.07366658
875 | 3.683329 | 481.2199 | 0.07366658
876 | 3.692679 | 480.9702 | 0.07385358
877 | 3.691079 | 480.2208 | 0.07382158
878 | 3.700429 | 482.871 | 0.07400858
879 | 3.701479 | 481.4486 | 0.07402958
880 | 3.706129 | 483.0065 | 0.07412258
881 | 3.706129 | 481.6856 | 0.07412258
882 | 3.713429 | 482.1005 | 0.07426858
883 | 3.721179 | 481.5502 | 0.07442358
884 | 3.722779 | 480.7585 | 0.07445558
885 | 3.726929 | 483.0742 | 0.07453858
886 | 3.732079 | 483.6923 | 0.07464158
887 | 3.739379 | 483.3833 | 0.07478758
888 | 3.735229 | 483.2351 | 0.07470458
889 | 3.745579 | 483.6373 | 0.07491158
890 | 3.746129 | 483.2605 | 0.07492258
891 | 3.753879 | 481.402 | 0.07507758
892 | 3.752879 | 482.6975 | 0.07505758
893 | 3.758029 | 483.1462 | 0.07516058
894 | 3.769479 | 484.0268 | 0.07538958
895 | 3.772079 | 484.1665 | 0.07544158
896 | 3.769979 | 483.6034 | 0.07539958
897 | 3.781929 | 484.4332 | 0.07563858
898 | 3.785029 | 482.9261 | 0.07570058
899 | 3.786579 | 483.4383 | 0.07573158
900 | 3.791779 | 483.6754 | 0.07583558
901 | 3.797479 | 484.2131 | 0.07594958
902 | 3.798029 | 485.2334 | 0.07596058
903 | 3.805279 | 485.3815 | 0.07610558
904 | 3.805279 | 484.1411 | 0.07610558
905 | 3.813579 | 485.4958 | 0.07627158
906 | 3.814629 | 484.0903 | 0.07629258
907 | 3.814129 | 484.0437 | 0.07628258
908 | 3.826029 | 485.1444 | 0.07652058
909 | 3.826029 | 484.9709 | 0.07652058
910 | 3.832779 | 486.0885 | 0.07665558
911 | 3.839529 | 485.5509 | 0.07679058
912 | 3.841079 | 483.5315 | 0.07682158
913 | 3.849379 | 485.445 | 0.07698758
914 | 3.847829 | 485.8388 | 0.07695658
915 | 3.851979 | 485.3138 | 0.07703958
916 | 3.856129 | 485.7075 | 0.07712258
917 | 3.863429 | 486.0631 | 0.07726858
918 | 3.866029 | 485.4789 | 0.07732058
919 | 3.868629 | 485.4535 | 0.07737258
920 | 3.874329 | 485.3307 | 0.07748658
921 | 3.882079 | 486.3256 | 0.07764158
922 | 3.884179 | 486.8887 | 0.07768358
923 | 3.887279 | 485.843 | 0.07774558
924 | 3.893529 | 486.042 | 0.07787058
925 | 3.895579 | 485.6652 | 0.07791158
926 | 3.897679 | 486.3976 | 0.07795358
927 | 3.902879 | 487.3713 | 0.07805758
928 | 3.908579 | 487.7608 | 0.07817158
929 | 3.914279 | 486.7193 | 0.07828558
930 | 3.919479 | 488.1841 | 0.07838958
931 | 3.923629 | 486.2917 | 0.07847258
932 | 3.930379 | 487.909 | 0.07860758
933 | 3.930879 | 487.9005 | 0.07861758
934 | 3.937129 | 486.9056 | 0.07874258
935 | 3.939729 | 488.1672 | 0.07879458
936 | 3.947479 | 486.9437 | 0.07894958
937 | 3.946479 | 486.732 | 0.07892958
938 | 3.949579 | 487.4094 | 0.07899158
939 | 3.956329 | 487.8328 | 0.07912658
940 | 3.960479 | 488.0952 | 0.07920958
941 | 3.965679 | 487.4179 | 0.07931358
942 | 3.968279 | 488.0783 | 0.07936558
943 | 3.973979 | 487.7947 | 0.07947958
944 | 3.977079 | 488.2011 | 0.07954158
945 | 3.975529 | 489.3992 | 0.07951058
946 | 3.986429 | 489.6363 | 0.07972858
947 | 3.987979 | 487.909 | 0.07975958
948 | 3.993179 | 488.5355 | 0.07986358
949 | 3.999429 | 488.29 | 0.07998858
950 | 4.004579 | 488.3958 | 0.08009158
951 | 4.006679 | 488.472 | 0.08013358
952 | 4.005629 | 487.9259 | 0.08011258
953 | 4.012879 | 488.1291 | 0.08025758
954 | 4.018079 | 489.3822 | 0.08036158
955 | 4.021229 | 489.3907 | 0.08042458
956 | 4.027429 | 490.2628 | 0.08054858
957 | 4.025879 | 489.4584 | 0.08051758
958 | 4.035729 | 489.0266 | 0.08071458
959 | 4.041979 | 489.2933 | 0.08083958
960 | 4.045079 | 490.0935 | 0.08090158
961 | 4.048729 | 488.9123 | 0.08097458
962 | 4.049229 | 488.6244 | 0.08098458
963 | 4.059079 | 490.1654 | 0.08118158
964 | 4.055979 | 490.1273 | 0.08111958
965 | 4.064279 | 490.7031 | 0.08128558
966 | 4.066379 | 489.7421 | 0.08132758
967 | 4.073629 | 489.8225 | 0.08147258
968 | 4.077279 | 490.8259 | 0.08154558
969 | 4.082429 | 489.45 | 0.08164858
970 | 4.089179 | 490.8682 | 0.08178358
971 | 4.089179 | 490.6819 | 0.08178358
972 | 4.090779 | 492.223 | 0.08181558
973 | 4.097479 | 490.8428 | 0.08194958
974 | 4.102179 | 490.9741 | 0.08204358
975 | 4.106829 | 490.0046 | 0.08213658
976 | 4.109979 | 490.2882 | 0.08219958
977 | 4.115679 | 492.3669 | 0.08231358
978 | 4.121379 | 491.4059 | 0.08242758
979 | 4.120329 | 492.5489 | 0.08240658
980 | 4.128629 | 492.0155 | 0.08257258
981 | 4.130729 | 491.897 | 0.08261458
982 | 4.136929 | 491.3889 | 0.08273858
983 | 4.137479 | 492.4092 | 0.08274958
984 | 4.144229 | 492.0409 | 0.08288458
985 | 4.145279 | 491.8377 | 0.08290558
986 | 4.153029 | 491.3339 | 0.08306058
987 | 4.155629 | 492.0917 | 0.08311258
988 | 4.157179 | 491.8377 | 0.08314358
989 | 4.164479 | 492.6548 | 0.08328958
990 | 4.169129 | 492.2695 | 0.08338258
991 | 4.174329 | 493.8021 | 0.08348658
992 | 4.174829 | 491.7149 | 0.08349658
993 | 4.182129 | 493.5015 | 0.08364258
994 | 4.188329 | 492.9215 | 0.08376658
995 | 4.189879 | 493.5989 | 0.08379758
996 | 4.194029 | 492.2357 | 0.08388058
997 | 4.199229 | 493.0527 | 0.08398458
998 | 4.204429 | 492.8157 | 0.08408858
999 | 4.208079 | 493.8825 | 0.08416158
1000 | 4.209629 | 494.5937 | 0.08419258
1001 | 4.215829 | 494.5599 | 0.08431658
1002 | 4.219479 | 493.3279 | 0.08438958
1003 | 4.226229 | 495.2118 | 0.08452458
1004 | 4.231429 | 494.2678 | 0.08462858
1005 | 4.231929 | 494.6446 | 0.08463858
1006 | 4.235579 | 492.604 | 0.08471158
1007 | 4.241779 | 494.2678 | 0.08483558
1008 | 4.245429 | 494.7716 | 0.08490858
1009 | 4.249079 | 494.3016 | 0.08498158
1010 | 4.253729 | 494.3313 | 0.08507458
1011 | 4.259429 | 493.3448 | 0.08518858
1012 | 4.263579 | 495.0086 | 0.08527158
1013 | 4.268779 | 494.3821 | 0.08537558
1014 | 4.269329 | 494.4075 | 0.08538658
1015 | 4.275529 | 494.4075 | 0.08551058
1016 | 4.278129 | 494.1111 | 0.08556258
1017 | 4.280729 | 494.9282 | 0.08561458
1018 | 4.287479 | 494.6276 | 0.08574958
1019 | 4.293679 | 495.8977 | 0.08587358
1020 | 4.292129 | 494.6911 | 0.08584258
1021 | 4.298379 | 495.0679 | 0.08596758
1022 | 4.304579 | 496.4057 | 0.08609158
1023 | 4.308229 | 495.5294 | 0.08616458
1024 | 4.311879 | 497.2694 | 0.08623758
1025 | 4.318079 | 496.2745 | 0.08636158
1026 | 4.317079 | 496.2575 | 0.08634158
1027 | 4.322779 | 497.0069 | 0.08645558
1028 | 4.332629 | 496.1602 | 0.08665258
1029 | 4.333679 | 495.8511 | 0.08667358
1030 | 4.335729 | 496.3126 | 0.08671458
1031 | 4.340929 | 496.9815 | 0.08681858
1032 | 4.349229 | 497.7012 | 0.08698458
1033 | 4.350279 | 496.8587 | 0.08700558
1034 | 4.353379 | 496.6724 | 0.08706758
1035 | 4.357529 | 496.321 | 0.08715058
1036 | 4.360679 | 496.5242 | 0.08721358
1037 | 4.368979 | 496.7529 | 0.08737958
1038 | 4.370529 | 497.6842 | 0.08741058
1039 | 4.375179 | 497.3413 | 0.08750358
1040 | 4.378279 | 496.7232 | 0.08756558
1041 | 4.382479 | 496.9984 | 0.08764958
1042 | 4.390229 | 496.3718 | 0.08780458
1043 | 4.390229 | 498.5056 | 0.08780458
1044 | 4.397529 | 498.6622 | 0.08795058
1045 | 4.401679 | 498.0991 | 0.08803358
1046 | 4.404779 | 497.1805 | 0.08809558
1047 | 4.409979 | 498.3616 | 0.08819958
1048 | 4.413579 | 497.879 | 0.08827158
1049 | 4.419329 | 498.9882 | 0.08838658
1050 | 4.421879 | 498.7045 | 0.08843758
1051 | 4.427629 | 498.531 | 0.08855258
1052 | 4.428629 | 498.9077 | 0.08857258
1053 | 4.431779 | 498.1796 | 0.08863558
1054 | 4.437979 | 497.9044 | 0.08875958
1055 | 4.443679 | 499.1194 | 0.08887358
1056 | 4.446829 | 499.2083 | 0.08893658
1057 | 4.451479 | 498.5056 | 0.08902958
1058 | 4.455129 | 497.1042 | 0.08910258
1059 | 4.457179 | 498.7045 | 0.08914358
1060 | 4.462929 | 499.0474 | 0.08925858
1061 | 4.464479 | 497.625 | 0.08928958
1062 | 4.473829 | 498.8569 | 0.08947658
1063 | 4.475379 | 499.8688 | 0.08950758
1064 | 4.478479 | 500.5927 | 0.08956958
1065 | 4.484729 | 499.0051 | 0.08969458
1066 | 4.489379 | 499.4285 | 0.08978758
1067 | 4.491979 | 498.6368 | 0.08983958
1068 | 4.498729 | 498.8908 | 0.08997458
1069 | 4.501329 | 498.5564 | 0.09002658
1070 | 4.503929 | 499.2507 | 0.09007858
1071 | 4.508079 | 498.7511 | 0.09016158
1072 | 4.513779 | 499.3396 | 0.09027558
1073 | 4.519479 | 501.7612 | 0.09038958
1074 | 4.524129 | 500.5885 | 0.09048258
1075 | 4.522579 | 499.6825 | 0.09045158
1076 | 4.525729 | 500.4953 | 0.09051458
1077 | 4.534029 | 500.4869 | 0.09068058
1078 | 4.537629 | 499.5343 | 0.09075258
1079 | 4.542829 | 499.6147 | 0.09085658
1080 | 4.546479 | 499.674 | 0.09092958
1081 | 4.547529 | 499.7291 | 0.09095058
1082 | 4.558929 | 498.9797 | 0.09117858
1083 | 4.560479 | 501.5156 | 0.09120958
1084 | 4.565679 | 501.1092 | 0.09131358
1085 | 4.567729 | 501.469 | 0.09135458
1086 | 4.571879 | 502.1041 | 0.09143758
1087 | 4.579179 | 501.8755 | 0.09158358
1088 | 4.580729 | 502.0279 | 0.09161458
1089 | 4.584879 | 500.9271 | 0.09169758
1090 | 4.590079 | 501.6299 | 0.09180158
1091 | 4.594229 | 501.7696 | 0.09188458
1092 | 4.598879 | 501.2785 | 0.09197758
1093 | 4.597879 | 500.1863 | 0.09195758
1094 | 4.607179 | 502.4682 | 0.09214358
1095 | 4.608229 | 500.7028 | 0.09216458
1096 | 4.617579 | 501.7019 | 0.09235158
1097 | 4.617579 | 501.2701 | 0.09235158
1098 | 4.624329 | 502.1125 | 0.09248658
1099 | 4.630029 | 502.3242 | 0.09260058
1100 | 4.625879 | 502.8788 | 0.09251758
1101 | 4.635229 | 501.5241 | 0.09270458
1102 | 4.638329 | 501.9474 | 0.09276658
1103 | 4.643529 | 500.652 | 0.09287058
1104 | 4.648179 | 502.193 | 0.09296358
1105 | 4.653379 | 503.0566 | 0.09306758
1106 | 4.653929 | 502.574 | 0.09307858
1107 | 4.660129 | 501.9474 | 0.09320258
1108 | 4.661679 | 501.613 | 0.09323358
1109 | 4.671029 | 501.6638 | 0.09342058
1110 | 4.676729 | 504.5087 | 0.09353458
1111 | 4.674129 | 502.121 | 0.09348258
1112 | 4.679329 | 503.0397 | 0.09358658
1113 | 4.686629 | 503.1159 | 0.09373258
1114 | 4.688679 | 502.5105 | 0.09377358
1115 | 4.693379 | 503.8652 | 0.09386758
1116 | 4.696979 | 504.1574 | 0.09393958
1117 | 4.703729 | 503.6705 | 0.09407458
1118 | 4.707379 | 503.4546 | 0.09414758
1119 | 4.712029 | 502.2269 | 0.09424058
1120 | 4.715679 | 503.3487 | 0.09431358
1121 | 4.717729 | 504.5087 | 0.09435458
1122 | 4.723479 | 502.9593 | 0.09446958
1123 | 4.726579 | 504.1912 | 0.09453158
1124 | 4.731779 | 504.5003 | 0.09463558
1125 | 4.739029 | 504.5807 | 0.09478058
1126 | 4.741129 | 504.2632 | 0.09482258
1127 | 4.742129 | 503.1286 | 0.09484258
1128 | 4.748379 | 505.2411 | 0.09496758
1129 | 4.750979 | 502.9042 | 0.09501958
1130 | 4.756179 | 504.1574 | 0.09512358
1131 | 4.761879 | 504.043 | 0.09523758
1132 | 4.765529 | 504.4368 | 0.09531058
1133 | 4.768079 | 503.5943 | 0.09536158
1134 | 4.774329 | 504.3944 | 0.09548658
1135 | 4.777429 | 505.0718 | 0.09554858
1136 | 4.780029 | 505.3173 | 0.09560058
1137 | 4.790429 | 505.2157 | 0.09580858
1138 | 4.789879 | 505.6814 | 0.09579758
1139 | 4.795079 | 506.9854 | 0.09590158
1140 | 4.798179 | 505.3089 | 0.09596358
1141 | 4.804429 | 506.4816 | 0.09608858
1142 | 4.803929 | 504.7628 | 0.09607858
1143 | 4.811679 | 505.1268 | 0.09623358
1144 | 4.817429 | 504.8855 | 0.09634858
1145 | 4.822079 | 505.0633 | 0.09644158
1146 | 4.822079 | 504.5087 | 0.09644158
1147 | 4.831429 | 506.2699 | 0.09662858
1148 | 4.834029 | 507.2309 | 0.09668058
1149 | 4.837629 | 507.2309 | 0.09675258
1150 | 4.836629 | 507.2902 | 0.09673258
1151 | 4.846979 | 506.562 | 0.09693958
1152 | 4.850129 | 507.8024 | 0.09700258
1153 | 4.853229 | 506.507 | 0.09706458
1154 | 4.862029 | 506.4562 | 0.09724058
1155 | 4.863079 | 506.3757 | 0.09726158
1156 | 4.863579 | 505.7492 | 0.09727158
1157 | 4.871379 | 506.3334 | 0.09742758
1158 | 4.872429 | 507.2902 | 0.09744858
1159 | 4.877629 | 506.5789 | 0.09755258
1160 | 4.884879 | 506.5959 | 0.09769758
1161 | 4.888529 | 506.9303 | 0.09777058
1162 | 4.892679 | 507.6458 | 0.09785358
1163 | 4.897879 | 507.2394 | 0.09795758
1164 | 4.900979 | 507.6246 | 0.09801958
1165 | 4.905629 | 507.722 | 0.09811258
1166 | 4.904079 | 507.197 | 0.09808158
1167 | 4.909279 | 507.1081 | 0.09818558
1168 | 4.916529 | 508.7889 | 0.09833058
1169 | 4.923279 | 507.6712 | 0.09846558
1170 | 4.924829 | 508.3655 | 0.09849658
1171 | 4.926929 | 507.468 | 0.09853858
1172 | 4.932129 | 507.6881 | 0.09864258
1173 | 4.938879 | 508.6026 | 0.09877758
1174 | 4.943029 | 508.0311 | 0.09886058
1175 | 4.946129 | 506.7568 | 0.09892258
1176 | 4.947679 | 508.683 | 0.09895358
1177 | 4.954929 | 508.3147 | 0.09909858
1178 | 4.958079 | 508.7084 | 0.09916158
1179 | 4.964829 | 508.4629 | 0.09929658
1180 | 4.966879 | 508.8143 | 0.09933758
1181 | 4.968429 | 508.4629 | 0.09936858
1182 | 4.975179 | 508.3994 | 0.09950358
1183 | 4.980929 | 507.6712 | 0.09961858
1184 | 4.983479 | 509.5086 | 0.09966958
1185 | 4.988179 | 509.7202 | 0.09976358
1186 | 4.992829 | 509.0894 | 0.09985658
1187 | 4.993879 | 507.3537 | 0.09987758
1188 | 5.002729 | 510.0759 | 0.1000546
1189 | 5.005829 | 509.5551 | 0.1001166
1190 | 5.005829 | 510.9564 | 0.1001166
1191 | 5.011029 | 509.4747 | 0.1002206
1192 | 5.018779 | 508.3486 | 0.1003756
1193 | 5.019829 | 508.1454 | 0.1003966
1194 | 5.025029 | 508.8397 | 0.1005006
1195 | 5.027079 | 511.5026 | 0.1005416
1196 | 5.036429 | 510.5585 | 0.1007286
1197 | 5.039029 | 510.2579 | 0.1007806
1198 | 5.041129 | 508.8524 | 0.1008226
1199 | 5.047329 | 509.4493 | 0.1009466
1200 | 5.048879 | 507.6373 | 0.1009776
1201 | 5.055629 | 509.407 | 0.1011126
1202 | 5.057729 | 510.1521 | 0.1011546
1203 | 5.060329 | 508.8693 | 0.1012066
1204 | 5.064979 | 510.6643 | 0.1012996
1205 | 5.072279 | 510.567 | 0.1014456
1206 | 5.076429 | 511.1046 | 0.1015286
1207 | 5.080579 | 509.2122 | 0.1016116
1208 | 5.085229 | 512.0572 | 0.1017046
1209 | 5.088879 | 511.0157 | 0.1017776
1210 | 5.092479 | 510.8929 | 0.1018496
1211 | 5.098229 | 509.4239 | 0.1019646
1212 | 5.099229 | 511.4052 | 0.1019846
1213 | 5.105479 | 511.3798 | 0.1021096
1214 | 5.111679 | 511.147 | 0.1022336
1215 | 5.116379 | 510.6897 | 0.1023276
1216 | 5.118429 | 513.2891 | 0.1023686
1217 | 5.122079 | 510.7956 | 0.1024416
1218 | 5.127279 | 510.9183 | 0.1025456
1219 | 5.129879 | 511.71 | 0.1025976
1220 | 5.133479 | 511.7651 | 0.1026696
1221 | 5.141279 | 512.2477 | 0.1028256
1222 | 5.141279 | 512.1715 | 0.1028256
1223 | 5.147529 | 512.7853 | 0.1029506
1224 | 5.150629 | 512.4001 | 0.1030126
1225 | 5.160479 | 512.0275 | 0.1032096
1226 | 5.157379 | 511.4052 | 0.1031476
1227 | 5.161029 | 513.5813 | 0.1032206
1228 | 5.167229 | 513.4288 | 0.1033446
1229 | 5.169829 | 511.6084 | 0.1033966
1230 | 5.180229 | 511.854 | 0.1036046
1231 | 5.183329 | 512.1545 | 0.1036666
1232 | 5.183829 | 512.8023 | 0.1036766
1233 | 5.191129 | 511.782 | 0.1038226
1234 | 5.194229 | 513.251 | 0.1038846
1235 | 5.196329 | 512.8107 | 0.1039266
1236 | 5.199429 | 512.9293 | 0.1039886
1237 | 5.209279 | 513.5601 | 0.1041856
1238 | 5.214479 | 514.7751 | 0.1042896
1239 | 5.212379 | 513.0309 | 0.1042476
1240 | 5.216029 | 512.0995 | 0.1043206
1241 | 5.218129 | 512.3027 | 0.1043626
1242 | 5.222779 | 514.5634 | 0.1044556
1243 | 5.227979 | 513.4754 | 0.1045596
1244 | 5.234179 | 513.5685 | 0.1046836
1245 | 5.239929 | 513.323 | 0.1047986
1246 | 5.244079 | 512.7853 | 0.1048816
1247 | 5.247179 | 513.5177 | 0.1049436
1248 | 5.249779 | 512.6372 | 0.1049956
1249 | 5.258579 | 514.3179 | 0.1051716
1250 | 5.259629 | 513.251 | 0.1051926
1251 | 5.267429 | 515.7615 | 0.1053486
1252 | 5.267929 | 514.3899 | 0.1053586
1253 | 5.273629 | 516.2569 | 0.1054726
1254 | 5.276779 | 514.8132 | 0.1055356
1255 | 5.281929 | 513.4204 | 0.1056386
1256 | 5.285579 | 513.3611 | 0.1057116
1257 | 5.291829 | 514.9953 | 0.1058366
1258 | 5.292329 | 514.2121 | 0.1058466
1259 | 5.299579 | 514.229 | 0.1059916
1260 | 5.302179 | 514.7074 | 0.1060436
1261 | 5.308929 | 514.5296 | 0.1061786
1262 | 5.312579 | 514.1866 | 0.1062516
1263 | 5.315179 | 516.5447 | 0.1063036
1264 | 5.320879 | 516.8453 | 0.1064176
1265 | 5.326079 | 515.5075 | 0.1065216
1266 | 5.331779 | 514.8979 | 0.1066356
1267 | 5.331279 | 513.7125 | 0.1066256
1268 | 5.336429 | 515.7361 | 0.1067286
1269 | 5.339029 | 516.6421 | 0.1067806
1270 | 5.346329 | 516.168 | 0.1069266
1271 | 5.352529 | 515.3128 | 0.1070506
1272 | 5.352029 | 515.7531 | 0.1070406
1273 | 5.361379 | 517.0147 | 0.1072276
1274 | 5.360829 | 516.2992 | 0.1072166
1275 | 5.365529 | 516.2653 | 0.1073106
1276 | 5.367079 | 516.5109 | 0.1073416
1277 | 5.374329 | 515.6726 | 0.1074866
1278 | 5.375379 | 514.0893 | 0.1075076
1279 | 5.381079 | 515.7827 | 0.1076216
1280 | 5.383679 | 515.2874 | 0.1076736
1281 | 5.389379 | 516.7225 | 0.1077876
1282 | 5.392479 | 516.6336 | 0.1078496
1283 | 5.399229 | 516.6887 | 0.1079846
1284 | 5.401829 | 515.3297 | 0.1080366
1285 | 5.409629 | 516.8707 | 0.1081926
1286 | 5.410129 | 517.2687 | 0.1082026
1287 | 5.416879 | 517.5396 | 0.1083376
1288 | 5.422079 | 515.8674 | 0.1084416
1289 | 5.424679 | 516.6167 | 0.1084936
1290 | 5.431929 | 515.7531 | 0.1086386
1291 | 5.434529 | 516.0875 | 0.1086906
1292 | 5.438179 | 517.2179 | 0.1087636
1293 | 5.442329 | 517.6285 | 0.1088466
1294 | 5.442829 | 517.1882 | 0.1088566
1295 | 5.446479 | 517.1713 | 0.1089296
1296 | 5.454279 | 517.3025 | 0.1090856
1297 | 5.458929 | 517.9376 | 0.1091786
1298 | 5.463629 | 517.7005 | 0.1092726
1299 | 5.467779 | 518.1577 | 0.1093556
1300 | 5.468779 | 518.0604 | 0.1093756
1301 | 5.476579 | 517.9291 | 0.1095316
1302 | 5.477129 | 516.3712 | 0.1095426
1303 | 5.485929 | 517.9926 | 0.1097186
1304 | 5.488529 | 517.9122 | 0.1097706
1305 | 5.491129 | 518.6869 | 0.1098226
1306 | 5.495279 | 518.3863 | 0.1099056
1307 | 5.498879 | 517.3661 | 0.1099776
1308 | 5.504079 | 517.9376 | 0.1100816
1309 | 5.508779 | 517.9376 | 0.1101756
1310 | 5.512379 | 518.4244 | 0.1102476
1311 | 5.517579 | 518.8097 | 0.1103516
1312 | 5.522279 | 518.4583 | 0.1104456
1313 | 5.522279 | 518.7123 | 0.1104456
1314 | 5.528479 | 517.8952 | 0.1105696
1315 | 5.534179 | 518.4498 | 0.1106836
1316 | 5.538329 | 517.5523 | 0.1107666
1317 | 5.539929 | 519.8681 | 0.1107986
1318 | 5.544079 | 518.3059 | 0.1108816
1319 | 5.550279 | 519.9274 | 0.1110056
1320 | 5.556529 | 519.7792 | 0.1111306
1321 | 5.557029 | 519.0849 | 0.1111406
1322 | 5.563279 | 519.3304 | 0.1112656
1323 | 5.569479 | 519.1187 | 0.1113896
1324 | 5.573629 | 518.2128 | 0.1114726
1325 | 5.574679 | 518.5726 | 0.1114936
1326 | 5.579379 | 518.8901 | 0.1115876
1327 | 5.584529 | 518.6404 | 0.1116906
1328 | 5.586629 | 518.7589 | 0.1117326
1329 | 5.593879 | 521.3287 | 0.1118776
1330 | 5.599079 | 520.1052 | 0.1119816
1331 | 5.599579 | 519.3558 | 0.1119916
1332 | 5.602729 | 519.9655 | 0.1120546
1333 | 5.614629 | 520.8418 | 0.1122926
1334 | 5.610479 | 520.0247 | 0.1122096
1335 | 5.616229 | 520.7741 | 0.1123246
1336 | 5.622929 | 519.8554 | 0.1124586
1337 | 5.625029 | 520.7741 | 0.1125006
1338 | 5.631279 | 520.6598 | 0.1126256
1339 | 5.636979 | 521.5065 | 0.1127396
1340 | 5.635929 | 519.7241 | 0.1127186
1341 | 5.644729 | 520.8714 | 0.1128946
1342 | 5.647879 | 521.0111 | 0.1129576
1343 | 5.649929 | 521.2652 | 0.1129986
1344 | 5.653579 | 520.7571 | 0.1130716
1345 | 5.658779 | 521.6546 | 0.1131756
1346 | 5.664979 | 521.189 | 0.1132996
1347 | 5.666029 | 520.8164 | 0.1133206
1348 | 5.671229 | 521.7689 | 0.1134246
1349 | 5.677979 | 521.4684 | 0.1135596
1350 | 5.678479 | 522.0568 | 0.1135696
1351 | 5.685229 | 521.7054 | 0.1137046
1352 | 5.687829 | 522.1627 | 0.1137566
1353 | 5.691479 | 521.371 | 0.1138296
1354 | 5.697179 | 520.8714 | 0.1139436
1355 | 5.700829 | 522.3151 | 0.1140166
1356 | 5.708079 | 521.3287 | 0.1141616
1357 | 5.711179 | 521.0831 | 0.1142236
1358 | 5.716879 | 521.6631 | 0.1143376
1359 | 5.720529 | 521.5827 | 0.1144106
1360 | 5.717929 | 522.2346 | 0.1143586
1361 | 5.725229 | 521.3117 | 0.1145046
1362 | 5.730379 | 522.7977 | 0.1146076
1363 | 5.737129 | 522.0145 | 0.1147426
1364 | 5.736129 | 522.8951 | 0.1147226
1365 | 5.739229 | 521.0831 | 0.1147846
1366 | 5.746979 | 522.0611 | 0.1149396
1367 | 5.753729 | 522.1119 | 0.1150746
1368 | 5.755329 | 522.1542 | 0.1151066
1369 | 5.761029 | 522.6665 | 0.1152206
1370 | 5.762079 | 523.4327 | 0.1152416
1371 | 5.768779 | 523.056 | 0.1153756
1372 | 5.772429 | 522.603 | 0.1154486
1373 | 5.777129 | 523.5809 | 0.1155426
1374 | 5.781779 | 523.3608 | 0.1156356
1375 | 5.788529 | 524.0424 | 0.1157706
1376 | 5.789579 | 522.2346 | 0.1157916
1377 | 5.792179 | 522.2981 | 0.1158436
1378 | 5.797879 | 522.984 | 0.1159576
1379 | 5.799429 | 522.8697 | 0.1159886
1380 | 5.804629 | 522.332 | 0.1160926
1381 | 5.808229 | 523.238 | 0.1161646
1382 | 5.814479 | 523.7249 | 0.1162896
1383 | 5.822779 | 524.1567 | 0.1164556
1384 | 5.823829 | 523.7503 | 0.1164766
1385 | 5.823279 | 524.4996 | 0.1164656
1386 | 5.835229 | 523.6021 | 0.1167046
1387 | 5.836279 | 524.0212 | 0.1167256
1388 | 5.840429 | 524.1905 | 0.1168086
1389 | 5.844079 | 523.1576 | 0.1168816
1390 | 5.849779 | 524.3303 | 0.1169956
1391 | 5.851829 | 523.1406 | 0.1170366
1392 | 5.857579 | 523.5216 | 0.1171516
1393 | 5.863779 | 526.2523 | 0.1172756
1394 | 5.865879 | 524.7875 | 0.1173176
1395 | 5.870029 | 524.127 | 0.1174006
1396 | 5.874179 | 524.8594 | 0.1174836
1397 | 5.878329 | 525.5622 | 0.1175666
1398 | 5.880929 | 524.7451 | 0.1176186
1399 | 5.885579 | 524.7875 | 0.1177116
1400 | 5.890779 | 523.6952 | 0.1178156
1401 | 5.895979 | 524.6054 | 0.1179196
1402 | 5.897029 | 524.5758 | 0.1179406
1403 | 5.902729 | 525.0246 | 0.1180546
1404 | 5.905829 | 523.7164 | 0.1181166
1405 | 5.909479 | 525.6342 | 0.1181896
1406 | 5.917229 | 525.6173 | 0.1183446
1407 | 5.915179 | 525.4945 | 0.1183036
1408 | 5.923479 | 524.7282 | 0.1184696
1409 | 5.928129 | 526.1972 | 0.1185626
1410 | 5.933879 | 525.3886 | 0.1186776
1411 | 5.938029 | 526.4005 | 0.1187606
1412 | 5.941129 | 525.0881 | 0.1188226
1413 | 5.943729 | 524.9738 | 0.1188746
1414 | 5.952529 | 525.5453 | 0.1190506
1415 | 5.948929 | 525.7062 | 0.1189786
1416 | 5.955679 | 525.4648 | 0.1191136
1417 | 5.964479 | 526.3031 | 0.1192896
1418 | 5.968129 | 525.9348 | 0.1193626
1419 | 5.972779 | 526.6545 | 0.1194556
1420 | 5.975879 | 525.6427 | 0.1195176
1421 | 5.976929 | 525.5368 | 0.1195386
1422 | 5.981079 | 526.5402 | 0.1196216
1423 | 5.984179 | 526.6121 | 0.1196836
1424 | 5.989379 | 527.2895 | 0.1197876
1425 | 5.991479 | 526.6545 | 0.1198296
1426 | 5.997679 | 524.5504 | 0.1199536
1427 | 6.004979 | 526.4428 | 0.1200996
1428 | 6.009129 | 525.9178 | 0.1201826
1429 | 6.013279 | 527.4758 | 0.1202656
1430 | 6.015879 | 528.0642 | 0.1203176
1431 | 6.024679 | 526.9974 | 0.1204936
1432 | 6.024179 | 525.8459 | 0.1204836
1433 | 6.033529 | 527.6324 | 0.1206706
1434 | 6.034529 | 528.1151 | 0.1206906
1435 | 6.036129 | 527.2726 | 0.1207226
1436 | 6.041279 | 526.3581 | 0.1208256
1437 | 6.047529 | 526.8492 | 0.1209506
1438 | 6.045979 | 526.6926 | 0.1209196
1439 | 6.055329 | 527.7933 | 0.1211066
1440 | 6.057379 | 527.0948 | 0.1211476
1441 | 6.062579 | 527.4461 | 0.1212516
1442 | 6.065179 | 526.1295 | 0.1213036
1443 | 6.066229 | 526.2946 | 0.1213246
1444 | 6.074529 | 528.7077 | 0.1214906
1445 | 6.078679 | 528.0896 | 0.1215736
1446 | 6.083329 | 527.2472 | 0.1216666
1447 | 6.087479 | 528.0642 | 0.1217496
1448 | 6.088529 | 526.8408 | 0.1217706
1449 | 6.095779 | 528.7797 | 0.1219156
1450 | 6.100479 | 527.1329 | 0.1220096
1451 | 6.105679 | 528.4622 | 0.1221136
1452 | 6.103579 | 527.8272 | 0.1220716
1453 | 6.112429 | 527.6409 | 0.1222486
1454 | 6.116029 | 528.6823 | 0.1223206
1455 | 6.118629 | 528.2675 | 0.1223726
1456 | 6.123829 | 527.7044 | 0.1224766
1457 | 6.131079 | 528.4961 | 0.1226216
1458 | 6.137329 | 528.0473 | 0.1227466
1459 | 6.138879 | 528.6527 | 0.1227776
1460 | 6.143029 | 528.1447 | 0.1228606
1461 | 6.147179 | 529.6603 | 0.1229436
1462 | 6.149779 | 528.5215 | 0.1229956
1463 | 6.153929 | 528.7586 | 0.1230786
1464 | 6.158079 | 528.1066 | 0.1231616
1465 | 6.161729 | 528.4622 | 0.1232346
1466 | 6.167429 | 529.1819 | 0.1233486
1467 | 6.170529 | 528.6739 | 0.1234106
1468 | 6.172629 | 529.3851 | 0.1234526
1469 | 6.178829 | 530.2488 | 0.1235766
1470 | 6.183529 | 529.6307 | 0.1236706
1471 | 6.187679 | 529.4021 | 0.1237536
1472 | 6.190779 | 529.1904 | 0.1238156
1473 | 6.195979 | 527.679 | 0.1239196
1474 | 6.198579 | 529.6603 | 0.1239716
1475 | 6.203779 | 530.1683 | 0.1240756
1476 | 6.212079 | 530.1683 | 0.1242416
1477 | 6.213629 | 530.6001 | 0.1242726
1478 | 6.217229 | 530.0117 | 0.1243446
1479 | 6.222979 | 530.2742 | 0.1244596
1480 | 6.222429 | 528.3098 | 0.1244486
1481 | 6.232279 | 530.2234 | 0.1246456
1482 | 6.231279 | 529.9228 | 0.1246256
1483 | 6.236479 | 529.7534 | 0.1247296
1484 | 6.240629 | 529.093 | 0.1248126
1485 | 6.247379 | 528.9448 | 0.1249476
1486 | 6.249929 | 529.9736 | 0.1249986
1487 | 6.254629 | 529.6688 | 0.1250926
1488 | 6.259829 | 530.8838 | 0.1251966
1489 | 6.267079 | 531.5527 | 0.1253416
1490 | 6.268129 | 530.5197 | 0.1253626
1491 | 6.271729 | 530.9261 | 0.1254346
1492 | 6.273329 | 529.4994 | 0.1254666
1493 | 6.280079 | 530.8626 | 0.1256016
1494 | 6.285229 | 531.6289 | 0.1257046
1495 | 6.286279 | 529.6688 | 0.1257256
1496 | 6.291479 | 530.7695 | 0.1258296
1497 | 6.296129 | 531.0574 | 0.1259226
1498 | 6.300829 | 531.4003 | 0.1260166
1499 | 6.306029 | 530.6171 | 0.1261206
1500 | 6.313779 | 531.5358 | 0.1262756
1501 | 6.312229 | 531.1039 | 0.1262446
1502 | 6.318479 | 530.5028 | 0.1263696
1503 | 6.324679 | 531.0235 | 0.1264936
1504 | 6.326779 | 530.6086 | 0.1265356
1505 | 6.328829 | 531.0955 | 0.1265766
1506 | 6.337679 | 531.8321 | 0.1267536
1507 | 6.337129 | 530.9092 | 0.1267426
1508 | 6.344429 | 532.1327 | 0.1268886
1509 | 6.347029 | 531.0955 | 0.1269406
1510 | 6.353779 | 531.3749 | 0.1270756
1511 | 6.356329 | 531.0489 | 0.1271266
1512 | 6.363629 | 533.4366 | 0.1272726
1513 | 6.365179 | 532.882 | 0.1273036
1514 | 6.367229 | 532.1158 | 0.1273446
1515 | 6.374529 | 532.2216 | 0.1274906
1516 | 6.378679 | 532.4333 | 0.1275736
1517 | 6.380729 | 532.0269 | 0.1276146
1518 | 6.384879 | 531.5612 | 0.1276976
1519 | 6.389029 | 530.5493 | 0.1277806
1520 | 6.394779 | 532.0353 | 0.1278956
1521 | 6.398379 | 532.4671 | 0.1279676
1522 | 6.402529 | 531.8617 | 0.1280506
1523 | 6.406679 | 531.993 | 0.1281336
1524 | 6.411379 | 532.4163 | 0.1282276
1525 | 6.413979 | 532.4587 | 0.1282796
1526 | 6.417079 | 533.0556 | 0.1283416
1527 | 6.422279 | 532.2724 | 0.1284456
1528 | 6.426429 | 532.3952 | 0.1285286
1529 | 6.430579 | 532.0904 | 0.1286116
1530 | 6.437329 | 533.3393 | 0.1287466
1531 | 6.441479 | 532.899 | 0.1288296
1532 | 6.444579 | 533.5255 | 0.1288916
1533 | 6.450279 | 533.4282 | 0.1290056
1534 | 6.449779 | 532.1412 | 0.1289956
1535 | 6.454429 | 533.0556 | 0.1290886
1536 | 6.461179 | 534.7109 | 0.1292236
1537 | 6.464829 | 534.4315 | 0.1292966
1538 | 6.467429 | 533.7965 | 0.1293486
1539 | 6.472629 | 533.8515 | 0.1294526
1540 | 6.479879 | 533.9023 | 0.1295976
1541 | 6.487679 | 534.3341 | 0.1297536
1542 | 6.486129 | 533.2165 | 0.1297226
1543 | 6.489229 | 533.6398 | 0.1297846
1544 | 6.492879 | 534.368 | 0.1298576
1545 | 6.498029 | 533.8304 | 0.1299606
1546 | 6.503229 | 533.5086 | 0.1300646
1547 | 6.506379 | 534.5628 | 0.1301276
1548 | 6.513079 | 534.1479 | 0.1302616
1549 | 6.516729 | 533.1276 | 0.1303346
1550 | 6.520379 | 533.5171 | 0.1304076
1551 | 6.524529 | 534.3426 | 0.1304906
1552 | 6.526579 | 534.3511 | 0.1305316
1553 | 6.531279 | 534.3849 | 0.1306256
1554 | 6.534379 | 533.8854 | 0.1306876
1555 | 6.542679 | 535.6974 | 0.1308536
1556 | 6.543729 | 534.8295 | 0.1308746
1557 | 6.545779 | 534.0082 | 0.1309156
1558 | 6.557229 | 534.9522 | 0.1311446
1559 | 6.560879 | 535.2952 | 0.1312176
1560 | 6.562929 | 533.8854 | 0.1312586
1561 | 6.563429 | 535.0369 | 0.1312686
1562 | 6.571229 | 535.8117 | 0.1314246
1563 | 6.574879 | 534.9861 | 0.1314976
1564 | 6.580079 | 533.9108 | 0.1316016
1565 | 6.582129 | 535.1174 | 0.1316426
1566 | 6.586279 | 535.3841 | 0.1317256
1567 | 6.594579 | 535.1724 | 0.1318916
1568 | 6.593029 | 534.3172 | 0.1318606
1569 | 6.597729 | 534.2622 | 0.1319546
1570 | 6.600829 | 534.7236 | 0.1320166
1571 | 6.610179 | 534.3595 | 0.1322036
1572 | 6.612779 | 535.8328 | 0.1322556
1573 | 6.614329 | 534.6347 | 0.1322866
1574 | 6.624179 | 535.401 | 0.1324836
1575 | 6.622629 | 535.7439 | 0.1324526
1576 | 6.624179 | 536.0318 | 0.1324836
1577 | 6.635079 | 535.4349 | 0.1327016
1578 | 6.635079 | 534.4485 | 0.1327016
1579 | 6.648029 | 536.4848 | 0.1329606
1580 | 6.647529 | 534.6601 | 0.1329506
1581 | 6.647529 | 534.3595 | 0.1329506
1582 | 6.652229 | 535.1174 | 0.1330446
1583 | 6.655829 | 534.5374 | 0.1331166
1584 | 6.666729 | 537.2511 | 0.1333346
1585 | 6.669329 | 535.5068 | 0.1333866
1586 | 6.672429 | 535.3798 | 0.1334486
1587 | 6.674529 | 535.6381 | 0.1334906
1588 | 6.679179 | 536.0233 | 0.1335836
1589 | 6.687479 | 536.1122 | 0.1337496
1590 | 6.688529 | 536.8446 | 0.1337706
1591 | 6.694229 | 535.8413 | 0.1338846
1592 | 6.697379 | 536.1927 | 0.1339476
1593 | 6.699429 | 536.6668 | 0.1339886
1594 | 6.705679 | 535.4518 | 0.1341136
1595 | 6.708279 | 536.2604 | 0.1341656
1596 | 6.711379 | 536.0149 | 0.1342276
1597 | 6.717079 | 537.1537 | 0.1343416
1598 | 6.719679 | 537.3654 | 0.1343936
1599 | 6.724879 | 536.7007 | 0.1344976
1600 | 6.730579 | 537.0098 | 0.1346116
1601 | 6.735229 | 536.4848 | 0.1347046
1602 | 6.738379 | 537.3738 | 0.1347676
1603 | 6.741979 | 537.9708 | 0.1348396
1604 | 6.746129 | 536.3874 | 0.1349226
1605 | 6.751329 | 538.0216 | 0.1350266
1606 | 6.754979 | 535.3714 | 0.1350996
1607 | 6.757579 | 535.4179 | 0.1351516
1608 | 6.763279 | 537.0563 | 0.1352656
1609 | 6.764829 | 537.0267 | 0.1352966
1610 | 6.773129 | 537.1452 | 0.1354626
1611 | 6.772629 | 536.1757 | 0.1354526
1612 | 6.778829 | 538.1994 | 0.1355766
1613 | 6.785579 | 536.5102 | 0.1357116
1614 | 6.786129 | 536.5441 | 0.1357226
1615 | 6.787679 | 536.4636 | 0.1357536
1616 | 6.793379 | 536.3705 | 0.1358676
1617 | 6.799629 | 537.4246 | 0.1359926
1618 | 6.804279 | 537.5135 | 0.1360856
1619 | 6.813129 | 538.6735 | 0.1362626
1620 | 6.814679 | 536.3493 | 0.1362936
1621 | 6.817279 | 538.1486 | 0.1363456
1622 | 6.824029 | 538.6947 | 0.1364806
1623 | 6.826079 | 536.6584 | 0.1365216
1624 | 6.830729 | 537.9538 | 0.1366146
1625 | 6.832329 | 538.0131 | 0.1366466
1626 | 6.832329 | 536.959 | 0.1366466
1627 | 6.841629 | 536.0614 | 0.1368326
1628 | 6.845279 | 538.6735 | 0.1369056
1629 | 6.853579 | 537.6109 | 0.1370716
1630 | 6.857729 | 539.334 | 0.1371546
1631 | 6.858279 | 538.5973 | 0.1371656
1632 | 6.863979 | 537.4585 | 0.1372796
1633 | 6.867079 | 537.9877 | 0.1373416
1634 | 6.869179 | 536.959 | 0.1373836
1635 | 6.877979 | 538.8175 | 0.1375596
1636 | 6.878529 | 538.826 | 0.1375706
1637 | 6.883679 | 539.4144 | 0.1376736
1638 | 6.888879 | 539.2662 | 0.1377776
1639 | 6.891979 | 538.6312 | 0.1378396
1640 | 6.897729 | 538.9826 | 0.1379546
1641 | 6.902379 | 537.8565 | 0.1380476
1642 | 6.903429 | 537.8014 | 0.1380686
1643 | 6.908079 | 538.246 | 0.1381616
1644 | 6.910179 | 538.0216 | 0.1382036
1645 | 6.916929 | 539.4864 | 0.1383386
1646 | 6.920529 | 540.2273 | 0.1384106
1647 | 6.929379 | 539.7954 | 0.1385876
1648 | 6.927279 | 539.2916 | 0.1385456
1649 | 6.934579 | 538.5677 | 0.1386916
1650 | 6.940279 | 538.5254 | 0.1388056
1651 | 6.945979 | 539.6684 | 0.1389196
1652 | 6.946479 | 538.1486 | 0.1389296
1653 | 6.951679 | 538.826 | 0.1390336
1654 | 6.955329 | 539.9351 | 0.1391066
1655 | 6.959979 | 539.5626 | 0.1391996
1656 | 6.963629 | 539.4483 | 0.1392726
1657 | 6.965679 | 539.0546 | 0.1393136
1658 | 6.973479 | 540.0748 | 0.1394696
1659 | 6.977629 | 539.8928 | 0.1395526
1660 | 6.983329 | 540.8877 | 0.1396666
1661 | 6.985929 | 539.3424 | 0.1397186
1662 | 6.988029 | 540.4262 | 0.1397606
1663 | 6.991129 | 538.5719 | 0.1398226
1664 | 6.995279 | 537.8903 | 0.1399056
1665 | 7.001529 | 539.7827 | 0.1400306
1666 | 7.008779 | 540.1722 | 0.1401756
1667 | 7.009279 | 540.2442 | 0.1401856
1668 | 7.014479 | 541.4762 | 0.1402896
1669 | 7.017629 | 537.9369 | 0.1403526
1670 | 7.023829 | 539.4144 | 0.1404766
1671 | 7.026929 | 540.549 | 0.1405386
1672 | 7.031629 | 540.5405 | 0.1406326
1673 | 7.038879 | 540.2442 | 0.1407776
1674 | 7.041479 | 539.8716 | 0.1408296
1675 | 7.040429 | 540.549 | 0.1408086
1676 | 7.048229 | 540.5236 | 0.1409646
1677 | 7.050329 | 539.2916 | 0.1410066
1678 | 7.055479 | 539.8462 | 0.1411096
1679 | 7.065879 | 541.4211 | 0.1413176
1680 | 7.068479 | 541.8826 | 0.1413696
1681 | 7.070029 | 540.5617 | 0.1414006
1682 | 7.071079 | 541.1586 | 0.1414216
1683 | 7.077279 | 540.295 | 0.1415456
1684 | 7.083529 | 541.0782 | 0.1416706
1685 | 7.086629 | 542.2932 | 0.1417326
1686 | 7.088729 | 540.4982 | 0.1417746
1687 | 7.095479 | 541.1036 | 0.1419096
1688 | 7.098579 | 540.3331 | 0.1419716
1689 | 7.102229 | 541.9249 | 0.1420446
1690 | 7.108979 | 541.582 | 0.1421796
1691 | 7.115729 | 540.9554 | 0.1423146
1692 | 7.116229 | 541.6243 | 0.1423246
1693 | 7.117279 | 541.5651 | 0.1423456
1694 | 7.122979 | 540.5702 | 0.1424596
1695 | 7.127629 | 540.4008 | 0.1425526
1696 | 7.131779 | 541.6624 | 0.1426356
1697 | 7.135429 | 541.1332 | 0.1427086
1698 | 7.142679 | 541.7937 | 0.1428536
1699 | 7.143229 | 541.0443 | 0.1428646
1700 | 7.149979 | 541.5651 | 0.1429996
1701 | 7.152029 | 541.0697 | 0.1430406
1702 | 7.153579 | 540.3924 | 0.1430716
1703 | 7.162429 | 540.4982 | 0.1432486
1704 | 7.166029 | 540.9131 | 0.1433206
1705 | 7.170229 | 541.51 | 0.1434046
1706 | 7.173329 | 542.1112 | 0.1434666
1707 | 7.177479 | 541.9757 | 0.1435496
1708 | 7.185779 | 541.51 | 0.1437156
1709 | 7.187329 | 542.217 | 0.1437466
1710 | 7.190979 | 542.6023 | 0.1438196
1711 | 7.195629 | 541.4042 | 0.1439126
1712 | 7.196679 | 540.8835 | 0.1439336
1713 | 7.207579 | 542.5769 | 0.1441516
1714 | 7.207079 | 541.2645 | 0.1441416
1715 | 7.213279 | 542.9367 | 0.1442656
1716 | 7.215379 | 540.9385 | 0.1443076
1717 | 7.223679 | 542.2932 | 0.1444736
1718 | 7.226279 | 541.9969 | 0.1445256
1719 | 7.230429 | 542.8224 | 0.1446086
1720 | 7.234579 | 542.6997 | 0.1446916
1721 | 7.236629 | 541.6074 | 0.1447326
1722 | 7.240779 | 542.9918 | 0.1448156
1723 | 7.247029 | 543.2458 | 0.1449406
1724 | 7.253229 | 543.4744 | 0.1450646
1725 | 7.252729 | 541.2983 | 0.1450546
1726 | 7.257929 | 542.1197 | 0.1451586
1727 | 7.263629 | 543.6776 | 0.1452726
1728 | 7.266229 | 543.3051 | 0.1453246
1729 | 7.268279 | 542.5218 | 0.1453656
1730 | 7.275029 | 543.703 | 0.1455006
1731 | 7.279179 | 542.09 | 0.1455836
1732 | 7.281779 | 543.2458 | 0.1456356
1733 | 7.286479 | 542.5938 | 0.1457296
1734 | 7.294229 | 543.2288 | 0.1458846
1735 | 7.295829 | 543.0849 | 0.1459166
1736 | 7.298929 | 543.2543 | 0.1459786
1737 | 7.307729 | 542.8775 | 0.1461546
1738 | 7.309329 | 543.4744 | 0.1461866
1739 | 7.311879 | 542.5049 | 0.1462376
1740 | 7.317629 | 543.2119 | 0.1463526
1741 | 7.322279 | 543.7919 | 0.1464456
1742 | 7.324379 | 542.6912 | 0.1464876
1743 | 7.327479 | 542.7251 | 0.1465496
1744 | 7.334229 | 542.9621 | 0.1466846
1745 | 7.337329 | 542.6658 | 0.1467466
1746 | 7.342029 | 543.8512 | 0.1468406
1747 | 7.347729 | 544.4354 | 0.1469546
1748 | 7.351329 | 543.9486 | 0.1470266
1749 | 7.354979 | 543.8427 | 0.1470996
1750 | 7.360179 | 544.6302 | 0.1472036
1751 | 7.363279 | 542.5303 | 0.1472656
1752 | 7.368479 | 543.8427 | 0.1473696
1753 | 7.371079 | 543.3093 | 0.1474216
1754 | 7.377279 | 543.2119 | 0.1475456
1755 | 7.381979 | 544.2237 | 0.1476396
1756 | 7.384579 | 543.1653 | 0.1476916
1757 | 7.390779 | 544.9519 | 0.1478156
1758 | 7.391829 | 545.1848 | 0.1478366
1759 | 7.398579 | 545.4811 | 0.1479716
1760 | 7.399629 | 543.0341 | 0.1479926
1761 | 7.404829 | 543.5548 | 0.1480966
1762 | 7.407929 | 544.4608 | 0.1481586
1763 | 7.414129 | 544.3296 | 0.1482826
1764 | 7.419879 | 545.1297 | 0.1483976
1765 | 7.421929 | 544.5836 | 0.1484386
1766 | 7.426079 | 544.7148 | 0.1485216
1767 | 7.426629 | 543.7834 | 0.1485326
1768 | 7.436479 | 545.0958 | 0.1487296
1769 | 7.440629 | 545.4303 | 0.1488126
1770 | 7.442679 | 545.7478 | 0.1488536
1771 | 7.449979 | 545.7097 | 0.1489996
1772 | 7.452029 | 545.3583 | 0.1490406
1773 | 7.455679 | 545.7393 | 0.1491136
1774 | 7.459829 | 545.244 | 0.1491966
1775 | 7.464479 | 543.9867 | 0.1492896
1776 | 7.469679 | 544.2957 | 0.1493936
1777 | 7.473829 | 545.6335 | 0.1494766
1778 | 7.476429 | 544.1264 | 0.1495286
1779 | 7.475929 | 544.1856 | 0.1495186
1780 | 7.484729 | 546.5988 | 0.1496946
1781 | 7.488379 | 545.2017 | 0.1497676
1782 | 7.492029 | 545.0874 | 0.1498406
1783 | 7.498779 | 544.6259 | 0.1499756
1784 | 7.502379 | 545.7097 | 0.1500476
1785 | 7.508629 | 545.5446 | 0.1501726
1786 | 7.509129 | 545.6166 | 0.1501826
1787 | 7.513279 | 546.4591 | 0.1502656
1788 | 7.520029 | 545.9764 | 0.1504006
1789 | 7.521079 | 545.7902 | 0.1504216
1790 | 7.529379 | 545.5446 | 0.1505876
1791 | 7.534029 | 545.7182 | 0.1506806
1792 | 7.536629 | 545.4049 | 0.1507326
1793 | 7.540779 | 546.4337 | 0.1508156
1794 | 7.543929 | 546.4252 | 0.1508786
1795 | 7.546529 | 544.9434 | 0.1509306
1796 | 7.550129 | 546.277 | 0.1510026
1797 | 7.557429 | 546.7258 | 0.1511486
1798 | 7.561579 | 545.0493 | 0.1512316
1799 | 7.562079 | 545.7478 | 0.1512416
1800 | 7.569879 | 545.9045 | 0.1513976
1801 | 7.573479 | 546.6623 | 0.1514696
1802 | 7.579729 | 546.4083 | 0.1515946
1803 | 7.583879 | 546.9713 | 0.1516776
1804 | 7.587529 | 546.857 | 0.1517506
1805 | 7.589579 | 546.3532 | 0.1517916
1806 | 7.591679 | 545.9299 | 0.1518336
1807 | 7.597379 | 546.4337 | 0.1519476
1808 | 7.603079 | 546.857 | 0.1520616
1809 | 7.608779 | 547.0687 | 0.1521756
1810 | 7.610879 | 546.0018 | 0.1522176
1811 | 7.615529 | 546.2939 | 0.1523106
1812 | 7.619179 | 546.4421 | 0.1523836
1813 | 7.622829 | 546.6877 | 0.1524566
1814 | 7.632679 | 547.2507 | 0.1526536
1815 | 7.633729 | 546.4845 | 0.1526746
1816 | 7.634729 | 545.7393 | 0.1526946
1817 | 7.639429 | 545.7012 | 0.1527886
1818 | 7.647179 | 546.785 | 0.1529436
1819 | 7.651879 | 547.0518 | 0.1530376
1820 | 7.654979 | 546.9544 | 0.1530996
1821 | 7.659129 | 546.476 | 0.1531826
1822 | 7.661229 | 545.9764 | 0.1532246
1823 | 7.666379 | 547.6233 | 0.1533276
1824 | 7.670029 | 547.2423 | 0.1534006
1825 | 7.673129 | 546.9332 | 0.1534626
1826 | 7.675729 | 547.2677 | 0.1535146
1827 | 7.683029 | 546.7342 | 0.1536606
1828 | 7.690779 | 547.2592 | 0.1538156
1829 | 7.690779 | 547.8265 | 0.1538156
1830 | 7.691329 | 546.0103 | 0.1538266
1831 | 7.699079 | 547.7207 | 0.1539816
1832 | 7.704829 | 547.7291 | 0.1540966
1833 | 7.711029 | 548.0001 | 0.1542206
1834 | 7.709979 | 547.7376 | 0.1541996
1835 | 7.717279 | 547.5344 | 0.1543456
1836 | 7.719879 | 546.9374 | 0.1543976
1837 | 7.722479 | 546.5988 | 0.1544496
1838 | 7.728679 | 548.3261 | 0.1545736
1839 | 7.733879 | 548.089 | 0.1546776
1840 | 7.737529 | 548.8129 | 0.1547506
1841 | 7.741129 | 547.4878 | 0.1548226
1842 | 7.749979 | 547.3735 | 0.1549996
1843 | 7.752029 | 548.0085 | 0.1550406
1844 | 7.756729 | 548.3515 | 0.1551346
1845 | 7.757779 | 549.1262 | 0.1551556
1846 | 7.761929 | 547.8604 | 0.1552386
1847 | 7.766579 | 549.2066 | 0.1553316
1848 | 7.768129 | 548.1228 | 0.1553626
1849 | 7.775379 | 548.7071 | 0.1555076
1850 | 7.782679 | 549.2532 | 0.1556536
1851 | 7.781129 | 548.8637 | 0.1556226
1852 | 7.785779 | 547.492 | 0.1557156
1853 | 7.792029 | 547.1999 | 0.1558406
1854 | 7.798229 | 548.652 | 0.1559646
1855 | 7.804479 | 548.1948 | 0.1560896
1856 | 7.804979 | 548.2922 | 0.1560996
1857 | 7.807579 | 548.4742 | 0.1561516
1858 | 7.815879 | 548.8087 | 0.1563176
1859 | 7.816429 | 547.7461 | 0.1563286
1860 | 7.819529 | 549.0288 | 0.1563906
1861 | 7.825229 | 550.3497 | 0.1565046
1862 | 7.824729 | 548.8129 | 0.1564946
1863 | 7.836129 | 549.3844 | 0.1567226
1864 | 7.837179 | 548.1779 | 0.1567436
1865 | 7.843379 | 549.0288 | 0.1568676
1866 | 7.845979 | 549.4268 | 0.1569196
1867 | 7.848079 | 549.7951 | 0.1569616
1868 | 7.856379 | 549.7189 | 0.1571276
1869 | 7.860029 | 549.4352 | 0.1572006
1870 | 7.864179 | 549.2405 | 0.1572836
1871 | 7.866729 | 549.4268 | 0.1573346
1872 | 7.868829 | 549.5411 | 0.1573766
1873 | 7.878679 | 549.4987 | 0.1575736
1874 | 7.879729 | 549.884 | 0.1575946
1875 | 7.884929 | 549.6935 | 0.1576986
1876 | 7.888529 | 549.1389 | 0.1577706
1877 | 7.894779 | 550.0618 | 0.1578956
1878 | 7.898929 | 549.3209 | 0.1579786
1879 | 7.899429 | 549.4098 | 0.1579886
1880 | 7.906179 | 549.0415 | 0.1581236
1881 | 7.908279 | 549.5326 | 0.1581656
1882 | 7.911929 | 548.6012 | 0.1582386
1883 | 7.916079 | 550.0957 | 0.1583216
1884 | 7.923329 | 550.0787 | 0.1584666
1885 | 7.923329 | 551.1287 | 0.1584666
1886 | 7.932679 | 550.4217 | 0.1586536
1887 | 7.940479 | 550.2269 | 0.1588096
1888 | 7.939929 | 550.6757 | 0.1587986
1889 | 7.942029 | 549.1347 | 0.1588406
1890 | 7.947179 | 549.6893 | 0.1589436
1891 | 7.952929 | 549.7697 | 0.1590586
1892 | 7.954479 | 550.6587 | 0.1590896
1893 | 7.959679 | 549.4691 | 0.1591936
1894 | 7.959679 | 549.7528 | 0.1591936
1895 | 7.970029 | 551.9203 | 0.1594006
1896 | 7.973179 | 550.5275 | 0.1594636
1897 | 7.974729 | 550.4767 | 0.1594946
1898 | 7.981979 | 549.956 | 0.1596396
1899 | 7.981979 | 550.9001 | 0.1596396
1900 | 7.990279 | 550.2269 | 0.1598056
1901 | 7.995979 | 550.8789 | 0.1599196
1902 | 7.998579 | 550.7646 | 0.1599716
1903 | 8.000679 | 549.7528 | 0.1600136
1904 | 8.006879 | 551.2345 | 0.1601376
1905 | 8.012079 | 549.8501 | 0.1602416
1906 | 8.014179 | 551.3022 | 0.1602836
1907 | 8.019879 | 550.3158 | 0.1603976
1908 | 8.022479 | 551.4801 | 0.1604496
1909 | 8.029729 | 551.1371 | 0.1605946
1910 | 8.034379 | 550.7646 | 0.1606876
1911 | 8.039579 | 551.8907 | 0.1607916
1912 | 8.036979 | 550.2015 | 0.1607396
1913 | 8.042729 | 550.7646 | 0.1608546
1914 | 8.048929 | 551.0652 | 0.1609786
1915 | 8.052029 | 550.6249 | 0.1610406
1916 | 8.059829 | 551.3276 | 0.1611966
1917 | 8.062929 | 551.497 | 0.1612586
1918 | 8.064529 | 551.1625 | 0.1612906
1919 | 8.068679 | 550.3624 | 0.1613736
1920 | 8.072279 | 550.5614 | 0.1614456
1921 | 8.077979 | 551.3192 | 0.1615596
1922 | 8.082679 | 550.3878 | 0.1616536
1923 | 8.082679 | 551.9711 | 0.1616536
1924 | 8.092029 | 552.132 | 0.1618406
1925 | 8.094079 | 551.9373 | 0.1618816
1926 | 8.098779 | 552.0516 | 0.1619756
1927 | 8.099779 | 551.099 | 0.1619956
1928 | 8.107079 | 552.1744 | 0.1621416
1929 | 8.111729 | 551.0144 | 0.1622346
1930 | 8.114829 | 551.0101 | 0.1622966
1931 | 8.118479 | 552.6781 | 0.1623696
1932 | 8.122129 | 551.0906 | 0.1624426
1933 | 8.127829 | 550.8366 | 0.1625566
1934 | 8.133529 | 551.8314 | 0.1626706
1935 | 8.135629 | 550.4047 | 0.1627126
1936 | 8.139229 | 552.6697 | 0.1627846
1937 | 8.144429 | 551.8653 | 0.1628886
1938 | 8.150129 | 551.9542 | 0.1630026
1939 | 8.154279 | 551.2133 | 0.1630856
1940 | 8.158979 | 553.0634 | 0.1631796
1941 | 8.162079 | 551.6113 | 0.1632416
1942 | 8.163629 | 551.5944 | 0.1632726
1943 | 8.169329 | 550.0364 | 0.1633866
1944 | 8.170379 | 552.784 | 0.1634076
1945 | 8.178179 | 552.1659 | 0.1635636
1946 | 8.184379 | 551.7002 | 0.1636876
1947 | 8.186479 | 551.6452 | 0.1637296
1948 | 8.189079 | 551.6536 | 0.1637816
1949 | 8.194279 | 552.5088 | 0.1638856
1950 | 8.197379 | 552.2209 | 0.1639476
1951 | 8.202029 | 552.9068 | 0.1640406
1952 | 8.207229 | 552.7713 | 0.1641446
1953 | 8.213479 | 552.9322 | 0.1642696
1954 | 8.216079 | 552.5427 | 0.1643216
1955 | 8.219679 | 552.8687 | 0.1643936
1956 | 8.226429 | 552.06 | 0.1645286
1957 | 8.226429 | 552.7628 | 0.1645286
1958 | 8.232679 | 552.4368 | 0.1646536
1959 | 8.233729 | 553.4698 | 0.1646746
1960 | 8.243079 | 553.292 | 0.1648616
1961 | 8.243079 | 552.983 | 0.1648616
1962 | 8.250829 | 553.2243 | 0.1650166
1963 | 8.256029 | 553.7492 | 0.1651206
1964 | 8.260679 | 553.3894 | 0.1652136
1965 | 8.259679 | 552.784 | 0.1651936
1966 | 8.264829 | 552.8517 | 0.1652966
1967 | 8.271079 | 552.9068 | 0.1654216
1968 | 8.276779 | 553.6815 | 0.1655356
1969 | 8.278329 | 553.4698 | 0.1655666
1970 | 8.284079 | 554.1726 | 0.1656816
1971 | 8.287679 | 552.657 | 0.1657536
1972 | 8.291329 | 553.9524 | 0.1658266
1973 | 8.293379 | 553.6815 | 0.1658676
1974 | 8.301729 | 554.7357 | 0.1660346
1975 | 8.304279 | 553.944 | 0.1660856
1976 | 8.308429 | 553.6349 | 0.1661686
1977 | 8.315179 | 554.2192 | 0.1663036
1978 | 8.315729 | 553.8551 | 0.1663146
1979 | 8.322979 | 554.7103 | 0.1664596
1980 | 8.324529 | 553.872 | 0.1664906
1981 | 8.328679 | 553.3894 | 0.1665736
1982 | 8.329729 | 552.8814 | 0.1665946
1983 | 8.340129 | 553.1946 | 0.1668026
1984 | 8.341679 | 552.8348 | 0.1668336
1985 | 8.348429 | 554.325 | 0.1669686
1986 | 8.350479 | 553.9779 | 0.1670096
1987 | 8.354629 | 554.0668 | 0.1670926
1988 | 8.357779 | 553.9016 | 0.1671556
1989 | 8.366079 | 553.944 | 0.1673216
1990 | 8.367129 | 553.3894 | 0.1673426
1991 | 8.369179 | 553.1862 | 0.1673836
1992 | 8.373329 | 553.2835 | 0.1674666
1993 | 8.379579 | 553.9694 | 0.1675916
1994 | 8.382679 | 554.1557 | 0.1676536
1995 | 8.388379 | 553.4233 | 0.1677676
1996 | 8.398779 | 555.9507 | 0.1679756
1997 | 8.395129 | 554.8246 | 0.1679026
1998 | 8.400829 | 554.4732 | 0.1680166
1999 | 8.404479 | 553.69 | 0.1680896
2000 | 8.406529 | 554.3673 | 0.1681306
2001 | 8.413829 | 552.5638 | 0.1682766
2002 | 8.413829 | 553.6265 | 0.1682766
2003 | 8.419529 | 554.2615 | 0.1683906
2004 | 8.423679 | 554.977 | 0.1684736
2005 | 8.428879 | 554.1218 | 0.1685776
2006 | 8.435079 | 554.7653 | 0.1687016
2007 | 8.437179 | 555.7686 | 0.1687436
2008 | 8.442879 | 553.8297 | 0.1688576
2009 | 8.445979 | 554.6764 | 0.1689196
2010 | 8.449629 | 554.8796 | 0.1689926
2011 | 8.454829 | 555.9719 | 0.1690966
2012 | 8.456379 | 554.0075 | 0.1691276
2013 | 8.464179 | 555.2649 | 0.1692836
2014 | 8.466779 | 554.4478 | 0.1693356
2015 | 8.470379 | 554.3038 | 0.1694076
2016 | 8.475079 | 555.1251 | 0.1695016
2017 | 8.480279 | 554.579 | 0.1696056
2018 | 8.485429 | 554.0668 | 0.1697086
2019 | 8.489079 | 554.4816 | 0.1697816
2020 | 8.490629 | 554.5451 | 0.1698126
2021 | 8.498929 | 555.3453 | 0.1699786
2022 | 8.501529 | 555.7051 | 0.1700306
2023 | 8.505179 | 554.4647 | 0.1701036
2024 | 8.508779 | 555.4765 | 0.1701756
2025 | 8.512929 | 554.6764 | 0.1702586
2026 | 8.519179 | 556.2343 | 0.1703836
2027 | 8.522829 | 556.2174 | 0.1704566
2028 | 8.529029 | 556.137 | 0.1705806
2029 | 8.531629 | 555.9973 | 0.1706326
2030 | 8.538929 | 554.9939 | 0.1707786
2031 | 8.537329 | 555.6628 | 0.1707466
2032 | 8.540979 | 555.9719 | 0.1708196
2033 | 8.548779 | 555.8025 | 0.1709756
2034 | 8.553979 | 555.4342 | 0.1710796
2035 | 8.553429 | 554.1133 | 0.1710686
2036 | 8.559129 | 555.2987 | 0.1711826
2037 | 8.565879 | 555.2987 | 0.1713176
2038 | 8.566929 | 556.1454 | 0.1713386
2039 | 8.573179 | 555.3961 | 0.1714636
2040 | 8.577829 | 555.9592 | 0.1715566
2041 | 8.576779 | 555.0108 | 0.1715356
2042 | 8.585629 | 555.6882 | 0.1717126
2043 | 8.593929 | 556.6111 | 0.1718786
2044 | 8.594429 | 555.4935 | 0.1718886
2045 | 8.595979 | 555.4596 | 0.1719196
2046 | 8.603779 | 555.9168 | 0.1720756
2047 | 8.607429 | 554.7526 | 0.1721486
2048 | 8.609479 | 555.8448 | 0.1721896
2049 | 8.614179 | 557.1869 | 0.1722836
2050 | 8.617779 | 556.1285 | 0.1723556
2051 | 8.627129 | 555.9592 | 0.1725426
2052 | 8.628179 | 557.3943 | 0.1725636
2053 | 8.631279 | 556.6662 | 0.1726256
2054 | 8.633879 | 556.1835 | 0.1726776
2055 | 8.641179 | 555.7432 | 0.1728236
2056 | 8.644279 | 557.1149 | 0.1728856
2057 | 8.648929 | 556.9583 | 0.1729786
2058 | 8.656229 | 556.844 | 0.1731246
2059 | 8.660379 | 556.9583 | 0.1732076
2060 | 8.658279 | 556.5942 | 0.1731656
2061 | 8.665029 | 556.772 | 0.1733006
2062 | 8.669179 | 556.6323 | 0.1733836
2063 | 8.673329 | 555.5654 | 0.1734666
2064 | 8.683179 | 556.9752 | 0.1736636
2065 | 8.680079 | 557.2377 | 0.1736016
2066 | 8.686329 | 556.6831 | 0.1737266
2067 | 8.693579 | 556.5265 | 0.1738716
2068 | 8.693579 | 557.1064 | 0.1738716
2069 | 8.699829 | 558.2326 | 0.1739966
2070 | 8.703429 | 557.0514 | 0.1740686
2071 | 8.708129 | 557.2123 | 0.1741626
2072 | 8.711729 | 558.1902 | 0.1742346
2073 | 8.714329 | 556.065 | 0.1742866
2074 | 8.716429 | 556.5857 | 0.1743286
2075 | 8.723179 | 557.3097 | 0.1744636
2076 | 8.727329 | 556.8228 | 0.1745466
2077 | 8.726779 | 556.4968 | 0.1745356
2078 | 8.735629 | 556.391 | 0.1747126
2079 | 8.738729 | 557.5637 | 0.1747746
2080 | 8.741829 | 556.2767 | 0.1748366
2081 | 8.751179 | 556.3486 | 0.1750236
2082 | 8.755329 | 557.7669 | 0.1751066
2083 | 8.758479 | 557.3859 | 0.1751696
2084 | 8.766779 | 558.5332 | 0.1753356
2085 | 8.763129 | 556.7551 | 0.1752626
2086 | 8.768329 | 556.5053 | 0.1753666
2087 | 8.772979 | 557.2631 | 0.1754596
2088 | 8.779729 | 558.004 | 0.1755946
2089 | 8.784929 | 557.9532 | 0.1756986
2090 | 8.787029 | 557.3266 | 0.1757406
2091 | 8.790129 | 557.8981 | 0.1758026
2092 | 8.795329 | 557.0599 | 0.1759066
2093 | 8.801529 | 557.0429 | 0.1760306
2094 | 8.804629 | 557.8177 | 0.1760926
2095 | 8.805679 | 556.8524 | 0.1761136
2096 | 8.811929 | 558.1013 | 0.1762386
2097 | 8.816579 | 557.8981 | 0.1763316
2098 | 8.818129 | 559.0539 | 0.1763626
2099 | 8.826429 | 557.1318 | 0.1765286
2100 | 8.828529 | 557.9786 | 0.1765706
2101 | 8.833179 | 558.8041 | 0.1766636
2102 | 8.835279 | 558.3469 | 0.1767056
2103 | 8.843079 | 557.4663 | 0.1768616
2104 | 8.844629 | 559.7016 | 0.1768926
2105 | 8.849279 | 557.9151 | 0.1769856
2106 | 8.854479 | 557.5002 | 0.1770896
2107 | 8.860179 | 558.1648 | 0.1772036
2108 | 8.865879 | 558.6983 | 0.1773176
2109 | 8.865879 | 557.8092 | 0.1773176
2110 | 8.871629 | 558.7364 | 0.1774326
2111 | 8.874729 | 557.7754 | 0.1774946
2112 | 8.879929 | 557.2208 | 0.1775986
2113 | 8.881979 | 559.3333 | 0.1776396
2114 | 8.890279 | 558.4273 | 0.1778056
2115 | 8.892379 | 558.7533 | 0.1778476
2116 | 8.895979 | 559.1682 | 0.1779196
2117 | 8.899629 | 558.7533 | 0.1779926
2118 | 8.903279 | 557.7923 | 0.1780656
2119 | 8.911579 | 558.9015 | 0.1782316
2120 | 8.913129 | 558.2664 | 0.1782626
2121 | 8.916779 | 558.7787 | 0.1783356
2122 | 8.922979 | 558.9396 | 0.1784596
2123 | 8.928179 | 558.241 | 0.1785636
2124 | 8.927129 | 558.2241 | 0.1785426
2125 | 8.934429 | 558.5078 | 0.1786886
2126 | 8.935979 | 558.4612 | 0.1787196
2127 | 8.943779 | 560.0276 | 0.1788756
2128 | 8.948429 | 558.4781 | 0.1789686
2129 | 8.953629 | 559.871 | 0.1790726
2130 | 8.954679 | 557.9405 | 0.1790936
2131 | 8.961929 | 558.6898 | 0.1792386
2132 | 8.960879 | 558.5247 | 0.1792176
2133 | 8.968129 | 559.3756 | 0.1793626
2134 | 8.972279 | 559.1216 | 0.1794456
2135 | 8.976979 | 559.4053 | 0.1795396
2136 | 8.978029 | 559.4645 | 0.1795606
2137 | 8.986829 | 558.9565 | 0.1797366
2138 | 8.988379 | 559.6423 | 0.1797676
2139 | 8.993579 | 559.6593 | 0.1798716
2140 | 8.999279 | 559.1216 | 0.1799856
2141 | 9.001379 | 558.6729 | 0.1800276
2142 | 9.002429 | 558.6305 | 0.1800486
2143 | 9.007579 | 559.291 | 0.1801516
2144 | 9.014879 | 559.9048 | 0.1802976
2145 | 9.017979 | 560.3621 | 0.1803596
2146 | 9.021079 | 559.7482 | 0.1804216
2147 | 9.025229 | 558.4358 | 0.1805046
2148 | 9.028879 | 560.1631 | 0.1805776
2149 | 9.033529 | 558.6729 | 0.1806706
2150 | 9.040279 | 560.1419 | 0.1808056
2151 | 9.039779 | 559.9768 | 0.1807956
2152 | 9.046529 | 559.8286 | 0.1809306
2153 | 9.049629 | 558.5501 | 0.1809926
2154 | 9.053779 | 558.5501 | 0.1810756
2155 | 9.060029 | 559.473 | 0.1812006
2156 | 9.067279 | 559.6678 | 0.1813456
2157 | 9.070379 | 560.6965 | 0.1814076
2158 | 9.070379 | 559.2529 | 0.1814076
2159 | 9.076629 | 559.0454 | 0.1815326
2160 | 9.079229 | 560.108 | 0.1815846
2161 | 9.085429 | 559.3248 | 0.1817086
2162 | 9.086479 | 559.4942 | 0.1817296
2163 | 9.092179 | 559.3587 | 0.1818436
2164 | 9.098929 | 559.9345 | 0.1819786
2165 | 9.098429 | 559.8202 | 0.1819686
2166 | 9.105679 | 560.8404 | 0.1821136
2167 | 9.108829 | 560.1334 | 0.1821766
2168 | 9.115579 | 560.1419 | 0.1823116
2169 | 9.118679 | 559.4476 | 0.1823736
2170 | 9.120229 | 560.2054 | 0.1824046
2171 | 9.130079 | 559.3079 | 0.1826016
2172 | 9.126479 | 561.4628 | 0.1825296
2173 | 9.134779 | 559.9768 | 0.1826956
2174 | 9.136329 | 559.0962 | 0.1827266
2175 | 9.143079 | 561.395 | 0.1828616
2176 | 9.149829 | 560.815 | 0.1829966
2177 | 9.152929 | 558.9184 | 0.1830586
2178 | 9.158129 | 560.4171 | 0.1831626
2179 | 9.160729 | 561.3061 | 0.1832146
2180 | 9.165379 | 559.9937 | 0.1833076
2181 | 9.169529 | 560.4806 | 0.1833906
2182 | 9.172129 | 559.8879 | 0.1834426
2183 | 9.180429 | 560.6626 | 0.1836086
2184 | 9.180979 | 559.7567 | 0.1836196
2185 | 9.184579 | 560.7685 | 0.1836916
2186 | 9.189779 | 559.6678 | 0.1837956
2187 | 9.192879 | 560.9717 | 0.1838576
2188 | 9.199629 | 560.5568 | 0.1839926
2189 | 9.201179 | 560.3748 | 0.1840236
2190 | 9.210029 | 561.1114 | 0.1842006
2191 | 9.211579 | 561.5771 | 0.1842316
2192 | 9.212629 | 560.5145 | 0.1842526
2193 | 9.220379 | 560.9971 | 0.1844076
2194 | 9.225079 | 561.34 | 0.1845016
2195 | 9.227129 | 560.2308 | 0.1845426
2196 | 9.231279 | 560.4086 | 0.1846256
2197 | 9.235429 | 560.7346 | 0.1847086
2198 | 9.241179 | 561.5517 | 0.1848236
2199 | 9.244779 | 559.9133 | 0.1848956
2200 | 9.244279 | 560.3197 | 0.1848856
2201 | 9.252079 | 560.9802 | 0.1850416
2202 | 9.257779 | 560.5399 | 0.1851556
2203 | 9.261929 | 561.3146 | 0.1852386
2204 | 9.269179 | 561.0352 | 0.1853836
2205 | 9.272329 | 561.2088 | 0.1854466
2206 | 9.274879 | 560.108 | 0.1854976
2207 | 9.276979 | 561.6745 | 0.1855396
2208 | 9.284229 | 561.2807 | 0.1856846
2209 | 9.284229 | 561.9158 | 0.1856846
2210 | 9.288929 | 561.4374 | 0.1857786
2211 | 9.296679 | 561.412 | 0.1859336
2212 | 9.298779 | 561.2003 | 0.1859756
2213 | 9.305029 | 561.6745 | 0.1861006
2214 | 9.303979 | 560.9802 | 0.1860796
2215 | 9.311229 | 562.2206 | 0.1862246
2216 | 9.316929 | 561.4924 | 0.1863386
2217 | 9.321079 | 561.6067 | 0.1864216
2218 | 9.323679 | 560.2054 | 0.1864736
2219 | 9.330429 | 560.4679 | 0.1866086
2220 | 9.331979 | 560.5864 | 0.1866396
2221 | 9.335129 | 561.141 | 0.1867026
2222 | 9.341329 | 560.8912 | 0.1868266
2223 | 9.348079 | 561.3315 | 0.1869616
2224 | 9.351179 | 562.1232 | 0.1870236
2225 | 9.354329 | 563.0673 | 0.1870866
2226 | 9.358479 | 561.3569 | 0.1871696
2227 | 9.362629 | 561.9327 | 0.1872526
2228 | 9.366229 | 561.721 | 0.1873246
2229 | 9.371429 | 561.8692 | 0.1874286
2230 | 9.373529 | 562.2206 | 0.1874706
2231 | 9.380279 | 561.0691 | 0.1876056
2232 | 9.379229 | 561.6067 | 0.1875846
2233 | 9.387029 | 561.4458 | 0.1877406
2234 | 9.390129 | 562.0978 | 0.1878026
2235 | 9.396379 | 562.6185 | 0.1879276
2236 | 9.404129 | 562.4323 | 0.1880826
2237 | 9.403629 | 561.5009 | 0.1880726
2238 | 9.409829 | 562.6439 | 0.1881966
2239 | 9.411929 | 561.141 | 0.1882386
2240 | 9.418679 | 561.2088 | 0.1883736
2241 | 9.422329 | 562.3349 | 0.1884466
2242 | 9.424379 | 562.7752 | 0.1884876
2243 | 9.430629 | 562.301 | 0.1886126
2244 | 9.432679 | 561.7295 | 0.1886536
2245 | 9.437379 | 561.5686 | 0.1887476
2246 | 9.437879 | 560.9886 | 0.1887576
2247 | 9.447229 | 563.3509 | 0.1889446
2248 | 9.447229 | 562.1952 | 0.1889446
2249 | 9.456579 | 562.9191 | 0.1891316
2250 | 9.456579 | 562.9107 | 0.1891316
2251 | 9.465929 | 562.4069 | 0.1893186
2252 | 9.465929 | 561.666 | 0.1893186
2253 | 9.474229 | 561.8777 | 0.1894846
2254 | 9.475229 | 562.953 | 0.1895046
2255 | 9.476829 | 563.3679 | 0.1895366
2256 | 9.485629 | 563.1223 | 0.1897126
2257 | 9.487729 | 561.8861 | 0.1897546
2258 | 9.491329 | 561.6067 | 0.1898266
2259 | 9.497029 | 562.1867 | 0.1899406
2260 | 9.504329 | 564.3712 | 0.1900866
2261 | 9.504329 | 562.699 | 0.1900866
2262 | 9.507429 | 562.3561 | 0.1901486
2263 | 9.511579 | 562.8387 | 0.1902316
2264 | 9.515229 | 561.5517 | 0.1903046
2265 | 9.525579 | 563.1901 | 0.1905116
2266 | 9.524579 | 563.1562 | 0.1904916
2267 | 9.530279 | 563.4102 | 0.1906056
2268 | 9.532879 | 562.7244 | 0.1906576
2269 | 9.540629 | 561.9835 | 0.1908126
2270 | 9.543229 | 563.3128 | 0.1908646
2271 | 9.545829 | 562.3645 | 0.1909166
2272 | 9.549979 | 562.8133 | 0.1909996
2273 | 9.554129 | 562.8302 | 0.1910826
2274 | 9.557279 | 561.9666 | 0.1911456
2275 | 9.565579 | 564.1511 | 0.1913116
2276 | 9.566079 | 563.0504 | 0.1913216
2277 | 9.572829 | 563.6219 | 0.1914566
2278 | 9.573879 | 562.8387 | 0.1914776
2279 | 9.581129 | 562.9615 | 0.1916226
2280 | 9.587879 | 563.6769 | 0.1917576
2281 | 9.591529 | 563.7531 | 0.1918306
2282 | 9.592529 | 562.699 | 0.1918506
2283 | 9.598779 | 564.5914 | 0.1919756
2284 | 9.603429 | 563.6388 | 0.1920686
2285 | 9.598779 | 562.6355 | 0.1919756
2286 | 9.610729 | 563.0927 | 0.1922146
2287 | 9.611779 | 563.859 | 0.1922356
2288 | 9.617979 | 563.6304 | 0.1923596
2289 | 9.620579 | 563.3425 | 0.1924116
2290 | 9.626829 | 564.5575 | 0.1925366
2291 | 9.630429 | 563.008 | 0.1926086
2292 | 9.635129 | 562.4958 | 0.1927026
2293 | 9.638229 | 563.8166 | 0.1927646
2294 | 9.644479 | 563.7701 | 0.1928896
2295 | 9.647579 | 563.5161 | 0.1929516
2296 | 9.649629 | 563.2536 | 0.1929926
2297 | 9.657929 | 563.1477 | 0.1931586
2298 | 9.658979 | 562.5466 | 0.1931796
2299 | 9.665229 | 564.3882 | 0.1933046
2300 | 9.668329 | 563.8082 | 0.1933666
2301 | 9.671979 | 564.8454 | 0.1934396
2302 | 9.677679 | 562.5847 | 0.1935536
2303 | 9.683379 | 563.7785 | 0.1936676
2304 | 9.682879 | 563.1223 | 0.1936576
2305 | 9.689079 | 564.0876 | 0.1937816
2306 | 9.695829 | 564.168 | 0.1939166
2307 | 9.700529 | 564.2104 | 0.1940106
2308 | 9.701029 | 564.82 | 0.1940206
2309 | 9.704679 | 563.262 | 0.1940936
2310 | 9.714029 | 563.9563 | 0.1942806
2311 | 9.716579 | 564.3882 | 0.1943316
2312 | 9.718179 | 562.5931 | 0.1943636
2313 | 9.723329 | 563.9987 | 0.1944666
2314 | 9.726979 | 564.3162 | 0.1945396
2315 | 9.731129 | 563.7912 | 0.1946226
2316 | 9.733229 | 563.7108 | 0.1946646
2317 | 9.739429 | 563.4102 | 0.1947886
2318 | 9.744129 | 564.0537 | 0.1948826
2319 | 9.748279 | 564.549 | 0.1949656
2320 | 9.753979 | 564.9428 | 0.1950796
2321 | 9.757629 | 564.7226 | 0.1951526
2322 | 9.761779 | 563.859 | 0.1952356
2323 | 9.764879 | 564.1765 | 0.1952976
2324 | 9.770579 | 564.6633 | 0.1954116
2325 | 9.775779 | 564.4686 | 0.1955156
2326 | 9.777329 | 564.765 | 0.1955466
2327 | 9.778379 | 563.3679 | 0.1955676
2328 | 9.788729 | 563.7785 | 0.1957746
2329 | 9.789279 | 564.6887 | 0.1957856
2330 | 9.791879 | 564.2823 | 0.1958376
2331 | 9.797029 | 564.5575 | 0.1959406
2332 | 9.804829 | 563.7997 | 0.1960966
2333 | 9.807929 | 565.6117 | 0.1961586
2334 | 9.814179 | 565.3238 | 0.1962836
2335 | 9.817829 | 564.0368 | 0.1963566
2336 | 9.820429 | 565.0317 | 0.1964086
2337 | 9.821979 | 564.3458 | 0.1964396
2338 | 9.825079 | 564.7142 | 0.1965016
2339 | 9.830779 | 563.9394 | 0.1966156
2340 | 9.838579 | 563.8336 | 0.1967716
2341 | 9.840629 | 564.9343 | 0.1968126
2342 | 9.845329 | 564.566 | 0.1969066
2343 | 9.851529 | 564.549 | 0.1970306
2344 | 9.850529 | 564.0029 | 0.1970106
2345 | 9.860879 | 565.2052 | 0.1972176
2346 | 9.860879 | 564.1765 | 0.1972176
2347 | 9.864029 | 565.1544 | 0.1972806
2348 | 9.870229 | 564.9893 | 0.1974046
2349 | 9.876479 | 565.1883 | 0.1975296
2350 | 9.879079 | 565.5143 | 0.1975816
2351 | 9.882679 | 564.7565 | 0.1976536
2352 | 9.889979 | 564.8539 | 0.1977996
2353 | 9.890979 | 565.3111 | 0.1978196
2354 | 9.893579 | 564.8708 | 0.1978716
2355 | 9.900879 | 564.2823 | 0.1980176
2356 | 9.904479 | 565.9715 | 0.1980896
2357 | 9.911229 | 566.0181 | 0.1982246
2358 | 9.911779 | 566.1155 | 0.1982356
2359 | 9.916929 | 564.6591 | 0.1983386
2360 | 9.919529 | 565.146 | 0.1983906
2361 | 9.925279 | 565.4296 | 0.1985056
2362 | 9.928379 | 565.3492 | 0.1985676
2363 | 9.933029 | 564.7396 | 0.1986606
2364 | 9.938229 | 564.8369 | 0.1987646
2365 | 9.941329 | 566.2467 | 0.1988266
2366 | 9.947029 | 565.8403 | 0.1989406
2367 | 9.953779 | 564.9766 | 0.1990756
2368 | 9.953279 | 566.1663 | 0.1990656
2369 | 9.962129 | 565.2264 | 0.1992426
2370 | 9.963129 | 565.0655 | 0.1992626
2371 | 9.967279 | 564.6591 | 0.1993456
2372 | 9.969879 | 565.1798 | 0.1993976
2373 | 9.973529 | 564.9428 | 0.1994706
2374 | 9.980779 | 565.0571 | 0.1996156
2375 | 9.989079 | 565.2349 | 0.1997816
2376 | 9.988079 | 565.6286 | 0.1997616
2377 | 9.991179 | 567.0849 | 0.1998236
2378 | 9.999979 | 565.5524 | 0.1999996
2379 | 9.998979 | 565.4085 | 0.1999796
2380 | 10.00468 | 565.9546 | 0.2000936
2381 | 10.00988 | 566.5727 | 0.2001976
2382 | 10.01453 | 565.5778 | 0.2002906
2383 | 10.01763 | 566.0985 | 0.2003526
2384 | 10.02388 | 565.8868 | 0.2004776
2385 | 10.02958 | 566.3864 | 0.2005916
2386 | 10.03008 | 565.5312 | 0.2006016
2387 | 10.03218 | 565.3322 | 0.2006436
2388 | 10.04048 | 565.2603 | 0.2008096
2389 | 10.04358 | 565.98 | 0.2008716
2390 | 10.04413 | 565.129 | 0.2008826
2391 | 10.05088 | 566.0858 | 0.2010176
2392 | 10.05603 | 565.5947 | 0.2011206
2393 | 10.05918 | 565.6032 | 0.2011836
2394 | 10.06383 | 566.361 | 0.2012766
2395 | 10.06853 | 565.5312 | 0.2013706
2396 | 10.07423 | 566.9579 | 0.2014846
2397 | 10.07683 | 566.6404 | 0.2015366
2398 | 10.08043 | 565.8487 | 0.2016086
2399 | 10.08408 | 565.2687 | 0.2016816
2400 | 10.09033 | 566.1239 | 0.2018066
2401 | 10.09603 | 566.5303 | 0.2019206
2402 | 10.09653 | 566.9156 | 0.2019306
2403 | 10.10328 | 566.9241 | 0.2020656
2404 | 10.10638 | 566.6531 | 0.2021276
2405 | 10.11158 | 565.5778 | 0.2022316
2406 | 10.11158 | 564.8369 | 0.2022316
2407 | 10.11888 | 566.2298 | 0.2023776
2408 | 10.12093 | 565.6667 | 0.2024186
2409 | 10.12768 | 566.3695 | 0.2025536
2410 | 10.13288 | 566.759 | 0.2026576
2411 | 10.13393 | 566.7928 | 0.2026786
2412 | 10.14273 | 566.3187 | 0.2028546
2413 | 10.14533 | 566.8648 | 0.2029066
2414 | 10.14793 | 566.9706 | 0.2029586
2415 | 10.15258 | 566.7759 | 0.2030516
2416 | 10.15778 | 566.4414 | 0.2031556
2417 | 10.15988 | 566.7674 | 0.2031976
2418 | 10.16503 | 567.3813 | 0.2033006
2419 | 10.17078 | 565.98 | 0.2034156
2420 | 10.17493 | 567.1992 | 0.2034986
2421 | 10.18168 | 568.4058 | 0.2036336
2422 | 10.18218 | 566.306 | 0.2036436
2423 | 10.18583 | 567.1865 | 0.2037166
2424 | 10.18943 | 564.8115 | 0.2037886
2425 | 10.19773 | 566.7505 | 0.2039546
2426 | 10.20138 | 568.1476 | 0.2040276
2427 | 10.19878 | 565.9292 | 0.2039756
2428 | 10.20918 | 566.8648 | 0.2041836
2429 | 10.20968 | 566.4203 | 0.2041936
2430 | 10.21488 | 566.615 | 0.2042976
2431 | 10.21853 | 567.1865 | 0.2043706
2432 | 10.21903 | 565.6032 | 0.2043806
2433 | 10.22993 | 566.5261 | 0.2045986
2434 | 10.23203 | 566.615 | 0.2046406
2435 | 10.23978 | 566.2552 | 0.2047956
2436 | 10.24083 | 566.1578 | 0.2048166
2437 | 10.24758 | 565.9292 | 0.2049516
2438 | 10.24708 | 565.5228 | 0.2049416
2439 | 10.25433 | 567.0638 | 0.2050866
2440 | 10.25798 | 567.4363 | 0.2051596
2441 | 10.26313 | 567.9909 | 0.2052626
2442 | 10.27143 | 568.0079 | 0.2054286
2443 | 10.26988 | 566.5388 | 0.2053976
2444 | 10.27403 | 567.7327 | 0.2054806
2445 | 10.27818 | 567.5252 | 0.2055636
2446 | 10.28183 | 567.3051 | 0.2056366
2447 | 10.28808 | 566.2552 | 0.2057616
2448 | 10.28908 | 566.8182 | 0.2057816
2449 | 10.29428 | 567.7327 | 0.2058856
2450 | 10.29948 | 567.6819 | 0.2059896
2451 | 10.30363 | 567.7411 | 0.2060726
2452 | 10.30778 | 566.6955 | 0.2061556
2453 | 10.31193 | 568.5625 | 0.2062386
2454 | 10.31503 | 568.0248 | 0.2063006
2455 | 10.31818 | 568.4016 | 0.2063636
2456 | 10.32438 | 566.8817 | 0.2064876
2457 | 10.32543 | 567.6903 | 0.2065086
2458 | 10.33218 | 567.1103 | 0.2066436
2459 | 10.33843 | 568.8334 | 0.2067686
2460 | 10.34153 | 568.0248 | 0.2068306
2461 | 10.34568 | 568.173 | 0.2069136
2462 | 10.34828 | 566.6447 | 0.2069656
2463 | 10.35448 | 566.8098 | 0.2070896
2464 | 10.35608 | 567.7623 | 0.2071216
2465 | 10.35918 | 567.4109 | 0.2071836
2466 | 10.36593 | 568.0417 | 0.2073186
2467 | 10.36748 | 568.0079 | 0.2073496
2468 | 10.37528 | 568.1391 | 0.2075056
2469 | 10.37838 | 567.9825 | 0.2075676
2470 | 10.38358 | 567.2331 | 0.2076716
2471 | 10.38458 | 567.5125 | 0.2076916
2472 | 10.39293 | 568.2111 | 0.2078586
2473 | 10.39498 | 566.9495 | 0.2078996
2474 | 10.40068 | 567.0849 | 0.2080136
2475 | 10.40328 | 567.3136 | 0.2080656
2476 | 10.40848 | 567.1442 | 0.2081696
2477 | 10.41523 | 567.8851 | 0.2083046
2478 | 10.41833 | 568.3592 | 0.2083666
2479 | 10.42093 | 566.9071 | 0.2084186
2480 | 10.42563 | 568.228 | 0.2085126
2481 | 10.42613 | 567.9655 | 0.2085226
2482 | 10.43548 | 568.0079 | 0.2087096
2483 | 10.43858 | 567.8936 | 0.2087716
2484 | 10.44223 | 568.6133 | 0.2088446
2485 | 10.44533 | 568.3338 | 0.2089066
2486 | 10.44998 | 567.6014 | 0.2089996
2487 | 10.45778 | 567.0299 | 0.2091556
2488 | 10.45728 | 567.4533 | 0.2091456
2489 | 10.46248 | 567.5041 | 0.2092496
2490 | 10.46453 | 568.8461 | 0.2092906
2491 | 10.46663 | 567.4448 | 0.2093326
2492 | 10.47648 | 567.7454 | 0.2095296
2493 | 10.48268 | 568.4397 | 0.2096536
2494 | 10.48268 | 568.8969 | 0.2096536
2495 | 10.48893 | 567.3982 | 0.2097786
2496 | 10.49308 | 568.2195 | 0.2098616
2497 | 10.50088 | 568.6768 | 0.2100176
2498 | 10.50448 | 568.8715 | 0.2100896
2499 | 10.50448 | 568.482 | 0.2100896
2500 | 10.50968 | 568.3 | 0.2101936
2501 | 10.51643 | 568.5201 | 0.2103286
2502 | 10.51953 | 567.9994 | 0.2103906
2503 | 10.52268 | 567.6565 | 0.2104536
2504 | 10.52528 | 569.6208 | 0.2105056
2505 | 10.53303 | 568.1222 | 0.2106606
2506 | 10.53618 | 568.2026 | 0.2107236
2507 | 10.54083 | 568.2365 | 0.2108166
2508 | 10.54708 | 569.4684 | 0.2109416
2509 | 10.54808 | 568.3762 | 0.2109616
2510 | 10.54913 | 567.0299 | 0.2109826
2511 | 10.55588 | 568.9477 | 0.2111176
2512 | 10.55953 | 568.0333 | 0.2111906
2513 | 10.56628 | 569.2652 | 0.2113256
2514 | 10.57303 | 568.8715 | 0.2114606
2515 | 10.56728 | 568.626 | 0.2113456
2516 | 10.57663 | 568.6683 | 0.2115326
2517 | 10.58183 | 569.697 | 0.2116366
2518 | 10.58598 | 568.2026 | 0.2117196
2519 | 10.58908 | 569.1594 | 0.2117816
2520 | 10.59583 | 570.2728 | 0.2119166
2521 | 10.59688 | 567.9613 | 0.2119376
2522 | 10.60158 | 568.2449 | 0.2120316
2523 | 10.60573 | 569.4176 | 0.2121146
2524 | 10.61088 | 568.8715 | 0.2122176
2525 | 10.61508 | 568.7826 | 0.2123016
2526 | 10.61558 | 567.7411 | 0.2123116
2527 | 10.62543 | 568.4058 | 0.2125086
2528 | 10.62543 | 568.8884 | 0.2125086
2529 | 10.63063 | 568.2534 | 0.2126126
2530 | 10.63688 | 570.167 | 0.2127376
2531 | 10.63788 | 569.8114 | 0.2127576
2532 | 10.63998 | 568.7403 | 0.2127996
2533 | 10.64413 | 568.7487 | 0.2128826
2534 | 10.65243 | 568.5201 | 0.2130486
2535 | 10.65553 | 568.9138 | 0.2131106
2536 | 10.65813 | 569.5065 | 0.2131626
2537 | 10.66593 | 569.1086 | 0.2133186
2538 | 10.66643 | 569.7267 | 0.2133286
2539 | 10.67268 | 568.9308 | 0.2134536
2540 | 10.67578 | 569.0027 | 0.2135156
2541 | 10.68043 | 569.443 | 0.2136086
2542 | 10.68563 | 568.0333 | 0.2137126
2543 | 10.68878 | 569.7606 | 0.2137756
2544 | 10.69448 | 569.9341 | 0.2138896
2545 | 10.69343 | 568.5074 | 0.2138686
2546 | 10.70223 | 568.9519 | 0.2140446
2547 | 10.70383 | 569.1806 | 0.2140766
2548 | 10.71058 | 569.0662 | 0.2142116
2549 | 10.71418 | 568.3592 | 0.2142836
2550 | 10.71523 | 568.626 | 0.2143046
2551 | 10.72458 | 569.3118 | 0.2144916
2552 | 10.72458 | 569.0662 | 0.2144916
2553 | 10.73393 | 569.4261 | 0.2146786
2554 | 10.73703 | 570.2093 | 0.2147406
2555 | 10.73808 | 570.6242 | 0.2147616
2556 | 10.74168 | 568.3254 | 0.2148336
2557 | 10.74743 | 569.0451 | 0.2149486
2558 | 10.75418 | 569.1806 | 0.2150836
2559 | 10.75623 | 567.9359 | 0.2151246
2560 | 10.75778 | 568.4905 | 0.2151556
2561 | 10.76508 | 569.5489 | 0.2153016
2562 | 10.76763 | 568.808 | 0.2153526
2563 | 10.77388 | 569.0916 | 0.2154776
2564 | 10.77753 | 568.4735 | 0.2155506
2565 | 10.78063 | 569.7606 | 0.2156126
2566 | 10.78893 | 570.1458 | 0.2157786
2567 | 10.78843 | 570.04 | 0.2157686
2568 | 10.79258 | 569.5065 | 0.2158516
2569 | 10.79778 | 570.3659 | 0.2159556
2570 | 10.80348 | 569.786 | 0.2160696
2571 | 10.80763 | 569.9257 | 0.2161526
2572 | 10.81123 | 569.062 | 0.2162246
2573 | 10.81748 | 571.001 | 0.2163496
2574 | 10.81853 | 568.88 | 0.2163706
2575 | 10.82528 | 569.5912 | 0.2165056
2576 | 10.82683 | 569.0112 | 0.2165366
2577 | 10.82838 | 570.0696 | 0.2165676
2578 | 10.83303 | 569.3922 | 0.2166606
2579 | 10.84138 | 570.2897 | 0.2168276
2580 | 10.84448 | 571.2296 | 0.2168896
2581 | 10.84863 | 569.9553 | 0.2169726
2582 | 10.85483 | 570.4464 | 0.2170966
2583 | 10.85538 | 569.1594 | 0.2171076
2584 | 10.86058 | 568.6048 | 0.2172116
2585 | 10.86573 | 569.8114 | 0.2173146
2586 | 10.87043 | 571.0645 | 0.2174086
2587 | 10.87458 | 570.9205 | 0.2174916
2588 | 10.87978 | 570.5776 | 0.2175956
2589 | 10.88133 | 568.9138 | 0.2176266
2590 | 10.88598 | 569.3118 | 0.2177196
2591 | 10.88963 | 569.0832 | 0.2177926
2592 | 10.89743 | 570.3659 | 0.2179486
2593 | 10.90003 | 570.04 | 0.2180006
2594 | 10.90208 | 569.9807 | 0.2180416
2595 | 10.91093 | 570.1754 | 0.2182186
2596 | 10.91143 | 570.023 | 0.2182286
2597 | 10.91663 | 571.2381 | 0.2183326
2598 | 10.91973 | 571.0645 | 0.2183946
2599 | 10.92853 | 570.8274 | 0.2185706
2600 | 10.92698 | 570.2262 | 0.2185396
2601 | 10.93273 | 570.7089 | 0.2186546
2602 | 10.93633 | 569.9468 | 0.2187266
2603 | 10.94258 | 570.421 | 0.2188516
2604 | 10.94518 | 570.929 | 0.2189036
2605 | 10.95193 | 571.31 | 0.2190386
2606 | 10.95398 | 570.3956 | 0.2190796
2607 | 10.95968 | 570.1373 | 0.2191936
2608 | 10.96283 | 571.1238 | 0.2192566
2609 | 10.96748 | 569.841 | 0.2193496
2610 | 10.97008 | 569.6293 | 0.2194016
2611 | 10.97423 | 570.7808 | 0.2194846
2612 | 10.97943 | 570.3659 | 0.2195886
2613 | 10.98358 | 570.675 | 0.2196716
2614 | 10.98823 | 570.3405 | 0.2197646
2615 | 10.99293 | 570.2728 | 0.2198586
2616 | 10.99863 | 571.0899 | 0.2199726
2617 | 11.00278 | 569.7055 | 0.2200556
2618 | 11.00538 | 570.167 | 0.2201076
2619 | 11.01058 | 569.4938 | 0.2202116
2620 | 11.01108 | 569.206 | 0.2202216
2621 | 11.01418 | 570.0061 | 0.2202836
2622 | 11.01888 | 569.5658 | 0.2203776
2623 | 11.02408 | 570.3871 | 0.2204816
2624 | 11.02353 | 570.3575 | 0.2204706
2625 | 11.03338 | 569.9426 | 0.2206676
2626 | 11.03703 | 570.9417 | 0.2207406
2627 | 11.04328 | 570.9332 | 0.2208656
2628 | 11.04793 | 569.8664 | 0.2209586
2629 | 11.05053 | 570.1754 | 0.2210106
2630 | 11.05418 | 570.4125 | 0.2210836
2631 | 11.05933 | 569.6716 | 0.2211866
2632 | 11.06663 | 570.8782 | 0.2213326
2633 | 11.06713 | 570.4464 | 0.2213426
2634 | 11.07233 | 570.3829 | 0.2214466
2635 | 11.07698 | 570.4549 | 0.2215396
2636 | 11.08013 | 570.8528 | 0.2216026
2637 | 11.08218 | 569.4769 | 0.2216436
2638 | 11.08788 | 570.6157 | 0.2217576
2639 | 11.09258 | 571.3608 | 0.2218516
2640 | 11.09878 | 570.7808 | 0.2219756
2641 | 11.10348 | 571.5132 | 0.2220696
2642 | 11.10348 | 570.4379 | 0.2220696
2643 | 11.10608 | 570.7004 | 0.2221216
2644 | 11.11438 | 571.1492 | 0.2222876
2645 | 11.11543 | 570.2093 | 0.2223086
2646 | 11.12008 | 569.697 | 0.2224016
2647 | 11.12578 | 571.6106 | 0.2225156
2648 | 11.13048 | 571.2677 | 0.2226096
2649 | 11.13253 | 571.0899 | 0.2226506
2650 | 11.13878 | 571.5386 | 0.2227756
2651 | 11.14293 | 571.2465 | 0.2228586
2652 | 11.14913 | 572.4446 | 0.2229826
2653 | 11.15228 | 570.2008 | 0.2230456
2654 | 11.15538 | 570.3151 | 0.2231076
2655 | 11.15483 | 571.4836 | 0.2230966
2656 | 11.16473 | 571.2677 | 0.2232946
2657 | 11.16993 | 572.0509 | 0.2233986
2658 | 11.16833 | 571.2127 | 0.2233666
2659 | 11.17873 | 571.1957 | 0.2235746
2660 | 11.18393 | 571.5132 | 0.2236786
2661 | 11.19013 | 571.7419 | 0.2238026
2662 | 11.18913 | 571.6021 | 0.2237826
2663 | 11.18963 | 570.7978 | 0.2237926
2664 | 11.19638 | 571.3439 | 0.2239276
2665 | 11.19843 | 570.3067 | 0.2239686
2666 | 11.20678 | 570.7131 | 0.2241356
2667 | 11.21093 | 571.8816 | 0.2242186
2668 | 11.21353 | 570.6411 | 0.2242706
2669 | 11.22078 | 571.1068 | 0.2244156
2670 | 11.22443 | 570.9205 | 0.2244886
2671 | 11.22648 | 571.1534 | 0.2245296
2672 | 11.23373 | 571.1407 | 0.2246746
2673 | 11.23633 | 571.907 | 0.2247266
2674 | 11.23788 | 570.5607 | 0.2247576
2675 | 11.24153 | 571.056 | 0.2248306
2676 | 11.24463 | 571.9959 | 0.2248926
2677 | 11.25088 | 571.1322 | 0.2250176
2678 | 11.25968 | 571.962 | 0.2251936
2679 | 11.26283 | 571.5725 | 0.2252566
2680 | 11.26283 | 570.5607 | 0.2252566
2681 | 11.26748 | 570.9205 | 0.2253496
2682 | 11.26958 | 571.0645 | 0.2253916
2683 | 11.27733 | 571.6699 | 0.2255466
2684 | 11.28253 | 572.7621 | 0.2256506
2685 | 11.28668 | 573.0797 | 0.2257336
2686 | 11.28878 | 571.2042 | 0.2257756
2687 | 11.29498 | 571.6445 | 0.2258996
2688 | 11.30123 | 572.6563 | 0.2260246
2689 | 11.30228 | 571.4413 | 0.2260456
2690 | 11.30433 | 571.3735 | 0.2260866
2691 | 11.31158 | 572.0213 | 0.2262316
2692 | 11.31993 | 571.9959 | 0.2263986
2693 | 11.32043 | 571.4751 | 0.2264086
2694 | 11.32668 | 572.3303 | 0.2265336
2695 | 11.32718 | 572.1821 | 0.2265436
2696 | 11.33083 | 571.9959 | 0.2266166
2697 | 11.33703 | 573.5538 | 0.2267406
2698 | 11.33443 | 571.1873 | 0.2266886
2699 | 11.34483 | 572.3557 | 0.2268966
2700 | 11.34793 | 571.6614 | 0.2269586
2701 | 11.35053 | 571.8223 | 0.2270106
2702 | 11.35518 | 571.5048 | 0.2271036
2703 | 11.36403 | 571.8646 | 0.2272806
2704 | 11.36508 | 570.7554 | 0.2273016
2705 | 11.37023 | 571.9535 | 0.2274046
2706 | 11.37598 | 572.7791 | 0.2275196
2707 | 11.37698 | 572.0297 | 0.2275396
2708 | 11.38688 | 571.7165 | 0.2277376
2709 | 11.38373 | 570.5438 | 0.2276746
2710 | 11.39048 | 571.6445 | 0.2278096
2711 | 11.39363 | 571.7249 | 0.2278726
2712 | 11.39828 | 572.0128 | 0.2279656
2713 | 11.40038 | 571.5132 | 0.2280076
2714 | 11.40918 | 572.4743 | 0.2281836
2715 | 11.40608 | 571.89 | 0.2281216
2716 | 11.41488 | 571.6275 | 0.2282976
2717 | 11.42058 | 572.4023 | 0.2284116
2718 | 11.42733 | 572.2075 | 0.2285466
2719 | 11.42733 | 572.796 | 0.2285466
2720 | 11.43253 | 571.5471 | 0.2286506
2721 | 11.43723 | 572.8595 | 0.2287446
2722 | 11.43983 | 572.6309 | 0.2287966
2723 | 11.44553 | 571.89 | 0.2289106
2724 | 11.44758 | 572.288 | 0.2289515801
2725 | 11.45123 | 571.4243 | 0.2290246
2726 | 11.45848 | 571.4582 | 0.2291696
2727 | 11.46163 | 572.5886 | 0.2292326
2728 | 11.46418 | 571.5386 | 0.2292836
2729 | 11.46888 | 572.1991 | 0.2293776
2730 | 11.47408 | 572.5843 | 0.2294816
2731 | 11.47873 | 571.708 | 0.2295746
2732 | 11.48238 | 571.9451 | 0.2296476
2733 | 11.48498 | 572.9484 | 0.2296996
2734 | 11.49223 | 572.3642 | 0.2298446
2735 | 11.49898 | 571.581 | 0.2299796
2736 | 11.49948 | 571.2846 | 0.2299896
2737 | 11.49688 | 572.0678 | 0.2299376
2738 | 11.50728 | 573.0797 | 0.2301456
2739 | 11.51248 | 572.0213 | 0.2302496
2740 | 11.51608 | 573.5115 | 0.2303216
2741 | 11.51868 | 572.1102 | 0.2303736
2742 | 11.52648 | 572.4531 | 0.2305296
2743 | 11.52753 | 572.8045 | 0.2305506
2744 | 11.53323 | 572.3938 | 0.2306646
2745 | 11.53788 | 572.542 | 0.2307576
2746 | 11.54103 | 573.1432 | 0.2308206
2747 | 11.54463 | 571.7165 | 0.2308926
2748 | 11.55088 | 573.2998 | 0.2310176
2749 | 11.55763 | 573.1135 | 0.2311526
2750 | 11.55868 | 572.8934 | 0.2311736
2751 | 11.56283 | 573.1305 | 0.2312566
2752 | 11.56698 | 572.9145 | 0.2313396
2753 | 11.57058 | 572.0763 | 0.2314116
2754 | 11.57423 | 572.4446 | 0.2314846
2755 | 11.57893 | 570.5522 | 0.2315786
2756 | 11.58513 | 572.5589 | 0.2317026
2757 | 11.58723 | 572.3049 | 0.2317446
2758 | 11.59553 | 573.7401 | 0.2319106
2759 | 11.59553 | 571.962 | 0.2319106
2760 | 11.59913 | 572.1567 | 0.2319826
2761 | 11.60743 | 571.7673 | 0.2321486
2762 | 11.60953 | 572.9908 | 0.2321906
2763 | 11.61368 | 573.2659 | 0.2322736
2764 | 11.61993 | 573.2829 | 0.2323986
2765 | 11.62253 | 573.1051 | 0.2324506
2766 | 11.62508 | 572.7367 | 0.2325016
2767 | 11.63028 | 572.1652 | 0.2326056
2768 | 11.63288 | 574.2862 | 0.2326576
2769 | 11.63598 | 572.6394 | 0.2327196
2770 | 11.64068 | 573.122 | 0.2328136
2771 | 11.64793 | 573.7951 | 0.2329586
2772 | 11.65263 | 573.6851 | 0.2330526
2773 | 11.65523 | 573.3421 | 0.2331046
2774 | 11.66143 | 573.5708 | 0.2332286
2775 | 11.66248 | 572.9315 | 0.2332496
2776 | 11.66508 | 572.5505 | 0.2333016
2777 | 11.67183 | 573.249 | 0.2334366
2778 | 11.67803 | 572.2965 | 0.2335606
2779 | 11.68118 | 573.1051 | 0.2336236
2780 | 11.68063 | 572.1906 | 0.2336126
2781 | 11.68948 | 573.5708 | 0.2337896
2782 | 11.69363 | 573.3972 | 0.2338726
2783 | 11.69673 | 571.6445 | 0.2339346
2784 | 11.70038 | 573.8459 | 0.2340076
2785 | 11.70503 | 572.3642 | 0.2341006
2786 | 11.71178 | 573.9941 | 0.2342356
2787 | 11.71543 | 572.4827 | 0.2343086
2788 | 11.71593 | 572.6563 | 0.2343186
2789 | 11.72218 | 573.2998 | 0.2344436
2790 | 11.72478 | 573.4649 | 0.2344956
2791 | 11.73203 | 573.1516 | 0.2346406
2792 | 11.73773 | 573.2575 | 0.2347546
2793 | 11.73723 | 572.7198 | 0.2347446
2794 | 11.73723 | 572.7283 | 0.2347446
2795 | 11.74913 | 573.7147 | 0.2349826
2796 | 11.74913 | 572.1567 | 0.2349826
2797 | 11.75383 | 574.0661 | 0.2350766
2798 | 11.76163 | 573.6089 | 0.2352326
2799 | 11.76318 | 573.9772 | 0.2352636
2800 | 11.77093 | 574.2608 | 0.2354186
2801 | 11.77563 | 572.7621 | 0.2355126
2802 | 11.77303 | 573.2024 | 0.2354606
2803 | 11.77768 | 573.4649 | 0.2355536
2804 | 11.78598 | 573.3083 | 0.2357196
2805 | 11.79018 | 573.0162 | 0.2358036
2806 | 11.79638 | 574.79 | 0.2359276
2807 | 11.79638 | 572.5251 | 0.2359276
2808 | 11.80053 | 573.0712 | 0.2360106
2809 | 11.80728 | 573.7401 | 0.2361456
2810 | 11.80623 | 573.3548 | 0.2361246
2811 | 11.81663 | 573.8459 | 0.2363326
2812 | 11.81713 | 573.3887 | 0.2363426
2813 | 11.82388 | 572.9823 | 0.2364776
2814 | 11.82958 | 573.2659 | 0.2365916
2815 | 11.83218 | 572.7113 | 0.2366436
2816 | 11.83428 | 572.8934 | 0.2366856
2817 | 11.83893 | 573.0373 | 0.2367786
2818 | 11.84103 | 573.5453 | 0.2368206
2819 | 11.84883 | 572.8256 | 0.2369766
2820 | 11.85138 | 573.8713 | 0.2370276
2821 | 11.85713 | 573.2024 | 0.2371426
2822 | 11.85713 | 573.5199 | 0.2371426
2823 | 11.86543 | 574.0407 | 0.2373086
2824 | 11.87163 | 573.0966 | 0.2374326
2825 | 11.87163 | 573.6427 | 0.2374326
2826 | 11.87578 | 572.4997 | 0.2375156
2827 | 11.88308 | 573.5835 | 0.2376616
2828 | 11.88408 | 572.7875 | 0.2376816
2829 | 11.89138 | 573.177 | 0.2378276
2830 | 11.89343 | 573.2575 | 0.2378686
2831 | 11.89758 | 573.4226 | 0.2379516
2832 | 11.90643 | 574.3751 | 0.2381286
2833 | 11.90538 | 573.2998 | 0.2381076
2834 | 11.91108 | 573.2998 | 0.2382216
2835 | 11.91523 | 573.1305 | 0.2383046
2836 | 11.92043 | 573.7655 | 0.2384086
2837 | 11.92353 | 573.7401 | 0.2384706
2838 | 11.92978 | 574.1973 | 0.2385956
2839 | 11.93443 | 573.1601 | 0.2386886
2840 | 11.93963 | 573.4226 | 0.2387926
2841 | 11.94328 | 574.6376 | 0.2388656
2842 | 11.94433 | 572.2499 | 0.2388866
2843 | 11.94743 | 572.8426 | 0.2389486
2844 | 11.95263 | 572.9315 | 0.2390526
2845 | 11.95523 | 574.1169 | 0.2391046
2846 | 11.95938 | 572.7706 | 0.2391876
2847 | 11.96923 | 573.2659 | 0.2393846
2848 | 11.97028 | 573.4564 | 0.2394056
2849 | 11.97078 | 574.5318 | 0.2394156
2850 | 11.98063 | 574.7434 | 0.2396126
2851 | 11.98063 | 572.8256 | 0.2396126
2852 | 11.98688 | 574.083 | 0.2397376
2853 | 11.99208 | 574.1253 | 0.2398416
2854 | 11.99413 | 573.7401 | 0.2398826
2855 | 11.99983 | 574.0026 | 0.2399966
2856 | 12.00298 | 573.1855 | 0.2400596
2857 | 12.00503 | 573.4691 | 0.2401006
2858 | 12.01228 | 573.7486 | 0.2402456
2859 | 12.01698 | 573.1432 | 0.2403396
2860 | 12.01593 | 574.3582 | 0.2403186
2861 | 12.02528 | 573.0162 | 0.2405056
2862 | 12.02893 | 573.9687 | 0.2405786
2863 | 12.03153 | 573.9602 | 0.2406306
2864 | 12.03928 | 574.6376 | 0.2407856
2865 | 12.04293 | 572.8849 | 0.2408586
2866 | 12.04498 | 574.6122 | 0.2408996
2867 | 12.05173 | 573.7062 | 0.2410346
2868 | 12.05588 | 574.0153 | 0.2411176
2869 | 12.05693 | 573.2194 | 0.2411386
2870 | 12.06318 | 574.0491 | 0.2412636
2871 | 12.06838 | 573.2109 | 0.2413676
2872 | 12.06993 | 573.7824 | 0.2413986
2873 | 12.07408 | 573.9179 | 0.2414816
2874 | 12.08083 | 573.9941 | 0.2416166
2875 | 12.08443 | 573.829 | 0.2416886
2876 | 12.08653 | 573.9264 | 0.2417306
2877 | 12.09068 | 574.0153 | 0.2418136
2878 | 12.09378 | 574.0407 | 0.2418756
2879 | 12.09848 | 573.4056 | 0.2419696
2880 | 12.10418 | 573.2448 | 0.2420836
2881 | 12.10988 | 573.8036 | 0.2421976
2882 | 12.11403 | 574.5402 | 0.2422806
2883 | 12.11873 | 575.0525 | 0.2423746
2884 | 12.11923 | 574.8239 | 0.2423846
2885 | 12.12493 | 573.2024 | 0.2424986
2886 | 12.13273 | 574.7773 | 0.2426546
2887 | 12.13218 | 573.177 | 0.2426436
2888 | 12.13478 | 574.6122 | 0.2426956
2889 | 12.14258 | 573.6258 | 0.2428516
2890 | 12.14778 | 573.4776 | 0.2429556
2891 | 12.14723 | 573.7316 | 0.2429446
2892 | 12.15813 | 574.1804 | 0.2431626
2893 | 12.16128 | 574.5868 | 0.2432256
2894 | 12.16593 | 574.9551 | 0.2433186
2895 | 12.16853 | 574.2947 | 0.2433706
2896 | 12.17113 | 574.989 | 0.2434226
2897 | 12.17943 | 575.3234 | 0.2435886
2898 | 12.17893 | 574.3751 | 0.2435786
2899 | 12.18358 | 574.9467 | 0.2436716
2900 | 12.18668 | 574.2439 | 0.2437336
2901 | 12.19293 | 574.5402 | 0.2438586
2902 | 12.19553 | 574.011 | 0.2439106
2903 | 12.20018 | 574.5064 | 0.2440036
2904 | 12.20643 | 575.116 | 0.2441286
2905 | 12.21008 | 573.6978 | 0.2442016
2906 | 12.21578 | 573.4395 | 0.2443156
2907 | 12.21678 | 575.0102 | 0.2443356
2908 | 12.21783 | 574.3667 | 0.2443566
2909 | 12.22613 | 575.8611 | 0.2445226
2910 | 12.22873 | 574.0026 | 0.2445746
2911 | 12.23343 | 574.718 | 0.2446686
2912 | 12.23808 | 574.7519 | 0.2447616
2913 | 12.24483 | 574.718 | 0.2448966
2914 | 12.25053 | 575.0948 | 0.2450106
2915 | 12.25003 | 573.8375 | 0.2450006
2916 | 12.25678 | 574.7773 | 0.2451356
2917 | 12.26038 | 573.9264 | 0.2452076
2918 | 12.26613 | 574.6757 | 0.2453226
2919 | 12.26923 | 573.8883 | 0.2453846
2920 | 12.27648 | 574.7519 | 0.2455296
2921 | 12.27753 | 575.696 | 0.2455506
2922 | 12.27963 | 574.7519 | 0.2455926
2923 | 12.28218 | 574.9721 | 0.2456436
2924 | 12.29053 | 574.6842 | 0.2458106
2925 | 12.29308 | 574.718 | 0.2458616
2926 | 12.29778 | 574.5953 | 0.2459556
2927 | 12.29983 | 574.9975 | 0.2459966
2928 | 12.30398 | 573.3337 | 0.2460796
2929 | 12.30818 | 574.4979 | 0.2461636
2930 | 12.31543 | 575.3446 | 0.2463086
2931 | 12.31748 | 574.9805 | 0.2463496
2932 | 12.31958 | 574.8493 | 0.2463916
2933 | 12.32738 | 575.6325 | 0.2465476
2934 | 12.33153 | 573.8544 | 0.2466306
2935 | 12.33723 | 575.1033 | 0.2467446
2936 | 12.33723 | 574.7604 | 0.2467446
2937 | 12.34188 | 573.3421 | 0.2468376
2938 | 12.34813 | 574.9043 | 0.2469626
2939 | 12.35228 | 574.6545 | 0.2470456
2940 | 12.35798 | 575.3361 | 0.2471596
2941 | 12.35798 | 575.2007 | 0.2471596
2942 | 12.36523 | 575.4505 | 0.2473046
2943 | 12.36733 | 574.5487 | 0.2473466
2944 | 12.37303 | 574.4725 | 0.2474606
2945 | 12.37513 | 574.2862 | 0.2475026
2946 | 12.38133 | 574.3497 | 0.2476266
2947 | 12.38703 | 575.5563 | 0.2477406
2948 | 12.38863 | 575.37 | 0.2477726
2949 | 12.39378 | 574.4513 | 0.2478756
2950 | 12.39638 | 574.3116 | 0.2479276
2951 | 12.40053 | 574.8916 | 0.2480106
2952 | 12.40418 | 575.2811 | 0.2480836
2953 | 12.41198 | 575.6791 | 0.2482396
2954 | 12.41558 | 574.4005 | 0.2483116
2955 | 12.41713 | 575.1118 | 0.2483426
2956 | 12.42388 | 575.4462 | 0.2484776
2957 | 12.42493 | 575.044 | 0.2484986
2958 | 12.43168 | 575.2007 | 0.2486336
2959 | 12.43378 | 574.6842 | 0.2486756
2960 | 12.44363 | 573.9772 | 0.2488726
2961 | 12.44308 | 575.1837 | 0.2488616
2962 | 12.44933 | 574.2143 | 0.2489866
2963 | 12.45453 | 575.2261 | 0.2490906
2964 | 12.45398 | 573.8798 | 0.2490796
2965 | 12.46233 | 574.9467 | 0.2492466
2966 | 12.46438 | 574.2058 | 0.2492876
2967 | 12.47008 | 574.7985 | 0.2494016
2968 | 12.47323 | 574.8239 | 0.2494646
2969 | 12.47788 | 574.1973 | 0.2495576
2970 | 12.48153 | 576.3903 | 0.2496306
2971 | 12.48568 | 575.2303 | 0.2497136
2972 | 12.49033 | 575.5902 | 0.2498066
2973 | 12.49293 | 574.2143 | 0.2498586
2974 | 12.49918 | 574.9467 | 0.2499836
2975 | 12.50278 | 573.5623 | 0.2500556
2976 | 12.50643 | 574.9805 | 0.2501286
2977 | 12.51578 | 574.3921 | 0.2503156
2978 | 12.51423 | 575.5182 | 0.2502846
2979 | 12.51993 | 575.7637 | 0.2503986
2980 | 12.52408 | 573.8459 | 0.2504816
2981 | 12.52978 | 574.0745 | 0.2505956
2982 | 12.53448 | 576.0474 | 0.2506896
2983 | 12.53703 | 575.0779 | 0.2507406
2984 | 12.54433 | 576.1194 | 0.2508866
2985 | 12.54538 | 574.8916 | 0.2509076
2986 | 12.55108 | 576.1871 | 0.2510216
2987 | 12.55728 | 575.5097 | 0.2511456
2988 | 12.55523 | 573.8629 | 0.2511046
2989 | 12.56043 | 574.5868 | 0.2512086
2990 | 12.56613 | 575.5182 | 0.2513226
2991 | 12.57183 | 575.6664 | 0.2514366
2992 | 12.57598 | 575.0779 | 0.2515196
2993 | 12.57648 | 575.4843 | 0.2515296
2994 | 12.58118 | 575.061 | 0.2516236
2995 | 12.58738 | 575.7468 | 0.2517476
2996 | 12.59258 | 575.2896 | 0.2518516
2997 | 12.59363 | 574.5318 | 0.2518726
2998 | 12.60503 | 575.7129 | 0.2521006
2999 | 12.60348 | 574.8662 | 0.2520696
3000 | 12.60763 | 576.005 | 0.2521526
3001 | 12.61233 | 575.1583 | 0.2522466
3002 | 12.61233 | 574.0237 | 0.2522466
3003 | 12.62063 | 575.3361 | 0.2524126
3004 | 12.62423 | 576.7798 | 0.2524846
3005 | 12.62788 | 575.3785 | 0.2525576
3006 | 12.62943 | 574.6376 | 0.2525886
3007 | 12.63983 | 574.409 | 0.2527966
3008 | 12.64138 | 576.3988 | 0.2528276
3009 | 12.64863 | 574.989 | 0.2529726
3010 | 12.64863 | 575.6664 | 0.2529726
3011 | 12.65178 | 576.4326 | 0.2530356
3012 | 12.65538 | 575.1922 | 0.2531076
3013 | 12.66163 | 574.6545 | 0.2532326
3014 | 12.66578 | 575.7383 | 0.2533156
3015 | 12.66888 | 574.3497 | 0.2533776
3016 | 12.67358 | 575.8018 | 0.2534716
3017 | 12.67928 | 576.022 | 0.2535856
3018 | 12.68188 | 575.1033 | 0.2536376
3019 | 12.68703 | 576.1956 | 0.2537406
3020 | 12.68913 | 574.7096 | 0.2537826
3021 | 12.69793 | 576.0643 | 0.2539586
3022 | 12.70003 | 575.6706 | 0.2540006
3023 | 12.70523 | 575.6579 | 0.2541046
3024 | 12.70783 | 575.5351 | 0.2541566
3025 | 12.71298 | 576.1278 | 0.2542596
3026 | 12.71508 | 575.7934 | 0.2543016
3027 | 12.72183 | 575.4589 | 0.2544366
3028 | 12.72598 | 576.3564 | 0.2545196
3029 | 12.72908 | 575.0356 | 0.2545816
3030 | 12.73323 | 574.8324 | 0.2546646
3031 | 12.73478 | 576.0389 | 0.2546956
3032 | 12.73998 | 574.9805 | 0.2547996
3033 | 12.74518 | 575.8907 | 0.2549036
3034 | 12.75088 | 576.1702 | 0.2550176
3035 | 12.75558 | 575.3954 | 0.2551116
3036 | 12.76023 | 576.7883 | 0.2552046
3037 | 12.76283 | 574.8916 | 0.2552566
3038 | 12.76388 | 575.4377 | 0.2552776
3039 | 12.77008 | 575.2642 | 0.2554016
3040 | 12.77788 | 573.9348 | 0.2555576
3041 | 12.77633 | 575.5521 | 0.2555266
3042 | 12.78308 | 576.1786 | 0.2556616
3043 | 12.79088 | 575.9839 | 0.2558176
3044 | 12.78983 | 575.8442 | 0.2557966
3045 | 12.79603 | 575.6071 | 0.2559206
3046 | 12.79968 | 576.0135 | 0.2559936
3047 | 12.80333 | 575.0948 | 0.2560666
3048 | 12.80593 | 575.5097 | 0.2561186
3049 | 12.81368 | 575.1033 | 0.2562736
3050 | 12.81473 | 575.4208 | 0.2562946
3051 | 12.82303 | 575.4123 | 0.2564606
3052 | 12.82408 | 575.3446 | 0.2564816
3053 | 12.83238 | 576.4877 | 0.2566476
3054 | 12.83548 | 574.9975 | 0.2567096
3055 | 12.83703 | 575.2303 | 0.2567406
3056 | 12.84018 | 575.2811 | 0.2568036
3057 | 12.84743 | 576.2252 | 0.2569486
3058 | 12.84953 | 575.9077 | 0.2569906
3059 | 12.85573 | 576.3014 | 0.2571146
3060 | 12.85833 | 575.4123 | 0.2571666
3061 | 12.86818 | 576.585 | 0.2573636
3062 | 12.86923 | 574.9975 | 0.2573846
3063 | 12.87133 | 575.7214 | 0.2574266
3064 | 12.87963 | 575.3065 | 0.2575926
3065 | 12.88063 | 574.9636 | 0.2576126
3066 | 12.88583 | 574.4979 | 0.2577166
3067 | 12.88793 | 577.3513 | 0.2577586
3068 | 12.89623 | 576.2167 | 0.2579246
3069 | 12.89573 | 575.0271 | 0.2579146
3070 | 12.90143 | 577.4275 | 0.2580286
3071 | 12.90403 | 575.5986 | 0.2580806
3072 | 12.91648 | 575.9966 | 0.2583296
3073 | 12.91803 | 575.5817 | 0.2583606
3074 | 12.91753 | 575.2726 | 0.2583506
3075 | 12.92008 | 576.1448 | 0.2584016
3076 | 12.92943 | 575.7637 | 0.2585886
3077 | 12.93358 | 575.8018 | 0.2586716
3078 | 12.93463 | 575.5902 | 0.2586926
3079 | 12.94033 | 576.4707 | 0.2588066
3080 | 12.94658 | 576.2421 | 0.2589316
3081 | 12.94813 | 575.9966 | 0.2589626
3082 | 12.95278 | 576.0728 | 0.2590556
3083 | 12.95953 | 576.5681 | 0.2591906
3084 | 12.95798 | 575.1837 | 0.2591596
3085 | 12.96423 | 574.7688 | 0.2592846
3086 | 12.96683 | 575.8357 | 0.2593366
3087 | 12.97098 | 576.2675 | 0.2594196
3088 | 12.97668 | 577.2793 | 0.2595336
3089 | 12.98238 | 576.005 | 0.2596476
3090 | 12.98653 | 576.6909 | 0.2597306
3091 | 12.98548 | 575.7849 | 0.2597096
3092 | 12.99538 | 576.6443 | 0.2599076
3093 | 12.99898 | 575.116 | 0.2599796
3094 | 13.00003 | 575.9585 | 0.2600006
3095 | 13.00468 | 575.7129 | 0.2600936
3096 | 13.01043 | 576.4326 | 0.2602086
3097 | 13.01458 | 576.4072 | 0.2602916
3098 | 13.01873 | 576.3268 | 0.2603746
3099 | 13.02183 | 574.3032 | 0.2604366
3100 | 13.03118 | 576.8941 | 0.2606236
3101 | 13.03223 | 576.2125 | 0.2606446
3102 | 13.03638 | 577.2074 | 0.2607276
3103 | 13.04153 | 576.9449 | 0.2608306
3104 | 13.04518 | 575.8526 | 0.2609036
3105 | 13.05038 | 575.7722 | 0.2610076
3106 | 13.05608 | 577.0338 | 0.2611216
3107 | 13.05663 | 576.0728 | 0.2611326
3108 | 13.06128 | 575.2091 | 0.2612256
3109 | 13.06493 | 577.0253 | 0.2612986
3110 | 13.06753 | 576.1786 | 0.2613506
3111 | 13.07373 | 576.0389 | 0.2614746
3112 | 13.07788 | 576.5385 | 0.2615576
3113 | 13.08048 | 576.7502 | 0.2616096
3114 | 13.08723 | 575.6156 | 0.2617446
3115 | 13.09033 | 574.7434 | 0.2618066
3116 | 13.09503 | 575.2388 | 0.2619006
3117 | 13.09553 | 576.0135 | 0.2619106
3118 | 13.10383 | 575.9415 | 0.2620766
3119 | 13.10438 | 577.0761 | 0.2620876
3120 | 13.11318 | 575.5097 | 0.2622636
3121 | 13.11528 | 576.1532 | 0.2623056
3122 | 13.11993 | 575.696 | 0.2623986
3123 | 13.12718 | 575.9161 | 0.2625436
3124 | 13.12773 | 574.9382 | 0.2625546
3125 | 13.13133 | 575.7722 | 0.2626266
3126 | 13.13498 | 575.7934 | 0.2626996
3127 | 13.14068 | 575.3615 | 0.2628136
3128 | 13.13913 | 576.0813 | 0.2627826
3129 | 13.15213 | 577.1312 | 0.2630426
3130 | 13.15418 | 574.9467 | 0.2630836
3131 | 13.15833 | 576.276 | 0.2631666
3132 | 13.16303 | 576.3268 | 0.2632606
3133 | 13.17028 | 575.8696 | 0.2634056
3134 | 13.17078 | 575.7299 | 0.2634156
3135 | 13.17703 | 575.0864 | 0.2635406
3136 | 13.17858 | 576.6909 | 0.2635716
3137 | 13.18738 | 576.1067 | 0.2637476
3138 | 13.18533 | 576.2337 | 0.2637066
3139 | 13.18898 | 576.8137 | 0.2637796
3140 | 13.19623 | 576.2591 | 0.2639246
3141 | 13.20088 | 576.0897 | 0.2640176
3142 | 13.20193 | 576.3649 | 0.2640386
3143 | 13.21233 | 575.7045 | 0.2642466
3144 | 13.21283 | 576.6655 | 0.2642566
3145 | 13.21648 | 576.6189 | 0.2643296
3146 | 13.21698 | 576.1067 | 0.2643396
3147 | 13.22528 | 576.0813 | 0.2645056
3148 | 13.22998 | 576.2929 | 0.2645996
3149 | 13.23358 | 575.5351 | 0.2646716
3150 | 13.24138 | 577.4106 | 0.2648276
3151 | 13.24243 | 575.8442 | 0.2648486
3152 | 13.24448 | 577.0253 | 0.2648896
3153 | 13.25178 | 576.1617 | 0.2650356
3154 | 13.25333 | 575.4293 | 0.2650666
3155 | 13.26008 | 576.6528 | 0.2652016
3156 | 13.26318 | 575.7383 | 0.2652636
3157 | 13.26943 | 576.3564 | 0.2653886
3158 | 13.27203 | 576.8137 | 0.2654406
3159 | 13.27718 | 577.3937 | 0.2655436
3160 | 13.27773 | 576.856 | 0.2655546
3161 | 13.28293 | 576.8137 | 0.2656586
3162 | 13.28963 | 575.6875 | 0.2657926
3163 | 13.29068 | 576.602 | 0.2658136
3164 | 13.29588 | 576.2675 | 0.2659176
3165 | 13.30003 | 575.95 | 0.2660006
3166 | 13.30313 | 576.5046 | 0.2660626
3167 | 13.30783 | 576.7502 | 0.2661566
3168 | 13.31143 | 577.165 | 0.2662286
3169 | 13.31718 | 577.0677 | 0.2663436
3170 | 13.32443 | 576.7417 | 0.2664886
3171 | 13.32653 | 576.5512 | 0.2665306
3172 | 13.33168 | 577.0338 | 0.2666336
3173 | 13.33428 | 577.1989 | 0.2666856
3174 | 13.33743 | 575.3065 | 0.2667486
3175 | 13.34518 | 576.8772 | 0.2669036
3176 | 13.34833 | 577.1989 | 0.2669666
3177 | 13.35088 | 577.3047 | 0.2670176
3178 | 13.35608 | 576.1448 | 0.2671216
3179 | 13.36128 | 576.53 | 0.2672256
3180 | 13.36543 | 576.657 | 0.2673086
3181 | 13.36908 | 576.7586 | 0.2673816
3182 | 13.37113 | 576.9703 | 0.2674226
3183 | 13.37788 | 575.9331 | 0.2675576
3184 | 13.38103 | 575.6156 | 0.2676206
3185 | 13.38358 | 576.3183 | 0.2676716
3186 | 13.38878 | 576.7671 | 0.2677756
3187 | 13.39658 | 576.8391 | 0.2679316
3188 | 13.39813 | 576.5131 | 0.2679626
3189 | 13.40278 | 575.9966 | 0.2680556
3190 | 13.40538 | 576.4538 | 0.2681076
3191 | 13.40853 | 575.8907 | 0.2681706
3192 | 13.41423 | 577.165 | 0.2682846
3193 | 13.42043 | 576.9788 | 0.2684086
3194 | 13.42148 | 575.7468 | 0.2684296
3195 | 13.42203 | 576.0982 | 0.2684406
3196 | 13.43293 | 576.5596 | 0.2686586
3197 | 13.43603 | 576.9872 | 0.2687206
3198 | 13.44328 | 576.6824 | 0.2688656
3199 | 13.44483 | 576.7502 | 0.2688966
3200 | 13.44898 | 576.3649 | 0.2689796
3201 | 13.45523 | 577.5545 | 0.2691046
3202 | 13.45628 | 576.6274 | 0.2691256
3203 | 13.46043 | 577.1058 | 0.2692086
3204 | 13.46508 | 576.9026 | 0.2693016
3205 | 13.47028 | 577.1142 | 0.2694056
3206 | 13.46873 | 575.8272 | 0.2693746
3207 | 13.47653 | 576.7163 | 0.2695306
3208 | 13.48223 | 575.5986 | 0.2696446
3209 | 13.48583 | 576.856 | 0.2697166
3210 | 13.49313 | 577.3047 | 0.2698626
3211 | 13.49363 | 576.9703 | 0.2698726
3212 | 13.49933 | 577.1989 | 0.2699866
3213 | 13.50038 | 576.8391 | 0.2700076
3214 | 13.50713 | 577.4487 | 0.2701426
3215 | 13.50923 | 577.1481 | 0.2701846
3216 | 13.51753 | 577.0592 | 0.2703506
3217 | 13.52063 | 577.182 | 0.2704126
3218 | 13.52738 | 577.6942 | 0.2705476
3219 | 13.52373 | 576.7417 | 0.2704746
3220 | 13.53153 | 575.8103 | 0.2706306
3221 | 13.53518 | 576.2252 | 0.2707036
3222 | 13.54033 | 576.5046 | 0.2708066
3223 | 13.54503 | 576.9449 | 0.2709006
3224 | 13.54658 | 576.8391 | 0.2709316
3225 | 13.55438 | 576.5215 | 0.2710876
3226 | 13.55798 | 576.7163 | 0.2711596
3227 | 13.56058 | 576.3734 | 0.2712116
3228 | 13.56683 | 577.3852 | 0.2713366
3229 | 13.56993 | 576.8645 | 0.2713986
3230 | 13.57513 | 576.657 | 0.2715026
3231 | 13.57878 | 576.4623 | 0.2715756
3232 | 13.57878 | 576.1448 | 0.2715756
3233 | 13.58553 | 577.4191 | 0.2717106
3234 | 13.58968 | 577.5969 | 0.2717936
3235 | 13.59278 | 577.0338 | 0.2718556
3236 | 13.59848 | 576.4538 | 0.2719696
3237 | 13.60263 | 576.7967 | 0.2720526
3238 | 13.60573 | 576.6274 | 0.2721146
3239 | 13.60938 | 576.6358 | 0.2721876
3240 | 13.61663 | 576.7671 | 0.2723326
3241 | 13.61663 | 577.0253 | 0.2723326
3242 | 13.62703 | 577.0338 | 0.2725406
3243 | 13.63118 | 576.7671 | 0.2726236
3244 | 13.63428 | 576.1786 | 0.2726856
3245 | 13.63583 | 576.2591 | 0.2727166
3246 | 13.63793 | 576.4792 | 0.2727586
3247 | 13.64468 | 576.8475 | 0.2728936
3248 | 13.64933 | 578.0118 | 0.2729866
3249 | 13.65298 | 577.8085 | 0.2730596
3250 | 13.65868 | 578.1261 | 0.2731736
3251 | 13.66493 | 577.7747 | 0.2732986
3252 | 13.66598 | 577.2074 | 0.2733196
3253 | 13.67268 | 575.696 | 0.2734536
3254 | 13.67583 | 575.9415 | 0.2735166
3255 | 13.68048 | 576.7248 | 0.2736096
3256 | 13.68258 | 576.5215 | 0.2736516
3257 | 13.68778 | 577.4275 | 0.2737556
3258 | 13.68723 | 576.276 | 0.2737446
3259 | 13.69608 | 576.9915 | 0.2739216
3260 | 13.70073 | 576.1448 | 0.2740146
3261 | 13.70798 | 577.9948 | 0.2741596
3262 | 13.70748 | 577.2793 | 0.2741496
3263 | 13.70958 | 576.1109 | 0.2741916
3264 | 13.71578 | 576.911 | 0.2743156
3265 | 13.71888 | 576.7163 | 0.2743776
3266 | 13.72358 | 576.5469 | 0.2744716
3267 | 13.72718 | 575.6579 | 0.2745436
3268 | 13.73553 | 578.0202 | 0.2747106
3269 | 13.73808 | 576.4707 | 0.2747616
3270 | 13.74483 | 576.856 | 0.2748966
3271 | 13.74798 | 577.1396 | 0.2749596
3272 | 13.75058 | 576.7502 | 0.2750116
3273 | 13.75368 | 576.5766 | 0.2750736
3274 | 13.75783 | 577.3259 | 0.2751566
3275 | 13.76248 | 576.9026 | 0.2752496
3276 | 13.76768 | 576.1702 | 0.2753536
3277 | 13.76923 | 575.5986 | 0.2753846
3278 | 13.77443 | 576.2125 | 0.2754886
3279 | 13.77753 | 575.9415 | 0.2755506
3280 | 13.78168 | 576.585 | 0.2756336
3281 | 13.78743 | 576.928 | 0.2757486
3282 | 13.79258 | 577.7027 | 0.2758516
3283 | 13.79363 | 577.2285 | 0.2758726
3284 | 13.80248 | 576.8856 | 0.2760496
3285 | 13.80093 | 576.4538 | 0.2760186
3286 | 13.80868 | 576.6909 | 0.2761736
3287 | 13.81438 | 576.7671 | 0.2762876
3288 | 13.81803 | 577.1481 | 0.2763606
3289 | 13.82168 | 576.9534 | 0.2764336
3290 | 13.82478 | 576.5512 | 0.2764956
3291 | 13.83103 | 576.911 | 0.2766206
3292 | 13.83568 | 577.3513 | 0.2767136
3293 | 13.83673 | 575.6706 | 0.2767346
3294 | 13.84398 | 576.856 | 0.2768796
3295 | 13.84398 | 577.0761 | 0.2768796
3296 | 13.85333 | 577.2201 | 0.2770666
3297 | 13.85488 | 577.7747 | 0.2770976
3298 | 13.85853 | 577.3047 | 0.2771706
3299 | 13.86163 | 576.8391 | 0.2772326
3300 | 13.87148 | 578.0541 | 0.2774296
3301 | 13.87203 | 576.6909 | 0.2774406
3302 | 13.87668 | 577.0423 | 0.2775336
3303 | 13.87773 | 577.2709 | 0.2775546
3304 | 13.88708 | 577.0423 | 0.2777416
3305 | 13.88808 | 575.5521 | 0.2777616
3306 | 13.89173 | 575.641 | 0.2778346
3307 | 13.89743 | 577.2074 | 0.2779486
3308 | 13.90318 | 576.6104 | 0.2780636
3309 | 13.90573 | 577.7112 | 0.2781146
3310 | 13.91093 | 576.7417 | 0.2782186
3311 | 13.91198 | 576.2845 | 0.2782396
3312 | 13.91663 | 576.2675 | 0.2783326
3313 | 13.92443 | 577.3767 | 0.2784886
3314 | 13.92753 | 576.9788 | 0.2785506
3315 | 13.93328 | 577.2074 | 0.2786656
3316 | 13.93328 | 576.2506 | 0.2786656
3317 | 13.93948 | 577.3513 | 0.2787896
3318 | 13.94158 | 576.7078 | 0.2788316
3319 | 13.94833 | 577.0592 | 0.2789666
3320 | 13.95093 | 576.4453 | 0.2790186
3321 | 13.95348 | 576.3564 | 0.2790696
3322 | 13.96078 | 577.4021 | 0.2792156
3323 | 13.96598 | 577.6053 | 0.2793196
3324 | 13.96958 | 576.331 | 0.2793916
3325 | 13.97113 | 577.3259 | 0.2794226
3326 | 13.97688 | 576.2506 | 0.2795376
3327 | 13.97998 | 576.8306 | 0.2795996
3328 | 13.98723 | 577.8678 | 0.2797446
3329 | 13.99138 | 576.4707 | 0.2798276
3330 | 13.99398 | 576.6993 | 0.2798796
3331 | 13.99813 | 576.3988 | 0.2799626
3332 | 14.00228 | 576.7671 | 0.2800456
3333 | 14.00853 | 576.331 | 0.2801706
3334 | 14.01008 | 577.4572 | 0.2802016
3335 | 14.01473 | 575.8526 | 0.2802946
3336 | 14.01993 | 578.0626 | 0.2803986
3337 | 14.02253 | 576.7798 | 0.2804506
3338 | 14.02878 | 577.6392 | 0.2805756
3339 | 14.03238 | 576.1448 | 0.2806476
3340 | 14.03498 | 575.2472 | 0.2806996
3341 | 14.04173 | 577.1312 | 0.2808346
3342 | 14.04383 | 576.5215 | 0.2808766
3343 | 14.04743 | 576.2675 | 0.2809486
3344 | 14.04848 | 576.3903 | 0.2809696
3345 | 14.05473 | 576.0474 | 0.2810946
3346 | 14.06148 | 577.3683 | 0.2812296
3347 | 14.06508 | 577.4402 | 0.2813016
3348 | 14.06923 | 576.8941 | 0.2813846
3349 | 14.07288 | 577.0973 | 0.2814576
3350 | 14.07598 | 576.8856 | 0.2815196
3351 | 14.08428 | 576.4157 | 0.2816856
3352 | 14.08638 | 576.9026 | 0.2817276
3353 | 14.09208 | 575.4759 | 0.2818416
3354 | 14.09468 | 575.9161 | 0.2818936
3355 | 14.09678 | 576.2167 | 0.2819356
3356 | 14.10453 | 576.6824 | 0.2820906
3357 | 14.10608 | 576.4538 | 0.2821216
3358 | 14.11183 | 576.5131 | 0.2822366
3359 | 14.11543 | 576.0304 | 0.2823086
3360 | 14.11698 | 575.7553 | 0.2823396
3361 | 14.12583 | 576.6274 | 0.2825166
3362 | 14.12633 | 577.508 | 0.2825266
3363 | 14.12998 | 575.7934 | 0.2825996
3364 | 14.13308 | 576.911 | 0.2826616
3365 | 14.13983 | 575.9415 | 0.2827966
3366 | 14.14868 | 577.0507 | 0.2829736
3367 | 14.14918 | 575.9077 | 0.2829836
3368 | 14.15543 | 577.9398 | 0.2831086
3369 | 14.15798 | 577.4572 | 0.2831596
3370 | 14.16633 | 576.276 | 0.2833266
3371 | 14.16373 | 575.5563 | 0.2832746
3372 | 14.16943 | 575.6579 | 0.2833886
3373 | 14.17308 | 576.4623 | 0.2834616
3374 | 14.18188 | 576.2421 | 0.2836376
3375 | 14.18293 | 576.2421 | 0.2836586
3376 | 14.18758 | 576.9449 | 0.2837516
3377 | 14.18758 | 575.7934 | 0.2837516
3378 | 14.19383 | 575.5351 | 0.2838766
3379 | 14.19643 | 575.9077 | 0.2839286
3380 | 14.20523 | 576.1532 | 0.2841046
3381 | 14.20993 | 575.8442 | 0.2841986
3382 | 14.21768 | 576.6358 | 0.2843536
3383 | 14.21408 | 575.3954 | 0.2842816
3384 | 14.22083 | 576.3183 | 0.2844166
3385 | 14.22498 | 576.8856 | 0.2844996
3386 | 14.23013 | 575.4039 | 0.2846026
3387 | 14.23638 | 577.5376 | 0.2847276
3388 | 14.23688 | 576.3649 | 0.2847376
3389 | 14.23898 | 576.4877 | 0.2847796
3390 | 14.24418 | 575.7468 | 0.2848836
3391 | 14.25038 | 575.6494 | 0.2850076
3392 | 14.25663 | 577.0507 | 0.2851326
3393 | 14.25818 | 577.0169 | 0.2851636
3394 | 14.26233 | 575.7722 | 0.2852466
3395 | 14.26183 | 574.9297 | 0.2852366
3396 | 14.26958 | 576.1617 | 0.2853916
3397 | 14.27273 | 577.237 | 0.2854546
3398 | 14.27893 | 575.8018 | 0.2855786
3399 | 14.28153 | 575.4377 | 0.2856306
3400 | 14.28723 | 577.1312 | 0.2857446
3401 | 14.29243 | 576.6443 | 0.2858486
3402 | 14.30023 | 575.9966 | 0.2860046
3403 | 14.29763 | 575.9331 | 0.2859526
3404 | 14.30543 | 576.6909 | 0.2861086
3405 | 14.31008 | 576.4072 | 0.2862016
3406 | 14.31268 | 576.1702 | 0.2862536
3407 | 14.31733 | 577.0973 | 0.2863466
3408 | 14.32148 | 576.8941 | 0.2864296
3409 | 14.32563 | 576.9788 | 0.2865126
3410 | 14.32928 | 576.3564 | 0.2865856
3411 | 14.33398 | 575.5182 | 0.2866796
3412 | 14.34073 | 577.3683 | 0.2868146
3413 | 14.34123 | 574.8578 | 0.2868246
3414 | 14.34693 | 575.5986 | 0.2869386
3415 | 14.35163 | 574.7434 | 0.2870326
3416 | 14.35578 | 576.0304 | 0.2871156
3417 | 14.36043 | 577.5376 | 0.2872086
3418 | 14.36353 | 575.3234 | 0.2872706
3419 | 14.36668 | 577.4021 | 0.2873336
3420 | 14.37338 | 576.8137 | 0.2874676
3421 | 14.37288 | 576.7417 | 0.2874576
3422 | 14.38428 | 576.204 | 0.2876856
3423 | 14.38688 | 575.5986 | 0.2877376
3424 | 14.38638 | 576.0897 | 0.2877276
3425 | 14.39103 | 575.8865 | 0.2878206
3426 | 14.39728 | 575.9754 | 0.2879456
3427 | 14.39833 | 576.4961 | 0.2879666
3428 | 14.41283 | 576.602 | 0.2882566
3429 | 14.41128 | 576.7248 | 0.2882256
3430 | 14.41283 | 576.1194 | 0.2882566
3431 | 14.41858 | 576.5596 | 0.2883716
3432 | 14.42323 | 577.1566 | 0.2884646
3433 | 14.41908 | 576.8306 | 0.2883816
3434 | 14.43308 | 575.7214 | 0.2886616
3435 | 14.43518 | 576.9703 | 0.2887036
3436 | 14.44038 | 576.3903 | 0.2888076
3437 | 14.44348 | 576.1363 | 0.2888696
3438 | 14.44503 | 574.6757 | 0.2889006
3439 | 14.45178 | 576.9872 | 0.2890356
3440 | 14.45438 | 576.8306 | 0.2890876
3441 | 14.45698 | 576.2591 | 0.2891396
3442 | 14.46318 | 575.7553 | 0.2892636
3443 | 14.46788 | 576.022 | 0.2893576
3444 | 14.47463 | 576.2675 | 0.2894926
3445 | 14.47513 | 576.1532 | 0.2895026
3446 | 14.48083 | 575.5563 | 0.2896166
3447 | 14.48343 | 576.3988 | 0.2896686
3448 | 14.49073 | 575.9669 | 0.2898146
3449 | 14.49328 | 576.4072 | 0.2898656
3450 | 14.49903 | 575.4505 | 0.2899806
3451 | 14.49953 | 576.4072 | 0.2899906
3452 | 14.50678 | 576.5512 | 0.2901356
3453 | 14.50888 | 575.7934 | 0.2901776
3454 | 14.51668 | 576.4538 | 0.2903336
3455 | 14.51873 | 577.1566 | 0.2903746
3456 | 14.52133 | 575.8357 | 0.2904266
3457 | 14.52858 | 575.5902 | 0.2905716
3458 | 14.53013 | 574.7985 | 0.2906026
3459 | 14.53433 | 574.4005 | 0.2906866
3460 | 14.54313 | 576.4326 | 0.2908626
3461 | 14.54263 | 575.1033 | 0.2908526
3462 | 14.54833 | 575.6494 | 0.2909666
3463 | 14.55298 | 576.3734 | 0.2910596
3464 | 14.55713 | 575.878 | 0.2911426
3465 | 14.56128 | 576.7798 | 0.2912256
3466 | 14.56128 | 576.0389 | 0.2912256
3467 | 14.57218 | 576.7883 | 0.2914436
3468 | 14.57218 | 575.7722 | 0.2914436
3469 | 14.57633 | 575.9966 | 0.2915266
3470 | 14.58048 | 576.7713 | 0.2916096
3471 | 14.58363 | 575.4589 | 0.2916726
3472 | 14.58673 | 575.624 | 0.2917346
3473 | 14.59398 | 575.2176 | 0.2918796
3474 | 14.59763 | 576.4877 | 0.2919526
3475 | 14.60333 | 575.5902 | 0.2920666
3476 | 14.60438 | 576.2337 | 0.2920876
3477 | 14.61008 | 575.8272 | 0.2922016
3478 | 14.61578 | 575.624 | 0.2923156
3479 | 14.62098 | 576.0389 | 0.2924196
3480 | 14.62098 | 575.5521 | 0.2924196
3481 | 14.62878 | 576.0897 | 0.2925756
3482 | 14.63238 | 575.116 | 0.2926476
3483 | 14.63758 | 576.0643 | 0.2927516
3484 | 14.64173 | 575.6071 | 0.2928346
3485 | 14.64123 | 575.9585 | 0.2928246
3486 | 14.64798 | 575.1668 | 0.2929596
3487 | 14.64953 | 575.5351 | 0.2929906
3488 | 14.65473 | 575.315 | 0.2930946
3489 | 14.65993 | 576.204 | 0.2931986
3490 | 14.66508 | 576.657 | 0.2933016
3491 | 14.67183 | 575.8442 | 0.2934366
3492 | 14.67238 | 575.9331 | 0.2934476
3493 | 14.68018 | 576.2506 | 0.2936036
3494 | 14.68118 | 575.3615 | 0.2936236
3495 | 14.68688 | 574.7688 | 0.2937376
3496 | 14.68848 | 575.8696 | 0.2937696
3497 | 14.69728 | 575.1414 | 0.2939456
3498 | 14.69883 | 575.8907 | 0.2939766
3499 | 14.70298 | 575.37 | 0.2940596
3500 | 14.70663 | 576.1532 | 0.2941326
3501 | 14.71338 | 575.1033 | 0.2942676
3502 | 14.71543 | 575.4123 | 0.2943086
3503 | 14.72013 | 575.5351 | 0.2944026
3504 | 14.72273 | 575.9246 | 0.2944546
3505 | 14.73103 | 574.8239 | 0.2946206
3506 | 14.73208 | 575.5648 | 0.2946416
3507 | 14.73518 | 575.9839 | 0.2947036
3508 | 14.74038 | 575.8272 | 0.2948076
3509 | 14.74658 | 574.9975 | 0.2949316
3510 | 14.75023 | 574.6376 | 0.2950046
3511 | 14.75388 | 575.0356 | 0.2950776
3512 | 14.75748 | 576.1786 | 0.2951496
3513 | 14.76163 | 575.9585 | 0.2952326
3514 | 14.76733 | 576.7883 | 0.2953466
3515 | 14.77253 | 576.0558 | 0.2954506
3516 | 14.77408 | 576.331 | 0.2954816
3517 | 14.77878 | 574.6291 | 0.2955756
3518 | 14.77823 | 575.0271 | 0.2955646
3519 | 14.78708 | 575.7637 | 0.2957416
3520 | 14.79173 | 574.4429 | 0.2958346
3521 | 14.79333 | 574.3836 | 0.2958666
3522 | 14.80003 | 575.4293 | 0.2960006
3523 | 14.80473 | 575.6156 | 0.2960946
3524 | 14.80628 | 575.3869 | 0.2961256
3525 | 14.81668 | 575.8526 | 0.2963336
3526 | 14.81668 | 574.8578 | 0.2963336
3527 | 14.82133 | 574.7265 | 0.2964266
3528 | 14.82703 | 574.9297 | 0.2965406
3529 | 14.82808 | 575.6494 | 0.2965616
3530 | 14.83588 | 575.4589 | 0.2967176
3531 | 14.83898 | 576.0813 | 0.2967796
3532 | 14.84003 | 575.5817 | 0.2968006
3533 | 14.84523 | 575.3361 | 0.2969046
3534 | 14.85038 | 575.37 | 0.2970076
3535 | 14.85613 | 575.8103 | 0.2971226
3536 | 14.85818 | 575.6664 | 0.2971636
3537 | 14.86493 | 575.5436 | 0.2972986
3538 | 14.86598 | 575.5986 | 0.2973196
3539 | 14.86858 | 575.5986 | 0.2973716
3540 | 14.87428 | 574.5318 | 0.2974856
3541 | 14.88103 | 575.2176 | 0.2976206
3542 | 14.88673 | 575.2388 | 0.2977346
3543 | 14.88673 | 575.2557 | 0.2977346
3544 | 14.89038 | 574.8916 | 0.2978076
3545 | 14.89658 | 575.3785 | 0.2979316
3546 | 14.89973 | 574.2524 | 0.2979946
3547 | 14.90283 | 574.663 | 0.2980566
3548 | 14.90903 | 575.3615 | 0.2981806
3549 | 14.91423 | 574.7858 | 0.2982846
3550 | 14.91683 | 574.2439 | 0.2983366
3551 | 14.91993 | 575.4589 | 0.2983986
3552 | 14.92618 | 573.7147 | 0.2985236
3553 | 14.92723 | 575.0186 | 0.2985446
3554 | 14.93343 | 574.4979 | 0.2986686
3555 | 14.93863 | 574.0915 | 0.2987726
3556 | 14.94333 | 575.7468 | 0.2988666
3557 | 14.94538 | 575.0102 | 0.2989076
3558 | 14.95318 | 575.4462 | 0.2990636
3559 | 14.95628 | 574.5064 | 0.2991256
3560 | 14.95783 | 576.0135 | 0.2991566
3561 | 14.96303 | 575.2642 | 0.2992606
3562 | 14.96823 | 574.1296 | 0.2993646
3563 | 14.97083 | 574.8832 | 0.2994166
3564 | 14.97498 | 574.3116 | 0.2994996
3565 | 14.97913 | 575.6706 | 0.2995826
3566 | 14.98433 | 574.1973 | 0.2996866
3567 | 14.99158 | 575.5902 | 0.2998316
3568 | 14.99313 | 574.5487 | 0.2998626
3569 | 14.99728 | 576.1448 | 0.2999456
3570 | 14.99938 | 574.8154 | 0.2999876
3571 | 15.00453 | 574.2778 | 0.3000906
3572 | 15.01028 | 575.0525 | 0.3002056
3573 | 15.01338 | 575.2811 | 0.3002676
3574 | 15.01803 | 575.2896 | 0.3003606
3575 | 15.02118 | 573.7909 | 0.3004236
3576 | 15.02633 | 574.0999 | 0.3005266
3577 | 15.03153 | 574.0915 | 0.3006306
3578 | 15.03568 | 574.9043 | 0.3007136
3579 | 15.04298 | 575.2811 | 0.3008596
3580 | 15.04038 | 573.9348 | 0.3008076
3581 | 15.04763 | 574.8959 | 0.3009526
3582 | 15.05388 | 575.1583 | 0.3010776
3583 | 15.06218 | 574.8578 | 0.3012436
3584 | 15.05903 | 574.7265 | 0.3011806
3585 | 15.06323 | 574.1804 | 0.3012646
3586 | 15.07098 | 574.9636 | 0.3014196
3587 | 15.07463 | 575.0356 | 0.3014926
3588 | 15.07568 | 574.4429 | 0.3015136
3589 | 15.07983 | 574.1973 | 0.3015966
3590 | 15.08658 | 574.6122 | 0.3017316
3591 | 15.08708 | 574.2778 | 0.3017416
3592 | 15.09333 | 575.044 | 0.3018666
3593 | 15.09538 | 574.1719 | 0.3019076
3594 | 15.09903 | 574.3921 | 0.3019806
3595 | 15.10783 | 574.9382 | 0.3021566
3596 | 15.10993 | 574.6376 | 0.3021986
3597 | 15.11253 | 574.735 | 0.3022506
3598 | 15.12083 | 574.7096 | 0.3024166
3599 | 15.12343 | 574.0491 | 0.3024686
3600 | 15.12603 | 573.9856 | 0.3025206
3601 | 15.13018 | 574.9636 | 0.3026036
3602 | 15.13173 | 574.1296 | 0.3026346
3603 | 15.13848 | 574.6037 | 0.3027696
3604 | 15.14468 | 573.8375 | 0.3028936
3605 | 15.14783 | 574.718 | 0.3029566
3606 | 15.15093 | 573.8629 | 0.3030186
3607 | 15.15458 | 573.4649 | 0.3030916
3608 | 15.16128 | 574.3286 | 0.3032256
3609 | 15.16338 | 575.0525 | 0.3032676
3610 | 15.17063 | 575.0356 | 0.3034126
3611 | 15.17118 | 573.7824 | 0.3034236
3612 | 15.17998 | 574.3032 | 0.3035996
3613 | 15.17998 | 573.3718 | 0.3035996
3614 | 15.18778 | 574.1973 | 0.3037556
3615 | 15.19088 | 574.3286 | 0.3038176
3616 | 15.19658 | 573.6512 | 0.3039316
3617 | 15.19973 | 575.2388 | 0.3039946
3618 | 15.20283 | 574.011 | 0.3040566
3619 | 15.20388 | 573.431 | 0.3040776
3620 | 15.21373 | 574.718 | 0.3042746
3621 | 15.21578 | 574.3582 | 0.3043156
3622 | 15.21993 | 574.9043 | 0.3043986
3623 | 15.22463 | 574.2354 | 0.3044926
3624 | 15.22928 | 574.7265 | 0.3045856
3625 | 15.23188 | 573.7316 | 0.3046376
3626 | 15.23343 | 573.7147 | 0.3046686
3627 | 15.24123 | 572.7283 | 0.3048246
3628 | 15.24593 | 574.4894 | 0.3049186
3629 | 15.24748 | 574.2524 | 0.3049496
3630 | 15.25473 | 574.155 | 0.3050946
3631 | 15.25683 | 573.6597 | 0.3051366
3632 | 15.26043 | 573.9264 | 0.3052086
3633 | 15.26668 | 574.6376 | 0.3053336
3634 | 15.27083 | 573.9687 | 0.3054166
3635 | 15.27603 | 572.9908 | 0.3055206
3636 | 15.27863 | 573.9264 | 0.3055726
3637 | 15.27913 | 573.9518 | 0.3055826
3638 | 15.28953 | 572.9654 | 0.3057906
3639 | 15.29053 | 572.5166 | 0.3058106
3640 | 15.29938 | 573.4649 | 0.3059876
3641 | 15.30143 | 574.1719 | 0.3060286
3642 | 15.30558 | 573.8459 | 0.3061116
3643 | 15.30873 | 573.9518 | 0.3061746
3644 | 15.31078 | 574.0491 | 0.3062156
3645 | 15.31963 | 573.2024 | 0.3063926
3646 | 15.31963 | 573.8036 | 0.3063926
3647 | 15.32948 | 573.6004 | 0.3065896
3648 | 15.32843 | 572.6478 | 0.3065686
3649 | 15.33103 | 572.851 | 0.3066206
3650 | 15.33778 | 573.0543 | 0.3067556
3651 | 15.34088 | 572.9992 | 0.3068176
3652 | 15.34558 | 573.5623 | 0.3069116
3653 | 15.35023 | 573.0543 | 0.3070046
3654 | 15.35283 | 573.8459 | 0.3070566
3655 | 15.35648 | 572.0763 | 0.3071296
3656 | 15.36218 | 573.4649 | 0.3072436
3657 | 15.36998 | 573.9518 | 0.3073996
3658 | 15.37153 | 573.5835 | 0.3074306
3659 | 15.37568 | 572.0594 | 0.3075136
3660 | 15.37928 | 572.5505 | 0.3075856
3661 | 15.38188 | 573.6089 | 0.3076376
3662 | 15.38708 | 572.7875 | 0.3077416
3663 | 15.39178 | 572.7621 | 0.3078356
3664 | 15.39538 | 573.1347 | 0.3079076
3665 | 15.40008 | 573.9687 | 0.3080016
3666 | 15.40318 | 574.0915 | 0.3080636
3667 | 15.40888 | 573.0289 | 0.3081776
3668 | 15.40993 | 573.6427 | 0.3081986
3669 | 15.41773 | 573.4141 | 0.3083546
3670 | 15.41928 | 573.4141 | 0.3083856
3671 | 15.42393 | 572.1017 | 0.3084786
3672 | 15.42808 | 571.8477 | 0.3085616
3673 | 15.43378 | 572.542 | 0.3086756
3674 | 15.43953 | 572.1102 | 0.3087906
3675 | 15.44053 | 572.3854 | 0.3088106
3676 | 15.44833 | 573.1432 | 0.3089666
3677 | 15.45043 | 573.4649 | 0.3090086
3678 | 15.45403 | 572.8934 | 0.3090806
3679 | 15.45713 | 572.6817 | 0.3091426
3680 | 15.46288 | 572.9654 | 0.3092576
3681 | 15.46548 | 571.8138 | 0.3093096
3682 | 15.47168 | 573.3972 | 0.3094336
3683 | 15.47478 | 572.3388 | 0.3094956
3684 | 15.47893 | 572.1356 | 0.3095786
3685 | 15.48363 | 573.5369 | 0.3096726
3686 | 15.48828 | 572.4912 | 0.3097656
3687 | 15.49143 | 572.4997 | 0.3098286
3688 | 15.49918 | 572.7875 | 0.3099836
3689 | 15.49918 | 571.2042 | 0.3099836
3690 | 15.50178 | 571.5217 | 0.3100356
3691 | 15.51163 | 573.3083 | 0.3102326
3692 | 15.51423 | 572.9738 | 0.3102846
3693 | 15.51373 | 571.1322 | 0.3102746
3694 | 15.52253 | 570.8359 | 0.3104506
3695 | 15.53033 | 572.1483 | 0.3106066
3696 | 15.52928 | 572.1483 | 0.3105856
3697 | 15.53293 | 571.4836 | 0.3106586
3698 | 15.53918 | 571.6275 | 0.3107836
3699 | 15.54178 | 571.9154 | 0.3108356
3700 | 15.54853 | 572.1017 | 0.3109706
3701 | 15.55368 | 572.2075 | 0.3110736
3702 | 15.55578 | 571.1957 | 0.3111156
3703 | 15.55993 | 570.8867 | 0.3111986
3704 | 15.56303 | 571.9154 | 0.3112606
3705 | 15.56668 | 570.4464 | 0.3113336
3706 | 15.57188 | 570.5099 | 0.3114376
3707 | 15.57498 | 570.3236 | 0.3114996
3708 | 15.58278 | 571.9366 | 0.3116556
3709 | 15.58118 | 570.7216 | 0.3116236
3710 | 15.59158 | 570.5946 | 0.3118316
3711 | 15.59263 | 571.1703 | 0.3118526
3712 | 15.59783 | 570.9417 | 0.3119566
3713 | 15.60198 | 569.8029 | 0.3120396
3714 | 15.60613 | 570.3405 | 0.3121226
3715 | 15.60923 | 569.4854 | 0.3121846
3716 | 15.61388 | 568.5879 | 0.3122776
3717 | 15.61908 | 568.7403 | 0.3123816
3718 | 15.62323 | 568.5455 | 0.3124646
3719 | 15.62948 | 568.499 | 0.3125896
3720 | 15.63153 | 566.7674 | 0.3126306
3721 | 15.63828 | 565.6117 | 0.3127656
3722 | 15.63883 | 563.9309 | 0.3127766
3723 | 15.64503 | 560.8658 | 0.3129006
3724 | 15.64763 | 555.2733 | 0.3129526
3725 | 15.65388 | 553.7323 | 0.3130776
3726 | 15.65748 | 552.2294 | 0.3131496
3727 | 15.66063 | 549.8247 | 0.3132126
3728 | 15.66423 | 547.1999 | 0.3132846
3729 | 15.66943 | 545.2779 | 0.3133886
3730 | 15.67568 | 543.5464 | 0.3135136
3731 | 15.67928 | 541.1586 | 0.3135856
3732 | 15.68138 | 538.6312 | 0.3136276
3733 | 15.68553 | 537.3103 | 0.3137106
3734 | 15.69018 | 534.4569 | 0.3138036
3735 | 15.69333 | 532.7508 | 0.3138666
3736 | 15.70108 | 530.8838 | 0.3140216
3737 | 15.70578 | 527.4758 | 0.3141156
3738 | 15.70838 | 524.9399 | 0.3141676
3739 | 15.71198 | 522.6495 | 0.3142396
3740 | 15.71408 | 517.8783 | 0.3142816
3741 | 15.72083 | 513.6321 | 0.3144166
3742 | 15.72603 | 508.8058 | 0.3145206
3743 | 15.72863 | 500.4869 | 0.3145726
3744 | 15.73328 | 491.7319 | 0.3146656
3745 | 15.74053 | 487.3544 | 0.3148106
3746 | 15.74053 | 485.8938 | 0.3148106
3747 | 15.74573 | 483.8871 | 0.3149146
3748 | 15.75043 | 481.0929 | 0.3150086
3749 | 15.74988 | 478.574 | 0.3149976
3750 | 15.75663 | 474.6749 | 0.3151326
3751 | 15.76288 | 472.1559 | 0.3152576
3752 | 15.76493 | 469.3194 | 0.3152986
3753 | 15.77323 | 464.7937 | 0.3154646
3754 | 15.77323 | 456.8008 | 0.3154646
3755 | 15.77793 | 450.6537 | 0.3155586
3756 | 15.78153 | 447.4743 | 0.3156306
3757 | 15.78728 | 446.9535 | 0.3157456
3758 | 15.79088 | 444.1636 | 0.3158176
3759 | 15.79658 | 443.0968 | 0.3159316
3760 | 15.80233 | 440.8064 | 0.3160466
3761 | 15.80283 | 437.1613 | 0.3160566
3762 | 15.81063 | 433.5882 | 0.3162126
3763 | 15.81218 | 428.7069 | 0.3162436
3764 | 15.81683 | 421.8231 | 0.3163366
3765 | 15.82098 | 419.0756 | 0.3164196
3766 | 15.82723 | 411.7854 | 0.3165446
3767 | 15.83033 | 405.2572 | 0.3166066
3768 | 15.83863 | 401.1041 | 0.3167726
3769 | 15.83918 | 397.9924 | 0.3167836
3770 | 15.84178 | 396.0408 | 0.3168356
3771 | 15.84798 | 392.5523 | 0.3169596
3772 | 15.85008 | 390.4398 | 0.3170016
3773 | 15.85268 | 389.9021 | 0.3170536
3774 | 15.86098 | 387.4636 | 0.3172196
3775 | 15.85943 | 386.0962 | 0.3171886
3776 | 15.86618 | 385.0081 | 0.3173236
3777 | 15.86873 | 385.0335 | 0.3173746
3778 | 15.87808 | 383.7973 | 0.3175616
3779 | 15.87758 | 383.1581 | 0.3175516
3780 | 15.88378 | 382.269 | 0.3176756
3781 | 15.88798 | 382.8067 | 0.3177596
3782 | 15.89313 | 382.4341 | 0.3178626
3783 | 15.89888 | 381.0625 | 0.3179776
3784 | 15.90198 | 381.6594 | 0.3180396
3785 | 15.90303 | 380.0464 | 0.3180606
3786 | 15.90768 | 378.6324 | 0.3181536
3787 | 15.91493 | 376.6215 | 0.3182986
3788 | 15.91703 | 375.9441 | 0.3183406
3789 | 15.91858 | 374.5428 | 0.3183716
3790 | 15.92738 | 374.4581 | 0.3185476
3791 | 15.92898 | 372.4683 | 0.3185796
3792 | 15.92948 | 371.4523 | 0.3185896
3793 | 15.94193 | 371.4015 | 0.3188386
3794 | 15.94348 | 371.6724 | 0.3188696
3795 | 15.94453 | 370.106 | 0.3188906
3796 | 15.94818 | 368.7174 | 0.3189636
3797 | 15.95698 | 367.2187 | 0.3191396
3798 | 15.95803 | 364.9453 | 0.3191606
3799 | 15.96063 | 362.964 | 0.3192126
3800 | 15.96683 | 358.5103 | 0.3193366
3801 | 15.97258 | 356.4486 | 0.3194516
3802 | 15.97513 | 354.988 | 0.3195026
3803 | 15.97983 | 352.8119 | 0.3195966
3804 | 15.98293 | 350.3184 | 0.3196586
3805 | 15.98763 | 350.348 | 0.3197526
3806 | 15.98918 | 347.9433 | 0.3197836
3807 | 15.99798 | 344.5184 | 0.3199596
3808 | 15.99853 | 340.9664 | 0.3199706
3809 | 16.00733 | 339.3746 | 0.3201466
3810 | 16.00943 | 337.3679 | 0.3201886
3811 | 16.01358 | 336.373 | 0.3202716
3812 | 16.01873 | 335.3781 | 0.3203746
3813 | 16.02393 | 334.4891 | 0.3204786
3814 | 16.02498 | 329.8576 | 0.3204996
3815 | 16.03173 | 325.751 | 0.3206346
3816 | 16.03378 | 321.0772 | 0.3206756
3817 | 16.03638 | 316.7166 | 0.3207276
3818 | 16.04158 | 312.4534 | 0.3208316
3819 | 16.04368 | 310.8955 | 0.3208736
3820 | 16.05143 | 307.0048 | 0.3210286
3821 | 16.05613 | 300.3031 | 0.3211226
3822 | 16.05873 | 298.542 | 0.3211746
3823 | 16.06548 | 293.3813 | 0.3213096
3824 | 16.06703 | 291.2348 | 0.3213406
3825 | 16.07583 | 289.3509 | 0.3215166
3826 | 16.07738 | 286.6626 | 0.3215476
3827 | 16.08158 | 284.8295 | 0.3216316
3828 | 16.08413 | 282.3571 | 0.3216826
3829 | 16.08988 | 279.9185 | 0.3217976
3830 | 16.09248 | 274.5462 | 0.3218496
3831 | 16.09763 | 264.3137 | 0.3219526
3832 | 16.10128 | 260.4315 | 0.3220256
3833 | 16.10493 | 255.4655 | 0.3220986
3834 | 16.11268 | 250.2244 | 0.3222536
3835 | 16.11788 | 246.4734 | 0.3223576
3836 | 16.11943 | 241.2873 | 0.3223886
3837 | 16.12258 | 235.1571 | 0.3224516
3838 | 16.12673 | 230.5172 | 0.3225346
3839 | 16.13293 | 225.8349 | 0.3226586
3840 | 16.13033 | 220.6445 | 0.3226066
3841 | 16.13813 | 217.9181 | 0.3227626
3842 | 16.14488 | 213.494 | 0.3228976
3843 | 16.14698 | 209.9633 | 0.3229396
3844 | 16.15733 | 207.0421 | 0.3231466
3845 | 16.15423 | 201.9322 | 0.3230846
3846 | 16.16303 | 195.0569 | 0.3232606
3847 | 16.16408 | 189.5109 | 0.3232816
3848 | 16.16978 | 187.3349 | 0.3233956
3849 | 16.17238 | 185.434 | 0.3234476
3850 | 16.17498 | 183.9946 | 0.3234996
3851 | 16.18123 | 183.6009 | 0.3236246
3852 | 16.18588 | 182.2335 | 0.3237176
3853 | 16.18898 | 179.8034 | 0.3237796
3854 | 16.19368 | 178.0634 | 0.3238736
3855 | 16.20093 | 175.5444 | 0.3240186
3856 | 16.20198 | 174.177 | 0.3240396
3857 | 16.20353 | 173.1652 | 0.3240706
3858 | 16.21393 | 171.5734 | 0.3242786
3859 | 16.21598 | 169.8376 | 0.3243196
3860 | 16.21963 | 167.488 | 0.3243926
3861 | 16.22223 | 163.9995 | 0.3244446
3862 | 16.22948 | 160.9344 | 0.3245896
3863 | 16.23158 | 158.2588 | 0.3246316
3864 | 16.23413 | 156.7347 | 0.3246826
3865 | 16.24038 | 154.0464 | 0.3248076

## VZS2_5mA
Index | Pozice [ mm ] | Pevnost [ MPa ] | deformace
0 | 0.02755027 | -8.57841 | 0.0005510055
1 | 0.03065027 | -1.856298 | 0.0006130055
2 | 0.03270027 | 4.62574 | 0.0006540055
3 | 0.04155027 | 13.44423 | 0.0008310055
4 | 0.04205027 | 18.66158 | 0.0008410055
5 | 0.04985027 | 27.84875 | 0.0009970055
6 | 0.05245027 | 36.18709 | 0.001049005
7 | 0.05660027 | 42.76344 | 0.001132005
8 | 0.05970027 | 47.32059 | 0.001194005
9 | 0.06540027 | 54.75006 | 0.001308005
10 | 0.06700027 | 63.76575 | 0.001340005
11 | 0.06750027 | 67.75272 | 0.001350005
12 | 0.07580027 | 76.97848 | 0.001516005
13 | 0.07945027 | 85.29109 | 0.001589005
14 | 0.08620027 | 91.03147 | 0.001724005
15 | 0.09035027 | 99.68276 | 0.001807005
16 | 0.09295027 | 106.362 | 0.001859005
17 | 0.1022503 | 112.1152 | 0.002045005
18 | 0.1074503 | 118.7945 | 0.002149005
19 | 0.1043503 | 125.9624 | 0.002087005
20 | 0.1121503 | 133.6834 | 0.002243005
21 | 0.1131503 | 139.6682 | 0.002263005
22 | 0.1204503 | 145.7215 | 0.002409005
23 | 0.1204503 | 152.7737 | 0.002409005
24 | 0.1240503 | 158.7413 | 0.002481005
25 | 0.1318503 | 166.6252 | 0.002637005
26 | 0.1339503 | 173.3902 | 0.002679005
27 | 0.1375503 | 178.286 | 0.002751005
28 | 0.1438003 | 186.9287 | 0.002876005
29 | 0.1495003 | 194.1053 | 0.002990005
30 | 0.1531503 | 200.3473 | 0.003063005
31 | 0.1573003 | 207.2323 | 0.003146005
32 | 0.1656003 | 211.8709 | 0.003312005
33 | 0.1651003 | 219.0045 | 0.003302005
34 | 0.1661003 | 226.5712 | 0.003322005
35 | 0.1739003 | 233.3148 | 0.003478005
36 | 0.1801503 | 239.904 | 0.003603006
37 | 0.1811503 | 246.4846 | 0.003623006
38 | 0.1879003 | 251.7834 | 0.003758006
39 | 0.1879003 | 258.5398 | 0.003758006
40 | 0.1936003 | 264.2588 | 0.003872006
41 | 0.2014003 | 270.0549 | 0.004028006
42 | 0.2029503 | 276.4898 | 0.004059006
43 | 0.2061003 | 280.2366 | 0.004122006
44 | 0.2087003 | 286.3371 | 0.004174006
45 | 0.2159503 | 291.1858 | 0.004319006
46 | 0.2206003 | 296.7761 | 0.004412006
47 | 0.2258003 | 301.0503 | 0.004516006
48 | 0.2315003 | 305.2131 | 0.004630006
49 | 0.2325503 | 309.0628 | 0.004651006
50 | 0.2372003 | 314.5417 | 0.004744006
51 | 0.2419003 | 316.741 | 0.004838006
52 | 0.2450003 | 319.9863 | 0.004900006
53 | 0.2486503 | 322.7772 | 0.004973006
54 | 0.2512503 | 326.747 | 0.005025006
55 | 0.2590003 | 328.5304 | 0.005180006
56 | 0.2621503 | 331.4542 | 0.005243006
57 | 0.2694003 | 335.1539 | 0.005388006
58 | 0.2699003 | 337.7347 | 0.005398006
59 | 0.2725003 | 337.9105 | 0.005450006
60 | 0.2772003 | 340.0326 | 0.005544006
61 | 0.2829003 | 342.399 | 0.005658006
62 | 0.2850003 | 344.624 | 0.005700006
63 | 0.2881003 | 343.1193 | 0.005762006
64 | 0.2922503 | 345.027 | 0.005845006
65 | 0.3010503 | 346.4375 | 0.006021006
66 | 0.3021003 | 348.7439 | 0.006042006
67 | 0.3083503 | 348.0837 | 0.006167006
68 | 0.3114503 | 349.4941 | 0.006229006
69 | 0.3156003 | 352.1778 | 0.006312006
70 | 0.3176503 | 354.3471 | 0.006353006
71 | 0.3260003 | 353.9184 | 0.006520006
72 | 0.3280503 | 354.3385 | 0.006561006
73 | 0.3311503 | 356.362 | 0.006623006
74 | 0.3332503 | 354.5314 | 0.006665006
75 | 0.3415503 | 356.3877 | 0.006831006
76 | 0.3441503 | 356.0748 | 0.006883006
77 | 0.3478003 | 358.5613 | 0.006956006
78 | 0.3529503 | 359.9288 | 0.007059006
79 | 0.3602503 | 358.9128 | 0.007205006
80 | 0.3618003 | 359.6673 | 0.007236006
81 | 0.3680003 | 360.9191 | 0.007360006
82 | 0.3721503 | 361.3564 | 0.007443006
83 | 0.3779003 | 362.3725 | 0.007558006
84 | 0.3779003 | 361.3993 | 0.007558006
85 | 0.3820503 | 362.9512 | 0.007641006
86 | 0.3893003 | 363.2642 | 0.007786006
87 | 0.3914003 | 362.5054 | 0.007828006
88 | 0.3965503 | 364.0658 | 0.007931006
89 | 0.3960503 | 364.3617 | 0.007921006
90 | 0.4064503 | 363.6371 | 0.008129006
91 | 0.4059003 | 365.9393 | 0.008118006
92 | 0.4132003 | 367.2769 | 0.008264006
93 | 0.4157503 | 366.9982 | 0.008315006
94 | 0.4225003 | 367.0454 | 0.008450006
95 | 0.4241003 | 365.9736 | 0.008482006
96 | 0.4313503 | 366.9382 | 0.008627006
97 | 0.4334003 | 365.6521 | 0.008668006
98 | 0.4355003 | 366.8396 | 0.008710006
99 | 0.4443003 | 369.6733 | 0.008886006
100 | 0.4459003 | 369.1031 | 0.008918006
101 | 0.4490003 | 368.7559 | 0.008980006
102 | 0.4542003 | 369.8448 | 0.009084006
103 | 0.4588503 | 369.5919 | 0.009177006
104 | 0.4645503 | 371.2252 | 0.009291006
105 | 0.4682003 | 371.491 | 0.009364006
106 | 0.4702503 | 369.8448 | 0.009405006
107 | 0.4749503 | 370.5822 | 0.009499006
108 | 0.4796003 | 371.7183 | 0.009592006
109 | 0.4822003 | 373.9732 | 0.009644006
110 | 0.4853003 | 371.744 | 0.009706006
111 | 0.4988003 | 372.7129 | 0.009976006
112 | 0.4962003 | 371.3839 | 0.009924006
113 | 0.5009003 | 372.58 | 0.01001801
114 | 0.5071003 | 371.4567 | 0.01014201
115 | 0.5107503 | 373.7032 | 0.01021501
116 | 0.5144003 | 373.9175 | 0.01028801
117 | 0.5144003 | 373.5274 | 0.01028801
118 | 0.5216503 | 375.328 | 0.01043301
119 | 0.5232003 | 374.552 | 0.01046401
120 | 0.5336003 | 376.8413 | 0.01067201
121 | 0.5341003 | 376.3183 | 0.01068201
122 | 0.5382503 | 376.747 | 0.01076501
123 | 0.5424003 | 377.0299 | 0.01084801
124 | 0.5460503 | 375.1136 | 0.01092101
125 | 0.5523003 | 376.3011 | 0.01104601
126 | 0.5523003 | 376.3354 | 0.01104601
127 | 0.5621503 | 378.1531 | 0.01124301
128 | 0.5642003 | 377.4501 | 0.01128401
129 | 0.5673503 | 378.7147 | 0.01134701
130 | 0.5720003 | 378.6161 | 0.01144001
131 | 0.5751003 | 379.1606 | 0.01150201
132 | 0.5782503 | 379.5379 | 0.01156501
133 | 0.5839503 | 380.1681 | 0.01167901
134 | 0.5865503 | 378.1188 | 0.01173101
135 | 0.5917503 | 379.1692 | 0.01183501
136 | 0.5995003 | 380.3138 | 0.01199001
137 | 0.6010503 | 381.2655 | 0.01202101
138 | 0.6042003 | 381.72 | 0.01208401
139 | 0.6073003 | 380.3138 | 0.01214601
140 | 0.6151003 | 381.2312 | 0.01230201
141 | 0.6192503 | 380.571 | 0.01238501
142 | 0.6234003 | 379.5379 | 0.01246801
143 | 0.6291003 | 383.229 | 0.01258201
144 | 0.6286003 | 379.7136 | 0.01257201
145 | 0.6332503 | 381.3727 | 0.01266501
146 | 0.6374003 | 380.8025 | 0.01274801
147 | 0.6410503 | 382.3716 | 0.01282101
148 | 0.6478003 | 384.0135 | 0.01295601
149 | 0.6488003 | 382.4188 | 0.01297601
150 | 0.6540003 | 381.8614 | 0.01308001
151 | 0.6607503 | 383.512 | 0.01321501
152 | 0.6659503 | 383.782 | 0.01331901
153 | 0.6685503 | 383.2805 | 0.01337101
154 | 0.6758003 | 383.5763 | 0.01351601
155 | 0.6753003 | 384.8881 | 0.01350601
156 | 0.6815003 | 384.9567 | 0.01363001
157 | 0.6851503 | 386.7315 | 0.01370301
158 | 0.6898003 | 384.3608 | 0.01379601
159 | 0.6924003 | 385.6341 | 0.01384801
160 | 0.7002003 | 385.5483 | 0.01400401
161 | 0.7043503 | 385.8055 | 0.01408701
162 | 0.7080003 | 385.5569 | 0.01416001
163 | 0.7111003 | 386.3586 | 0.01422201
164 | 0.7158003 | 388.8836 | 0.01431601
165 | 0.7163003 | 387.3746 | 0.01432601
166 | 0.7235503 | 386.963 | 0.01447101
167 | 0.7308503 | 387.6575 | 0.01461701
168 | 0.7334003 | 386.6887 | 0.01466801
169 | 0.7334003 | 386.5901 | 0.01466801
170 | 0.7355003 | 388.0948 | 0.01471001
171 | 0.7438003 | 387.6318 | 0.01487601
172 | 0.7427503 | 388.1591 | 0.01485501
173 | 0.7536503 | 389.1323 | 0.01507301
174 | 0.7552003 | 388.4249 | 0.01510401
175 | 0.7635503 | 390.5042 | 0.01527101
176 | 0.7671503 | 389.7711 | 0.01534301
177 | 0.7739003 | 389.0337 | 0.01547801
178 | 0.7765003 | 388.9008 | 0.01553001
179 | 0.7770003 | 388.1591 | 0.01554001
180 | 0.7796003 | 391.0057 | 0.01559201
181 | 0.7863503 | 389.6124 | 0.01572701
182 | 0.7910503 | 389.5696 | 0.01582101
183 | 0.7926003 | 390.4313 | 0.01585201
184 | 0.7978003 | 390.7828 | 0.01595601
185 | 0.8040003 | 392.0304 | 0.01608001
186 | 0.8113003 | 391.6917 | 0.01622601
187 | 0.8138503 | 392.8149 | 0.01627701
188 | 0.8170003 | 390.9672 | 0.01634001
189 | 0.8190503 | 392.6606 | 0.01638101
190 | 0.8242503 | 390.5299 | 0.01648501
191 | 0.8294503 | 393.5523 | 0.01658901
192 | 0.8336003 | 390.7185 | 0.01667201
193 | 0.8356503 | 392.7592 | 0.01671301
194 | 0.8408503 | 391.9918 | 0.01681701
195 | 0.8465503 | 392.0561 | 0.01693101
196 | 0.8476003 | 393.5737 | 0.01695201
197 | 0.8564503 | 394.8641 | 0.01712901
198 | 0.8569503 | 393.8738 | 0.01713901
199 | 0.8632003 | 394.7141 | 0.01726401
200 | 0.8652503 | 394.5254 | 0.01730501
201 | 0.8704503 | 393.5523 | 0.01740901
202 | 0.8704503 | 394.5511 | 0.01740901
203 | 0.8787503 | 394.5897 | 0.01757501
204 | 0.8818503 | 395.1513 | 0.01763701
205 | 0.8881003 | 395.863 | 0.01776201
206 | 0.8912003 | 395.5715 | 0.01782401
207 | 0.8917503 | 396.4889 | 0.01783501
208 | 0.8974503 | 396.3903 | 0.01794901
209 | 0.9021003 | 395.2114 | 0.01804201
210 | 0.9094003 | 397.5649 | 0.01818801
211 | 0.9094003 | 394.4911 | 0.01818801
212 | 0.9145503 | 396.9948 | 0.01829101
213 | 0.9203003 | 396.4417 | 0.01840601
214 | 0.9254503 | 395.5243 | 0.01850901
215 | 0.9306503 | 396.3817 | 0.01861301
216 | 0.9327503 | 398.5038 | 0.01865501
217 | 0.9405003 | 397.595 | 0.01881001
218 | 0.9400003 | 397.0248 | 0.01880001
219 | 0.9467503 | 396.8104 | 0.01893501
220 | 0.9519503 | 398.9239 | 0.01903901
221 | 0.9535003 | 398.9325 | 0.01907001
222 | 0.9550503 | 399.7685 | 0.01910101
223 | 0.9628503 | 399.0483 | 0.01925701
224 | 0.9670003 | 398.7353 | 0.01934001
225 | 0.9727003 | 398.9239 | 0.01945401
226 | 0.9742503 | 397.9251 | 0.01948501
227 | 0.9784003 | 400.2058 | 0.01956801
228 | 0.9815003 | 399.2069 | 0.01963001
229 | 0.9851503 | 399.3612 | 0.01970301
230 | 0.9945003 | 400.2872 | 0.01989001
231 | 0.9971003 | 400.6988 | 0.01994201
232 | 1.00075 | 398.611 | 0.02001501
233 | 1.00385 | 400.5187 | 0.02007701
234 | 1.008 | 400.2615 | 0.02016001
235 | 1.01165 | 400.8231 | 0.02023301
236 | 1.0132 | 402.0321 | 0.02026401
237 | 1.02305 | 400.8231 | 0.02046101
238 | 1.02565 | 402.2936 | 0.02051301
239 | 1.0303 | 403.0781 | 0.02060601
240 | 1.0329 | 402.3707 | 0.02065801
241 | 1.0381 | 401.7577 | 0.02076201
242 | 1.0412 | 403.7212 | 0.02082401
243 | 1.0469 | 403.1767 | 0.02093801
244 | 1.0516 | 401.792 | 0.02103201
245 | 1.0578 | 403.7212 | 0.02115601
246 | 1.05525 | 402.7566 | 0.02110501
247 | 1.06195 | 404.2656 | 0.02123901
248 | 1.06715 | 401.4276 | 0.02134301
249 | 1.07285 | 405.3074 | 0.02145701
250 | 1.0708 | 404.45 | 0.02141601
251 | 1.0822 | 405.3888 | 0.02164401
252 | 1.0817 | 404.3342 | 0.02163401
253 | 1.08895 | 405.1573 | 0.02177901
254 | 1.0957 | 403.2667 | 0.02191401
255 | 1.09365 | 402.195 | 0.02187301
256 | 1.1004 | 404.2013 | 0.02200801
257 | 1.10505 | 404.167 | 0.02210101
258 | 1.1113 | 406.1734 | 0.02222601
259 | 1.11075 | 406.9922 | 0.02221501
260 | 1.11595 | 406.8336 | 0.02231901
261 | 1.12425 | 406.6192 | 0.02248501
262 | 1.12425 | 406.1176 | 0.02248501
263 | 1.12945 | 406.885 | 0.02258901
264 | 1.1341 | 406.7435 | 0.02268201
265 | 1.1367 | 405.2988 | 0.02273401
266 | 1.145 | 408.6256 | 0.02290001
267 | 1.1466 | 404.9601 | 0.02293201
268 | 1.15435 | 409.0714 | 0.02308701
269 | 1.1528 | 407.0994 | 0.02305601
270 | 1.16165 | 407.2494 | 0.02323301
271 | 1.1637 | 408.1711 | 0.02327401
272 | 1.16735 | 408.1068 | 0.02334701
273 | 1.17095 | 407.8839 | 0.02341901
274 | 1.17825 | 409.0628 | 0.02356501
275 | 1.1829 | 409.0586 | 0.02365801
276 | 1.1886 | 410.7177 | 0.02377201
277 | 1.18705 | 408.7113 | 0.02374101
278 | 1.1933 | 407.0093 | 0.02386601
279 | 1.20055 | 410.1732 | 0.02401101
280 | 1.20315 | 409.08 | 0.02406301
281 | 1.20315 | 408.8999 | 0.02406301
282 | 1.2104 | 409.7745 | 0.02420801
283 | 1.2203 | 409.5601 | 0.02440601
284 | 1.22235 | 410.3876 | 0.02444701
285 | 1.22445 | 410.7305 | 0.02448901
286 | 1.2291 | 411.0863 | 0.02458201
287 | 1.2322 | 412.724 | 0.02464401
288 | 1.2369 | 411.7465 | 0.02473801
289 | 1.2421 | 410.1303 | 0.02484201
290 | 1.2447 | 411.6565 | 0.02489401
291 | 1.24885 | 412.3339 | 0.02497701
292 | 1.253 | 413.2685 | 0.02506001
293 | 1.2556 | 411.9695 | 0.02511201
294 | 1.26025 | 410.8334 | 0.02520501
295 | 1.2613 | 411.1935 | 0.02522601
296 | 1.26855 | 412.0209 | 0.02537101
297 | 1.2748 | 413.0198 | 0.02549601
298 | 1.27735 | 413.037 | 0.02554701
299 | 1.28205 | 411.9866 | 0.02564101
300 | 1.2857 | 413.8129 | 0.02571401
301 | 1.294 | 412.351 | 0.02588001
302 | 1.294 | 410.3618 | 0.02588001
303 | 1.2966 | 413.9287 | 0.02593201
304 | 1.30175 | 412.8783 | 0.02603501
305 | 1.30905 | 413.037 | 0.02618101
306 | 1.31215 | 414.0187 | 0.02624301
307 | 1.3189 | 414.7775 | 0.02637801
308 | 1.322 | 415.4077 | 0.02644001
309 | 1.32255 | 413.5385 | 0.02645101
310 | 1.3298 | 413.1699 | 0.02659601
311 | 1.3324 | 415.1976 | 0.02664801
312 | 1.3402 | 414.8032 | 0.02680401
313 | 1.33965 | 413.8686 | 0.02679301
314 | 1.34795 | 416.2737 | 0.02695901
315 | 1.349 | 414.1902 | 0.02698001
316 | 1.3521 | 417.1568 | 0.02704201
317 | 1.35835 | 416.3551 | 0.02716701
318 | 1.35785 | 416.8653 | 0.02715701
319 | 1.36975 | 418.13 | 0.02739501
320 | 1.37185 | 417.4784 | 0.02743701
321 | 1.37445 | 417.5041 | 0.02748901
322 | 1.37805 | 416.6681 | 0.02756101
323 | 1.3817 | 417.264 | 0.02763401
324 | 1.38585 | 416.7453 | 0.02771701
325 | 1.3931 | 415.9693 | 0.02786201
326 | 1.3931 | 416.5223 | 0.02786201
327 | 1.39725 | 416.428 | 0.02794501
328 | 1.4004 | 416.5695 | 0.02800801
329 | 1.40505 | 416.1494 | 0.02810101
330 | 1.41025 | 417.9799 | 0.02820501
331 | 1.41805 | 419.2789 | 0.02836101
332 | 1.4232 | 418.22 | 0.02846401
333 | 1.42635 | 418.5201 | 0.02852701
334 | 1.4284 | 419.9134 | 0.02856801
335 | 1.431 | 419.4847 | 0.02862001
336 | 1.43515 | 418.2629 | 0.02870301
337 | 1.4414 | 419.5276 | 0.02882801
338 | 1.44295 | 419.0217 | 0.02885901
339 | 1.4492 | 419.1975 | 0.02898401
340 | 1.4528 | 418.1643 | 0.02905601
341 | 1.4559 | 418.7002 | 0.02911801
342 | 1.4606 | 418.6359 | 0.02921201
343 | 1.46265 | 421.1266 | 0.02925301
344 | 1.4715 | 419.1031 | 0.02943001
345 | 1.47565 | 420.535 | 0.02951301
346 | 1.4777 | 420.6551 | 0.02955401
347 | 1.48395 | 421.9112 | 0.02967901
348 | 1.48395 | 419.4333 | 0.02967901
349 | 1.4912 | 420.4021 | 0.02982401
350 | 1.4964 | 420.012 | 0.02992801
351 | 1.50005 | 421.6068 | 0.03000101
352 | 1.5042 | 421.3024 | 0.03008401
353 | 1.5073 | 420.7665 | 0.03014601
354 | 1.5125 | 421.6154 | 0.03025001
355 | 1.51665 | 420.7322 | 0.03033301
356 | 1.5203 | 422.8543 | 0.03040601
357 | 1.52545 | 422.7043 | 0.03050901
358 | 1.5291 | 421.9455 | 0.03058201
359 | 1.5317 | 421.3324 | 0.03063401
360 | 1.53845 | 423.5231 | 0.03076901
361 | 1.5431 | 424.1019 | 0.03086201
362 | 1.54725 | 422.9358 | 0.03094501
363 | 1.54985 | 422.0269 | 0.03099701
364 | 1.5535 | 424.7278 | 0.03107001
365 | 1.55715 | 424.5563 | 0.03114301
366 | 1.5644 | 424.3634 | 0.03128801
367 | 1.56595 | 424.1019 | 0.03131901
368 | 1.57375 | 422.5885 | 0.03147501
369 | 1.5758 | 424.925 | 0.03151601
370 | 1.581 | 424.0418 | 0.03162001
371 | 1.58465 | 424.2991 | 0.03169301
372 | 1.5888 | 425.4308 | 0.03177601
373 | 1.59295 | 425.075 | 0.03185901
374 | 1.59505 | 424.3805 | 0.03190101
375 | 1.6002 | 426.6355 | 0.03200401
376 | 1.60645 | 425.7524 | 0.03212901
377 | 1.6106 | 424.5391 | 0.03221201
378 | 1.61735 | 425.9067 | 0.03234701
379 | 1.61785 | 426.0739 | 0.03235701
380 | 1.62045 | 426.1382 | 0.03240901
381 | 1.6272 | 427.883 | 0.03254401
382 | 1.635 | 426.4855 | 0.03270001
383 | 1.6376 | 425.9067 | 0.03275201
384 | 1.6438 | 426.4297 | 0.03287601
385 | 1.64485 | 426.7598 | 0.03289701
386 | 1.64695 | 426.6698 | 0.03293901
387 | 1.65265 | 428.0117 | 0.03305301
388 | 1.6537 | 426.9485 | 0.03307401
389 | 1.65785 | 427.7159 | 0.03315701
390 | 1.66355 | 428.6247 | 0.03327101
391 | 1.6703 | 427.7159 | 0.03340601
392 | 1.676 | 427.7244 | 0.03352001
393 | 1.6765 | 428.3503 | 0.03353001
394 | 1.6822 | 429.1606 | 0.03364401
395 | 1.68585 | 429.1134 | 0.03371701
396 | 1.69 | 428.6504 | 0.03380001
397 | 1.6931 | 428.3032 | 0.03386201
398 | 1.6926 | 429.6407 | 0.03385201
399 | 1.69985 | 430.0051 | 0.03399701
400 | 1.703 | 430.6825 | 0.03406001
401 | 1.70715 | 429.2292 | 0.03414301
402 | 1.71595 | 430.2924 | 0.03431901
403 | 1.7191 | 428.9805 | 0.03438201
404 | 1.72375 | 430.3524 | 0.03447501
405 | 1.7279 | 430.1423 | 0.03455801
406 | 1.731 | 429.9966 | 0.03462001
407 | 1.73725 | 430.0866 | 0.03474501
408 | 1.7388 | 430.6868 | 0.03477601
409 | 1.74245 | 429.3278 | 0.03484901
410 | 1.7502 | 430.7983 | 0.03500401
411 | 1.7523 | 430.0866 | 0.03504601
412 | 1.7585 | 433.2076 | 0.03517001
413 | 1.7601 | 431.1584 | 0.03520201
414 | 1.76265 | 430.4167 | 0.03525301
415 | 1.7689 | 431.7543 | 0.03537801
416 | 1.77355 | 431.9172 | 0.03547101
417 | 1.7741 | 430.8368 | 0.03548201
418 | 1.7803 | 432.646 | 0.03560601
419 | 1.7876 | 432.5731 | 0.03575201
420 | 1.7907 | 432.826 | 0.03581401
421 | 1.79745 | 434.2408 | 0.03594901
422 | 1.8042 | 433.109 | 0.03608401
423 | 1.79795 | 433.0318 | 0.03595901
424 | 1.8099 | 432.0115 | 0.03619801
425 | 1.81095 | 432.6545 | 0.03621901
426 | 1.81615 | 433.0575 | 0.03632301
427 | 1.81925 | 433.6534 | 0.03638501
428 | 1.82495 | 434.4851 | 0.03649901
429 | 1.82755 | 431.1669 | 0.03655101
430 | 1.83225 | 433.7092 | 0.03664501
431 | 1.8364 | 435.2054 | 0.03672801
432 | 1.83795 | 433.3962 | 0.03675901
433 | 1.8447 | 434.3951 | 0.03689401
434 | 1.85455 | 434.0307 | 0.03709101
435 | 1.85405 | 433.4734 | 0.03708101
436 | 1.8561 | 435.1239 | 0.03712201
437 | 1.85975 | 434.6437 | 0.03719501
438 | 1.8644 | 436.7573 | 0.03728801
439 | 1.87065 | 434.6009 | 0.03741301
440 | 1.8722 | 435.2954 | 0.03744401
441 | 1.8774 | 436.32 | 0.03754801
442 | 1.88155 | 435.0253 | 0.03763101
443 | 1.88415 | 435.364 | 0.03768301
444 | 1.8888 | 434.4208 | 0.03777601
445 | 1.89505 | 435.6769 | 0.03790101
446 | 1.8966 | 436.4272 | 0.03793201
447 | 1.90335 | 435.8484 | 0.03806701
448 | 1.908 | 437.6575 | 0.03816001
449 | 1.91215 | 436.9716 | 0.03824301
450 | 1.91735 | 437.2203 | 0.03834701
451 | 1.9215 | 437.9233 | 0.03843001
452 | 1.92515 | 436.4615 | 0.03850301
453 | 1.9267 | 437.4518 | 0.03853401
454 | 1.9303 | 437.8805 | 0.03860601
455 | 1.93865 | 438.0948 | 0.03877301
456 | 1.9407 | 439.2009 | 0.03881401
457 | 1.94435 | 437.5247 | 0.03888701
458 | 1.9511 | 437.9062 | 0.03902201
459 | 1.95005 | 436.1528 | 0.03900101
460 | 1.9599 | 438.3178 | 0.03919801
461 | 1.96145 | 439.128 | 0.03922901
462 | 1.96615 | 438.2277 | 0.03932301
463 | 1.97135 | 438.8794 | 0.03942701
464 | 1.9765 | 439.7882 | 0.03953001
465 | 1.9781 | 440.0669 | 0.03956201
466 | 1.98535 | 440.8771 | 0.03970701
467 | 1.98845 | 438.3521 | 0.03976901
468 | 1.9921 | 439.0937 | 0.03984201
469 | 1.99415 | 439.158 | 0.03988301
470 | 2.00145 | 440.5642 | 0.04002901
471 | 2.00405 | 440.7614 | 0.04008101
472 | 2.0056 | 439.2695 | 0.04011201
473 | 2.01285 | 439.8611 | 0.04025701
474 | 2.01545 | 439.2609 | 0.04030901
475 | 2.02165 | 440.5642 | 0.04043301
476 | 2.0284 | 440.9286 | 0.04056801
477 | 2.0248 | 439.5739 | 0.04049601
478 | 2.0336 | 442.0346 | 0.04067201
479 | 2.03725 | 440.5385 | 0.04074501
480 | 2.04245 | 442.5362 | 0.04084901
481 | 2.04865 | 441.8503 | 0.04097301
482 | 2.05435 | 441.6188 | 0.04108701
483 | 2.0554 | 442.3133 | 0.04110801
484 | 2.05595 | 441.2501 | 0.04111901
485 | 2.06215 | 441.5888 | 0.04124301
486 | 2.0663 | 442.4033 | 0.04132601
487 | 2.071 | 442.2876 | 0.04142001
488 | 2.0772 | 442.4205 | 0.04154401
489 | 2.08085 | 441.7045 | 0.04161701
490 | 2.07875 | 441.5631 | 0.04157501
491 | 2.0881 | 442.5962 | 0.04176201
492 | 2.0902 | 443.5608 | 0.04180401
493 | 2.09435 | 442.9821 | 0.04188701
494 | 2.099 | 442.7506 | 0.04198001
495 | 2.10525 | 442.9263 | 0.04210501
496 | 2.10835 | 442.3819 | 0.04216701
497 | 2.11355 | 441.876 | 0.04227101
498 | 2.1182 | 445.1385 | 0.04236401
499 | 2.1203 | 442.7506 | 0.04240601
500 | 2.12135 | 442.2962 | 0.04242701
501 | 2.13015 | 443.9552 | 0.04260301
502 | 2.1395 | 444.1396 | 0.04279001
503 | 2.14055 | 445.2371 | 0.04281101
504 | 2.14315 | 444.4525 | 0.04286301
505 | 2.14675 | 444.7912 | 0.04293501
506 | 2.1504 | 444.2296 | 0.04300801
507 | 2.14885 | 445.2885 | 0.04297701
508 | 2.1587 | 447.4406 | 0.04317401
509 | 2.1644 | 444.4954 | 0.04328801
510 | 2.1644 | 444.7312 | 0.04328801
511 | 2.17115 | 443.9167 | 0.04342301
512 | 2.1753 | 445.8887 | 0.04350601
513 | 2.1784 | 446.4675 | 0.04356801
514 | 2.1826 | 446.8404 | 0.04365201
515 | 2.1883 | 444.9884 | 0.04376601
516 | 2.19035 | 445.8416 | 0.04380701
517 | 2.1997 | 446.9047 | 0.04399401
518 | 2.20125 | 447.1834 | 0.04402501
519 | 2.20695 | 446.879 | 0.04413901
520 | 2.2158 | 447.5092 | 0.04431601
521 | 2.21165 | 446.5018 | 0.04423301
522 | 2.21995 | 447.5221 | 0.04439901
523 | 2.21995 | 445.5029 | 0.04439901
524 | 2.2246 | 445.9573 | 0.04449201
525 | 2.2298 | 447.6893 | 0.04459601
526 | 2.2376 | 447.3592 | 0.04475201
527 | 2.24125 | 449.8842 | 0.04482501
528 | 2.24485 | 446.7976 | 0.04489701
529 | 2.24955 | 447.4321 | 0.04499101
530 | 2.25575 | 448.9282 | 0.04511501
531 | 2.2573 | 448.0537 | 0.04514601
532 | 2.2568 | 448.4009 | 0.04513601
533 | 2.26355 | 449.0011 | 0.04527101
534 | 2.26975 | 449.6442 | 0.04539501
535 | 2.27235 | 449.0783 | 0.04544701
536 | 2.2786 | 449.1897 | 0.04557201
537 | 2.2817 | 449.7685 | 0.04563401
538 | 2.2864 | 449.1426 | 0.04572801
539 | 2.2895 | 448.0751 | 0.04579001
540 | 2.2947 | 449.2669 | 0.04589401
541 | 2.2983 | 447.8307 | 0.04596601
542 | 2.30195 | 448.4224 | 0.04603901
543 | 2.30715 | 450.6216 | 0.04614301
544 | 2.3108 | 450.2744 | 0.04621601
545 | 2.3139 | 450.8103 | 0.04627801
546 | 2.3196 | 450.373 | 0.04639201
547 | 2.32325 | 450.5959 | 0.04646501
548 | 2.331 | 451.882 | 0.04662001
549 | 2.3336 | 450.7459 | 0.04667201
550 | 2.33725 | 451.4276 | 0.04674501
551 | 2.3409 | 450.3301 | 0.04681801
552 | 2.3445 | 450.6431 | 0.04689001
553 | 2.34765 | 450.7588 | 0.04695301
554 | 2.3528 | 450.8274 | 0.04705601
555 | 2.35695 | 452.3879 | 0.04713901
556 | 2.36475 | 452.5937 | 0.04729501
557 | 2.3653 | 452.2035 | 0.04730601
558 | 2.36995 | 452.1907 | 0.04739901
559 | 2.3736 | 452.2636 | 0.04747201
560 | 2.3845 | 452.0406 | 0.04769001
561 | 2.385 | 452.6494 | 0.04770001
562 | 2.3871 | 452.4351 | 0.04774201
563 | 2.3902 | 451.7534 | 0.04780401
564 | 2.3938 | 452.6365 | 0.04787601
565 | 2.40265 | 452.2378 | 0.04805301
566 | 2.40315 | 452.345 | 0.04806301
567 | 2.40575 | 453.9484 | 0.04811501
568 | 2.41305 | 452.3622 | 0.04826101
569 | 2.4172 | 454.4843 | 0.04834401
570 | 2.4208 | 451.942 | 0.04841601
571 | 2.42965 | 453.0824 | 0.04859301
572 | 2.4286 | 454.0556 | 0.04857201
573 | 2.4307 | 454.0384 | 0.04861401
574 | 2.439 | 454.0127 | 0.04878001
575 | 2.4416 | 454.5829 | 0.04883201
576 | 2.44675 | 454.6086 | 0.04893501
577 | 2.45145 | 455.063 | 0.04902901
578 | 2.4556 | 455.1445 | 0.04911201
579 | 2.4582 | 456.1176 | 0.04916401
580 | 2.46285 | 454.3599 | 0.04925701
581 | 2.46755 | 453.8884 | 0.04935101
582 | 2.4691 | 454.5571 | 0.04938201
583 | 2.47585 | 455.556 | 0.04951701
584 | 2.48155 | 453.7083 | 0.04963101
585 | 2.4836 | 455.2945 | 0.04967201
586 | 2.4862 | 455.5003 | 0.04972401
587 | 2.4935 | 454.913 | 0.04987001
588 | 2.49505 | 455.0544 | 0.04990101
589 | 2.49765 | 456.1605 | 0.04995301
590 | 2.5044 | 455.9462 | 0.05008801
591 | 2.50855 | 456.7221 | 0.05017101
592 | 2.51165 | 456.482 | 0.05023301
593 | 2.51685 | 455.8861 | 0.05033701
594 | 2.51995 | 455.4489 | 0.05039901
595 | 2.52515 | 455.8133 | 0.05050301
596 | 2.5267 | 456.0019 | 0.05053401
597 | 2.53345 | 457.1079 | 0.05066901
598 | 2.53605 | 457.7296 | 0.05072101
599 | 2.5376 | 457.9782 | 0.05075201
600 | 2.5454 | 458.3083 | 0.05090801
601 | 2.5511 | 456.8293 | 0.05102201
602 | 2.5568 | 458.0683 | 0.05113601
603 | 2.56045 | 457.4466 | 0.05120901
604 | 2.56615 | 456.2334 | 0.05132301
605 | 2.56355 | 457.1765 | 0.05127101
606 | 2.5698 | 457.1508 | 0.05139601
607 | 2.57445 | 458.0768 | 0.05148901
608 | 2.57755 | 459.7831 | 0.05155101
609 | 2.5807 | 458.3898 | 0.05161401
610 | 2.59 | 459.9931 | 0.05180001
611 | 2.5895 | 457.6224 | 0.05179001
612 | 2.5973 | 459.4058 | 0.05194601
613 | 2.6035 | 460.8163 | 0.05207001
614 | 2.6061 | 459.05 | 0.05212201
615 | 2.6082 | 459.2386 | 0.05216401
616 | 2.6108 | 458.0082 | 0.05221601
617 | 2.61595 | 461.1206 | 0.05231901
618 | 2.6222 | 460.0832 | 0.05244401
619 | 2.62585 | 460.4304 | 0.05251701
620 | 2.6279 | 460.156 | 0.05255801
621 | 2.6336 | 459.4315 | 0.05267201
622 | 2.63985 | 460.6191 | 0.05279701
623 | 2.6419 | 459.9417 | 0.05283801
624 | 2.64865 | 459.7831 | 0.05297301
625 | 2.6497 | 460.559 | 0.05299401
626 | 2.65645 | 460.6019 | 0.05312901
627 | 2.657 | 461.4036 | 0.05314001
628 | 2.66215 | 461.8151 | 0.05324301
629 | 2.66735 | 460.8848 | 0.05334701
630 | 2.67045 | 460.5547 | 0.05340901
631 | 2.6767 | 461.4679 | 0.05353401
632 | 2.6793 | 461.4465 | 0.05358601
633 | 2.6819 | 462.0209 | 0.05363801
634 | 2.6897 | 462.0466 | 0.05379401
635 | 2.69175 | 461.9738 | 0.05383501
636 | 2.69695 | 461.1635 | 0.05393901
637 | 2.7016 | 462.4668 | 0.05403201
638 | 2.70475 | 460.9063 | 0.05409501
639 | 2.7068 | 460.3704 | 0.05413601
640 | 2.71355 | 462.321 | 0.05427101
641 | 2.71875 | 462.3767 | 0.05437501
642 | 2.72135 | 462.9384 | 0.05442701
643 | 2.72445 | 463.337 | 0.05448901
644 | 2.7291 | 461.5108 | 0.05458201
645 | 2.7338 | 461.948 | 0.05467601
646 | 2.73585 | 461.6737 | 0.05471701
647 | 2.74315 | 462.7154 | 0.05486301
648 | 2.7452 | 463.3499 | 0.05490401
649 | 2.753 | 463.5171 | 0.05506001
650 | 2.7582 | 464.1602 | 0.05516401
651 | 2.76285 | 463.5514 | 0.05525701
652 | 2.7639 | 462.9041 | 0.05527801
653 | 2.76855 | 462.8912 | 0.05537101
654 | 2.77375 | 463.3671 | 0.05547501
655 | 2.7774 | 464.6746 | 0.05554801
656 | 2.7774 | 462.8998 | 0.05554801
657 | 2.7852 | 464.8718 | 0.05570401
658 | 2.79195 | 464.8632 | 0.05583901
659 | 2.7945 | 464.8118 | 0.05589001
660 | 2.79505 | 463.7057 | 0.05590101
661 | 2.80595 | 463.9544 | 0.05611901
662 | 2.8044 | 464.1602 | 0.05608801
663 | 2.80955 | 465.6049 | 0.05619101
664 | 2.81475 | 466.6638 | 0.05629501
665 | 2.8189 | 464.5974 | 0.05637801
666 | 2.82305 | 464.4903 | 0.05646101
667 | 2.8241 | 465.6649 | 0.05648201
668 | 2.8324 | 465.6221 | 0.05664801
669 | 2.835 | 463.9801 | 0.05670001
670 | 2.8371 | 465.9607 | 0.05674201
671 | 2.84485 | 464.9104 | 0.05689701
672 | 2.8506 | 466.9167 | 0.05701201
673 | 2.85575 | 467.4655 | 0.05711501
674 | 2.8568 | 467.9671 | 0.05713601
675 | 2.86095 | 467.1268 | 0.05721901
676 | 2.862 | 466.2651 | 0.05724001
677 | 2.8677 | 466.3166 | 0.05735401
678 | 2.86875 | 465.6563 | 0.05737501
679 | 2.8807 | 467.0239 | 0.05761401
680 | 2.8807 | 466.6038 | 0.05761401
681 | 2.8843 | 468.2157 | 0.05768601
682 | 2.89 | 466.5052 | 0.05780001
683 | 2.89575 | 468.5544 | 0.05791501
684 | 2.89885 | 467.2811 | 0.05797701
685 | 2.903 | 467.9585 | 0.05806001
686 | 2.90665 | 467.5555 | 0.05813301
687 | 2.91285 | 467.2726 | 0.05825701
688 | 2.9144 | 468.1386 | 0.05828801
689 | 2.92065 | 469.026 | 0.05841301
690 | 2.92585 | 468.4215 | 0.05851701
691 | 2.92635 | 467.6112 | 0.05852701
692 | 2.93205 | 468.6187 | 0.05864101
693 | 2.93985 | 468.7945 | 0.05879701
694 | 2.94195 | 467.9156 | 0.05883901
695 | 2.9461 | 469.429 | 0.05892201
696 | 2.95025 | 470.1706 | 0.05900501
697 | 2.9549 | 469.4847 | 0.05909801
698 | 2.9575 | 470.0549 | 0.05915001
699 | 2.95955 | 471.1524 | 0.05919101
700 | 2.9689 | 469.9734 | 0.05937801
701 | 2.96995 | 469.1417 | 0.05939901
702 | 2.97305 | 471.1952 | 0.05946101
703 | 2.9772 | 469.2875 | 0.05954401
704 | 2.98345 | 469.6519 | 0.05966901
705 | 2.98555 | 471.2124 | 0.05971101
706 | 2.9907 | 469.3775 | 0.05981401
707 | 2.9959 | 469.9734 | 0.05991801
708 | 2.9985 | 469.3861 | 0.05997001
709 | 3.00475 | 470.7922 | 0.06009501
710 | 3.0094 | 469.0003 | 0.06018801
711 | 3.012 | 469.6948 | 0.06024001
712 | 3.0146 | 469.9305 | 0.06029201
713 | 3.0229 | 471.2938 | 0.06045801
714 | 3.02655 | 470.5093 | 0.06053101
715 | 3.0255 | 471.2553 | 0.06051001
716 | 3.03015 | 469.0088 | 0.06060301
717 | 3.0369 | 471.1224 | 0.06073801
718 | 3.04625 | 473.043 | 0.06092501
719 | 3.0447 | 470.445 | 0.06089401
720 | 3.0504 | 470.8994 | 0.06100801
721 | 3.05195 | 471.8554 | 0.06103901
722 | 3.0582 | 471.2038 | 0.06116401
723 | 3.06185 | 472.2627 | 0.06123701
724 | 3.07015 | 473.8875 | 0.06140301
725 | 3.0717 | 472.6057 | 0.06143401
726 | 3.0769 | 472.2541 | 0.06153801
727 | 3.0774 | 473.2916 | 0.06154801
728 | 3.0852 | 472.9701 | 0.06170401
729 | 3.08465 | 473.0215 | 0.06169301
730 | 3.0878 | 472.6314 | 0.06175601
731 | 3.0935 | 471.7397 | 0.06187001
732 | 3.09815 | 472.3184 | 0.06196301
733 | 3.10075 | 473.2187 | 0.06201501
734 | 3.10855 | 473.3259 | 0.06217101
735 | 3.11375 | 475.7695 | 0.06227501
736 | 3.11685 | 473.8232 | 0.06233701
737 | 3.11995 | 474.6892 | 0.06239901
738 | 3.1236 | 474.492 | 0.06247201
739 | 3.12825 | 472.8972 | 0.06256501
740 | 3.1345 | 474.2819 | 0.06269001
741 | 3.1381 | 473.0215 | 0.06276201
742 | 3.14695 | 474.2005 | 0.06293901
743 | 3.14695 | 475.6366 | 0.06293901
744 | 3.14955 | 475.4394 | 0.06299101
745 | 3.1532 | 475.3237 | 0.06306401
746 | 3.1589 | 475.045 | 0.06317801
747 | 3.1615 | 475.0021 | 0.06323001
748 | 3.16665 | 474.9764 | 0.06333301
749 | 3.17185 | 475.4566 | 0.06343701
750 | 3.175 | 475.4823 | 0.06350001
751 | 3.18015 | 475.598 | 0.06360301
752 | 3.1833 | 474.6206 | 0.06366601
753 | 3.18745 | 477.15 | 0.06374901
754 | 3.1926 | 475.2508 | 0.06385201
755 | 3.1973 | 474.4148 | 0.06394601
756 | 3.1999 | 475.6538 | 0.06399801
757 | 3.20925 | 476.4812 | 0.06418501
758 | 3.21185 | 476.8842 | 0.06423701
759 | 3.21235 | 475.1522 | 0.06424701
760 | 3.21755 | 476.8199 | 0.06435101
761 | 3.2222 | 476.1168 | 0.06444401
762 | 3.22845 | 475.2679 | 0.06456901
763 | 3.23415 | 477.6258 | 0.06468301
764 | 3.23465 | 476.3826 | 0.06469301
765 | 3.24035 | 475.8124 | 0.06480701
766 | 3.24295 | 476.6527 | 0.06485901
767 | 3.2487 | 477.3643 | 0.06497401
768 | 3.25025 | 476.7255 | 0.06500501
769 | 3.258 | 477.6944 | 0.06516001
770 | 3.25905 | 478.9891 | 0.06518101
771 | 3.26425 | 477.8102 | 0.06528501
772 | 3.2684 | 476.7255 | 0.06536801
773 | 3.2679 | 477.1885 | 0.06535801
774 | 3.27565 | 475.7267 | 0.06551301
775 | 3.285 | 479.2292 | 0.06570001
776 | 3.2871 | 477.7587 | 0.06574201
777 | 3.2876 | 477.9345 | 0.06575201
778 | 3.29125 | 478.1146 | 0.06582501
779 | 3.2985 | 477.9088 | 0.06597001
780 | 3.298 | 477.8745 | 0.06596001
781 | 3.30735 | 478.5518 | 0.06614701
782 | 3.31095 | 477.3129 | 0.06621901
783 | 3.3141 | 478.8734 | 0.06628201
784 | 3.31875 | 478.7833 | 0.06637501
785 | 3.32655 | 478.7662 | 0.06653101
786 | 3.3281 | 479.1777 | 0.06656201
787 | 3.3317 | 477.9645 | 0.06663401
788 | 3.33225 | 478.6033 | 0.06664501
789 | 3.34105 | 478.5433 | 0.06682101
790 | 3.3452 | 479.8079 | 0.06690401
791 | 3.3504 | 479.9323 | 0.06700801
792 | 3.3535 | 479.2463 | 0.06707001
793 | 3.3551 | 479.5936 | 0.06710201
794 | 3.35455 | 479.6665 | 0.06709101
795 | 3.3686 | 479.7908 | 0.06737201
796 | 3.3665 | 480.301 | 0.06733001
797 | 3.37585 | 481.0383 | 0.06751701
798 | 3.3774 | 480.451 | 0.06754801
799 | 3.3831 | 481.6814 | 0.06766201
800 | 3.3826 | 480.4853 | 0.06765201
801 | 3.38675 | 479.3707 | 0.06773501
802 | 3.39765 | 481.5571 | 0.06795301
803 | 3.3966 | 480.5024 | 0.06793201
804 | 3.40025 | 480.601 | 0.06800501
805 | 3.4044 | 480.6096 | 0.06808801
806 | 3.4132 | 481.5656 | 0.06826401
807 | 3.41375 | 482.5174 | 0.06827501
808 | 3.41635 | 482.3845 | 0.06832701
809 | 3.4241 | 481.0126 | 0.06848201
810 | 3.4262 | 480.8411 | 0.06852401
811 | 3.43605 | 481.2355 | 0.06872101
812 | 3.43555 | 482.1873 | 0.06871101
813 | 3.4376 | 481.1455 | 0.06875201
814 | 3.44385 | 481.4156 | 0.06887701
815 | 3.4506 | 482.0844 | 0.06901201
816 | 3.4511 | 482.0715 | 0.06902201
817 | 3.45835 | 483.1004 | 0.06916701
818 | 3.4641 | 483.7863 | 0.06928201
819 | 3.46665 | 482.3502 | 0.06933301
820 | 3.47135 | 483.5291 | 0.06942701
821 | 3.476 | 481.9043 | 0.06952001
822 | 3.47705 | 482.2087 | 0.06954101
823 | 3.4781 | 482.2087 | 0.06956201
824 | 3.4859 | 482.6245 | 0.06971801
825 | 3.49055 | 482.9032 | 0.06981101
826 | 3.4952 | 483.3019 | 0.06990401
827 | 3.5004 | 483.7863 | 0.07000801
828 | 3.50405 | 484.5237 | 0.07008101
829 | 3.5087 | 485.6684 | 0.07017401
830 | 3.51285 | 484.2751 | 0.07025701
831 | 3.517 | 484.8367 | 0.07034001
832 | 3.5217 | 483.8292 | 0.07043401
833 | 3.52635 | 482.856 | 0.07052701
834 | 3.53205 | 483.6149 | 0.07064101
835 | 3.5331 | 483.7863 | 0.07066201
836 | 3.5357 | 483.3662 | 0.07071401
837 | 3.5404 | 483.722 | 0.07080801
838 | 3.54245 | 484.3565 | 0.07084901
839 | 3.5487 | 483.482 | 0.07097401
840 | 3.55545 | 483.0833 | 0.07110901
841 | 3.557 | 484.8281 | 0.07114001
842 | 3.5575 | 483.8549 | 0.07115001
843 | 3.56685 | 485.1153 | 0.07133701
844 | 3.56945 | 483.5634 | 0.07138901
845 | 3.57465 | 485.2396 | 0.07149301
846 | 3.5788 | 485.2568 | 0.07157601
847 | 3.58295 | 485.5955 | 0.07165901
848 | 3.5897 | 486.2214 | 0.07179401
849 | 3.5907 | 484.2836 | 0.07181401
850 | 3.59435 | 486.9245 | 0.07188701
851 | 3.6011 | 486.2814 | 0.07202201
852 | 3.60215 | 484.7466 | 0.07204301
853 | 3.60835 | 486.6844 | 0.07216701
854 | 3.61565 | 486.6372 | 0.07231301
855 | 3.6151 | 486.7273 | 0.07230201
856 | 3.61875 | 485.3725 | 0.07237501
857 | 3.625 | 487.9233 | 0.07250001
858 | 3.62705 | 486.6201 | 0.07254101
859 | 3.6343 | 487.1988 | 0.07268601
860 | 3.6421 | 486.9588 | 0.07284201
861 | 3.6442 | 487.336 | 0.07288401
862 | 3.6468 | 486.5858 | 0.07293601
863 | 3.6499 | 486.5343 | 0.07299801
864 | 3.65355 | 486.5215 | 0.07307101
865 | 3.65975 | 487.0316 | 0.07319501
866 | 3.66495 | 488.4292 | 0.07329901
867 | 3.6665 | 487.0145 | 0.07333001
868 | 3.6696 | 487.5847 | 0.07339201
869 | 3.6774 | 487.156 | 0.07354801
870 | 3.68205 | 487.2203 | 0.07364101
871 | 3.68465 | 488.0391 | 0.07369301
872 | 3.68935 | 488.3263 | 0.07378701
873 | 3.6888 | 487.4046 | 0.07377601
874 | 3.69455 | 487.0959 | 0.07389101
875 | 3.6997 | 487.6361 | 0.07399401
876 | 3.70595 | 488.7979 | 0.07411901
877 | 3.7127 | 488.5664 | 0.07425401
878 | 3.7106 | 487.8419 | 0.07421201
879 | 3.7184 | 488.7508 | 0.07436801
880 | 3.72205 | 489.6982 | 0.07444101
881 | 3.7267 | 488.9137 | 0.07453401
882 | 3.7319 | 489.5824 | 0.07463801
883 | 3.73555 | 490.2684 | 0.07471101
884 | 3.7402 | 489.501 | 0.07480401
885 | 3.74075 | 487.9148 | 0.07481501
886 | 3.7454 | 488.2963 | 0.07490801
887 | 3.75265 | 489.7582 | 0.07505301
888 | 3.75525 | 489.6339 | 0.07510501
889 | 3.75995 | 490.4999 | 0.07519901
890 | 3.7641 | 489.3938 | 0.07528201
891 | 3.7667 | 489.7796 | 0.07533401
892 | 3.7729 | 490.3413 | 0.07545801
893 | 3.77395 | 491.0958 | 0.07547901
894 | 3.78225 | 490.8728 | 0.07564501
895 | 3.78175 | 490.0969 | 0.07563501
896 | 3.79005 | 490.2684 | 0.07580101
897 | 3.79315 | 489.9554 | 0.07586301
898 | 3.79625 | 489.7582 | 0.07592501
899 | 3.80145 | 490.8385 | 0.07602901
900 | 3.80665 | 490.2126 | 0.07613301
901 | 3.80975 | 489.6896 | 0.07619501
902 | 3.817 | 492.3647 | 0.07634001
903 | 3.81755 | 491.3187 | 0.07635101
904 | 3.82275 | 490.1698 | 0.07645501
905 | 3.82635 | 492.6477 | 0.07652701
906 | 3.82845 | 491.4902 | 0.07656901
907 | 3.83675 | 492.219 | 0.07673501
908 | 3.8404 | 491.5631 | 0.07680801
909 | 3.843 | 491.2587 | 0.07686001
910 | 3.84815 | 490.92 | 0.07696301
911 | 3.85025 | 491.9275 | 0.07700501
912 | 3.85595 | 492.1761 | 0.07711901
913 | 3.8601 | 493.3979 | 0.07720201
914 | 3.8648 | 492.219 | 0.07729601
915 | 3.8658 | 492.5619 | 0.07731601
916 | 3.871 | 491.8632 | 0.07742001
917 | 3.87825 | 493.4065 | 0.07756501
918 | 3.87985 | 491.6702 | 0.07759701
919 | 3.8824 | 492.4333 | 0.07764801
920 | 3.8876 | 492.6477 | 0.07775201
921 | 3.8902 | 492.4633 | 0.07780401
922 | 3.8928 | 492.622 | 0.07785601
923 | 3.9042 | 492.7206 | 0.07808401
924 | 3.9058 | 494.0067 | 0.07811601
925 | 3.912 | 494.9241 | 0.07824001
926 | 3.9172 | 493.1836 | 0.07834401
927 | 3.92085 | 492.5148 | 0.07841701
928 | 3.92655 | 493.5394 | 0.07853101
929 | 3.9276 | 492.8277 | 0.07855201
930 | 3.93175 | 492.8363 | 0.07863501
931 | 3.93795 | 494.2296 | 0.07875901
932 | 3.9395 | 494.1482 | 0.07879001
933 | 3.94525 | 493.638 | 0.07890501
934 | 3.9494 | 494.1653 | 0.07898801
935 | 3.95145 | 492.7291 | 0.07902901
936 | 3.95715 | 494.2253 | 0.07914301
937 | 3.95975 | 495.0141 | 0.07919501
938 | 3.9665 | 493.6766 | 0.07933000663
939 | 3.9686 | 493.9167 | 0.07937201
940 | 3.9743 | 493.7538 | 0.07948601
941 | 3.9821 | 496.0302 | 0.07964201
942 | 3.98155 | 493.2822 | 0.07963101
943 | 3.98365 | 494.6026 | 0.07967301
944 | 3.9914 | 494.3325 | 0.07982801
945 | 3.99505 | 494.5211 | 0.07990101
946 | 3.9987 | 494.5769 | 0.07997401
947 | 4.0018 | 494.8512 | 0.08003601
948 | 4.00545 | 494.4054 | 0.08010901
949 | 4.00855 | 494.2168 | 0.08017101
950 | 4.0184 | 494.504 | 0.08036801
951 | 4.0179 | 495.5758 | 0.08035801
952 | 4.02515 | 495.7515 | 0.08050301
953 | 4.0241 | 495.6915 | 0.08048201
954 | 4.035 | 496.1974 | 0.08070001
955 | 4.0376 | 495.4686 | 0.08075201
956 | 4.04175 | 496.2445 | 0.08083501
957 | 4.04435 | 495.7258 | 0.08088701
958 | 4.0459 | 495.6186 | 0.08091801
959 | 4.0537 | 496.6347 | 0.08107401
960 | 4.0568 | 497.0977 | 0.08113601
961 | 4.0568 | 495.2156 | 0.08113601
962 | 4.0651 | 497.5092 | 0.08130201
963 | 4.0703 | 497.6807 | 0.08140601
964 | 4.07185 | 496.1888 | 0.08143701
965 | 4.07915 | 498.6324 | 0.08158301
966 | 4.08535 | 498.5724 | 0.08170701
967 | 4.0869 | 496.8404 | 0.08173801
968 | 4.09625 | 497.4192 | 0.08192501
969 | 4.0973 | 497.3677 | 0.08194601
970 | 4.102 | 497.1877 | 0.08204001
971 | 4.10405 | 497.5735 | 0.08208101
972 | 4.10715 | 497.3592 | 0.08214301
973 | 4.1108 | 497.7922 | 0.08221601
974 | 4.11755 | 497.2048 | 0.08235101
975 | 4.1196 | 497.222 | 0.08239201
976 | 4.1269 | 497.7236 | 0.08253801
977 | 4.13155 | 498.3023 | 0.08263101
978 | 4.1305 | 496.446 | 0.08261001
979 | 4.1378 | 497.5349 | 0.08275601
980 | 4.14245 | 499.417 | 0.08284901
981 | 4.144 | 497.312 | 0.08288001
982 | 4.15545 | 499.2583 | 0.08310901
983 | 4.15645 | 499.0783 | 0.08312901
984 | 4.15905 | 498.1951 | 0.08318101
985 | 4.16165 | 497.9379 | 0.08323301
986 | 4.16635 | 497.6421 | 0.08332701
987 | 4.17205 | 499.2112 | 0.08344101
988 | 4.17725 | 499.8971 | 0.08354501
989 | 4.1788 | 497.7321 | 0.08357601
990 | 4.1814 | 499.1855 | 0.08362801
991 | 4.1871 | 498.8639 | 0.08374201
992 | 4.19435 | 500.1843 | 0.08388701
993 | 4.19695 | 499.9443 | 0.08393901
994 | 4.19955 | 499.4598 | 0.08399101
995 | 4.20425 | 499.9786 | 0.08408501
996 | 4.2094 | 499.3569 | 0.08418801
997 | 4.212 | 500.4501 | 0.08424001
998 | 4.2146 | 499.134 | 0.08429201
999 | 4.2224 | 498.5424 | 0.08444801
1000 | 4.22705 | 499.8542 | 0.08454101
1001 | 4.22705 | 499.7042 | 0.08454101
1002 | 4.23695 | 500.6945 | 0.08473901
1003 | 4.23795 | 501.2561 | 0.08475901
1004 | 4.24365 | 500.5487 | 0.08487301
1005 | 4.2499 | 501.4576 | 0.08499801
1006 | 4.252 | 500.613 | 0.08504001
1007 | 4.25715 | 500.8531 | 0.08514301
1008 | 4.25715 | 500.6216 | 0.08514301
1009 | 4.2629 | 501.3247 | 0.08525801
1010 | 4.2686 | 500.4802 | 0.08537201
1011 | 4.2748 | 501.7706 | 0.08549601
1012 | 4.27845 | 501.3633 | 0.08556901
1013 | 4.28105 | 501.449 | 0.08562101
1014 | 4.28415 | 500.4973 | 0.08568301
1015 | 4.29245 | 501.6548 | 0.08584901
1016 | 4.293 | 502.3493 | 0.08586001
1017 | 4.2987 | 501.8177 | 0.08597401
1018 | 4.3023 | 502.6108 | 0.08604601
1019 | 4.30545 | 501.1832 | 0.08610901
1020 | 4.3096 | 502.6708 | 0.08619201
1021 | 4.3158 | 502.1092 | 0.08631601
1022 | 4.3205 | 504.2142 | 0.08641001
1023 | 4.3231 | 502.6708 | 0.08646201
1024 | 4.3241 | 502.2507 | 0.08648201
1025 | 4.3283 | 503.0995 | 0.08656601
1026 | 4.3366 | 503.6697 | 0.08673201
1027 | 4.33815 | 502.2421 | 0.08676301
1028 | 4.3423 | 503.1253 | 0.08684601
1029 | 4.34385 | 501.4962 | 0.08687701
1030 | 4.35265 | 502.8423 | 0.08705301
1031 | 4.3584 | 503.4468 | 0.08716801
1032 | 4.3563 | 501.942 | 0.08712601
1033 | 4.3667 | 503.1553 | 0.08733401
1034 | 4.37135 | 503.957 | 0.08742701
1035 | 4.3719 | 503.1896 | 0.08743801
1036 | 4.3755 | 503.6011 | 0.08751001
1037 | 4.37965 | 503.9012 | 0.08759301
1038 | 4.38485 | 503.1724 | 0.08769701
1039 | 4.3885 | 503.3696 | 0.08777001
1040 | 4.3911 | 502.4393 | 0.08782201
1041 | 4.3973 | 503.9227 | 0.08794601
1042 | 4.39885 | 503.1467 | 0.08797701
1043 | 4.40715 | 503.4382 | 0.08814301
1044 | 4.41185 | 504.0899 | 0.08823701
1045 | 4.416 | 504.9001 | 0.08832001
1046 | 4.416 | 503.2882 | 0.08832001
1047 | 4.4248 | 504.8229 | 0.08849601
1048 | 4.42845 | 504.6858 | 0.08856901
1049 | 4.43105 | 503.3954 | 0.08862101
1050 | 4.43625 | 504.3385 | 0.08872501
1051 | 4.43885 | 505.4917 | 0.08877701
1052 | 4.44715 | 504.5186 | 0.08894301
1053 | 4.4487 | 503.8669 | 0.08897401
1054 | 4.45335 | 504.3685 | 0.08906701
1055 | 4.45805 | 504.9816 | 0.08916101
1056 | 4.46165 | 504.9301 | 0.08923301
1057 | 4.46325 | 503.7512 | 0.08926501
1058 | 4.4684 | 503.6269 | 0.08936801
1059 | 4.4705 | 504.047 | 0.08941001
1060 | 4.4788 | 504.3471 | 0.08957601
1061 | 4.48295 | 503.9398 | 0.08965901
1062 | 4.48505 | 504.6943 | 0.08970101
1063 | 4.48865 | 506.0448 | 0.08977301
1064 | 4.4954 | 505.6246 | 0.08990801
1065 | 4.49955 | 506.0233 | 0.08999101
1066 | 4.50165 | 505.4188 | 0.09003301
1067 | 4.5089 | 505.6418 | 0.09017801
1068 | 4.51255 | 505.1616 | 0.09025101
1069 | 4.51515 | 505.9076 | 0.09030301
1070 | 4.52135 | 505.7061 | 0.09042701
1071 | 4.525 | 506.7093 | 0.09050001
1072 | 4.52605 | 506.5078 | 0.09052101
1073 | 4.5359 | 507.7724 | 0.09071801
1074 | 4.5359 | 507.0222 | 0.09071801
1075 | 4.54265 | 506.8379 | 0.09085301
1076 | 4.54785 | 507.4852 | 0.09095701
1077 | 4.5473 | 506.7393 | 0.09094601
1078 | 4.55355 | 505.2602 | 0.09107101
1079 | 4.55715 | 505.9462 | 0.09114301
1080 | 4.55615 | 506.7736 | 0.09112301
1081 | 4.5655 | 506.6321 | 0.09131001
1082 | 4.5691 | 507.168 | 0.09138201
1083 | 4.5743 | 507.0394 | 0.09148601
1084 | 4.58055 | 507.1294 | 0.09161101
1085 | 4.58415 | 508.274 | 0.09168301
1086 | 4.58625 | 507.4981 | 0.09172501
1087 | 4.59195 | 507.1551 | 0.09183901
1088 | 4.5961 | 507.691 | 0.09192201
1089 | 4.60235 | 508.5141 | 0.09204701
1090 | 4.6044 | 506.675 | 0.09208801
1091 | 4.61165 | 506.7307 | 0.09223301
1092 | 4.6122 | 508.6041 | 0.09224401
1093 | 4.6153 | 508.8614 | 0.09230601
1094 | 4.6236 | 508.8614 | 0.09247201
1095 | 4.62415 | 508.6813 | 0.09248301
1096 | 4.6293 | 509.7359 | 0.09258601
1097 | 4.63605 | 508.2011 | 0.09272101
1098 | 4.63865 | 508.9214 | 0.09277301
1099 | 4.6423 | 507.8153 | 0.09284601
1100 | 4.65165 | 508.8528 | 0.09303301
1101 | 4.64905 | 509.2686 | 0.09298101
1102 | 4.6558 | 508.9857 | 0.09311601
1103 | 4.65685 | 509.8131 | 0.09313701
1104 | 4.6615 | 508.4069 | 0.09323001
1105 | 4.67085 | 510.6191 | 0.09341701
1106 | 4.67135 | 509.9674 | 0.09342701
1107 | 4.67865 | 509.4958 | 0.09357301
1108 | 4.68225 | 509.7445 | 0.09364501
1109 | 4.68225 | 508.8142 | 0.09364501
1110 | 4.68795 | 509.6888 | 0.09375901
1111 | 4.69265 | 508.7971 | 0.09385301
1112 | 4.70145 | 509.3501 | 0.09402901
1113 | 4.7025 | 510.6962 | 0.09405001
1114 | 4.702 | 509.886 | 0.09404001
1115 | 4.70875 | 510.1175 | 0.09417501
1116 | 4.7129 | 508.96 | 0.09425801
1117 | 4.7186 | 510.1989 | 0.09437201
1118 | 4.72325 | 510.589 | 0.09446501
1119 | 4.72585 | 509.886 | 0.09451701
1120 | 4.7326 | 509.1014 | 0.09465201
1121 | 4.73365 | 510.6876 | 0.09467301
1122 | 4.7373 | 510.4133 | 0.09474601
1123 | 4.74195 | 510.1646 | 0.09483901
1124 | 4.74765 | 511.8837 | 0.09495301
1125 | 4.7518 | 511.052 | 0.09503601
1126 | 4.75545 | 510.0017 | 0.09510901
1127 | 4.7591 | 511.1678 | 0.09518201
1128 | 4.76115 | 511.2664 | 0.09522301
1129 | 4.77205 | 511.4122 | 0.09544101
1130 | 4.771 | 510.8591 | 0.09542001
1131 | 4.7736 | 511.7508 | 0.09547201
1132 | 4.78035 | 509.9931 | 0.09560701
1133 | 4.7866 | 511.9652 | 0.09573201
1134 | 4.7897 | 511.4636 | 0.09579401
1135 | 4.7949 | 510.8034 | 0.09589801
1136 | 4.7975 | 511.1678 | 0.09595001
1137 | 4.8006 | 510.8677 | 0.09601201
1138 | 4.80475 | 512.6511 | 0.09609501
1139 | 4.80995 | 512.4282 | 0.09619901
1140 | 4.81305 | 511.9995 | 0.09626101
1141 | 4.81825 | 511.8752 | 0.09636501
1142 | 4.82395 | 512.9898 | 0.09647901
1143 | 4.82605 | 512.2824 | 0.09652101
1144 | 4.83225 | 512.3939 | 0.09664501
1145 | 4.8354 | 513.3113 | 0.09670801
1146 | 4.8385 | 512.3382 | 0.09677001
1147 | 4.84265 | 512.4282 | 0.09685301
1148 | 4.8494 | 513.3113 | 0.09698801
1149 | 4.8556 | 513.6843 | 0.09711201
1150 | 4.8582 | 512.9255 | 0.09716401
1151 | 4.8603 | 513.5514 | 0.09720601
1152 | 4.8639 | 512.7926 | 0.09727801
1153 | 4.86755 | 513.4271 | 0.09735101
1154 | 4.87325 | 513.3456 | 0.09746501
1155 | 4.8764 | 512.6254 | 0.09752801
1156 | 4.8748 | 513.0155 | 0.09749601
1157 | 4.8847 | 513.0884 | 0.09769401
1158 | 4.89455 | 513.7014 | 0.09789101
1159 | 4.89455 | 514.0658 | 0.09789101
1160 | 4.89765 | 512.9984 | 0.09795301
1161 | 4.9039 | 514.0701 | 0.09807801
1162 | 4.90495 | 513.157 | 0.09809901
1163 | 4.91165 | 513.7014 | 0.09823301
1164 | 4.9148 | 513.5514 | 0.09829601
1165 | 4.91945 | 514.1859 | 0.09838901
1166 | 4.921 | 514.0658 | 0.09842001
1167 | 4.92465 | 514.7261 | 0.09849301
1168 | 4.93295 | 514.1387 | 0.09865901
1169 | 4.9345 | 514.4517 | 0.09869001
1170 | 4.9397 | 513.2384 | 0.09879401
1171 | 4.9418 | 515.6178 | 0.09883601
1172 | 4.94905 | 514.6918 | 0.09898101
1173 | 4.9527 | 515.0219 | 0.09905401
1174 | 4.95525 | 514.8975 | 0.09910501
1175 | 4.9646 | 516.4752 | 0.09929201
1176 | 4.9667 | 515.5663 | 0.09933401
1177 | 4.9698 | 515.7335 | 0.09939601
1178 | 4.975 | 515.905 | 0.09950001
1179 | 4.9776 | 515.3348 | 0.09955201
1180 | 4.97865 | 515.129 | 0.09957301
1181 | 4.9859 | 516.055 | 0.09971801
1182 | 4.9916 | 514.9576 | 0.09983201
1183 | 4.99575 | 515.8493 | 0.09991501
1184 | 4.99575 | 515.8879 | 0.09991501
1185 | 5.0046 | 515.8321 | 0.100092
1186 | 5.0082 | 515.5106 | 0.100164
1187 | 5.0129 | 514.8075 | 0.100258
1188 | 5.0139 | 517.1697 | 0.100278
1189 | 5.0191 | 516.0207 | 0.100382
1190 | 5.0238 | 515.6263 | 0.100476
1191 | 5.03 | 515.3948 | 0.1006
1192 | 5.0321 | 515.4677 | 0.100642
1193 | 5.0378 | 516.3509 | 0.100756
1194 | 5.0373 | 513.8472 | 0.100746
1195 | 5.04455 | 516.8139 | 0.100891
1196 | 5.0482 | 516.5095 | 0.100964
1197 | 5.0518 | 517.2854 | 0.101036
1198 | 5.05855 | 517.9842 | 0.101171
1199 | 5.06065 | 516.921 | 0.101213
1200 | 5.06425 | 516.861 | 0.101285
1201 | 5.0679 | 516.4923 | 0.101358
1202 | 5.0736 | 517.0754 | 0.101472
1203 | 5.07985 | 517.1525 | 0.101597
1204 | 5.08245 | 515.7249 | 0.101649
1205 | 5.0835 | 516.9768 | 0.10167
1206 | 5.0944 | 516.6081 | 0.101888
1207 | 5.0897 | 517.0625 | 0.101794
1208 | 5.1006 | 517.5212 | 0.102012
1209 | 5.10215 | 518.0185 | 0.102043
1210 | 5.10945 | 516.9682 | 0.102189
1211 | 5.1136 | 518.4729 | 0.102272
1212 | 5.11515 | 518.2757 | 0.102303
1213 | 5.11875 | 517.4398 | 0.102375
1214 | 5.1281 | 518.4129 | 0.102562
1215 | 5.1281 | 517.7527 | 0.102562
1216 | 5.13225 | 518.563 | 0.102645
1217 | 5.13795 | 518.3486 | 0.102759
1218 | 5.1385 | 519.3818 | 0.10277
1219 | 5.14785 | 518.8759 | 0.102957
1220 | 5.1499 | 518.2929 | 0.102998
1221 | 5.1525 | 518.3229 | 0.10305
1222 | 5.15975 | 518.4558 | 0.103195
1223 | 5.16495 | 517.9628 | 0.103299
1224 | 5.16445 | 519.0174 | 0.103289
1225 | 5.17225 | 518.8931 | 0.103445
1226 | 5.17585 | 517.9928 | 0.103517
1227 | 5.18055 | 519.2832 | 0.103611
1228 | 5.18155 | 518.3743 | 0.103631
1229 | 5.1873 | 519.7462 | 0.103746
1230 | 5.19245 | 519.1503 | 0.103849
1231 | 5.19505 | 518.5801 | 0.103901
1232 | 5.1987 | 518.1171 | 0.103974
1233 | 5.20335 | 519.7848 | 0.104067
1234 | 5.20805 | 518.6702 | 0.104161
1235 | 5.21115 | 518.936 | 0.104223
1236 | 5.22 | 518.8845 | 0.1044
1237 | 5.2226 | 519.429 | 0.104452
1238 | 5.22515 | 519.8448 | 0.104503
1239 | 5.2283 | 520.1663 | 0.104566
1240 | 5.23605 | 518.7216 | 0.104721
1241 | 5.2366 | 519.9606 | 0.104732
1242 | 5.23865 | 519.2318 | 0.104773
1243 | 5.24595 | 520.1921 | 0.104919
1244 | 5.2527 | 519.5704 | 0.105054
1245 | 5.2558 | 520.3635 | 0.105116
1246 | 5.25785 | 519.9906 | 0.105157
1247 | 5.2615 | 521.8169 | 0.10523
1248 | 5.2667 | 520.4364 | 0.105334
1249 | 5.27345 | 520.7922 | 0.105469
1250 | 5.27135 | 521.2895 | 0.105427
1251 | 5.28175 | 521.0966 | 0.105635
1252 | 5.2807 | 520.4064 | 0.105614
1253 | 5.28745 | 521.5854 | 0.105749
1254 | 5.2937 | 520.5436 | 0.105874
1255 | 5.2947 | 519.982 | 0.105894
1256 | 5.3025 | 521.774 | 0.10605
1257 | 5.3056 | 522.5757 | 0.106112
1258 | 5.3165 | 520.6594 | 0.10633
1259 | 5.3134 | 520.8608 | 0.106268
1260 | 5.31965 | 520.758 | 0.106393
1261 | 5.3238 | 522.4599 | 0.106476
1262 | 5.3295 | 520.8523 | 0.10659
1263 | 5.3316 | 521.8426 | 0.106632
1264 | 5.33625 | 521.5768 | 0.106725
1265 | 5.33935 | 521.461 | 0.106787
1266 | 5.34505 | 520.9895 | 0.106901
1267 | 5.3508 | 522.1984 | 0.107016
1268 | 5.34975 | 522.6657 | 0.106995
1269 | 5.3565 | 521.8897 | 0.10713
1270 | 5.3601 | 522.1727 | 0.107202
1271 | 5.36325 | 521.9069 | 0.107265
1272 | 5.3674 | 521.5125 | 0.107348
1273 | 5.37205 | 522.1555 | 0.107441
1274 | 5.37725 | 521.5939 | 0.107545
1275 | 5.3819 | 521.3882 | 0.107638
1276 | 5.38505 | 522.4213 | 0.107701
1277 | 5.39025 | 523.2059 | 0.107805
1278 | 5.3944 | 522.2027 | 0.107888
1279 | 5.3975 | 522.85 | 0.10795
1280 | 5.4027 | 523.2444 | 0.108054
1281 | 5.4058 | 521.4439 | 0.108116
1282 | 5.40945 | 522.3184 | 0.108189
1283 | 5.4141 | 521.5596 | 0.108282
1284 | 5.4172 | 523.6431 | 0.108344
1285 | 5.42605 | 523.536 | 0.108521
1286 | 5.42655 | 523.626 | 0.108531
1287 | 5.4302 | 523.716 | 0.108604
1288 | 5.43745 | 524.7878 | 0.108749
1289 | 5.4411 | 523.4331 | 0.108822
1290 | 5.4442 | 523.4845 | 0.108884
1291 | 5.44525 | 523.2959 | 0.108905
1292 | 5.45305 | 523.8489 | 0.109061
1293 | 5.45615 | 524.3934 | 0.109123
1294 | 5.4577 | 522.6914 | 0.109154
1295 | 5.46495 | 524.6978 | 0.109299
1296 | 5.46755 | 524.7792 | 0.109351
1297 | 5.4743 | 524.1619 | 0.109486
1298 | 5.479 | 525.9796 | 0.10958
1299 | 5.4774 | 522.7514 | 0.109548
1300 | 5.48885 | 523.6003 | 0.109777
1301 | 5.49145 | 524.7664 | 0.109829
1302 | 5.49505 | 523.8746 | 0.109901
1303 | 5.4982 | 524.0976 | 0.109964
1304 | 5.5018 | 523.566 | 0.110036
1305 | 5.50805 | 525.4008 | 0.110161
1306 | 5.51325 | 525.5552 | 0.110265
1307 | 5.51115 | 524.4663 | 0.110223
1308 | 5.52465 | 525.1522 | 0.110493
1309 | 5.52155 | 526.4555 | 0.110431
1310 | 5.52935 | 524.4105 | 0.110587
1311 | 5.5309 | 524.9378 | 0.110618
1312 | 5.53555 | 525.2679 | 0.110711
1313 | 5.54025 | 525.9796 | 0.110805
1314 | 5.5449 | 525.3322 | 0.110898
1315 | 5.54955 | 525.448 | 0.110991
1316 | 5.5537 | 526.1682 | 0.111074
1317 | 5.5589 | 525.6709 | 0.111178
1318 | 5.5641 | 526.687 | 0.111282
1319 | 5.56255 | 525.5166 | 0.111251
1320 | 5.57345 | 527.0857 | 0.111469
1321 | 5.57345 | 525.1693 | 0.111469
1322 | 5.57915 | 525.6323 | 0.111583
1323 | 5.5807 | 524.5091 | 0.111614
1324 | 5.59005 | 525.2937 | 0.111801
1325 | 5.5911 | 525.9281 | 0.111822
1326 | 5.5968 | 524.582 | 0.111936
1327 | 5.60145 | 525.7867 | 0.112029
1328 | 5.60615 | 527.8445 | 0.112123
1329 | 5.6077 | 526.3826 | 0.112154
1330 | 5.61395 | 527.5529 | 0.112279
1331 | 5.62015 | 526.5326 | 0.112403
1332 | 5.62015 | 527.3815 | 0.112403
1333 | 5.62585 | 526.0696 | 0.112517
1334 | 5.62795 | 527.0857 | 0.112559
1335 | 5.6347 | 527.0256 | 0.112694
1336 | 5.63675 | 526.284 | 0.112735
1337 | 5.6425 | 526.464 | 0.11285
1338 | 5.64715 | 527.3729 | 0.112943
1339 | 5.6513 | 527.1071 | 0.113026
1340 | 5.65545 | 526.3826 | 0.113109
1341 | 5.65855 | 526.7127 | 0.113171
1342 | 5.66015 | 526.5241 | 0.113203
1343 | 5.6674 | 526.5712 | 0.113348
1344 | 5.66945 | 526.5712 | 0.113389
1345 | 5.67415 | 527.2486 | 0.113483
1346 | 5.6783 | 528.1017 | 0.113566
1347 | 5.68245 | 528.076 | 0.113649
1348 | 5.68765 | 527.4072 | 0.113753
1349 | 5.6944 | 528.1146 | 0.113888
1350 | 5.6944 | 527.613 | 0.113888
1351 | 5.70165 | 528.3332 | 0.114033
1352 | 5.70685 | 528.479 | 0.114137
1353 | 5.7058 | 526.777 | 0.114116
1354 | 5.7115 | 527.5701 | 0.11423
1355 | 5.71825 | 528.1017 | 0.114365
1356 | 5.72295 | 527.6644 | 0.114459
1357 | 5.725 | 528.1746 | 0.1145
1358 | 5.7297 | 528.4061 | 0.114594
1359 | 5.7359 | 528.6847 | 0.114718
1360 | 5.73745 | 529.868 | 0.114749
1361 | 5.7416 | 528.4961 | 0.114832
1362 | 5.7463 | 528.8691 | 0.114926
1363 | 5.7489 | 528.2217 | 0.114978
1364 | 5.75565 | 527.6858 | 0.115113
1365 | 5.7572 | 528.6762 | 0.115144
1366 | 5.7603 | 528.942 | 0.115206
1367 | 5.7655 | 529.1563 | 0.11531
1368 | 5.7743 | 529.032 | 0.115486
1369 | 5.7733 | 529.3149 | 0.115466
1370 | 5.78055 | 529.3064 | 0.115611
1371 | 5.7842 | 529.3878 | 0.115684
1372 | 5.79195 | 530.0309 | 0.115839
1373 | 5.79145 | 528.6762 | 0.115829
1374 | 5.7987 | 529.122 | 0.115974
1375 | 5.8013 | 530.0909 | 0.116026
1376 | 5.80755 | 530.138 | 0.116151
1377 | 5.80855 | 528.8348 | 0.116171
1378 | 5.8143 | 529.5207 | 0.116286
1379 | 5.81635 | 530.1723 | 0.116327
1380 | 5.82205 | 529.645 | 0.116441
1381 | 5.82465 | 529.7093 | 0.116493
1382 | 5.83245 | 529.4307 | 0.116649
1383 | 5.83295 | 529.8251 | 0.116659
1384 | 5.83865 | 529.6279 | 0.116773
1385 | 5.8418 | 530.0995 | 0.116836
1386 | 5.84855 | 532.5431 | 0.116971
1387 | 5.85115 | 529.2721 | 0.117023
1388 | 5.8558 | 529.3621 | 0.117116
1389 | 5.861 | 529.6107 | 0.11722
1390 | 5.86515 | 530.6825 | 0.117303
1391 | 5.86775 | 531.0469 | 0.117355
1392 | 5.8745 | 530.2967 | 0.11749
1393 | 5.8776 | 531.7757 | 0.117552
1394 | 5.8828 | 531.9043 | 0.117656
1395 | 5.88745 | 532.0544 | 0.117749
1396 | 5.89215 | 530.8969 | 0.117843
1397 | 5.88745 | 530.2538 | 0.117749
1398 | 5.89835 | 531.6685 | 0.117967
1399 | 5.90305 | 531.7886 | 0.118061
1400 | 5.90355 | 532.1958 | 0.118071
1401 | 5.90665 | 531.1069 | 0.118133
1402 | 5.9124 | 529.6022 | 0.118248
1403 | 5.91445 | 531.7757 | 0.118289
1404 | 5.92275 | 532.213 | 0.118455
1405 | 5.92845 | 531.5999 | 0.118569
1406 | 5.929 | 530.8497 | 0.11858
1407 | 5.9347 | 532.0715 | 0.118694
1408 | 5.9435 | 531.7843 | 0.11887
1409 | 5.94405 | 531.1884 | 0.118881
1410 | 5.9451 | 531.2441 | 0.118902
1411 | 5.9534 | 531.3298 | 0.119068
1412 | 5.9565 | 532.393 | 0.11913
1413 | 5.9622 | 530.7511 | 0.119244
1414 | 5.9622 | 531.9472 | 0.119244
1415 | 5.97105 | 530.6096 | 0.119421
1416 | 5.97675 | 532.5988 | 0.119535
1417 | 5.9778 | 532.1701 | 0.119556
1418 | 5.98245 | 531.7243 | 0.119649
1419 | 5.9871 | 532.9804 | 0.119742
1420 | 5.9897 | 532.9718 | 0.119794
1421 | 5.997 | 532.1958 | 0.11994
1422 | 5.9975 | 532.7574 | 0.11995
1423 | 6.00115 | 533.4348 | 0.120023
1424 | 6.00685 | 532.706 | 0.120137
1425 | 6.01255 | 533.6149 | 0.120251
1426 | 6.01465 | 532.1272 | 0.120293
1427 | 6.01465 | 532.5259 | 0.120293
1428 | 6.02345 | 533.3491 | 0.120469
1429 | 6.02605 | 532.4102 | 0.120521
1430 | 6.02655 | 533.5505 | 0.120531
1431 | 6.0333 | 532.5517 | 0.120666
1432 | 6.03695 | 533.1133 | 0.120739
1433 | 6.0437 | 532.2773 | 0.120874
1434 | 6.0494 | 532.6803 | 0.120988
1435 | 6.0577 | 533.7949 | 0.121154
1436 | 6.0572 | 534.6652 | 0.121144
1437 | 6.0608 | 533.0532 | 0.121216
1438 | 6.0624 | 533.8635 | 0.121248
1439 | 6.0717 | 532.0201 | 0.121434
1440 | 6.0764 | 534.5752 | 0.121528
1441 | 6.0764 | 533.1047 | 0.121528
1442 | 6.0842 | 533.2762 | 0.121684
1443 | 6.08625 | 534.2579 | 0.121725
1444 | 6.08885 | 532.3759 | 0.121777
1445 | 6.0956 | 532.766 | 0.121912
1446 | 6.1008 | 533.9107 | 0.122016
1447 | 6.10285 | 534.5494 | 0.122057
1448 | 6.107 | 535.0682 | 0.12214
1449 | 6.11115 | 533.7135 | 0.122223
1450 | 6.11585 | 534.4251 | 0.122317
1451 | 6.12105 | 534.0221 | 0.122421
1452 | 6.1252 | 533.1347 | 0.122504
1453 | 6.1262 | 534.2193 | 0.122524
1454 | 6.1335 | 535.3082 | 0.12267
1455 | 6.13505 | 533.9064 | 0.122701
1456 | 6.1392 | 534.8967 | 0.122784
1457 | 6.14545 | 535.887 | 0.122909
1458 | 6.1506 | 534.8795 | 0.123012
1459 | 6.1527 | 534.7381 | 0.123054
1460 | 6.1579 | 534.9781 | 0.123158
1461 | 6.16205 | 535.2268 | 0.123241
1462 | 6.16465 | 535.3254 | 0.123293
1463 | 6.1693 | 534.6909 | 0.123386
1464 | 6.1693 | 535.8098 | 0.123386
1465 | 6.1797 | 535.2568 | 0.123594
1466 | 6.18485 | 535.4969 | 0.123697
1467 | 6.1885 | 534.6395 | 0.12377
1468 | 6.19215 | 535.5483 | 0.123843
1469 | 6.19575 | 534.3265 | 0.123915
1470 | 6.20095 | 536.0585 | 0.124019
1471 | 6.20925 | 537.0659 | 0.124185
1472 | 6.20665 | 535.2568 | 0.124133
1473 | 6.21395 | 535.8613 | 0.124279
1474 | 6.2103 | 534.5494 | 0.124206
1475 | 6.2212 | 535.7026 | 0.124424
1476 | 6.2259 | 536.1742 | 0.124518
1477 | 6.23005 | 536.6715 | 0.124601
1478 | 6.2342 | 535.0339 | 0.124684
1479 | 6.2378 | 537.0402 | 0.124756
1480 | 6.24145 | 535.8784 | 0.124829
1481 | 6.2451 | 535.4883 | 0.124902
1482 | 6.25025 | 537.1817 | 0.125005
1483 | 6.25185 | 535.6726 | 0.125037
1484 | 6.2596 | 534.7809 | 0.125192
1485 | 6.2617 | 536.2814 | 0.125234
1486 | 6.2695 | 535.2439 | 0.12539
1487 | 6.27415 | 536.5643 | 0.125483
1488 | 6.27415 | 536.7787 | 0.125483
1489 | 6.2814 | 536.843 | 0.125628
1490 | 6.28555 | 536.7101 | 0.125711
1491 | 6.29025 | 536.7787 | 0.125805
1492 | 6.29075 | 537.2503 | 0.125815
1493 | 6.298 | 536.9416 | 0.12596
1494 | 6.30215 | 538.1334 | 0.126043
1495 | 6.30425 | 536.5815 | 0.126085
1496 | 6.30735 | 536.8859 | 0.126147
1497 | 6.3115 | 536.2085 | 0.12623
1498 | 6.3188 | 536.6029 | 0.126376
1499 | 6.32295 | 537.7776 | 0.126459
1500 | 6.32345 | 536.8344 | 0.126469
1501 | 6.3302 | 537.4218 | 0.126604
1502 | 6.3328 | 538.5921 | 0.126656
1503 | 6.33905 | 537.216 | 0.126781
1504 | 6.3442 | 538.485 | 0.126884
1505 | 6.3468 | 537.6618 | 0.126936
1506 | 6.35045 | 537.679 | 0.127009
1507 | 6.35615 | 537.6361 | 0.127123
1508 | 6.3541 | 537.1903 | 0.127082
1509 | 6.36135 | 536.8044 | 0.127227
1510 | 6.3686 | 537.5547 | 0.127372
1511 | 6.3707 | 536.5043 | 0.127414
1512 | 6.37485 | 537.8505 | 0.127497
1513 | 6.3821 | 538.5192 | 0.127642
1514 | 6.3821 | 538.3649 | 0.127642
1515 | 6.38835 | 537.306 | 0.127767
1516 | 6.39455 | 538.3649 | 0.127891
1517 | 6.3951 | 538.142 | 0.127902
1518 | 6.3987 | 537.3575 | 0.127974
1519 | 6.40755 | 537.6533 | 0.128151
1520 | 6.41065 | 537.8033 | 0.128213
1521 | 6.4179 | 538.5621 | 0.128358
1522 | 6.4179 | 537.9233 | 0.128358
1523 | 6.4257 | 539.2952 | 0.128514
1524 | 6.42675 | 539.1623 | 0.128535
1525 | 6.43245 | 539.7025 | 0.128649
1526 | 6.43455 | 538.0991 | 0.128691
1527 | 6.43765 | 538.7508 | 0.128753
1528 | 6.44545 | 538.5364 | 0.128909
1529 | 6.44545 | 538.5707 | 0.128909
1530 | 6.45165 | 539.1494 | 0.129033
1531 | 6.4527 | 539.5439 | 0.129054
1532 | 6.4605 | 539.6939 | 0.12921
1533 | 6.4615 | 540.4999 | 0.12923
1534 | 6.46515 | 539.7411 | 0.129303
1535 | 6.4745 | 539.8397 | 0.12949
1536 | 6.4776 | 539.3938 | 0.129552
1537 | 6.48385 | 539.874 | 0.129677
1538 | 6.48695 | 539.1409 | 0.129739
1539 | 6.48955 | 539.5524 | 0.129791
1540 | 6.4916 | 540.8814 | 0.129832
1541 | 6.49735 | 539.471 | 0.129947
1542 | 6.50565 | 539.8097 | 0.130113
1543 | 6.5051 | 539.5696 | 0.130102
1544 | 6.5129 | 539.7239 | 0.130258
1545 | 6.5176 | 539.7839 | 0.130352
1546 | 6.51915 | 539.9554 | 0.130383
1547 | 6.5238 | 541.5673 | 0.130476
1548 | 6.52535 | 539.5996 | 0.130507
1549 | 6.53105 | 539.8568 | 0.130621
1550 | 6.5352 | 539.874 | 0.130704
1551 | 6.54145 | 539.1494 | 0.130829
1552 | 6.5425 | 541.2844 | 0.13085
1553 | 6.5482 | 540.9886 | 0.130964
1554 | 6.55545 | 540.2769 | 0.131109
1555 | 6.55545 | 540.9372 | 0.131109
1556 | 6.56065 | 540.1226 | 0.131213
1557 | 6.56325 | 540.517 | 0.131265
1558 | 6.56895 | 540.3112 | 0.131379
1559 | 6.5731 | 539.8097 | 0.131462
1560 | 6.57625 | 540.7228 | 0.131525
1561 | 6.58195 | 541.7088 | 0.131639
1562 | 6.58245 | 540.4356 | 0.131649
1563 | 6.5887 | 540.5685 | 0.131774
1564 | 6.59545 | 541.5845 | 0.131909
1565 | 6.6006 | 540.7742 | 0.132012
1566 | 6.60425 | 542.0218 | 0.132085
1567 | 6.6084 | 541.6917 | 0.132168
1568 | 6.6105 | 540.2469 | 0.13221
1569 | 6.6131 | 542.3262 | 0.132262
1570 | 6.6214 | 541.4002 | 0.132428
1571 | 6.6245 | 541.2844 | 0.13249
1572 | 6.62815 | 540.7314 | 0.132563
1573 | 6.6328 | 541.1772 | 0.132656
1574 | 6.63745 | 542.2747 | 0.132749
1575 | 6.6411 | 541.3787 | 0.132822
1576 | 6.64265 | 542.2104 | 0.132853
1577 | 6.64735 | 540.8385 | 0.132947
1578 | 6.65095 | 541.1472 | 0.133019
1579 | 6.65565 | 542.4248 | 0.133113
1580 | 6.6598 | 540.7571 | 0.133196
1581 | 6.6686 | 542.6648 | 0.133372
1582 | 6.6707 | 542.7463 | 0.133414
1583 | 6.6759 | 541.6145 | 0.133518
1584 | 6.68105 | 542.4591 | 0.133621
1585 | 6.6852 | 542.9435 | 0.133704
1586 | 6.69145 | 543.3894 | 0.133829
1587 | 6.6894 | 540.9071 | 0.133788
1588 | 6.69455 | 542.2447 | 0.133891
1589 | 6.69925 | 541.7731 | 0.133985
1590 | 6.70285 | 542.129 | 0.134057
1591 | 6.70495 | 542.2018 | 0.134099
1592 | 6.7143 | 542.3004 | 0.134286
1593 | 6.71535 | 543.1536 | 0.134307
1594 | 6.72 | 543.7452 | 0.1344
1595 | 6.72415 | 543.2993 | 0.134483
1596 | 6.72935 | 541.5845 | 0.134587
1597 | 6.733 | 543.5051 | 0.13466
1598 | 6.7361 | 542.6477 | 0.134722
1599 | 6.74075 | 543.5565 | 0.134815
1600 | 6.7439 | 542.862 | 0.134878
1601 | 6.7506 | 542.4505 | 0.135012
1602 | 6.7558 | 543.9381 | 0.135116
1603 | 6.7558 | 543.4151 | 0.135116
1604 | 6.76985 | 543.8867 | 0.135397
1605 | 6.76775 | 542.9864 | 0.135355
1606 | 6.77345 | 545.0442 | 0.135469
1607 | 6.77555 | 543.2993 | 0.135511
1608 | 6.78175 | 543.8952 | 0.135635
1609 | 6.78385 | 543.608 | 0.135677
1610 | 6.78905 | 544.0195 | 0.135781
1611 | 6.79215 | 542.3519 | 0.135843
1612 | 6.7963 | 544.4568 | 0.135926
1613 | 6.79995 | 543.4965 | 0.135999
1614 | 6.8077 | 544.2339 | 0.136154
1615 | 6.80925 | 544.2339 | 0.136185
1616 | 6.81445 | 543.9595 | 0.136289
1617 | 6.8155 | 543.9938 | 0.13631
1618 | 6.82225 | 543.3679 | 0.136445
1619 | 6.8264 | 543.951 | 0.136528
1620 | 6.83105 | 545.43 | 0.136621
1621 | 6.8373 | 543.4236 | 0.136746
1622 | 6.8394 | 543.9424 | 0.136788
1623 | 6.84145 | 544.4997 | 0.136829
1624 | 6.84715 | 544.2982 | 0.136943
1625 | 6.8503 | 544.0581 | 0.137006
1626 | 6.85445 | 544.2168 | 0.137089
1627 | 6.86065 | 544.6798 | 0.137213
1628 | 6.86535 | 545.117 | 0.137307
1629 | 6.8695 | 544.9113 | 0.13739
1630 | 6.87105 | 544.6969 | 0.137421
1631 | 6.87885 | 545.9659 | 0.137577
1632 | 6.8835 | 544.7526 | 0.13767
1633 | 6.8866 | 544.5211 | 0.137732
1634 | 6.88975 | 544.2511 | 0.137795
1635 | 6.89285 | 543.4065 | 0.137857
1636 | 6.8975 | 545.0099 | 0.13795
1637 | 6.9032 | 546.4117 | 0.138064
1638 | 6.90735 | 544.414 | 0.138147
1639 | 6.9136 | 547.3635 | 0.138272
1640 | 6.9193 | 546.296 | 0.138386
1641 | 6.91825 | 544.877 | 0.138365
1642 | 6.9224 | 544.3668 | 0.138448
1643 | 6.925 | 544.2425 | 0.1385
1644 | 6.93125 | 545.1428 | 0.138625
1645 | 6.9354 | 545.0442 | 0.138708
1646 | 6.94215 | 545.1599 | 0.138843
1647 | 6.9432 | 545.2328 | 0.138864
1648 | 6.9468 | 545.7044 | 0.138936
1649 | 6.95305 | 545.9487 | 0.139061
1650 | 6.95355 | 546.6604 | 0.139071
1651 | 6.9598 | 546.4803 | 0.139196
1652 | 6.965 | 546.7418 | 0.1393
1653 | 6.96965 | 546.4375 | 0.139393
1654 | 6.97225 | 546.1974 | 0.139445
1655 | 6.9759 | 544.8127 | 0.139518
1656 | 6.98055 | 545.1342 | 0.139611
1657 | 6.98365 | 546.446 | 0.139673
1658 | 6.98885 | 546.1588 | 0.139777
1659 | 6.992 | 546.9262 | 0.13984
1660 | 6.9987 | 545.8673 | 0.139974
1661 | 6.99975 | 545.3142 | 0.139995
1662 | 7.0086 | 547.402 | 0.140172
1663 | 7.00755 | 546.2874 | 0.140151
1664 | 7.0086 | 546.2831 | 0.140172
1665 | 7.01635 | 546.4289 | 0.140327
1666 | 7.02 | 546.9005 | 0.1404
1667 | 7.0278 | 547.5349 | 0.140556
1668 | 7.02885 | 545.6358 | 0.140577
1669 | 7.0335 | 546.3046 | 0.14067
1670 | 7.03765 | 545.9744 | 0.140753
1671 | 7.04545 | 545.7258 | 0.140909
1672 | 7.04545 | 547.4106 | 0.140909
1673 | 7.05165 | 546.6861 | 0.141033
1674 | 7.05375 | 546.5189 | 0.141075
1675 | 7.06155 | 546.7933 | 0.141231
1676 | 7.0657 | 546.8361 | 0.141314
1677 | 7.06985 | 547.4363 | 0.141397
1678 | 7.07295 | 546.1674 | 0.141459
1679 | 7.0771 | 548.3623 | 0.141542
1680 | 7.08335 | 548.0237 | 0.141667
1681 | 7.0875 | 547.9165 | 0.14175
1682 | 7.09215 | 548.641 | 0.141843
1683 | 7.09525 | 546.4546 | 0.141905
1684 | 7.09785 | 547.1877 | 0.141957
1685 | 7.1015 | 547.5178 | 0.14203
1686 | 7.1041 | 547.3292 | 0.142082
1687 | 7.10875 | 548.6196 | 0.142175
1688 | 7.11185 | 546.669 | 0.142237
1689 | 7.1181 | 546.8662 | 0.142362
1690 | 7.12275 | 547.6593 | 0.142455
1691 | 7.1321 | 546.9519 | 0.142642
1692 | 7.1295 | 547.1663 | 0.14259
1693 | 7.13575 | 546.9905 | 0.142715
1694 | 7.1394 | 548.8468 | 0.142788
1695 | 7.1451 | 548.7996 | 0.142902
1696 | 7.1487 | 548.7096 | 0.142974
1697 | 7.15495 | 548.0237 | 0.143099
1698 | 7.15755 | 548.1137 | 0.143151
1699 | 7.16065 | 549.1855 | 0.143213
1700 | 7.16795 | 549.7471 | 0.143359
1701 | 7.17105 | 549.1383 | 0.143421
1702 | 7.17365 | 548.2637 | 0.143473
1703 | 7.1809 | 549.3441 | 0.143618
1704 | 7.184 | 549.6185 | 0.14368
1705 | 7.1856 | 548.6324 | 0.143712
1706 | 7.1892 | 549.0397 | 0.143784
1707 | 7.1944 | 549.2283 | 0.143888
1708 | 7.2001 | 548.8897 | 0.144002
1709 | 7.2022 | 548.6753 | 0.144044
1710 | 7.2048 | 549.5927 | 0.144096
1711 | 7.2131 | 547.9336 | 0.144262
1712 | 7.2157 | 548.3966 | 0.144314
1713 | 7.22035 | 549.5327 | 0.144407
1714 | 7.22555 | 548.551 | 0.144511
1715 | 7.2271 | 548.2294 | 0.144542
1716 | 7.2354 | 549.2283 | 0.144708
1717 | 7.2406 | 549.477 | 0.144812
1718 | 7.24265 | 548.6839 | 0.144853
1719 | 7.24735 | 549.8885 | 0.144947
1720 | 7.2515 | 549.97 | 0.14503
1721 | 7.2541 | 549.2626 | 0.145082
1722 | 7.2593 | 549.1554 | 0.145186
1723 | 7.26445 | 550.806 | 0.145289
1724 | 7.2676 | 549.0397 | 0.145352
1725 | 7.2702 | 550.0386 | 0.145404
1726 | 7.27275 | 548.6924 | 0.145455
1727 | 7.27745 | 549.567 | 0.145549
1728 | 7.2847 | 549.5499 | 0.145694
1729 | 7.2873 | 550.2529 | 0.145746
1730 | 7.292 | 550.6902 | 0.14584
1731 | 7.2951 | 550.9046 | 0.145902
1732 | 7.3003 | 550.6988 | 0.146006
1733 | 7.3029 | 549.5842 | 0.146058
1734 | 7.30755 | 550.7159 | 0.146151
1735 | 7.3117 | 551.1018 | 0.146234
1736 | 7.31635 | 549.9057 | 0.146327
1737 | 7.3231 | 550.6731 | 0.146462
1738 | 7.32985 | 549.9957 | 0.146597
1739 | 7.32675 | 549.97 | 0.146535
1740 | 7.33145 | 549.3012 | 0.146629
1741 | 7.3392 | 551.7963 | 0.146784
1742 | 7.3418 | 551.1532 | 0.146836
1743 | 7.3465 | 550.9946 | 0.14693
1744 | 7.3501 | 551.0289 | 0.147002
1745 | 7.35425 | 551.8049 | 0.147085
1746 | 7.35895 | 550.2701 | 0.147179
1747 | 7.36725 | 550.3773 | 0.147345
1748 | 7.3662 | 551.3933 | 0.147324
1749 | 7.3693 | 550.1715 | 0.147386
1750 | 7.3771 | 551.2947 | 0.147542
1751 | 7.3802 | 550.1029 | 0.147604
1752 | 7.38335 | 551.6805 | 0.147667
1753 | 7.388 | 549.7556 | 0.14776
1754 | 7.3937 | 550.7245 | 0.147874
1755 | 7.39785 | 550.1372 | 0.147957
1756 | 7.401 | 552.1521 | 0.14802
1757 | 7.4041 | 550.6645 | 0.148082
1758 | 7.4103 | 552.0278 | 0.148206
1759 | 7.4124 | 550.7545 | 0.148248
1760 | 7.41445 | 552.5294 | 0.148289
1761 | 7.4207 | 551.1361 | 0.148414
1762 | 7.4295 | 550.3601 | 0.14859
1763 | 7.4295 | 551.5905 | 0.14859
1764 | 7.4342 | 552.0792 | 0.148684
1765 | 7.4368 | 552.3579 | 0.148736
1766 | 7.44145 | 551.1275 | 0.148829
1767 | 7.44715 | 551.269 | 0.148943
1768 | 7.44975 | 552.0621 | 0.148995
1769 | 7.45755 | 551.4747 | 0.149151
1770 | 7.45755 | 552.4565 | 0.149151
1771 | 7.4622 | 552.688 | 0.149244
1772 | 7.47105 | 550.5659 | 0.149421
1773 | 7.4752 | 552.2078 | 0.149504
1774 | 7.47675 | 551.2432 | 0.149535
1775 | 7.4804 | 552.3922 | 0.149608
1776 | 7.484 | 551.7706 | 0.14968
1777 | 7.4892 | 551.4747 | 0.149784
1778 | 7.4939 | 552.9924 | 0.149878
1779 | 7.49855 | 552.2507 | 0.149971
1780 | 7.5001 | 550.8231 | 0.150002
1781 | 7.50635 | 552.4393 | 0.150127
1782 | 7.50635 | 551.5476 | 0.150127
1783 | 7.5167 | 552.7051 | 0.150334
1784 | 7.5193 | 553.4811 | 0.150386
1785 | 7.52295 | 553.3653 | 0.150459
1786 | 7.53125 | 552.5379 | 0.150625
1787 | 7.53435 | 553.5711 | 0.150687
1788 | 7.5375 | 552.9452 | 0.15075
1789 | 7.5406 | 552.748 | 0.150812
1790 | 7.54265 | 552.3665 | 0.150853
1791 | 7.5494 | 552.6966 | 0.150988
1792 | 7.551 | 552.2078 | 0.15102
1793 | 7.55875 | 552.8295 | 0.151175
1794 | 7.5624 | 552.5637 | 0.151248
1795 | 7.56395 | 552.1864 | 0.151279
1796 | 7.5707 | 553.2496 | 0.151414
1797 | 7.57695 | 554.5443 | 0.151539
1798 | 7.5785 | 553.151 | 0.15157
1799 | 7.579 | 553.4382 | 0.15158
1800 | 7.5837 | 553.0824 | 0.151674
1801 | 7.59095 | 554.63 | 0.151819
1802 | 7.59355 | 553.2582 | 0.151871
1803 | 7.5956 | 553.4468 | 0.151912
1804 | 7.6003 | 552.3922 | 0.152006
1805 | 7.60495 | 553.1939 | 0.152099
1806 | 7.60965 | 553.6397 | 0.152193
1807 | 7.61535 | 552.6537 | 0.152307
1808 | 7.62055 | 554.5143 | 0.152411
1809 | 7.6231 | 554.5143 | 0.152462
1810 | 7.6309 | 553.9527 | 0.152618
1811 | 7.63455 | 554.943 | 0.152691
1812 | 7.63765 | 554.197 | 0.152753
1813 | 7.63975 | 553.7469 | 0.152795
1814 | 7.64545 | 554.107 | 0.152909
1815 | 7.6475 | 553.9612 | 0.15295
1816 | 7.65115 | 553.5068 | 0.153023
1817 | 7.6579 | 554.4071 | 0.153158
1818 | 7.65945 | 553.5283 | 0.153189
1819 | 7.6667 | 554.4371 | 0.153334
1820 | 7.6683 | 554.1584 | 0.153366
1821 | 7.67505 | 553.9998 | 0.153501
1822 | 7.6745 | 553.4982 | 0.15349
1823 | 7.6854 | 553.7512 | 0.153708
1824 | 7.688 | 554.9687 | 0.15376
1825 | 7.688 | 554.2913 | 0.15376
1826 | 7.6937 | 554.9516 | 0.153874
1827 | 7.69995 | 553.7683 | 0.153999
1828 | 7.702 | 553.9184 | 0.15404
1829 | 7.70615 | 555.2216 | 0.154123
1830 | 7.7124 | 555.2002 | 0.154248
1831 | 7.7155 | 554.4886 | 0.15431
1832 | 7.71965 | 554.5314 | 0.154393
1833 | 7.7238 | 555.6461 | 0.154476
1834 | 7.7311 | 555.3545 | 0.154622
1835 | 7.73315 | 553.8369 | 0.154663
1836 | 7.7399 | 556.1905 | 0.154798
1837 | 7.74095 | 554.1756 | 0.154819
1838 | 7.7446 | 555.4789 | 0.154892
1839 | 7.74975 | 556.1819 | 0.154995
1840 | 7.75705 | 554.4971 | 0.155141
1841 | 7.7539 | 555.1831 | 0.155078
1842 | 7.76275 | 555.3202 | 0.155255
1843 | 7.7638 | 554.3385 | 0.155276
1844 | 7.77315 | 556.1734 | 0.155463
1845 | 7.7778 | 555.9762 | 0.155556
1846 | 7.7778 | 555.406 | 0.155556
1847 | 7.78455 | 556.5506 | 0.155691
1848 | 7.79025 | 555.959 | 0.155805
1849 | 7.7944 | 556.049 | 0.155888
1850 | 7.79855 | 555.8261 | 0.155971
1851 | 7.79855 | 556.0062 | 0.155971
1852 | 7.8001 | 555.9976 | 0.156002
1853 | 7.80945 | 555.9419 | 0.156189
1854 | 7.81775 | 555.2131 | 0.156355
1855 | 7.81675 | 556.3063 | 0.156335
1856 | 7.8209 | 555.2216 | 0.156418
1857 | 7.82815 | 557.138 | 0.156563
1858 | 7.8271 | 557.0737 | 0.156542
1859 | 7.8354 | 555.7104 | 0.156708
1860 | 7.8411 | 556.2205 | 0.156822
1861 | 7.84425 | 557.3866 | 0.156885
1862 | 7.8437 | 556.0662 | 0.156874
1863 | 7.85045 | 555.496 | 0.157009
1864 | 7.85775 | 557.1551 | 0.157155
1865 | 7.86135 | 556.3191 | 0.157227
1866 | 7.8624 | 556.3706 | 0.157248
1867 | 7.86395 | 556.1905 | 0.157279
1868 | 7.87175 | 556.7435 | 0.157435
1869 | 7.8764 | 556.0748 | 0.157528
1870 | 7.8816 | 556.5678 | 0.157632
1871 | 7.88005 | 556.4435 | 0.157601
1872 | 7.8899 | 557.4595 | 0.157798
1873 | 7.89355 | 556.7264 | 0.157871
1874 | 7.89405 | 557.0822 | 0.157881
1875 | 7.9008 | 557.4123 | 0.158016
1876 | 7.9065 | 556.8507 | 0.15813
1877 | 7.91015 | 557.5667 | 0.158203
1878 | 7.9138 | 557.318 | 0.158276
1879 | 7.9138 | 556.7093 | 0.158276
1880 | 7.9278 | 557.7167 | 0.158556
1881 | 7.9247 | 557.7982 | 0.158494
1882 | 7.93405 | 557.9139 | 0.158681
1883 | 7.93145 | 556.3877 | 0.158629
1884 | 7.9382 | 557.6738 | 0.158764
1885 | 7.94335 | 556.9065 | 0.158867
1886 | 7.94545 | 556.3449 | 0.158909
1887 | 7.9527 | 557.7167 | 0.159054
1888 | 7.95585 | 557.751 | 0.159117
1889 | 7.9605 | 557.9954 | 0.15921
1890 | 7.9631 | 555.8733 | 0.159262
1891 | 7.96775 | 555.9419 | 0.159355
1892 | 7.97295 | 557.6524 | 0.159459
1893 | 7.97505 | 557.6524 | 0.159501
1894 | 7.9818 | 557.2108 | 0.159636
1895 | 7.98695 | 557.6438 | 0.159739
1896 | 7.98905 | 557.1808 | 0.159781
1897 | 7.99425 | 558.1883 | 0.159885
1898 | 7.9963 | 557.0394 | 0.159926
1899 | 8.00255 | 558.1626 | 0.160051
1900 | 8.00255 | 557.9482 | 0.160051
1901 | 8.0098 | 558.3212 | 0.160196
1902 | 8.0155 | 558.2097 | 0.16031
1903 | 8.0181 | 556.7993 | 0.160362
1904 | 8.0228 | 558.1283 | 0.160456
1905 | 8.0285 | 558.617 | 0.16057
1906 | 8.03575 | 558.5098 | 0.160715
1907 | 8.0373 | 558.5184 | 0.160746
1908 | 8.0399 | 559.1786 | 0.160798
1909 | 8.0399 | 558.7499 | 0.160798
1910 | 8.0472 | 557.7724 | 0.160944
1911 | 8.0529 | 558.6727 | 0.161058
1912 | 8.056 | 557.9568 | 0.16112
1913 | 8.06275 | 558.7885 | 0.161255
1914 | 8.0643 | 558.5184 | 0.161286
1915 | 8.0669 | 558.0211 | 0.161338
1916 | 8.0721 | 559.08 | 0.161442
1917 | 8.0804 | 558.8656 | 0.161608
1918 | 8.0835 | 559.8645 | 0.16167
1919 | 8.0861 | 558.5484 | 0.161722
1920 | 8.0887 | 556.5592 | 0.161774
1921 | 8.09335 | 560.2246 | 0.161867
1922 | 8.1017 | 559.6416 | 0.162034
1923 | 8.1027 | 558.5741 | 0.162054
1924 | 8.1053 | 558.4284 | 0.162106
1925 | 8.11205 | 559.4358 | 0.162241
1926 | 8.1126 | 558.6513 | 0.162252
1927 | 8.1188 | 560.2761 | 0.162376
1928 | 8.1219 | 559.0286 | 0.162438
1929 | 8.1266 | 560.5162 | 0.162532
1930 | 8.1318 | 560.2847 | 0.162636
1931 | 8.1411 | 559.7788 | 0.162822
1932 | 8.14165 | 560.3747 | 0.162833
1933 | 8.1427 | 558.154 | 0.162854
1934 | 8.1484 | 558.5355 | 0.162968
1935 | 8.1546 | 560.4261 | 0.163092
1936 | 8.15775 | 560.1603 | 0.163155
1937 | 8.1593 | 560.499 | 0.163186
1938 | 8.1671 | 560.4733 | 0.163342
1939 | 8.1707 | 559.6416 | 0.163414
1940 | 8.1754 | 560.3275 | 0.163508
1941 | 8.18265 | 560.2932 | 0.163653
1942 | 8.18005 | 559.1014 | 0.163601
1943 | 8.1899 | 559.2129 | 0.163798
1944 | 8.1894 | 559.0628 | 0.163788
1945 | 8.19095 | 558.8228 | 0.163819
1946 | 8.1998 | 559.9803 | 0.163996
1947 | 8.2055 | 560.3018 | 0.16411
1948 | 8.20965 | 561.4808 | 0.164193
1949 | 8.2112 | 559.2515 | 0.164224
1950 | 8.21845 | 560.409 | 0.164369
1951 | 8.2247 | 561.455 | 0.164494
1952 | 8.22625 | 560.126 | 0.164525
1953 | 8.2309 | 561.1506 | 0.164618
1954 | 8.23405 | 559.8045 | 0.164681
1955 | 8.2361 | 559.8645 | 0.164722
1956 | 8.2413 | 561.1506 | 0.164826
1957 | 8.24595 | 560.9363 | 0.164919
1958 | 8.24805 | 560.4647 | 0.164961
1959 | 8.25425 | 560.8291 | 0.165085
1960 | 8.2574 | 561.3393 | 0.165148
1961 | 8.2631 | 560.9277 | 0.165262
1962 | 8.26725 | 561.4722 | 0.165345
1963 | 8.2714 | 561.0006 | 0.165428
1964 | 8.274 | 560.2847 | 0.16548
1965 | 8.28025 | 560.409 | 0.165605
1966 | 8.2849 | 560.9277 | 0.165698
1967 | 8.28595 | 560.4647 | 0.165719
1968 | 8.29215 | 560.589 | 0.165843
1969 | 8.29425 | 559.6245 | 0.165885
1970 | 8.29945 | 560.7134 | 0.165989
1971 | 8.3015 | 560.9277 | 0.16603
1972 | 8.30775 | 560.872 | 0.166155
1973 | 8.31295 | 561.9781 | 0.166259
1974 | 8.3202 | 561.2407 | 0.166404
1975 | 8.3254 | 561.1849 | 0.166508
1976 | 8.32125 | 561.1164 | 0.166425
1977 | 8.3311 | 560.5633 | 0.166622
1978 | 8.3342 | 560.3918 | 0.166684
1979 | 8.33575 | 560.2332 | 0.166715
1980 | 8.342 | 560.5247 | 0.16684
1981 | 8.34665 | 561.5408 | 0.166933
1982 | 8.3477 | 560.439 | 0.166954
1983 | 8.35235 | 562.4625 | 0.167047
1984 | 8.3607 | 561.9523 | 0.167214
1985 | 8.36535 | 561.2107 | 0.167307
1986 | 8.3674 | 562.1152 | 0.167348
1987 | 8.3695 | 561.1249 | 0.16739
1988 | 8.3716 | 560.4004 | 0.167432
1989 | 8.37935 | 562.3339 | 0.167587
1990 | 8.3835 | 562.1109 | 0.16767
1991 | 8.38765 | 561.9952 | 0.167753
1992 | 8.39495 | 562.0081 | 0.167899
1993 | 8.3939 | 560.2847 | 0.167878
1994 | 8.3991 | 560.9277 | 0.167982
1995 | 8.40375 | 562.8183 | 0.168075
1996 | 8.4074 | 561.7037 | 0.168148
1997 | 8.4131 | 562.6554 | 0.168262
1998 | 8.41935 | 562.5054 | 0.168387
1999 | 8.41985 | 563.1484 | 0.168397
2000 | 8.42505 | 561.6865 | 0.168501
2001 | 8.4328 | 562.7197 | 0.168656
2002 | 8.4292 | 562.1495 | 0.168584
2003 | 8.4375 | 562.694 | 0.16875
2004 | 8.4427 | 562.6383 | 0.168854
2005 | 8.4437 | 562.0595 | 0.168874
2006 | 8.451 | 562.0681 | 0.16902
2007 | 8.46035 | 563.5042 | 0.169207
2008 | 8.45875 | 562.8012 | 0.169175
2009 | 8.4598 | 562.1024 | 0.169196
2010 | 8.4707 | 563.4785 | 0.169414
2011 | 8.4733 | 563.247 | 0.169466
2012 | 8.4754 | 563.62 | 0.169508
2013 | 8.48265 | 562.7111 | 0.169653
2014 | 8.4837 | 563.3328 | 0.169674
2015 | 8.492 | 564.3445 | 0.16984
2016 | 8.49305 | 562.2567 | 0.169861
2017 | 8.49405 | 562.5397 | 0.169881
2018 | 8.50495 | 563.7272 | 0.170099
2019 | 8.50135 | 563.157 | 0.170027
2020 | 8.5112 | 562.5397 | 0.170224
2021 | 8.5117 | 563.4314 | 0.170234
2022 | 8.5216 | 562.9855 | 0.170432
2023 | 8.52 | 562.8526 | 0.1704
2024 | 8.5247 | 562.9941 | 0.170494
2025 | 8.5304 | 563.3971 | 0.170608
2026 | 8.53195 | 562.3725 | 0.170639
2027 | 8.5387 | 562.7369 | 0.170774
2028 | 8.547 | 564.173 | 0.17094
2029 | 8.547 | 563.247 | 0.17094
2030 | 8.55015 | 563.0584 | 0.171003
2031 | 8.5574 | 564.3316 | 0.171148
2032 | 8.56205 | 564.4517 | 0.171241
2033 | 8.56415 | 563.0027 | 0.171283
2034 | 8.56775 | 564.2716 | 0.171355
2035 | 8.57555 | 564.0744 | 0.171511
2036 | 8.5761 | 563.2642 | 0.171522
2037 | 8.58025 | 564.5846 | 0.171605
2038 | 8.5854 | 564.1902 | 0.171708
2039 | 8.5901 | 564.9061 | 0.171802
2040 | 8.59475 | 565.3948 | 0.171895
2041 | 8.59995 | 564.9661 | 0.171999
2042 | 8.601 | 563.4957 | 0.17202
2043 | 8.6088 | 565.6992 | 0.172176
2044 | 8.61295 | 563.5471 | 0.172259
2045 | 8.6145 | 564.636 | 0.17229
2046 | 8.6176 | 563.53 | 0.172352
2047 | 8.6202 | 563.993 | 0.172404
2048 | 8.6254 | 564.2373 | 0.172508
2049 | 8.6316 | 563.3456 | 0.172632
2050 | 8.6316 | 563.9758 | 0.172632
2051 | 8.64305 | 564.4131 | 0.172861
2052 | 8.64565 | 564.8504 | 0.172913
2053 | 8.64565 | 564.7775 | 0.172913
2054 | 8.65445 | 565.3605 | 0.173089
2055 | 8.6586 | 565.2705 | 0.173172
2056 | 8.66015 | 564.7604 | 0.173203
2057 | 8.6643 | 563.247 | 0.173286
2058 | 8.66845 | 564.9061 | 0.173369
2059 | 8.67575 | 563.8515 | 0.173515
2060 | 8.6778 | 564.1387 | 0.173556
2061 | 8.68195 | 565.099 | 0.173639
2062 | 8.6851 | 565.4934 | 0.173702
2063 | 8.6908 | 564.4388 | 0.173816
2064 | 8.6918 | 564.859 | 0.173836
2065 | 8.70065 | 565.3134 | 0.174013
2066 | 8.70685 | 565.5749 | 0.174137
2067 | 8.71205 | 565.1633 | 0.174241
2068 | 8.7131 | 565.0004 | 0.174262
2069 | 8.7157 | 565.099 | 0.174314
2070 | 8.7188 | 565.412 | 0.174376
2071 | 8.7214 | 565.3305 | 0.174428
2072 | 8.73075 | 565.6435 | 0.174615
2073 | 8.7354 | 566.1879 | 0.174708
2074 | 8.737 | 565.2234 | 0.17474
2075 | 8.74375 | 566.5995 | 0.174875
2076 | 8.74945 | 566.5266 | 0.174989
2077 | 8.7515 | 566.1365 | 0.17503
2078 | 8.75205 | 565.322 | 0.175041
2079 | 8.7598 | 565.5192 | 0.175196
2080 | 8.76135 | 565.6092 | 0.175227
2081 | 8.76865 | 566.0379 | 0.175373
2082 | 8.7733 | 565.2877 | 0.175466
2083 | 8.77385 | 565.6178 | 0.175477
2084 | 8.7754 | 564.5631 | 0.175508
2085 | 8.7816 | 565.502 | 0.175632
2086 | 8.7863 | 565.4549 | 0.175726
2087 | 8.79045 | 566.3037 | 0.175809
2088 | 8.80135 | 566.6338 | 0.176027
2089 | 8.79925 | 565.7678 | 0.175985
2090 | 8.80395 | 566.1622 | 0.176079
2091 | 8.80655 | 565.9007 | 0.176131
2092 | 8.80965 | 565.6692 | 0.176193
2093 | 8.81795 | 566.1536 | 0.176359
2094 | 8.8242 | 566.6681 | 0.176484
2095 | 8.82365 | 566.6338 | 0.176473
2096 | 8.82835 | 566.4752 | 0.176567
2097 | 8.83765 | 565.8407 | 0.176753
2098 | 8.83665 | 565.4377 | 0.176733
2099 | 8.8439 | 565.9221 | 0.176878
2100 | 8.8444 | 566.7495 | 0.176888
2101 | 8.85065 | 566.9639 | 0.177013
2102 | 8.85115 | 565.8836 | 0.177023
2103 | 8.85845 | 566.2865 | 0.177169
2104 | 8.86415 | 565.8493 | 0.177283
2105 | 8.86985 | 566.9125 | 0.177397
2106 | 8.8688 | 566.0379 | 0.177376
2107 | 8.87245 | 566.4194 | 0.177449
2108 | 8.88025 | 566.6338 | 0.177605
2109 | 8.88385 | 567.3669 | 0.177677
2110 | 8.88905 | 567.2383 | 0.177781
2111 | 8.89115 | 565.3777 | 0.177823
2112 | 8.89685 | 567.0153 | 0.177937
2113 | 8.90305 | 566.7753 | 0.178061
2114 | 8.89995 | 567.0797 | 0.177999
2115 | 8.9072 | 566.7238 | 0.178144
2116 | 8.9072 | 565.4677 | 0.178144
2117 | 8.91655 | 567.3669 | 0.178331
2118 | 8.9233 | 567.7313 | 0.178466
2119 | 8.92745 | 567.5084 | 0.178549
2120 | 8.9311 | 568.0057 | 0.178622
2121 | 8.93575 | 567.2597 | 0.178715
2122 | 8.9389 | 566.7067 | 0.178778
2123 | 8.9415 | 565.1548 | 0.17883
2124 | 8.9446 | 565.9993 | 0.178892
2125 | 8.9508 | 567.6584 | 0.179016
2126 | 8.95395 | 567.0882 | 0.179079
2127 | 8.96015 | 568.1214 | 0.179203
2128 | 8.96225 | 566.1965 | 0.179245
2129 | 8.96845 | 567.7484 | 0.179369
2130 | 8.9747 | 567.7656 | 0.179494
2131 | 8.9799 | 566.7753 | 0.179598
2132 | 8.9804 | 568.1428 | 0.179608
2133 | 8.98455 | 567.1225 | 0.179691
2134 | 8.98765 | 567.1868 | 0.179753
2135 | 8.99185 | 566.891 | 0.179837
2136 | 8.99855 | 567.5427 | 0.179971
2137 | 9.00325 | 568.5801 | 0.180065
2138 | 9.0074 | 568.5072 | 0.180148
2139 | 9.00945 | 567.6498 | 0.180189
2140 | 9.0131 | 566.3123 | 0.180262
2141 | 9.0188 | 568.0785 | 0.180376
2142 | 9.0209 | 569.3432 | 0.180418
2143 | 9.0287 | 568.1686 | 0.180574
2144 | 9.0318 | 567.3583 | 0.180636
2145 | 9.03385 | 567.2683 | 0.180677
2146 | 9.038 | 566.921 | 0.18076
2147 | 9.04375 | 566.8996 | 0.180875
2148 | 9.04685 | 569.1332 | 0.180937
2149 | 9.05255 | 569.2832 | 0.181051
2150 | 9.05305 | 568.4258 | 0.181061
2151 | 9.05775 | 567.4998 | 0.181155
2152 | 9.06655 | 568.996 | 0.181331
2153 | 9.0707 | 567.8299 | 0.181414
2154 | 9.0733 | 566.9468 | 0.181466
2155 | 9.07695 | 569.3346 | 0.181539
2156 | 9.08215 | 569.0131 | 0.181643
2157 | 9.08575 | 567.6884 | 0.181715
2158 | 9.08735 | 567.5084 | 0.181747
2159 | 9.0899 | 567.7227 | 0.181798
2160 | 9.09615 | 567.7313 | 0.181923
2161 | 9.10445 | 569.0603 | 0.182089
2162 | 9.106 | 567.3455 | 0.18212
2163 | 9.1117 | 566.9982 | 0.182234
2164 | 9.11795 | 568.936 | 0.182359
2165 | 9.1226 | 569.4161 | 0.182452
2166 | 9.12315 | 568.0871 | 0.182463
2167 | 9.1268 | 567.9071 | 0.182536
2168 | 9.1325 | 568.2414 | 0.18265
2169 | 9.13455 | 568.6573 | 0.182691
2170 | 9.14495 | 568.3572 | 0.182899
2171 | 9.14755 | 567.697 | 0.182951
2172 | 9.14805 | 569.4675 | 0.182961
2173 | 9.15325 | 568.7988 | 0.183065
2174 | 9.1569 | 570.0763 | 0.183138
2175 | 9.1626 | 568.0785 | 0.183252
2176 | 9.1657 | 569.086 | 0.183314
2177 | 9.16675 | 568.7988 | 0.183335
2178 | 9.1735 | 567.9071 | 0.18347
2179 | 9.1761 | 568.1343 | 0.183522
2180 | 9.18285 | 569.026 | 0.183657
2181 | 9.1875 | 569.086 | 0.18375
2182 | 9.19115 | 568.16 | 0.183823
2183 | 9.19425 | 568.0957 | 0.183885
2184 | 9.1984 | 569.5576 | 0.183968
2185 | 9.2015 | 569.3518 | 0.18403
2186 | 9.20725 | 570.4793 | 0.184145
2187 | 9.20825 | 569.4718 | 0.184165
2188 | 9.21345 | 566.9725 | 0.184269
2189 | 9.22125 | 569.7719 | 0.184425
2190 | 9.2228 | 569.5747 | 0.184456
2191 | 9.22745 | 568.773 | 0.184549
2192 | 9.23005 | 569.8105 | 0.184601
2193 | 9.2332 | 568.9059 | 0.184664
2194 | 9.24355 | 570.0249 | 0.184871
2195 | 9.24615 | 568.8031 | 0.184923
2196 | 9.24825 | 569.549 | 0.184965
2197 | 9.2534 | 568.4001 | 0.185068
2198 | 9.25445 | 568.4515 | 0.185089
2199 | 9.2607 | 570.5393 | 0.185214
2200 | 9.26535 | 568.3186 | 0.185307
2201 | 9.2721 | 569.549 | 0.185442
2202 | 9.2747 | 569.5147 | 0.185494
2203 | 9.2799 | 570.2092 | 0.185598
2204 | 9.28195 | 569.7548 | 0.185639
2205 | 9.28925 | 569.9177 | 0.185785
2206 | 9.29495 | 570.3421 | 0.185899
2207 | 9.2944 | 569.9263 | 0.185888
2208 | 9.30275 | 569.6948 | 0.186055
2209 | 9.3043 | 569.3175 | 0.186086
2210 | 9.30375 | 570.0677 | 0.186075
2211 | 9.3126 | 569.3432 | 0.186252
2212 | 9.3162 | 568.2843 | 0.186324
2213 | 9.3209 | 570.788 | 0.186418
2214 | 9.32295 | 570.5222 | 0.186459
2215 | 9.32765 | 569.6648 | 0.186553
2216 | 9.33025 | 569.2103 | 0.186605
2217 | 9.33595 | 571.0495 | 0.186719
2218 | 9.33855 | 569.9177 | 0.186771
2219 | 9.3458 | 568.7473 | 0.186916
2220 | 9.34735 | 569.7376 | 0.186947
2221 | 9.3541 | 570.2349 | 0.187082
2222 | 9.35825 | 569.9134 | 0.187165
2223 | 9.36345 | 570.1835 | 0.187269
2224 | 9.364 | 570.415 | 0.18728
2225 | 9.37175 | 571.5296 | 0.187435
2226 | 9.3749 | 569.8705 | 0.187498
2227 | 9.37905 | 570.0206 | 0.187581
2228 | 9.3868 | 571.2252 | 0.187736
2229 | 9.38995 | 569.9348 | 0.187799
2230 | 9.3925 | 569.9177 | 0.18785
2231 | 9.39615 | 571.1738 | 0.187923
2232 | 9.40085 | 569.2575 | 0.188017
2233 | 9.4055 | 569.2746 | 0.18811
2234 | 9.4076 | 569.5876 | 0.188152
2235 | 9.41225 | 569.952 | 0.188245
2236 | 9.42005 | 570.7022 | 0.188401
2237 | 9.4216 | 569.4333 | 0.188432
2238 | 9.42575 | 570.7365 | 0.188515
2239 | 9.4273 | 569.8105 | 0.188546
2240 | 9.433 | 570.1835 | 0.18866
2241 | 9.44025 | 570.7708 | 0.188805
2242 | 9.43925 | 570.9766 | 0.188785
2243 | 9.44495 | 571.2338 | 0.188899
2244 | 9.4486 | 570.6894 | 0.188972
2245 | 9.45535 | 569.7977 | 0.189107
2246 | 9.4595 | 571.0495 | 0.18919
2247 | 9.4631 | 569.7719 | 0.189262
2248 | 9.46675 | 569.7634 | 0.189335
2249 | 9.4735 | 570.4579 | 0.18947
2250 | 9.4761 | 571.8854 | 0.189522
2251 | 9.4823 | 571.0409 | 0.189646
2252 | 9.4849 | 571.6282 | 0.189698
2253 | 9.49165 | 570.5736 | 0.189833
2254 | 9.49165 | 570.7965 | 0.189833
2255 | 9.4984 | 570.3507 | 0.189968
2256 | 9.5031 | 569.7977 | 0.190062
2257 | 9.50825 | 571.8512 | 0.190165
2258 | 9.5067 | 570.2564 | 0.190134
2259 | 9.5119 | 570.4879 | 0.190238
2260 | 9.5176 | 570.9594 | 0.190352
2261 | 9.51915 | 571.0323 | 0.190383
2262 | 9.52645 | 571.6711 | 0.190529
2263 | 9.53215 | 572.8157 | 0.190643
2264 | 9.5389 | 571.1909 | 0.190778
2265 | 9.53785 | 571.6025 | 0.190757
2266 | 9.5415 | 571.1652 | 0.19083
2267 | 9.5503 | 571.5939 | 0.191006
2268 | 9.55135 | 571.1909 | 0.191027
2269 | 9.556 | 571.3967 | 0.19112
2270 | 9.55915 | 571.0838 | 0.191183
2271 | 9.5643 | 572.2884 | 0.191286
2272 | 9.5685 | 571.4782 | 0.19137
2273 | 9.5716 | 571.2553 | 0.191432
2274 | 9.57625 | 571.6968 | 0.191525
2275 | 9.5752 | 571.251 | 0.191504
2276 | 9.5851 | 572.1813 | 0.191702
2277 | 9.5903 | 571.5725 | 0.191806
2278 | 9.59495 | 570.4236 | 0.191899
2279 | 9.60065 | 571.0409 | 0.192013
2280 | 9.60325 | 570.9337 | 0.192065
2281 | 9.60635 | 571.3624 | 0.192127
2282 | 9.6121 | 571.6539 | 0.192242
2283 | 9.61465 | 570.8951 | 0.192293
2284 | 9.6188 | 571.3581 | 0.192376
2285 | 9.6261 | 571.0323 | 0.192522
2286 | 9.62765 | 572.2627 | 0.192553
2287 | 9.63645 | 571.924 | 0.192729
2288 | 9.6344 | 571.8083 | 0.192688
2289 | 9.6396 | 571.371 | 0.192792
2290 | 9.64425 | 571.8426 | 0.192885
2291 | 9.6448 | 571.1352 | 0.192896
2292 | 9.64895 | 571.2638 | 0.192979
2293 | 9.65565 | 571.7183 | 0.193113
2294 | 9.6619 | 573.1716 | 0.193238
2295 | 9.66605 | 572.0569 | 0.193321
2296 | 9.67175 | 572.5285 | 0.193435
2297 | 9.67645 | 573.1158 | 0.193529
2298 | 9.68005 | 572.3485 | 0.193601
2299 | 9.6842 | 572.3056 | 0.193684
2300 | 9.68835 | 571.6197 | 0.193767
2301 | 9.6858 | 571.6111 | 0.193716
2302 | 9.692 | 571.8083 | 0.19384
2303 | 9.6972 | 571.6968 | 0.193944
2304 | 9.705 | 572.117 | 0.1941
2305 | 9.70915 | 572.4942 | 0.194183
2306 | 9.71225 | 573.5102 | 0.194245
2307 | 9.71745 | 572.1341 | 0.194349
2308 | 9.72005 | 571.7783 | 0.194401
2309 | 9.72365 | 573.3045 | 0.194473
2310 | 9.7299 | 573.0558 | 0.194598
2311 | 9.73405 | 572.7686 | 0.194681
2312 | 9.7408 | 573.163 | 0.194816
2313 | 9.7408 | 572.3956 | 0.194816
2314 | 9.74495 | 572.7171 | 0.194899
2315 | 9.7486 | 571.251 | 0.194972
2316 | 9.75275 | 573.0987 | 0.195055
2317 | 9.75795 | 572.1898 | 0.195159
2318 | 9.7626 | 571.6711 | 0.195252
2319 | 9.76675 | 572.387 | 0.195335
2320 | 9.7683 | 573.1458 | 0.195366
2321 | 9.7761 | 574.1962 | 0.195522
2322 | 9.7792 | 572.7 | 0.195584
2323 | 9.7818 | 573.2059 | 0.195636
2324 | 9.78855 | 572.7686 | 0.195771
2325 | 9.7906 | 573.0087 | 0.195812
2326 | 9.79685 | 572.7857 | 0.195937
2327 | 9.79995 | 572.6871 | 0.195999
2328 | 9.8036 | 572.58 | 0.196072
2329 | 9.8088 | 573.5017 | 0.196176
2330 | 9.81085 | 572.7257 | 0.196217
2331 | 9.8166 | 572.1813 | 0.196332
2332 | 9.8176 | 572.7686 | 0.196352
2333 | 9.8254 | 573.1244 | 0.196508
2334 | 9.8285 | 572.8029 | 0.19657
2335 | 9.83525 | 572.0998 | 0.196705
2336 | 9.83475 | 572.4385 | 0.196695
2337 | 9.8415 | 573.999 | 0.19683
2338 | 9.8472 | 573.8489 | 0.196944
2339 | 9.8498 | 573.6517 | 0.196996
2340 | 9.8498 | 572.0183 | 0.196996
2341 | 9.85915 | 574.2691 | 0.197183
2342 | 9.8602 | 573.1416 | 0.197204
2343 | 9.8659 | 572.7429 | 0.197318
2344 | 9.8695 | 572.387 | 0.19739
2345 | 9.87625 | 573.4931 | 0.197525
2346 | 9.87575 | 572.8586 | 0.197515
2347 | 9.88715 | 573.6174 | 0.197743
2348 | 9.8851 | 572.85 | 0.197702
2349 | 9.8908 | 573.4459 | 0.197816
2350 | 9.89235 | 572.4213 | 0.197847
2351 | 9.90275 | 573.9818 | 0.198055
2352 | 9.90845 | 573.5188 | 0.198169
2353 | 9.9095 | 572.5542 | 0.19819
2354 | 9.9121 | 572.9915 | 0.198242
2355 | 9.9214 | 573.6603 | 0.198428
2356 | 9.92195 | 573.9561 | 0.198439
2357 | 9.92245 | 573.1458 | 0.198449
2358 | 9.9292 | 573.2402 | 0.198584
2359 | 9.93805 | 572.5457 | 0.198761
2360 | 9.94165 | 574.0804 | 0.198833
2361 | 9.9422 | 573.6431 | 0.198844
2362 | 9.94635 | 574.7406 | 0.198927
2363 | 9.9505 | 573.9475 | 0.19901
2364 | 9.95255 | 574.1619 | 0.199051
2365 | 9.9593 | 573.9304 | 0.199186
2366 | 9.965 | 574.0719 | 0.1993
2367 | 9.97075 | 573.1158 | 0.199415
2368 | 9.97125 | 573.1158 | 0.199425
2369 | 9.978 | 574.0719 | 0.19956
2370 | 9.98265 | 573.5274 | 0.199653
2371 | 9.98425 | 573.9647 | 0.199685
2372 | 9.99095 | 573.939 | 0.199819
2373 | 9.99305 | 572.8586 | 0.199861
2374 | 9.9967 | 573.5874 | 0.199934
2375 | 10.00395 | 574.3205 | 0.200079
2376 | 10.00395 | 573.6346 | 0.200079
2377 | 10.0086 | 573.6517 | 0.200172
2378 | 10.01485 | 573.9818 | 0.200297
2379 | 10.02005 | 574.1876 | 0.200401
2380 | 10.02365 | 573.6174 | 0.200473
2381 | 10.0268 | 574.0804 | 0.200536
2382 | 10.03095 | 573.1416 | 0.200619
2383 | 10.0351 | 573.4545 | 0.200702
2384 | 10.03715 | 574.0719 | 0.200743
2385 | 10.0465 | 574.7235 | 0.20093
2386 | 10.0434 | 574.4105 | 0.200868
2387 | 10.05275 | 573.9261 | 0.201055
2388 | 10.05585 | 574.7749 | 0.201117
2389 | 10.05535 | 574.2305 | 0.201107
2390 | 10.06365 | 574.5263 | 0.201273
2391 | 10.06885 | 573.939 | 0.201377
2392 | 10.0714 | 574.5606 | 0.201428
2393 | 10.07715 | 573.7675 | 0.201543
2394 | 10.08025 | 574.3291 | 0.201605
2395 | 10.0849 | 574.1404 | 0.201698
2396 | 10.08805 | 573.9475 | 0.201761
2397 | 10.09635 | 574.7406 | 0.201927
2398 | 10.09685 | 575.3022 | 0.201937
2399 | 10.101 | 574.8178 | 0.20202
2400 | 10.1093 | 575.5166 | 0.202186
2401 | 10.11085 | 573.8575 | 0.202217
2402 | 10.1192 | 574.4191 | 0.202384
2403 | 10.115 | 574.3119 | 0.2023
2404 | 10.12175 | 573.9732 | 0.202435
2405 | 10.1259 | 574.4834 | 0.202518
2406 | 10.13215 | 573.9561 | 0.202643
2407 | 10.13425 | 574.3719 | 0.202685
2408 | 10.1394 | 574.1061 | 0.202788
2409 | 10.1441 | 575.1479 | 0.202882
2410 | 10.1503 | 575.3108 | 0.203006
2411 | 10.15605 | 575.2937 | 0.203121
2412 | 10.155 | 574.4791 | 0.2031
2413 | 10.16225 | 575.015 | 0.203245
2414 | 10.16435 | 574.8307 | 0.203287
2415 | 10.16695 | 575.1308 | 0.203339
2416 | 10.1716 | 574.3034 | 0.203432
2417 | 10.1773 | 574.9979 | 0.203546
2418 | 10.18095 | 574.6077 | 0.203619
2419 | 10.18405 | 574.1533 | 0.203681
2420 | 10.1913 | 575.568 | 0.203826
2421 | 10.1965 | 576.1554 | 0.20393
2422 | 10.1991 | 575.7567 | 0.203982
2423 | 10.2022 | 574.9378 | 0.204044
2424 | 10.20895 | 575.8981 | 0.204179
2425 | 10.2048 | 573.7932 | 0.204096
2426 | 10.2178 | 575.2294 | 0.204356
2427 | 10.22195 | 574.8564 | 0.204439
2428 | 10.2204 | 574.089 | 0.204408
2429 | 10.2266 | 575.0536 | 0.204532
2430 | 10.2313 | 574.8821 | 0.204626
2431 | 10.23545 | 576.0396 | 0.204709
2432 | 10.23905 | 575.418 | 0.204781
2433 | 10.24635 | 576.3268 | 0.204927
2434 | 10.24685 | 575.3623 | 0.204937
2435 | 10.2536 | 576.3783 | 0.205072
2436 | 10.25775 | 575.1865 | 0.205155
2437 | 10.2614 | 575.3108 | 0.205228
2438 | 10.27125 | 574.6592 | 0.205425
2439 | 10.2723 | 574.149 | 0.205446
2440 | 10.27335 | 575.4994 | 0.205467
2441 | 10.28165 | 576.1939 | 0.205633
2442 | 10.27955 | 575.1393 | 0.205591
2443 | 10.2894 | 576.2111 | 0.205788
2444 | 10.2941 | 576.9871 | 0.205882
2445 | 10.29875 | 574.9807 | 0.205975
2446 | 10.2977 | 576.1554 | 0.205954
2447 | 10.30135 | 576.9613 | 0.206027
2448 | 10.31175 | 576.284 | 0.206235
2449 | 10.31485 | 575.0236 | 0.206297
2450 | 10.3159 | 575.1393 | 0.206318
2451 | 10.3195 | 574.0333 | 0.20639
2452 | 10.32625 | 574.9636 | 0.206525
2453 | 10.32625 | 575.6409 | 0.206525
2454 | 10.3346 | 575.3365 | 0.206692
2455 | 10.3356 | 575.7309 | 0.206712
2456 | 10.3439 | 575.9624 | 0.206878
2457 | 10.34805 | 575.9239 | 0.206961
2458 | 10.3486 | 575.3537 | 0.206972
2459 | 10.3543 | 575.4694 | 0.207086
2460 | 10.3574 | 575.3837 | 0.207148
2461 | 10.3626 | 575.5852 | 0.207252
2462 | 10.36675 | 576.4769 | 0.207335
2463 | 10.3709 | 575.7224 | 0.207418
2464 | 10.3756 | 576.3611 | 0.207512
2465 | 10.37975 | 575.9882 | 0.207595
2466 | 10.38235 | 576.2197 | 0.207647
2467 | 10.38805 | 574.5863 | 0.207761
2468 | 10.38855 | 575.4266 | 0.207771
2469 | 10.39375 | 575.3537 | 0.207875
2470 | 10.40205 | 576.7984 | 0.208041
2471 | 10.40155 | 574.9378 | 0.208031
2472 | 10.4093 | 576.3826 | 0.208186
2473 | 10.41245 | 576.7727 | 0.208249
2474 | 10.4171 | 576.897 | 0.208342
2475 | 10.4202 | 576.1597 | 0.208404
2476 | 10.42905 | 577.1843 | 0.208581
2477 | 10.4275 | 575.478 | 0.20855
2478 | 10.43425 | 576.3097 | 0.208685
2479 | 10.43685 | 576.2454 | 0.208737
2480 | 10.44355 | 576.2368 | 0.208871
2481 | 10.4467 | 576.0782 | 0.208934
2482 | 10.4498 | 575.598 | 0.208996
2483 | 10.4555 | 576.3183 | 0.20911
2484 | 10.4555 | 576.0953 | 0.20911
2485 | 10.46435 | 577.8059 | 0.209287
2486 | 10.46435 | 575.3194 | 0.209287
2487 | 10.46795 | 576.434 | 0.209359
2488 | 10.4737 | 576.4898 | 0.209474
2489 | 10.48045 | 576.6484 | 0.209609
2490 | 10.47785 | 575.7481 | 0.209557
2491 | 10.4856 | 575.6495 | 0.209712
2492 | 10.4929 | 576.2197 | 0.209858
2493 | 10.4986 | 577.2914 | 0.209972
2494 | 10.50065 | 575.7738 | 0.210013
2495 | 10.5074 | 576.9442 | 0.210148
2496 | 10.5074 | 577.0213 | 0.210148
2497 | 10.5173 | 575.9624 | 0.210346
2498 | 10.5173 | 576.6569 | 0.210346
2499 | 10.51985 | 576.0139 | 0.210397
2500 | 10.52505 | 576.1939 | 0.210501
2501 | 10.53075 | 577.0771 | 0.210615
2502 | 10.53595 | 576.9528 | 0.210719
2503 | 10.5401 | 577.4929 | 0.210802
2504 | 10.5396 | 576.3011 | 0.210792
2505 | 10.54425 | 576.254 | 0.210885
2506 | 10.55415 | 576.8456 | 0.211083
2507 | 10.5583 | 576.8542 | 0.211166
2508 | 10.55725 | 576.434 | 0.211145
2509 | 10.56245 | 576.1382 | 0.211249
2510 | 10.5671 | 576.9356 | 0.211342
2511 | 10.5723 | 576.6912 | 0.211446
2512 | 10.57645 | 578.1617 | 0.211529
2513 | 10.57955 | 577.2186 | 0.211591
2514 | 10.5858 | 577.1671 | 0.211716
2515 | 10.5884 | 576.2454 | 0.211768
2516 | 10.58735 | 576.1682 | 0.211747
2517 | 10.59775 | 577.2829 | 0.211955
2518 | 10.6055 | 576.6141 | 0.21211
2519 | 10.60655 | 575.9324 | 0.212131
2520 | 10.6102 | 576.5755 | 0.212204
2521 | 10.61795 | 577.4672 | 0.212359
2522 | 10.619 | 577.7459 | 0.21238
2523 | 10.6247 | 577.5487 | 0.212494
2524 | 10.63095 | 577.6816 | 0.212619
2525 | 10.63045 | 576.9956 | 0.212609
2526 | 10.6325 | 578.0202 | 0.21265
2527 | 10.6403 | 577.3986 | 0.212806
2528 | 10.64235 | 576.8799 | 0.212847
2529 | 10.64805 | 576.9528 | 0.212961
2530 | 10.6512 | 576.3526 | 0.213024
2531 | 10.65585 | 576.6569 | 0.213117
2532 | 10.65795 | 577.0213 | 0.213159
2533 | 10.66 | 576.5926 | 0.2132
2534 | 10.6709 | 577.613 | 0.213418
2535 | 10.6683 | 577.2914 | 0.213366
2536 | 10.67455 | 575.9067 | 0.213491
2537 | 10.68235 | 577.0471 | 0.213647
2538 | 10.687 | 578.0845 | 0.21374
2539 | 10.687 | 577.21 | 0.21374
2540 | 10.6927 | 576.2368 | 0.213854
2541 | 10.6984 | 577.4072 | 0.213968
2542 | 10.7031 | 577.4501 | 0.214062
2543 | 10.7083 | 577.9431 | 0.214166
2544 | 10.7145 | 576.8713 | 0.21429
2545 | 10.71555 | 577.6901 | 0.214311
2546 | 10.7223 | 577.8359 | 0.214446
2547 | 10.72595 | 579.2249 | 0.214519
2548 | 10.728 | 578.076 | 0.21456
2549 | 10.7332 | 576.4169 | 0.214664
2550 | 10.73525 | 577.7201 | 0.214705
2551 | 10.741 | 577.0471 | 0.21482
2552 | 10.74515 | 577.6215 | 0.214903
2553 | 10.74775 | 578.0374 | 0.214955
2554 | 10.74775 | 576.7984 | 0.214955
2555 | 10.75915 | 577.1285 | 0.215183
2556 | 10.7607 | 578.5304 | 0.215214
2557 | 10.7638 | 577.8445 | 0.215276
2558 | 10.7685 | 577.7887 | 0.21537
2559 | 10.7763 | 577.9302 | 0.215526
2560 | 10.77785 | 577.2443 | 0.215557
2561 | 10.78095 | 577.7544 | 0.215619
2562 | 10.78615 | 578.4061 | 0.215723
2563 | 10.7903 | 576.3912 | 0.215806
2564 | 10.7965 | 576.8627 | 0.21593
2565 | 10.7965 | 577.5915 | 0.21593
2566 | 10.8064 | 577.6558 | 0.216128
2567 | 10.80845 | 577.2186 | 0.216169
2568 | 10.81155 | 578.076 | 0.216231
2569 | 10.8147 | 578.2817 | 0.216294
2570 | 10.81935 | 577.7073 | 0.216387
2571 | 10.8235 | 577.3172 | 0.21647
2572 | 10.82715 | 577.9388 | 0.216543
2573 | 10.8344 | 577.7373 | 0.216688
2574 | 10.83285 | 577.5744 | 0.216657
2575 | 10.83855 | 577.8873 | 0.216771
2576 | 10.84585 | 578.0288 | 0.216917
2577 | 10.8505 | 577.3772 | 0.21701
2578 | 10.85465 | 578.3332 | 0.217093
2579 | 10.85775 | 578.1446 | 0.217155
2580 | 10.86035 | 577.3086 | 0.217207
2581 | 10.86865 | 577.3429 | 0.217373
2582 | 10.8718 | 578.7276 | 0.217436
2583 | 10.8749 | 578.2003 | 0.217498
2584 | 10.87855 | 578.2689 | 0.217571
2585 | 10.88475 | 578.599 | 0.217695
2586 | 10.88525 | 577.6387 | 0.217705
2587 | 10.88995 | 577.4072 | 0.217799
2588 | 10.8946 | 577.6473 | 0.217892
2589 | 10.89875 | 578.1274 | 0.217975
2590 | 10.9055 | 578.0588 | 0.21811
2591 | 10.9081 | 578.1446 | 0.218162
2592 | 10.91175 | 577.7459 | 0.218235
2593 | 10.92005 | 578.9677 | 0.218401
2594 | 10.92215 | 578.0117 | 0.218443
2595 | 10.92315 | 577.3429 | 0.218463
2596 | 10.9299 | 579.0277 | 0.218598
2597 | 10.9356 | 578.1274 | 0.218712
2598 | 10.9372 | 578.2689 | 0.218744
2599 | 10.9403 | 578.2732 | 0.218806
2600 | 10.946 | 578.9677 | 0.21892
2601 | 10.94965 | 578.8219 | 0.218993
2602 | 10.95585 | 578.3503 | 0.219117
2603 | 10.959 | 578.1274 | 0.21918
2604 | 10.9678 | 579.0577 | 0.219356
2605 | 10.9683 | 577.5915 | 0.219366
2606 | 10.97245 | 579.0191 | 0.219449
2607 | 10.97405 | 579.4564 | 0.219481
2608 | 10.9761 | 580.0266 | 0.219522
2609 | 10.9844 | 579.0749 | 0.219688
2610 | 10.9865 | 578.9377 | 0.21973
2611 | 10.9927 | 579.2163 | 0.219854
2612 | 10.9953 | 578.4146 | 0.219906
2613 | 11.0026 | 579.2892 | 0.220052
2614 | 11.00415 | 579.0534 | 0.220083
2615 | 11.00725 | 578.6547 | 0.220145
2616 | 11.01295 | 578.9291 | 0.220259
2617 | 11.01765 | 579.6536 | 0.220353
2618 | 11.02335 | 579.6879 | 0.220467
2619 | 11.02595 | 578.9291 | 0.220519
2620 | 11.03165 | 579.0363 | 0.220633
2621 | 11.03735 | 579.3578 | 0.220747
2622 | 11.0363 | 579.0577 | 0.220726
2623 | 11.04255 | 579.2592 | 0.220851
2624 | 11.04825 | 579.6107 | 0.220965
2625 | 11.05135 | 580.0352 | 0.221027
2626 | 11.055 | 580.4724 | 0.2211
2627 | 11.05915 | 579.4135 | 0.221183
2628 | 11.06485 | 578.5561 | 0.221297
2629 | 11.07265 | 578.8776 | 0.221453
2630 | 11.0742 | 578.136 | 0.221484
2631 | 11.0825 | 578.9591 | 0.22165
2632 | 11.08305 | 579.7222 | 0.221661
2633 | 11.0872 | 579.2763 | 0.221744
2634 | 11.0882 | 579.0191 | 0.221764
2635 | 11.0934 | 578.9677 | 0.221868
2636 | 11.09705 | 578.6461 | 0.221941
2637 | 11.09755 | 578.539 | 0.221951
2638 | 11.10535 | 579.8508 | 0.222107
2639 | 11.10845 | 579.2806 | 0.222169
2640 | 11.11315 | 578.6076 | 0.222263
2641 | 11.11675 | 578.2089 | 0.222335
2642 | 11.12505 | 578.8691 | 0.222501
2643 | 11.1308 | 579.8937 | 0.222616
2644 | 11.12975 | 578.2732 | 0.222595
2645 | 11.1344 | 579.3749 | 0.222688
2646 | 11.13855 | 579.5893 | 0.222771
2647 | 11.1427 | 578.4961 | 0.222854
2648 | 11.1474 | 579.7608 | 0.222948
2649 | 11.15515 | 580.0094 | 0.223103
2650 | 11.1562 | 579.182 | 0.223124
2651 | 11.1588 | 579.405 | 0.223176
2652 | 11.1614 | 578.8691 | 0.223228
2653 | 11.16245 | 578.0031 | 0.223249
2654 | 11.1754 | 579.5293 | 0.223508
2655 | 11.17645 | 579.8937 | 0.223529
2656 | 11.17955 | 579.0534 | 0.223591
2657 | 11.1837 | 579.9451 | 0.223674
2658 | 11.18785 | 579.1649 | 0.223757
2659 | 11.1946 | 579.4135 | 0.223892
2660 | 11.1972 | 578.942 | 0.223944
2661 | 11.2024 | 580.5282 | 0.224048
2662 | 11.205 | 579.0534 | 0.2241
2663 | 11.20915 | 578.6118 | 0.224183
2664 | 11.2133 | 578.1917 | 0.224266
2665 | 11.2185 | 579.092 | 0.22437
2666 | 11.2216 | 579.9837 | 0.224432
2667 | 11.22575 | 579.1434 | 0.224515
2668 | 11.2289 | 580.5282 | 0.224578
2669 | 11.23665 | 580.0094 | 0.224733
2670 | 11.23875 | 579.405 | 0.224775
2671 | 11.24395 | 579.0834 | 0.224879
2672 | 11.24705 | 580.5024 | 0.224941
2673 | 11.2517 | 578.4061 | 0.225034
2674 | 11.2564 | 578.6461 | 0.225128
2675 | 11.259 | 580.2152 | 0.22518
2676 | 11.26365 | 579.4393 | 0.225273
2677 | 11.27195 | 580.0823 | 0.225439
2678 | 11.2725 | 579.4907 | 0.22545
2679 | 11.27715 | 579.7779 | 0.225543
2680 | 11.2808 | 579.5121 | 0.225616
2681 | 11.28855 | 580.7254 | 0.225771
2682 | 11.28805 | 579.1349 | 0.225761
2683 | 11.2948 | 579.2763 | 0.225896
2684 | 11.29945 | 580.3138 | 0.225989
2685 | 11.3026 | 578.9591 | 0.226052
2686 | 11.3057 | 579.9108 | 0.226114
2687 | 11.3145 | 580.8411 | 0.22629
2688 | 11.31505 | 579.3064 | 0.226301
2689 | 11.3197 | 579.6708 | 0.226394
2690 | 11.3218 | 579.5893 | 0.226436
2691 | 11.3301 | 580.0266 | 0.226602
2692 | 11.3306 | 580.0523 | 0.226612
2693 | 11.3358 | 581.1326 | 0.226716
2694 | 11.33785 | 579.7051 | 0.226757
2695 | 11.34515 | 581.6128 | 0.226903
2696 | 11.3467 | 579.7351 | 0.226934
2697 | 11.3524 | 580.391 | 0.227048
2698 | 11.3607 | 580.7254 | 0.227214
2699 | 11.3628 | 580.8111 | 0.227256
2700 | 11.36435 | 580.0652 | 0.227287
2701 | 11.37055 | 580.421 | 0.227411
2702 | 11.37475 | 579.5979 | 0.227495
2703 | 11.3768 | 580.7682 | 0.227536
2704 | 11.38305 | 579.7779 | 0.227661
2705 | 11.3872 | 579.7608 | 0.227744
2706 | 11.3929 | 580.7125 | 0.227858
2707 | 11.3986 | 579.8422 | 0.227972
2708 | 11.39965 | 581.1155 | 0.227993
2709 | 11.4038 | 580.391 | 0.228076
2710 | 11.40845 | 581.2227 | 0.228169
2711 | 11.4147 | 580.6525 | 0.228294
2712 | 11.42195 | 579.9923 | 0.228439
2713 | 11.4225 | 580.8283 | 0.22845
2714 | 11.42405 | 580.0094 | 0.228481
2715 | 11.43025 | 580.8283 | 0.228605
2716 | 11.43285 | 579.9194 | 0.228657
2717 | 11.43755 | 580.0437 | 0.228751
2718 | 11.43805 | 580.1423 | 0.228761
2719 | 11.4443 | 580.0995 | 0.228886
2720 | 11.4474 | 581.5185 | 0.228948
2721 | 11.4531 | 579.9366 | 0.229062
2722 | 11.4583 | 581.1884 | 0.229166
2723 | 11.464 | 580.2324 | 0.22928
2724 | 11.46505 | 580.571 | 0.229301
2725 | 11.4692 | 580.974 | 0.229384
2726 | 11.4728 | 579.5207 | 0.229456
2727 | 11.4801 | 580.1166 | 0.229602
2728 | 11.48685 | 580.6782 | 0.229737
2729 | 11.4879 | 580.8111 | 0.229758
2730 | 11.4941 | 580.0737 | 0.229882
2731 | 11.4962 | 580.5453 | 0.229924
2732 | 11.4998 | 580.7339 | 0.229996
2733 | 11.50605 | 581.5785 | 0.230121
2734 | 11.5071 | 580.6268 | 0.230142
2735 | 11.51175 | 580.8111 | 0.230235
2736 | 11.51385 | 579.4993 | 0.230277
2737 | 11.5211 | 580.6053 | 0.230422
2738 | 11.5273 | 580.9997 | 0.230546
2739 | 11.52785 | 580.8111 | 0.230557
2740 | 11.53355 | 580.7339 | 0.230671
2741 | 11.5382 | 581.2655 | 0.230764
2742 | 11.5408 | 579.7522 | 0.230816
2743 | 11.54655 | 579.6365 | 0.230931
2744 | 11.5517 | 580.1595 | 0.231034
2745 | 11.5569 | 581.2227 | 0.231138
2746 | 11.5564 | 579.9451 | 0.231128
2747 | 11.5616 | 580.9826 | 0.231232
2748 | 11.56935 | 580.7339 | 0.231387
2749 | 11.5704 | 580.6525 | 0.231408
2750 | 11.5761 | 580.8411 | 0.231522
2751 | 11.58285 | 581.7586 | 0.231657
2752 | 11.58545 | 581.66 | 0.231709
2753 | 11.58805 | 582.0586 | 0.231761
2754 | 11.59375 | 580.5453 | 0.231875
2755 | 11.59685 | 581.2312 | 0.231937
2756 | 11.60205 | 581.437 | 0.232041
2757 | 11.60725 | 580.8111 | 0.232145
2758 | 11.61035 | 580.1723 | 0.232207
2759 | 11.61245 | 581.7928 | 0.232249
2760 | 11.6197 | 580.0566 | 0.232394
2761 | 11.62075 | 580.6182 | 0.232415
2762 | 11.6244 | 581.3298 | 0.232488
2763 | 11.63215 | 580.3953 | 0.232643
2764 | 11.63475 | 580.5882 | 0.232695
2765 | 11.6379 | 581.0812 | 0.232758
2766 | 11.6436 | 579.7265 | 0.232872
2767 | 11.64825 | 580.3052 | 0.232965
2768 | 11.6519 | 581.9 | 0.233038
2769 | 11.65555 | 581.8186 | 0.233111
2770 | 11.6602 | 581.0598 | 0.233204
2771 | 11.6628 | 580.1595 | 0.233256
2772 | 11.668 | 580.8411 | 0.23336
2773 | 11.67575 | 580.794 | 0.233515
2774 | 11.67575 | 581.1155 | 0.233515
2775 | 11.6815 | 581.4627 | 0.23363
2776 | 11.6851 | 580.8368 | 0.233702
2777 | 11.6898 | 581.1969 | 0.233796
2778 | 11.69185 | 581.497 | 0.233837
2779 | 11.69655 | 581.5785 | 0.233931
2780 | 11.6991 | 580.0352 | 0.233982
2781 | 11.7012 | 580.8411 | 0.234024
2782 | 11.7121 | 582.0629 | 0.234242
2783 | 11.71625 | 581.4284 | 0.234325
2784 | 11.71935 | 581.8572 | 0.234387
2785 | 11.7225 | 581.5056 | 0.23445
2786 | 11.72715 | 582.0244 | 0.234543
2787 | 11.72975 | 580.7511 | 0.234595
2788 | 11.7334 | 581.6942 | 0.234668
2789 | 11.7448 | 581.8486 | 0.234896
2790 | 11.74375 | 581.5528 | 0.234875
2791 | 11.7469 | 581.6514 | 0.234938
2792 | 11.75105 | 580.4639 | 0.235021
2793 | 11.75935 | 581.2398 | 0.235187
2794 | 11.76245 | 581.4542 | 0.235249
2795 | 11.764 | 581.2827 | 0.23528
2796 | 11.77075 | 581.3384 | 0.235415
2797 | 11.77385 | 581.7586 | 0.235477
2798 | 11.77385 | 581.2827 | 0.235477
2799 | 11.78375 | 581.81 | 0.235675
2800 | 11.7884 | 581.5099 | 0.235768
2801 | 11.79205 | 581.7328 | 0.235841
2802 | 11.79515 | 581.3298 | 0.235903
2803 | 11.7993 | 581.81 | 0.235986
2804 | 11.7998 | 581.6042 | 0.235996
2805 | 11.8107 | 583.0232 | 0.236214
2806 | 11.81485 | 582.1572 | 0.236297
2807 | 11.81645 | 580.7768 | 0.236329
2808 | 11.8211 | 580.6139 | 0.236422
2809 | 11.82575 | 581.1155 | 0.236515
2810 | 11.82525 | 580.7039 | 0.236505
2811 | 11.8263 | 581.4799 | 0.236526
2812 | 11.8351 | 581.1155 | 0.236702
2813 | 11.8408 | 581.6857 | 0.236816
2814 | 11.8455 | 582.1744 | 0.23691
2815 | 11.84915 | 581.6857 | 0.236983
2816 | 11.8538 | 581.6685 | 0.237076
2817 | 11.8569 | 581.5056 | 0.237138
2818 | 11.8621 | 580.8411 | 0.237242
2819 | 11.86675 | 582.0415 | 0.237335
2820 | 11.8725 | 581.6042 | 0.23745
2821 | 11.87455 | 581.3727 | 0.237491
2822 | 11.87925 | 581.1584 | 0.237585
2823 | 11.88545 | 582.3802 | 0.237709
2824 | 11.88855 | 581.9515 | 0.237771
2825 | 11.89275 | 581.9 | 0.237855
2826 | 11.8953 | 580.6954 | 0.237906
2827 | 11.89895 | 582.4616 | 0.237979
2828 | 11.90465 | 582.2473 | 0.238093
2829 | 11.9109 | 582.1487 | 0.238218
2830 | 11.9114 | 581.1798 | 0.238228
2831 | 11.9161 | 582.2859 | 0.238322
2832 | 11.9223 | 582.2859 | 0.238446
2833 | 11.92385 | 582.0972 | 0.238477
2834 | 11.9306 | 582.6203 | 0.238612
2835 | 11.9327 | 581.7671 | 0.238654
2836 | 11.9358 | 581.7414 | 0.238716
2837 | 11.94305 | 581.9729 | 0.238861
2838 | 11.9436 | 581.3641 | 0.238872
2839 | 11.95345 | 581.4284 | 0.239069
2840 | 11.95395 | 581.9172 | 0.239079
2841 | 11.9581 | 582.2644 | 0.239162
2842 | 11.9623 | 582.9889 | 0.239246
2843 | 11.9659 | 582.8432 | 0.239318
2844 | 11.96955 | 581.0426 | 0.239391
2845 | 11.9742 | 582.8732 | 0.239484
2846 | 11.9768 | 581.6257 | 0.239536
2847 | 11.98615 | 581.064 | 0.239723
2848 | 11.9872 | 581.5442 | 0.239744
2849 | 11.9908 | 581.3556 | 0.239816
2850 | 11.99705 | 581.7028 | 0.239941
2851 | 12.0012 | 581.81 | 0.240024
2852 | 12.0033 | 582.3716 | 0.240066
2853 | 12.0038 | 581.8186 | 0.240076
2854 | 12.0142 | 581.9429 | 0.240284
2855 | 12.0168 | 582.6331 | 0.240336
2856 | 12.0256 | 581.7757 | 0.240512
2857 | 12.0313 | 581.9515 | 0.240626
2858 | 12.0308 | 581.9172 | 0.240616
2859 | 12.03495 | 583.0147 | 0.240699
2860 | 12.03495 | 582.4359 | 0.240699
2861 | 12.04275 | 582.2473 | 0.240855
2862 | 12.0469 | 582.3802 | 0.240938
2863 | 12.0531 | 582.1658 | 0.241062
2864 | 12.0562 | 581.5356 | 0.241124
2865 | 12.0614 | 583.4777 | 0.241228
2866 | 12.06245 | 581.4284 | 0.241249
2867 | 12.06765 | 582.2473 | 0.241353
2868 | 12.0723 | 584.0221 | 0.241446
2869 | 12.07645 | 582.4016 | 0.241529
2870 | 12.08215 | 582.5088 | 0.241643
2871 | 12.08425 | 582.6331 | 0.241685
2872 | 12.0905 | 582.676 | 0.24181
2873 | 12.0936 | 582.4531 | 0.241872
2874 | 12.0936 | 581.5871 | 0.241872
2875 | 12.1014 | 582.2816 | 0.242028
2876 | 12.1076 | 582.4016 | 0.242152
2877 | 12.11125 | 583.632 | 0.242225
2878 | 12.11175 | 582.8003 | 0.242235
2879 | 12.11905 | 582.3373 | 0.242381
2880 | 12.12215 | 582.3545 | 0.242443
2881 | 12.12785 | 581.8271 | 0.242557
2882 | 12.12735 | 581.4113 | 0.242547
2883 | 12.13665 | 582.5088 | 0.242733
2884 | 12.14135 | 582.8175 | 0.242827
2885 | 12.1424 | 581.7671 | 0.242848
2886 | 12.1455 | 582.6117 | 0.24291
2887 | 12.1512 | 582.9804 | 0.243024
2888 | 12.1569 | 581.7843 | 0.243138
2889 | 12.16105 | 582.8818 | 0.243221
2890 | 12.1652 | 581.9558 | 0.243304
2891 | 12.1647 | 582.8003 | 0.243294
2892 | 12.17145 | 582.7274 | 0.243429
2893 | 12.1761 | 583.079 | 0.243522
2894 | 12.17925 | 583.049 | 0.243585
2895 | 12.18025 | 582.3373 | 0.243605
2896 | 12.1917 | 583.4005 | 0.243834
2897 | 12.19115 | 581.1241 | 0.243823
2898 | 12.19895 | 583.2204 | 0.243979
2899 | 12.2005 | 582.9718 | 0.24401
2900 | 12.20675 | 582.8175 | 0.244135
2901 | 12.20985 | 582.2216 | 0.244197
2902 | 12.21555 | 583.6191 | 0.244311
2903 | 12.21765 | 584.0478 | 0.244353
2904 | 12.22385 | 582.1315 | 0.244477
2905 | 12.22335 | 582.1873 | 0.244467
2906 | 12.2332 | 582.7489 | 0.244664
2907 | 12.23375 | 581.9986 | 0.244675
2908 | 12.2405 | 583.5248 | 0.24481
2909 | 12.2431 | 582.6931 | 0.244862
2910 | 12.2467 | 583.1133 | 0.244934
2911 | 12.2498 | 581.5099 | 0.244996
2912 | 12.2571 | 582.3459 | 0.245142
2913 | 12.26435 | 582.3373 | 0.245287
2914 | 12.26745 | 582.6503 | 0.245349
2915 | 12.26695 | 581.4456 | 0.245339
2916 | 12.27215 | 582.8903 | 0.245443
2917 | 12.27735 | 582.0715 | 0.245547
2918 | 12.282 | 583.3362 | 0.24564
2919 | 12.28565 | 582.9889 | 0.245713
2920 | 12.2929 | 583.0661 | 0.245858
2921 | 12.2955 | 583.2119 | 0.24591
2922 | 12.30015 | 583.4176 | 0.246003
2923 | 12.30535 | 582.6203 | 0.246107
2924 | 12.30485 | 582.8732 | 0.246097
2925 | 12.3116 | 583.0147 | 0.246232
2926 | 12.3142 | 583.139 | 0.246284
2927 | 12.31935 | 581.6514 | 0.246387
2928 | 12.32405 | 583.3533 | 0.246481
2929 | 12.3313 | 582.8003 | 0.246626
2930 | 12.32925 | 583.3276 | 0.246585
2931 | 12.336 | 583.3105 | 0.24672
2932 | 12.3391 | 583.0961 | 0.246782
2933 | 12.34535 | 582.5174 | 0.246907
2934 | 12.34895 | 583.3019 | 0.246979
2935 | 12.3479 | 583.2547 | 0.246958
2936 | 12.35465 | 582.676 | 0.247093
2937 | 12.3661 | 582.7746 | 0.247322
2938 | 12.364 | 582.4959 | 0.24728
2939 | 12.37075 | 582.3287 | 0.247415
2940 | 12.3692 | 583.1476 | 0.247384
2941 | 12.3775 | 582.9504 | 0.24755
2942 | 12.3806 | 583.1133 | 0.247612
2943 | 12.38685 | 582.3116 | 0.247737
2944 | 12.39205 | 581.9515 | 0.247841
2945 | 12.39255 | 582.9804 | 0.247851
2946 | 12.40085 | 583.3362 | 0.248017
2947 | 12.40085 | 582.5345 | 0.248017
2948 | 12.4071 | 583.0704 | 0.248142
2949 | 12.4123 | 583.229 | 0.248246
2950 | 12.41645 | 582.8646 | 0.248329
2951 | 12.41905 | 582.6203 | 0.248381
2952 | 12.4232 | 582.9804 | 0.248464
2953 | 12.4289 | 584.2108 | 0.248578
2954 | 12.4315 | 582.6331 | 0.24863
2955 | 12.4372 | 583.2462 | 0.248744
2956 | 12.4429 | 583.6577 | 0.248858
2957 | 12.4486 | 583.7992 | 0.248972
2958 | 12.4512 | 583.6577 | 0.249024
2959 | 12.4585 | 583.0575 | 0.24917
2960 | 12.46055 | 583.0061 | 0.249211
2961 | 12.4616 | 582.7189 | 0.249232
2962 | 12.46625 | 583.5848 | 0.249325
2963 | 12.4699 | 583.3105 | 0.249398
2964 | 12.47355 | 582.7832 | 0.249471
2965 | 12.4782 | 582.3373 | 0.249564
2966 | 12.48235 | 582.5517 | 0.249647
2967 | 12.486 | 582.766 | 0.24972
2968 | 12.49065 | 583.0232 | 0.249813
2969 | 12.4974 | 584.1636 | 0.249948
2970 | 12.49895 | 584.1036 | 0.249979
2971 | 12.50725 | 583.4519 | 0.250145
2972 | 12.5088 | 583.6406 | 0.250176
2973 | 12.513 | 582.4874 | 0.25026
2974 | 12.51815 | 582.7317 | 0.250363
2975 | 12.52075 | 583.0232 | 0.250415
2976 | 12.5249 | 583.4091 | 0.250498
2977 | 12.52855 | 582.7403 | 0.250571
2978 | 12.53425 | 583.9149 | 0.250685
2979 | 12.53635 | 582.3287 | 0.250727
2980 | 12.54465 | 582.2559 | 0.250893
2981 | 12.5462 | 583.602 | 0.250924
2982 | 12.54985 | 582.2473 | 0.250997
2983 | 12.55555 | 583.2547 | 0.251111
2984 | 12.55915 | 583.0061 | 0.251183
2985 | 12.56645 | 583.7477 | 0.251329
2986 | 12.56745 | 583.4005 | 0.251349
2987 | 12.5711 | 583.5848 | 0.251422
2988 | 12.5737 | 582.4616 | 0.251474
2989 | 12.58045 | 583.542 | 0.251609
2990 | 12.5841 | 582.5945 | 0.251682
2991 | 12.58925 | 581.9729 | 0.251785
2992 | 12.59185 | 582.4874 | 0.251837
2993 | 12.5955 | 583.1047 | 0.25191
2994 | 12.60225 | 583.512 | 0.252045
2995 | 12.60485 | 583.0575 | 0.252097
2996 | 12.6085 | 583.1304 | 0.25217
2997 | 12.6116 | 583.3362 | 0.252232
2998 | 12.61575 | 583.9793 | 0.252315
2999 | 12.62455 | 583.4948 | 0.252491
3000 | 12.6199 | 582.676 | 0.252398
3001 | 12.63235 | 583.1561 | 0.252647
3002 | 12.6334 | 583.9578 | 0.252668
3003 | 12.6386 | 583.6106 | 0.252772
3004 | 12.64375 | 583.8635 | 0.252875
3005 | 12.64635 | 583.6834 | 0.252927
3006 | 12.64895 | 583.1647 | 0.252979
3007 | 12.65675 | 583.8806 | 0.253135
3008 | 12.6609 | 583.1218 | 0.253218
3009 | 12.664 | 583.2633 | 0.25328
3010 | 12.66765 | 584.0564 | 0.253353
3011 | 12.67285 | 583.5162 | 0.253457
3012 | 12.67805 | 583.289 | 0.253561
3013 | 12.6806 | 583.1561 | 0.253612
3014 | 12.6858 | 583.7392 | 0.253716
3015 | 12.6879 | 583.3791 | 0.253758
3016 | 12.69205 | 583.8978 | 0.253841
3017 | 12.69825 | 583.5934 | 0.253965
3018 | 12.7014 | 582.8818 | 0.254028
3019 | 12.70345 | 583.6106 | 0.254069
3020 | 12.70865 | 583.5934 | 0.254173
3021 | 12.7128 | 583.0404 | 0.254256
3022 | 12.7185 | 582.2644 | 0.25437
3023 | 12.7242 | 583.782 | 0.254484
3024 | 12.7268 | 583.2204 | 0.254536
3025 | 12.72995 | 583.5505 | 0.254599
3026 | 12.73565 | 583.8421 | 0.254713
3027 | 12.73875 | 583.4691 | 0.254775
3028 | 12.7398 | 582.0629 | 0.254796
3029 | 12.74655 | 584.9567 | 0.254931
3030 | 12.75175 | 583.7735 | 0.255035
3031 | 12.75535 | 583.7906 | 0.255107
3032 | 12.7595 | 583.2933 | 0.25519
3033 | 12.76315 | 583.692 | 0.255263
3034 | 12.7668 | 583.9878 | 0.255336
3035 | 12.77095 | 584.0307 | 0.255419
3036 | 12.7751 | 583.5848 | 0.255502
3037 | 12.78185 | 585.4669 | 0.255637
3038 | 12.7808 | 583.8335 | 0.255616
3039 | 12.7891 | 583.0404 | 0.255782
3040 | 12.79375 | 583.049 | 0.255875
3041 | 12.7969 | 584.9138 | 0.255938
3042 | 12.8021 | 583.7649 | 0.256042
3043 | 12.80725 | 584.0393 | 0.256145
3044 | 12.80885 | 583.139 | 0.256177
3045 | 12.8166 | 584.1636 | 0.256332
3046 | 12.8192 | 583.4777 | 0.256384
3047 | 12.82545 | 585.1796 | 0.256509
3048 | 12.82645 | 583.5034 | 0.256529
3049 | 12.83065 | 583.2633 | 0.256613
3050 | 12.83685 | 584.8238 | 0.256737
3051 | 12.8384 | 583.9149 | 0.256768
3052 | 12.84255 | 583.1947 | 0.256851
3053 | 12.84515 | 583.4434 | 0.256903
3054 | 12.854 | 583.5591 | 0.25708
3055 | 12.85865 | 584.0693 | 0.257173
3056 | 12.8597 | 583.2633 | 0.257194
3057 | 12.86435 | 583.632 | 0.257287
3058 | 12.8675 | 583.692 | 0.25735
3059 | 12.87265 | 583.139 | 0.257453
3060 | 12.8784 | 583.6834 | 0.257568
3061 | 12.88355 | 583.8635 | 0.257671
3062 | 12.8877 | 583.9492 | 0.257754
3063 | 12.89185 | 584.4594 | 0.257837
3064 | 12.89345 | 583.9793 | 0.257869
3065 | 12.9007 | 584.2536 | 0.258014
3066 | 12.90225 | 583.3962 | 0.258045
3067 | 12.9069 | 583.4262 | 0.258138
3068 | 12.91005 | 583.7563 | 0.258201
3069 | 12.91525 | 583.3791 | 0.258305
3070 | 12.9194 | 584.0393 | 0.258388
3071 | 12.92405 | 584.7381 | 0.258481
3072 | 12.9287 | 583.8806 | 0.258574
3073 | 12.9334 | 585.1453 | 0.258668
3074 | 12.93445 | 583.6234 | 0.258689
3075 | 12.94325 | 583.7906 | 0.258865
3076 | 12.9469 | 583.1218 | 0.258938
3077 | 12.94795 | 583.1776 | 0.258959
3078 | 12.9521 | 583.9235 | 0.259042
3079 | 12.9557 | 584.4165 | 0.259114
3080 | 12.95985 | 583.5591 | 0.259197
3081 | 12.964 | 582.9718 | 0.25928
3082 | 12.97025 | 584.4337 | 0.259405
3083 | 12.97335 | 583.4777 | 0.259467
3084 | 12.97595 | 584.3179 | 0.259519
3085 | 12.98425 | 584.2879 | 0.259685
3086 | 12.98635 | 583.6106 | 0.259727
3087 | 12.9879 | 583.229 | 0.259758
3088 | 12.9957 | 583.9407 | 0.259914
3089 | 13.00245 | 583.6191 | 0.260049
3090 | 13.0045 | 583.6191 | 0.26009
3091 | 13.00865 | 583.512 | 0.260173
3092 | 13.00815 | 583.7906 | 0.260163
3093 | 13.01335 | 583.049 | 0.260267
3094 | 13.0263 | 585.6083 | 0.260526
3095 | 13.0237 | 583.9492 | 0.260474
3096 | 13.0289 | 584.3351 | 0.260578
3097 | 13.03305 | 584.0307 | 0.260661
3098 | 13.03565 | 583.049 | 0.260713
3099 | 13.0424 | 584.2365 | 0.260848
3100 | 13.045 | 584.7724 | 0.2609
3101 | 13.0481 | 583.7649 | 0.260962
3102 | 13.0538 | 584.7895 | 0.261076
3103 | 13.0595 | 583.782 | 0.26119
3104 | 13.06315 | 584.3779 | 0.261263
3105 | 13.06625 | 583.1561 | 0.261325
3106 | 13.07145 | 584.841 | 0.261429
3107 | 13.0704 | 583.1861 | 0.261408
3108 | 13.0808 | 585.1282 | 0.261616
3109 | 13.0839 | 583.9793 | 0.261678
3110 | 13.0886 | 584.3522 | 0.261772
3111 | 13.0917 | 584.3779 | 0.261834
3112 | 13.09585 | 583.2376 | 0.261917
3113 | 13.09845 | 584.1807 | 0.261969
3114 | 13.1057 | 584.6823 | 0.262114
3115 | 13.10985 | 584.1936 | 0.262197
3116 | 13.10985 | 583.4091 | 0.262197
3117 | 13.11815 | 585.3683 | 0.262363
3118 | 13.12025 | 582.6031 | 0.262405
3119 | 13.1223 | 584.0478 | 0.262446
3120 | 13.127 | 582.8989 | 0.26254
3121 | 13.1332 | 583.692 | 0.262664
3122 | 13.13945 | 583.4605 | 0.262789
3123 | 13.1405 | 584.4594 | 0.26281
3124 | 13.14725 | 584.2536 | 0.262945
3125 | 13.15245 | 583.6106 | 0.263049
3126 | 13.1566 | 583.2633 | 0.263132
3127 | 13.16075 | 584.1293 | 0.263215
3128 | 13.16335 | 584.065 | 0.263267
3129 | 13.168 | 585.0382 | 0.26336
3130 | 13.16955 | 583.8249 | 0.263391
3131 | 13.1758 | 584.8967 | 0.263516
3132 | 13.1784 | 583.1476 | 0.263568
3133 | 13.18355 | 583.8078 | 0.263671
3134 | 13.1903 | 584.7081 | 0.263806
3135 | 13.1924 | 583.8978 | 0.263848
3136 | 13.1986 | 584.3437 | 0.263972
3137 | 13.2012 | 583.4605 | 0.264024
3138 | 13.20795 | 583.9878 | 0.264159
3139 | 13.209 | 583.8892 | 0.26418
3140 | 13.21315 | 584.618 | 0.264263
3141 | 13.2204 | 583.0875 | 0.264408
3142 | 13.22145 | 583.5591 | 0.264429
3143 | 13.2251 | 583.8635 | 0.264502
3144 | 13.2339 | 583.0404 | 0.264678
3145 | 13.23445 | 584.1121 | 0.264689
3146 | 13.2365 | 585.4026 | 0.26473
3147 | 13.2474 | 583.8549 | 0.264948
3148 | 13.25105 | 584.0693 | 0.265021
3149 | 13.2521 | 585.2611 | 0.265042
3150 | 13.25725 | 583.6577 | 0.265145
3151 | 13.2609 | 584.871 | 0.265218
3152 | 13.26505 | 584.3608 | 0.265301
3153 | 13.2656 | 584.6738 | 0.265312
3154 | 13.27075 | 584.2022 | 0.265415
3155 | 13.27545 | 583.7563 | 0.265509
3156 | 13.2796 | 583.1647 | 0.265592
3157 | 13.28425 | 584.9567 | 0.265685
3158 | 13.2884 | 584.3608 | 0.265768
3159 | 13.2936 | 584.1636 | 0.265872
3160 | 13.29205 | 584.6823 | 0.265841
3161 | 13.2993 | 583.7263 | 0.265986
3162 | 13.30295 | 583.8806 | 0.266059
3163 | 13.30865 | 584.1807 | 0.266173
3164 | 13.3149 | 584.4251 | 0.266298
3165 | 13.3206 | 584.4508 | 0.266412
3166 | 13.3258 | 584.1464 | 0.266516
3167 | 13.32265 | 583.3876 | 0.266453
3168 | 13.33255 | 584.841 | 0.266651
3169 | 13.3346 | 583.7006 | 0.266692
3170 | 13.33825 | 584.1464 | 0.266765
3171 | 13.34865 | 584.1464 | 0.266973
3172 | 13.34705 | 583.5505 | 0.266941
3173 | 13.3507 | 583.6191 | 0.267014
3174 | 13.35485 | 584.8495 | 0.267097
3175 | 13.36055 | 583.6834 | 0.267211
3176 | 13.3699 | 585.0725 | 0.267398
3177 | 13.3694 | 585.1368 | 0.267388
3178 | 13.3725 | 584.5923 | 0.26745
3179 | 13.37405 | 585.1711 | 0.267481
3180 | 13.3803 | 584.4423 | 0.267606
3181 | 13.3855 | 585.1839 | 0.26771
3182 | 13.3891 | 583.512 | 0.267782
3183 | 13.39325 | 583.3448 | 0.267865
3184 | 13.3964 | 585.0467 | 0.267928
3185 | 13.4031 | 584.7252 | 0.268062
3186 | 13.4031 | 584.1121 | 0.268062
3187 | 13.4104 | 584.2279 | 0.268208
3188 | 13.414 | 584.4251 | 0.26828
3189 | 13.41765 | 583.7992 | 0.268353
3190 | 13.4249 | 583.229 | 0.268498
3191 | 13.4265 | 584.005 | 0.26853
3192 | 13.43065 | 583.9793 | 0.268613
3193 | 13.4348 | 583.7992 | 0.268696
3194 | 13.43635 | 584.7381 | 0.268727
3195 | 13.4431 | 584.8967 | 0.268862
3196 | 13.45245 | 585.1625 | 0.269049
3197 | 13.4514 | 585.2354 | 0.269028
3198 | 13.4571 | 584.9481 | 0.269142
3199 | 13.46075 | 585.0553 | 0.269215
3200 | 13.46645 | 585.0553 | 0.269329
3201 | 13.4706 | 585.2182 | 0.269412
3202 | 13.47215 | 584.1207 | 0.269443
3203 | 13.47685 | 584.7638 | 0.269537
3204 | 13.4815 | 584.6566 | 0.26963
3205 | 13.48515 | 584.6566 | 0.269703
3206 | 13.4919 | 585.8398 | 0.269838
3207 | 13.495 | 585.1025 | 0.2699
3208 | 13.5002 | 584.9953 | 0.270004
3209 | 13.5038 | 584.155 | 0.270076
3210 | 13.5012 | 584.1379 | 0.270024
3211 | 13.509 | 585.9299 | 0.27018
3212 | 13.51785 | 584.961 | 0.270357
3213 | 13.51885 | 584.6738 | 0.270377
3214 | 13.5277 | 585.021 | 0.270554
3215 | 13.52665 | 584.155 | 0.270533
3216 | 13.5339 | 584.7081 | 0.270678
3217 | 13.5391 | 583.5763 | 0.270782
3218 | 13.5448 | 584.5752 | 0.270896
3219 | 13.5464 | 584.5923 | 0.270928
3220 | 13.55 | 583.3962 | 0.271
3221 | 13.55055 | 584.2022 | 0.271011
3222 | 13.55675 | 584.2022 | 0.271135
3223 | 13.5604 | 583.2633 | 0.271208
3224 | 13.563 | 584.8538 | 0.27126
3225 | 13.5692 | 584.6652 | 0.271384
3226 | 13.5765 | 584.6823 | 0.27153
3227 | 13.5775 | 585.6984 | 0.27155
3228 | 13.58375 | 584.0864 | 0.271675
3229 | 13.58585 | 585.6898 | 0.271717
3230 | 13.5905 | 584.3694 | 0.27181
3231 | 13.59415 | 585.0939 | 0.271883
3232 | 13.59675 | 585.1711 | 0.271935
3233 | 13.59985 | 583.9621 | 0.271997
3234 | 13.60865 | 585.0553 | 0.272173
3235 | 13.61335 | 586.0713 | 0.272267
3236 | 13.61595 | 585.0639 | 0.272319
3237 | 13.6227 | 585.3683 | 0.272454
3238 | 13.62475 | 585.0124 | 0.272495
3239 | 13.632 | 584.8881 | 0.27264
3240 | 13.6315 | 584.5923 | 0.27263
3241 | 13.63515 | 584.7166 | 0.272703
3242 | 13.6398 | 584.7724 | 0.272796
3243 | 13.6502 | 585.8956 | 0.273004
3244 | 13.64915 | 583.2547 | 0.272983
3245 | 13.65485 | 584.5108 | 0.273097
3246 | 13.65955 | 583.602 | 0.273191
3247 | 13.6637 | 583.8163 | 0.273274
3248 | 13.6673 | 583.3105 | 0.273346
3249 | 13.67045 | 584.8967 | 0.273409
3250 | 13.6751 | 584.2879 | 0.273502
3251 | 13.6782 | 584.1636 | 0.273564
3252 | 13.67975 | 583.8078 | 0.273595
3253 | 13.68705 | 583.7092 | 0.273741
3254 | 13.69225 | 583.2547 | 0.273845
3255 | 13.6964 | 583.7992 | 0.273928
3256 | 13.7021 | 584.4851 | 0.274042
3257 | 13.70625 | 584.9396 | 0.274125
3258 | 13.7104 | 584.2279 | 0.274208
3259 | 13.71505 | 584.8495 | 0.274301
3260 | 13.71975 | 585.1539 | 0.274395
3261 | 13.72235 | 585.6469 | 0.274447
3262 | 13.72545 | 584.5108 | 0.274509
3263 | 13.72805 | 583.0318 | 0.274561
3264 | 13.7348 | 585.8698 | 0.274696
3265 | 13.7384 | 585.394 | 0.274768
3266 | 13.74255 | 585.3082 | 0.274851
3267 | 13.74725 | 585.111 | 0.274945
3268 | 13.7509 | 584.8795 | 0.275018
3269 | 13.75345 | 585.4926 | 0.275069
3270 | 13.7618 | 583.8464 | 0.275236
3271 | 13.76075 | 585.0039 | 0.275215
3272 | 13.7706 | 584.408 | 0.275412
3273 | 13.77425 | 585.0725 | 0.275485
3274 | 13.77425 | 583.9793 | 0.275485
3275 | 13.7789 | 585.1282 | 0.275578
3276 | 13.7872 | 585.6726 | 0.275744
3277 | 13.79135 | 584.7809 | 0.275827
3278 | 13.79345 | 585.7541 | 0.275869
3279 | 13.79865 | 584.2879 | 0.275973
3280 | 13.79965 | 585.1625 | 0.275993
3281 | 13.80795 | 584.8495 | 0.276159
3282 | 13.809 | 585.7627 | 0.27618
3283 | 13.8137 | 586.1528 | 0.276274
3284 | 13.82145 | 584.7809 | 0.276429
3285 | 13.82305 | 583.6106 | 0.276461
3286 | 13.8303 | 585.2868 | 0.276606
3287 | 13.83135 | 584.9138 | 0.276627
3288 | 13.83445 | 585.5312 | 0.276689
3289 | 13.83965 | 584.005 | 0.276793
3290 | 13.8464 | 585.6383 | 0.276928
3291 | 13.8438 | 584.2536 | 0.276876
3292 | 13.85315 | 585.6898 | 0.277063
3293 | 13.85935 | 584.2279 | 0.277187
3294 | 13.8609 | 585.5097 | 0.277218
3295 | 13.8656 | 585.5012 | 0.277312
3296 | 13.8708 | 585.0467 | 0.277416
3297 | 13.87235 | 584.1379 | 0.277447
3298 | 13.8796 | 584.4037 | 0.277592
3299 | 13.8822 | 584.9781 | 0.277644
3300 | 13.8853 | 584.0393 | 0.277706
3301 | 13.88895 | 583.6491 | 0.277779
3302 | 13.89515 | 584.468 | 0.277903
3303 | 13.8993 | 583.9149 | 0.277986
3304 | 13.90295 | 584.0307 | 0.278059
3305 | 13.9071 | 583.7392 | 0.278142
3306 | 13.90815 | 583.8163 | 0.278163
3307 | 13.9206 | 585.1282 | 0.278412
3308 | 13.9201 | 584.185 | 0.278402
3309 | 13.9258 | 583.7092 | 0.278516
3310 | 13.9258 | 584.1293 | 0.278516
3311 | 13.9315 | 584.5409 | 0.27863
3312 | 13.9367 | 584.618 | 0.278734
3313 | 13.9398 | 584.6738 | 0.278796
3314 | 13.94085 | 584.1464 | 0.278817
3315 | 13.94655 | 583.9149 | 0.278931
3316 | 13.9554 | 585.1196 | 0.279108
3317 | 13.95795 | 585.2611 | 0.279159
3318 | 13.9616 | 584.8495 | 0.279232
3319 | 13.9673 | 584.9953 | 0.279346
3320 | 13.96785 | 584.7981 | 0.279357
3321 | 13.9756 | 583.289 | 0.279512
3322 | 13.97405 | 583.782 | 0.279481
3323 | 13.98495 | 584.1464 | 0.279699
3324 | 13.9834 | 583.8806 | 0.279668
3325 | 13.9912 | 584.065 | 0.279824
3326 | 13.99485 | 584.7638 | 0.279897
3327 | 14 | 586.1099 | 0.28
3328 | 14.0021 | 583.8892 | 0.280042
3329 | 14.0099 | 585.7798 | 0.280198
3330 | 14.0135 | 585.4154 | 0.28027
3331 | 14.0135 | 584.3522 | 0.28027
3332 | 14.0239 | 584.6995 | 0.280478
3333 | 14.0208 | 583.6234 | 0.280416
3334 | 14.0291 | 584.065 | 0.280582
3335 | 14.03325 | 583.6834 | 0.280665
3336 | 14.0353 | 583.079 | 0.280706
3337 | 14.03895 | 585.6641 | 0.280779
3338 | 14.0431 | 583.1861 | 0.280862
3339 | 14.05035 | 582.856 | 0.281007
3340 | 14.054 | 584.6094 | 0.28108
3341 | 14.05605 | 584.185 | 0.281121
3342 | 14.06025 | 584.8495 | 0.281205
3343 | 14.0654 | 585.1711 | 0.281308
3344 | 14.06905 | 585.0939 | 0.281381
3345 | 14.0727 | 584.8624 | 0.281454
3346 | 14.07735 | 583.9064 | 0.281547
3347 | 14.0846 | 584.9224 | 0.281692
3348 | 14.08775 | 584.3608 | 0.281755
3349 | 14.09135 | 584.5151 | 0.281827
3350 | 14.0981 | 584.7166 | 0.281962
3351 | 14.10175 | 584.9567 | 0.282035
3352 | 14.10435 | 584.245 | 0.282087
3353 | 14.10955 | 584.0478 | 0.282191
3354 | 14.1142 | 584.5108 | 0.282284
3355 | 14.1189 | 584.9224 | 0.282378
3356 | 14.11785 | 584.6009 | 0.282357
3357 | 14.1256 | 583.6663 | 0.282512
3358 | 14.12925 | 584.7166 | 0.282585
3359 | 14.13235 | 584.6395 | 0.282647
3360 | 14.1391 | 585.1711 | 0.282782
3361 | 14.1438 | 583.782 | 0.282876
3362 | 14.14485 | 585.1711 | 0.282897
3363 | 14.15055 | 584.3094 | 0.283011
3364 | 14.15575 | 583.9878 | 0.283115
3365 | 14.15885 | 583.9793 | 0.283177
3366 | 14.1609 | 584.5323 | 0.283218
3367 | 14.16975 | 584.1464 | 0.283395
3368 | 14.1713 | 584.3608 | 0.283426
3369 | 14.1744 | 582.7403 | 0.283488
3370 | 14.18065 | 584.5151 | 0.283613
3371 | 14.1822 | 583.0704 | 0.283644
3372 | 14.19155 | 583.1947 | 0.283831
3373 | 14.1905 | 584.4037 | 0.28381
3374 | 14.19725 | 582.9075 | 0.283945
3375 | 14.19985 | 583.2376 | 0.283997
3376 | 14.2071 | 584.9867 | 0.284142
3377 | 14.2092 | 582.3459 | 0.284184
3378 | 14.2128 | 583.0661 | 0.284256
3379 | 14.21645 | 583.5591 | 0.284329
3380 | 14.22115 | 583.7477 | 0.284423
3381 | 14.2263 | 583.8464 | 0.284526
3382 | 14.22945 | 584.3008 | 0.284589
3383 | 14.2341 | 583.4519 | 0.284682
3384 | 14.23825 | 583.3448 | 0.284765
3385 | 14.245 | 583.4777 | 0.2849
3386 | 14.2471 | 584.8152 | 0.284942
3387 | 14.25125 | 585.4154 | 0.285025
3388 | 14.2559 | 584.1464 | 0.285118
3389 | 14.259 | 584.1936 | 0.28518
3390 | 14.2642 | 583.8892 | 0.285284
3391 | 14.2673 | 583.3619 | 0.285346
3392 | 14.27145 | 582.9632 | 0.285429
3393 | 14.27565 | 584.3094 | 0.285513
3394 | 14.2834 | 582.7489 | 0.285668
3395 | 14.2834 | 583.2033 | 0.285668
3396 | 14.2907 | 583.9964 | 0.285814
3397 | 14.2912 | 584.3779 | 0.285824
3398 | 14.299 | 583.6749 | 0.28598
3399 | 14.30365 | 582.9246 | 0.286073
3400 | 14.30575 | 583.8421 | 0.286115
3401 | 14.31145 | 583.6491 | 0.286229
3402 | 14.3135 | 584.0864 | 0.28627
3403 | 14.3156 | 583.4262 | 0.286312
3404 | 14.3244 | 584.408 | 0.286488
3405 | 14.327 | 584.6823 | 0.28654
3406 | 14.33325 | 582.856 | 0.286665
3407 | 14.3343 | 582.9504 | 0.286686
3408 | 14.33895 | 583.7392 | 0.286779
3409 | 14.3431 | 582.5045 | 0.286862
3410 | 14.34675 | 583.6749 | 0.286935
3411 | 14.35505 | 583.512 | 0.287101
3412 | 14.35815 | 583.1647 | 0.287163
3413 | 14.36025 | 582.9504 | 0.287205
3414 | 14.36645 | 583.9407 | 0.287329
3415 | 14.36905 | 582.3973 | 0.287381
3416 | 14.3706 | 583.0961 | 0.287412
3417 | 14.37735 | 582.9418 | 0.287547
3418 | 14.3836 | 582.9075 | 0.287672
3419 | 14.3862 | 582.0586 | 0.287724
3420 | 14.39135 | 582.9504 | 0.287827
3421 | 14.39345 | 582.273 | 0.287869
3422 | 14.4033 | 582.4874 | 0.288066
3423 | 14.40485 | 581.7671 | 0.288097
3424 | 14.408 | 582.6674 | 0.28816
3425 | 14.409 | 581.1326 | 0.28818
3426 | 14.4163 | 582.5517 | 0.288326
3427 | 14.4189 | 582.2387 | 0.288378
3428 | 14.4251 | 581.9815 | 0.288502
3429 | 14.42565 | 582.5774 | 0.288513
3430 | 14.4324 | 581.9086 | 0.288648
3431 | 14.4355 | 582.4788 | 0.28871
3432 | 14.43965 | 580.8754 | 0.288793
3433 | 14.4469 | 581.7285 | 0.288938
3434 | 14.4469 | 581.7843 | 0.288938
3435 | 14.45675 | 582.0329 | 0.289135
3436 | 14.45675 | 581.5056 | 0.289135
3437 | 14.4625 | 581.5528 | 0.28925
3438 | 14.46405 | 581.9643 | 0.289281
3439 | 14.46925 | 580.944 | 0.289385
3440 | 14.47495 | 580.6439 | 0.289499
3441 | 14.477 | 579.5379 | 0.28954
3442 | 14.48325 | 580.8668 | 0.289665
3443 | 14.4853 | 581.1241 | 0.289706
3444 | 14.4931 | 581.7843 | 0.289862
3445 | 14.49465 | 581.3298 | 0.289893
3446 | 14.5009 | 582.1658 | 0.290018
3447 | 14.50295 | 581.7671 | 0.290059
3448 | 14.50865 | 581.2484 | 0.290173
3449 | 14.5097 | 581.4713 | 0.290194
3450 | 14.5149 | 579.9751 | 0.290298
3451 | 14.52215 | 579.3964 | 0.290443
3452 | 14.52735 | 581.75 | 0.290547
3453 | 14.52735 | 580.4467 | 0.290547
3454 | 14.5336 | 580.3138 | 0.290672
3455 | 14.5372 | 579.3964 | 0.290744
3456 | 14.53825 | 579.7351 | 0.290765
3457 | 14.545 | 579.8294 | 0.2909
3458 | 14.54865 | 580.3052 | 0.290973
3459 | 14.55385 | 579.9451 | 0.291077
3460 | 14.56005 | 578.8305 | 0.291201
3461 | 14.56215 | 578.8348 | 0.291243
3462 | 14.56525 | 579.1177 | 0.291305
3463 | 14.56785 | 578.7062 | 0.291357
3464 | 14.57355 | 577.4586 | 0.291471
3465 | 14.5782 | 577.2014 | 0.291564
3466 | 14.5824 | 578.0374 | 0.291648
3467 | 14.5891 | 577.2186 | 0.291782
3468 | 14.5943 | 577.3686 | 0.291886
3469 | 14.59535 | 576.254 | 0.291907
3470 | 14.60055 | 575.9796 | 0.292011
3471 | 14.6026 | 576.5755 | 0.292052
3472 | 14.6078 | 574.9636 | 0.292156
3473 | 14.6135 | 575.8081 | 0.29227
3474 | 14.61925 | 575.508 | 0.292385
3475 | 14.62545 | 574.9893 | 0.292509
3476 | 14.6239 | 573.4116 | 0.292478
3477 | 14.62805 | 572.5928 | 0.292561
3478 | 14.6327 | 571.9755 | 0.292654
3479 | 14.64205 | 570.9037 | 0.292841
3480 | 14.64155 | 569.236 | 0.292831
3481 | 14.6488 | 566.921 | 0.292976
3482 | 14.6535 | 562.8998 | 0.29307
3483 | 14.654 | 560.4004 | 0.29308
3484 | 14.6597 | 558.1883 | 0.293194
3485 | 14.66335 | 554.9516 | 0.293267
3486 | 14.668 | 553.2839 | 0.29336
3487 | 14.6706 | 552.7952 | 0.293412
3488 | 14.6753 | 551.2432 | 0.293506
3489 | 14.6789 | 549.6185 | 0.293578
3490 | 14.68565 | 550.5316 | 0.293713
3491 | 14.6893 | 548.4867 | 0.293786
3492 | 14.69295 | 547.0334 | 0.293859
3493 | 14.6971 | 546.5961 | 0.293942
3494 | 14.70175 | 544.1439 | 0.294035
3495 | 14.708 | 541.9789 | 0.29416
3496 | 14.71215 | 539.3467 | 0.294243
3497 | 14.71265 | 538.1334 | 0.294253
3498 | 14.7189 | 534.2665 | 0.294378
3499 | 14.7225 | 531.69 | 0.29445
3500 | 14.7277 | 524.2605 | 0.294554
3501 | 14.7329 | 509.3329 | 0.294658
3502 | 14.736 | 490.2126 | 0.29472
3503 | 14.7386 | 482.7317 | 0.294772
3504 | 14.73755 | 478.9334 | 0.294751
3505 | 14.7521 | 476.5712 | 0.295042
3506 | 14.75575 | 473.566 | 0.295115
3507 | 14.75575 | 410.7177 | 0.295115
3508 | 14.75935 | 387.4989 | 0.295187
3509 | 14.7635 | 385.6255 | 0.29527
3510 | 14.7713 | 385.2268 | 0.295426
3511 | 14.76925 | 382.9889 | 0.295385
3512 | 14.777 | 381.7586 | 0.29554
3513 | 14.77805 | 380.5796 | 0.295561
3514 | 14.7843 | 377.8702 | 0.295686
3515 | 14.79155 | 376.3011 | 0.295831
3516 | 14.7962 | 375.3966 | 0.295924
3517 | 14.7983 | 373.2787 | 0.295966
3518 | 14.8045 | 371.5468 | 0.29609
3519 | 14.8071 | 370.9423 | 0.296142
3520 | 14.81125 | 370.4064 | 0.296225
3521 | 14.8154 | 368.6058 | 0.296308
3522 | 14.81855 | 367.817 | 0.296371
3523 | 14.82215 | 364.9318 | 0.296443
3524 | 14.82685 | 362.9426 | 0.296537
3525 | 14.8305 | 359.8645 | 0.29661
3526 | 14.8362 | 355.8904 | 0.296724
3527 | 14.8388 | 354.5872 | 0.296776
3528 | 14.84555 | 352.5465 | 0.296911
3529 | 14.8528 | 351.5991 | 0.297056
3530 | 14.8533 | 349.4255 | 0.297066
3531 | 14.8559 | 346.5704 | 0.297118
3532 | 14.86215 | 345.5072 | 0.297243
3533 | 14.86475 | 343.8395 | 0.297295
3534 | 14.8689 | 342.3262 | 0.297378
3535 | 14.8746 | 341.0958 | 0.297492
3536 | 14.8829 | 338.2406 | 0.297658
3537 | 14.87875 | 335.2739 | 0.297575
3538 | 14.886 | 332.9718 | 0.29772
3539 | 14.8907 | 332.2687 | 0.297814
3540 | 14.8943 | 331.6771 | 0.297886
3541 | 14.899 | 329.2892 | 0.29798
3542 | 14.9016 | 327.7373 | 0.298032
3543 | 14.91195 | 325.3194 | 0.298239
3544 | 14.91455 | 321.6625 | 0.298291
3545 | 14.91765 | 317.5984 | 0.298353
3546 | 14.91925 | 316.7624 | 0.298385
3547 | 14.92545 | 314.173 | 0.298509
3548 | 14.92755 | 312.1924 | 0.298551
3549 | 14.93375 | 310.1903 | 0.298675
3550 | 14.9379 | 308.8699 | 0.298758
3551 | 14.93945 | 307.0308 | 0.298789
3552 | 14.9483 | 305.4017 | 0.298966
3553 | 14.95035 | 302.7051 | 0.299007
3554 | 14.95455 | 299.8542 | 0.299091
3555 | 14.95765 | 296.9733 | 0.299153
3556 | 14.96285 | 293.578 | 0.299257
3557 | 14.96545 | 289.2352 | 0.299309
3558 | 14.9706 | 286.4786 | 0.299412
3559 | 14.9753 | 283.2333 | 0.299506
3560 | 14.9805 | 279.6107 | 0.29961
3561 | 14.98305 | 276.837 | 0.299661
3562 | 14.98725 | 274.9207 | 0.299745
3563 | 14.99085 | 274.1276 | 0.299817
3564 | 14.99555 | 272.3442 | 0.299911
3565 | 14.99605 | 269.5876 | 0.299921
3566 | 15.00175 | 267.9028 | 0.300035
3567 | 15.00955 | 265.6821 | 0.300191
3568 | 15.0116 | 259.9846 | 0.300232
3569 | 15.01785 | 253.8412 | 0.300357
3570 | 15.02565 | 247.1277 | 0.300513
3571 | 15.0298 | 243.2479 | 0.300596
3572 | 15.03135 | 240.8686 | 0.300627
3573 | 15.03135 | 239.0294 | 0.300627
3574 | 15.0381 | 237.3789 | 0.300762
3575 | 15.03705 | 236.4186 | 0.300741
3576 | 15.0459 | 234.6609 | 0.300918
3577 | 15.0526 | 232.5474 | 0.301052
3578 | 15.05105 | 229.525 | 0.301021
3579 | 15.0573 | 223.2659 | 0.301146
3580 | 15.0604 | 215.6606 | 0.301208
3581 | 15.0682 | 211.1635 | 0.301364
3582 | 15.07235 | 202.7309 | 0.301447
3583 | 15.0765 | 195.0056 | 0.30153
3584 | 15.076 | 187.9105 | 0.30152
3585 | 15.0848 | 187.1945 | 0.301696
3586 | 15.08895 | 185.1539 | 0.301779
3587 | 15.09205 | 183.8678 | 0.301841
3588 | 15.0957 | 181.8014 | 0.301914
3589 | 15.0983 | 179.7308 | 0.301966
3590 | 15.10555 | 177.1885 | 0.302111
3591 | 15.1092 | 176.3054 | 0.302184
3592 | 15.11075 | 174.3634 | 0.302215
3593 | 15.1201 | 172.1984 | 0.302402
3594 | 15.1253 | 171.2081 | 0.302506
3595 | 15.12685 | 169.5233 | 0.302537
3596 | 15.131 | 167.667 | 0.30262
3597 | 15.1305 | 165.7164 | 0.30261
3598 | 15.14035 | 164.9275 | 0.302807
3599 | 15.1393 | 161.7465 | 0.302786
3600 | 15.1476 | 161.4808 | 0.302952
3601 | 15.14815 | 159.543 | 0.302963
3602 | 15.15435 | 158.3855 | 0.303087
3603 | 15.15745 | 157.4552 | 0.303149
3604 | 15.16475 | 157.1723 | 0.303295
3605 | 15.16835 | 154.45 | 0.303367
3606 | 15.17355 | 152.2764 | 0.303471

## VZS3_ref
Index | Pozice [ mm ] | Pevnost [ MPa ] | deformace
0 | 0.05163141 | 38.15025 | 0.001032628
1 | 0.05268141 | 42.84909 | 0.001053628
2 | 0.05783141 | 50.08455 | 0.001156628
3 | 0.06303141 | 59.35184 | 0.001260628
4 | 0.06978141 | 66.83129 | 0.001395628
5 | 0.06773141 | 75.863 | 0.001354628
6 | 0.07448141 | 80.50716 | 0.001489628
7 | 0.08018141 | 90.49378 | 0.001603628
8 | 0.08433141 | 97.5105 | 0.001686628
9 | 0.08793141 | 105.4485 | 0.001758628
10 | 0.09368141 | 112.0866 | 0.001873628
11 | 0.09418141 | 119.402 | 0.001883628
12 | 0.1014314 | 128.8249 | 0.002028628
13 | 0.1061314 | 137.0868 | 0.002122628
14 | 0.1076814 | 141.2514 | 0.002153628
15 | 0.1139314 | 148.3186 | 0.002278628
16 | 0.1170314 | 154.5613 | 0.002340628
17 | 0.1190814 | 163.4247 | 0.002381628
18 | 0.1258314 | 168.742 | 0.002516628
19 | 0.1289814 | 175.8723 | 0.002579628
20 | 0.1305314 | 184.7483 | 0.002610628
21 | 0.1367314 | 191.4579 | 0.002734628
22 | 0.1429814 | 196.8467 | 0.002859628
23 | 0.1466314 | 203.998 | 0.002932628
24 | 0.1502314 | 212.6301 | 0.003004628
25 | 0.1538814 | 218.5194 | 0.003077628
26 | 0.1590814 | 226.8949 | 0.003181628
27 | 0.1621814 | 234.1304 | 0.003243628
28 | 0.1678814 | 240.1837 | 0.003357628
29 | 0.1709814 | 247.9745 | 0.003419628
30 | 0.1761814 | 254.0868 | 0.003523628
31 | 0.1751314 | 260.687 | 0.003502628
32 | 0.1860314 | 266.976 | 0.003720628
33 | 0.1896814 | 272.7938 | 0.003793628
34 | 0.1922814 | 278.6831 | 0.003845628
35 | 0.1938314 | 283.3904 | 0.003876628
36 | 0.2036814 | 290.8909 | 0.004073628
37 | 0.2052814 | 297.3565 | 0.004105628
38 | 0.2104314 | 303.1575 | 0.004208628
39 | 0.2140814 | 304.6719 | 0.004281628
40 | 0.2171814 | 308.6262 | 0.004343628
41 | 0.2234314 | 311.5498 | 0.004468628
42 | 0.2296314 | 319.9842 | 0.004592628
43 | 0.2306814 | 322.138 | 0.004613628
44 | 0.2332814 | 322.5839 | 0.004665628
45 | 0.2369314 | 325.8819 | 0.004738628
46 | 0.2467814 | 331.3927 | 0.004935628
47 | 0.2498814 | 332.3139 | 0.004997628
48 | 0.2524814 | 333.4918 | 0.005049628
49 | 0.2576814 | 338.2537 | 0.005153628
50 | 0.2602814 | 338.2453 | 0.005205628
51 | 0.2633814 | 340.3108 | 0.005267628
52 | 0.2685814 | 341.0259 | 0.005371628
53 | 0.2716814 | 343.8107 | 0.005433628
54 | 0.2748314 | 344.2482 | 0.005496628
55 | 0.2820814 | 344.7194 | 0.005641628
56 | 0.2825814 | 345.9435 | 0.005651628
57 | 0.2877814 | 348.7788 | 0.005755628
58 | 0.2945314 | 348.6989 | 0.005890628
59 | 0.2981814 | 350.899 | 0.005963628
60 | 0.3012814 | 350.8948 | 0.006025628
61 | 0.3064814 | 351.5636 | 0.006129628
62 | 0.3116814 | 352.1904 | 0.006233628
63 | 0.3147814 | 354.3779 | 0.006295628
64 | 0.3178814 | 354.6345 | 0.006357628
65 | 0.3199814 | 353.4146 | 0.006399628
66 | 0.3287814 | 354.8154 | 0.006575628
67 | 0.3344814 | 355.5095 | 0.006689628
68 | 0.3339814 | 358.0293 | 0.006679628
69 | 0.3381314 | 357.6422 | 0.006762628
70 | 0.3443814 | 357.0575 | 0.006887628
71 | 0.3479814 | 357.7558 | 0.006959628
72 | 0.3557814 | 358.9547 | 0.007115628
73 | 0.3568314 | 358.4037 | 0.007136628
74 | 0.3604314 | 360.1957 | 0.007208628
75 | 0.3640814 | 361.0749 | 0.007281628
76 | 0.3692814 | 360.242 | 0.007385628
77 | 0.3703314 | 360.4775 | 0.007406628
78 | 0.3780814 | 361.748 | 0.007561628
79 | 0.3827814 | 362.5935 | 0.007655628
80 | 0.3858814 | 363.7167 | 0.007717628
81 | 0.3900314 | 364.3014 | 0.007800628
82 | 0.3931314 | 363.8218 | 0.007862628
83 | 0.3978314 | 363.3759 | 0.007956628
84 | 0.4014314 | 365.0376 | 0.008028628
85 | 0.4061314 | 364.924 | 0.008122628
86 | 0.4102814 | 364.8777 | 0.008205628
87 | 0.4139314 | 366.1313 | 0.008278628
88 | 0.4227314 | 365.0292 | 0.008454628
89 | 0.4237814 | 366.1313 | 0.008475628
90 | 0.4273814 | 366.7076 | 0.008547628
91 | 0.4331314 | 368.731 | 0.008662628
92 | 0.4336314 | 366.35 | 0.008672628
93 | 0.4377814 | 367.3723 | 0.008755628
94 | 0.4450314 | 367.9402 | 0.008900628
95 | 0.4507814 | 368.6595 | 0.009015628
96 | 0.4564814 | 367.5111 | 0.009129628
97 | 0.4543814 | 368.3356 | 0.009087628
98 | 0.4621814 | 370.0603 | 0.009243628
99 | 0.4663314 | 368.5459 | 0.009326628
100 | 0.4678814 | 371.1372 | 0.009357628
101 | 0.4694314 | 368.7016 | 0.009388628
102 | 0.4787814 | 371.133 | 0.009575628
103 | 0.4844814 | 371.0194 | 0.009689628
104 | 0.4886314 | 370.3043 | 0.009772628
105 | 0.4922814 | 370.8133 | 0.009845628
106 | 0.4953814 | 373.3752 | 0.009907628
107 | 0.4985314 | 371.8271 | 0.009970628
108 | 0.5036814 | 374.1871 | 0.01007363
109 | 0.5094314 | 372.395 | 0.01018863
110 | 0.5125314 | 372.2268 | 0.01025063
111 | 0.5171814 | 371.9491 | 0.01034363
112 | 0.5197814 | 373.0428 | 0.01039563
113 | 0.5254814 | 373.1017 | 0.01050963
114 | 0.5301814 | 373.5308 | 0.01060363
115 | 0.5327814 | 373.779 | 0.01065563
116 | 0.5353814 | 375.02 | 0.01070763
117 | 0.5436814 | 376.2525 | 0.01087363
118 | 0.5436814 | 375.1798 | 0.01087363
119 | 0.5540314 | 376.6395 | 0.01108063
120 | 0.5535314 | 373.9347 | 0.01107063
121 | 0.5597814 | 375.386 | 0.01119563
122 | 0.5623314 | 378.3517 | 0.01124663
123 | 0.5670314 | 376.526 | 0.01134063
124 | 0.5706814 | 376.6648 | 0.01141363
125 | 0.5753314 | 377.2074 | 0.01150663
126 | 0.5815814 | 377.9184 | 0.01163163
127 | 0.5831314 | 378.0404 | 0.01166263
128 | 0.5862314 | 378.1624 | 0.01172463
129 | 0.5903814 | 377.5229 | 0.01180763
130 | 0.5950314 | 378.6587 | 0.01190063
131 | 0.6002314 | 378.7555 | 0.01200463
132 | 0.6038814 | 377.4893 | 0.01207763
133 | 0.6090814 | 379.5884 | 0.01218163
134 | 0.6126814 | 379.1425 | 0.01225363
135 | 0.6152814 | 380.7158 | 0.01230563
136 | 0.6194314 | 380.2068 | 0.01238863
137 | 0.6241314 | 380.7326 | 0.01248263
138 | 0.6313814 | 380.5139 | 0.01262763
139 | 0.6339814 | 381.452 | 0.01267963
140 | 0.6391814 | 381.4183 | 0.01278363
141 | 0.6428314 | 380.9808 | 0.01285663
142 | 0.6459314 | 382.1082 | 0.01291863
143 | 0.6511314 | 381.8979 | 0.01302263
144 | 0.6552814 | 382.613 | 0.01310563
145 | 0.6609814 | 381.7843 | 0.01321963
146 | 0.6671814 | 382.3985 | 0.01334363
147 | 0.6656314 | 381.4267 | 0.01331263
148 | 0.6729314 | 382.9453 | 0.01345863
149 | 0.6749814 | 382.9495 | 0.01349963
150 | 0.6775814 | 383.1304 | 0.01355163
151 | 0.6843314 | 383.3492 | 0.01368663
152 | 0.6874314 | 384.2158 | 0.01374863
153 | 0.6921314 | 384.2957 | 0.01384263
154 | 0.6967814 | 384.0769 | 0.01393563
155 | 0.7035314 | 384.0517 | 0.01407063
156 | 0.7066314 | 385.6082 | 0.01413263
157 | 0.7081814 | 384.2704 | 0.01416363
158 | 0.7165314 | 385.4946 | 0.01433063
159 | 0.7180814 | 385.3011 | 0.01436163
160 | 0.7263814 | 385.5198 | 0.01452763
161 | 0.7237814 | 384.4093 | 0.01447563
162 | 0.7299814 | 385.2927 | 0.01459963
163 | 0.7351814 | 385.4693 | 0.01470363
164 | 0.7362314 | 386.9711 | 0.01472463
165 | 0.7434814 | 386.4285 | 0.01486963
166 | 0.7466314 | 386.7734 | 0.01493263
167 | 0.7486814 | 386.9375 | 0.01497363
168 | 0.7575314 | 387.2193 | 0.01515063
169 | 0.7595814 | 387.3203 | 0.01519163
170 | 0.7632314 | 387.4296 | 0.01526463
171 | 0.7632314 | 386.3065 | 0.01526463
172 | 0.7730814 | 388.7379 | 0.01546163
173 | 0.7746314 | 387.5138 | 0.01549263
174 | 0.7824314 | 388.2331 | 0.01564863
175 | 0.7850314 | 389.8359 | 0.01570063
176 | 0.7886314 | 388.1532 | 0.01577263
177 | 0.7933314 | 390.6225 | 0.01586663
178 | 0.7985314 | 390.7781 | 0.01597063
179 | 0.8026814 | 389.2932 | 0.01605363
180 | 0.8057814 | 388.5739 | 0.01611563
181 | 0.8109814 | 389.3184 | 0.01621963
182 | 0.8135814 | 389.289 | 0.01627163
183 | 0.8213314 | 391.7246 | 0.01642663
184 | 0.8197814 | 389.0534 | 0.01639563
185 | 0.8260314 | 392.6501 | 0.01652063
186 | 0.8270814 | 391.5858 | 0.01654163
187 | 0.8369314 | 391.9855 | 0.01673863
188 | 0.8405814 | 392.7805 | 0.01681163
189 | 0.8415814 | 391.8004 | 0.01683163
190 | 0.8462814 | 390.8202 | 0.01692563
191 | 0.8504314 | 390.9969 | 0.01700863
192 | 0.8556314 | 391.5311 | 0.01711263
193 | 0.8576814 | 391.8635 | 0.01715363
194 | 0.8670314 | 392.9993 | 0.01734063
195 | 0.8696314 | 393.1423 | 0.01739263
196 | 0.8722314 | 391.6279 | 0.01744463
197 | 0.8779314 | 393.5545 | 0.01755863
198 | 0.8825814 | 393.4999 | 0.01765163
199 | 0.8857314 | 394.0089 | 0.01771463
200 | 0.8872814 | 393.9289 | 0.01774563
201 | 0.8960814 | 394.48 | 0.01792163
202 | 0.8986814 | 395.7673 | 0.01797363
203 | 0.9023314 | 394.114 | 0.01804663
204 | 0.9069814 | 395.1615 | 0.01813963
205 | 0.9095814 | 394.989 | 0.01819163
206 | 0.9158314 | 395.4854 | 0.01831663
207 | 0.9163314 | 396.4992 | 0.01832663
208 | 0.9246314 | 395.2751 | 0.01849263
209 | 0.9261814 | 396.1501 | 0.01852363
210 | 0.9303314 | 395.864 | 0.01860663
211 | 0.9339814 | 396.1753 | 0.01867963
212 | 0.9370814 | 395.1994 | 0.01874163
213 | 0.9453814 | 396.0197 | 0.01890763
214 | 0.9479814 | 396.4824 | 0.01895963
215 | 0.9526814 | 396.4824 | 0.01905363
216 | 0.9588814 | 396.7642 | 0.01917763
217 | 0.9609814 | 397.349 | 0.01921963
218 | 0.9651314 | 396.4487 | 0.01930263
219 | 0.9723814 | 396.9914 | 0.01944763
220 | 0.9718814 | 398.8634 | 0.01943763
221 | 0.9775814 | 398.6614 | 0.01955163
222 | 0.9853814 | 397.5845 | 0.01970763
223 | 0.9822814 | 397.0503 | 0.01964563
224 | 0.9921314 | 398.1566 | 0.01984263
225 | 0.9957314 | 398.8297 | 0.01991463
226 | 0.9978314 | 398.5731 | 0.01995663
227 | 1.000931 | 398.7161 | 0.02001863
228 | 1.006131 | 399.4691 | 0.02012263
229 | 1.009781 | 399.6416 | 0.02019563
230 | 1.013931 | 399.5743 | 0.02027863
231 | 1.021181 | 399.3808 | 0.02042363
232 | 1.024281 | 399.9487 | 0.02048563
233 | 1.028981 | 400.3862 | 0.02057963
234 | 1.034681 | 401.1055 | 0.02069363
235 | 1.036731 | 401.2864 | 0.02073463
236 | 1.039881 | 399.6248 | 0.02079763
237 | 1.041431 | 399.8351 | 0.02082863
238 | 1.050781 | 401.7786 | 0.02101563
239 | 1.055981 | 400.6848 | 0.02111963
240 | 1.058031 | 401.4547 | 0.02116063
241 | 1.062731 | 402.397 | 0.02125463
242 | 1.061681 | 401.9679 | 0.02123363
243 | 1.069431 | 402.1361 | 0.02138863
244 | 1.074631 | 402.4685 | 0.02149263
245 | 1.078281 | 402.9943 | 0.02156563
246 | 1.083981 | 401.8837 | 0.02167963
247 | 1.090731 | 403.8525 | 0.02181463
248 | 1.092831 | 403.1752 | 0.02185663
249 | 1.094381 | 402.6536 | 0.02188763
250 | 1.097981 | 403.15 | 0.02195963
251 | 1.106831 | 403.8146 | 0.02213663
252 | 1.107881 | 403.2804 | 0.02215763
253 | 1.109431 | 402.3297 | 0.02218863
254 | 1.118781 | 403.3098 | 0.02237563
255 | 1.121381 | 404.29 | 0.02242763
256 | 1.125531 | 404.5592 | 0.02251063
257 | 1.132781 | 405.1018 | 0.02265563
258 | 1.138981 | 404.8747 | 0.02277963
259 | 1.139531 | 404.7443 | 0.02279063
260 | 1.144731 | 405.1986 | 0.02289463
261 | 1.148881 | 405.0135 | 0.02297763
262 | 1.150431 | 404.3573 | 0.02300863
263 | 1.153531 | 405.9684 | 0.02307063
264 | 1.159231 | 405.1734 | 0.02318463
265 | 1.164431 | 405.4762 | 0.02328863
266 | 1.165981 | 405.9179 | 0.02331963
267 | 1.172731 | 405.9053 | 0.02345463
268 | 1.174831 | 406.3638 | 0.02349663
269 | 1.181581 | 406.1072 | 0.02363163
270 | 1.185181 | 407.5249 | 0.02370363
271 | 1.185181 | 407.0874 | 0.02370363
272 | 1.190381 | 407.4576 | 0.02380763
273 | 1.195081 | 407.2472 | 0.02390163
274 | 1.199731 | 407.3314 | 0.02399463
275 | 1.205431 | 406.6078 | 0.02410863
276 | 1.206981 | 408.1012 | 0.02413963
277 | 1.214781 | 406.9822 | 0.02429563
278 | 1.215281 | 408.1643 | 0.02430563
279 | 1.222581 | 407.9203 | 0.02445163
280 | 1.225681 | 408.0171 | 0.02451363
281 | 1.228781 | 408.892 | 0.02457563
282 | 1.233481 | 409.0393 | 0.02466963
283 | 1.240731 | 409.3548 | 0.02481463
284 | 1.242831 | 409.4768 | 0.02485663
285 | 1.251631 | 409.1529 | 0.02503263
286 | 1.250081 | 410.1835 | 0.02500163
287 | 1.254231 | 409.6535 | 0.02508463
288 | 1.260481 | 410.2466 | 0.02520963
289 | 1.264081 | 410.4317 | 0.02528163
290 | 1.267231 | 410.7304 | 0.02534463
291 | 1.273431 | 409.9143 | 0.02546863
292 | 1.275531 | 410.3938 | 0.02551063
293 | 1.279131 | 411.0711 | 0.02558263
294 | 1.280181 | 409.8974 | 0.02560363
295 | 1.289031 | 411.6053 | 0.02578063
296 | 1.292631 | 410.8524 | 0.02585263
297 | 1.299381 | 411.4287 | 0.02598763
298 | 1.301981 | 412.7748 | 0.02603963
299 | 1.305631 | 411.3235 | 0.02611263
300 | 1.308231 | 411.5927 | 0.02616463
301 | 1.315481 | 412.3373 | 0.02630963
302 | 1.316531 | 411.1679 | 0.02633063
303 | 1.322731 | 411.8493 | 0.02645463
304 | 1.327931 | 412.6276 | 0.02655863
305 | 1.328431 | 412.4172 | 0.02656863
306 | 1.336781 | 412.4593 | 0.02673563
307 | 1.339331 | 413.7886 | 0.02678663
308 | 1.343531 | 411.9335 | 0.02687063
309 | 1.350231 | 412.8295 | 0.02700463
310 | 1.353381 | 412.7243 | 0.02706763
311 | 1.356981 | 414.4575 | 0.02713963
312 | 1.360631 | 413.6876 | 0.02721263
313 | 1.363731 | 415.4166 | 0.02727463
314 | 1.367881 | 414.5879 | 0.02735763
315 | 1.369981 | 412.6612 | 0.02739963
316 | 1.379831 | 414.2808 | 0.02759663
317 | 1.378781 | 414.2387 | 0.02757563
318 | 1.385531 | 415.69 | 0.02771063
319 | 1.385031 | 414.428 | 0.02770063
320 | 1.389681 | 414.2303 | 0.02779363
321 | 1.401631 | 416.056 | 0.02803263
322 | 1.401631 | 415.6984 | 0.02803263
323 | 1.404231 | 416.2579 | 0.02808463
324 | 1.408881 | 415.8204 | 0.02817763
325 | 1.413081 | 415.8709 | 0.02826163
326 | 1.420831 | 417.4484 | 0.02841663
327 | 1.423981 | 415.8625 | 0.02847963
328 | 1.431231 | 415.6732 | 0.02862463
329 | 1.433281 | 417.1245 | 0.02866563
330 | 1.436431 | 416.5818 | 0.02872863
331 | 1.436931 | 417.0824 | 0.02873863
332 | 1.445231 | 417.3432 | 0.02890463
333 | 1.447831 | 418.6221 | 0.02895663
334 | 1.453031 | 418.9965 | 0.02906063
335 | 1.456681 | 417.3264 | 0.02913363
336 | 1.459781 | 417.3012 | 0.02919563
337 | 1.464431 | 417.5115 | 0.02928863
338 | 1.470131 | 417.806 | 0.02940263
339 | 1.473781 | 417.5367 | 0.02947563
340 | 1.477431 | 417.7092 | 0.02954863
341 | 1.484681 | 419.3372 | 0.02969363
342 | 1.487781 | 418.6641 | 0.02975563
343 | 1.487781 | 418.5674 | 0.02975563
344 | 1.491431 | 418.4875 | 0.02982863
345 | 1.501281 | 418.6137 | 0.03002563
346 | 1.504931 | 419.3624 | 0.03009863
347 | 1.505981 | 419.2783 | 0.03011963
348 | 1.513731 | 419.6611 | 0.03027463
349 | 1.514281 | 419.0596 | 0.03028563
350 | 1.521031 | 419.8799 | 0.03042063
351 | 1.526231 | 420.8264 | 0.03052463
352 | 1.527781 | 420.5277 | 0.03055563
353 | 1.534531 | 419.4971 | 0.03069063
354 | 1.535531 | 418.7356 | 0.03071063
355 | 1.538681 | 421.1503 | 0.03077363
356 | 1.544881 | 421.3438 | 0.03089763
357 | 1.551631 | 421.4111 | 0.03103263
358 | 1.556831 | 421.1923 | 0.03113663
359 | 1.560981 | 421.2302 | 0.03121963
360 | 1.559931 | 421.5415 | 0.03119863
361 | 1.568781 | 422.8119 | 0.03137563
362 | 1.570831 | 422.1809 | 0.03141663
363 | 1.572931 | 421.4279 | 0.03145863
364 | 1.580181 | 421.8402 | 0.03160363
365 | 1.579681 | 422.1557 | 0.03159363
366 | 1.585381 | 422.1977 | 0.03170763
367 | 1.596781 | 422.0421 | 0.03193563
368 | 1.596281 | 422.7151 | 0.03192563
369 | 1.600931 | 422.5385 | 0.03201863
370 | 1.601481 | 423.3882 | 0.03202963
371 | 1.609781 | 423.3209 | 0.03219563
372 | 1.614981 | 424.4399 | 0.03229963
373 | 1.617031 | 423.6154 | 0.03234063
374 | 1.620681 | 422.9002 | 0.03241363
375 | 1.625331 | 424.5619 | 0.03250663
376 | 1.631581 | 424.5787 | 0.03263163
377 | 1.634181 | 424.0823 | 0.03268363
378 | 1.638331 | 424.4146 | 0.03276663
379 | 1.639881 | 424.5787 | 0.03279763
380 | 1.648181 | 425.1634 | 0.03296363
381 | 1.652831 | 425.155 | 0.03305663
382 | 1.654931 | 425.2265 | 0.03309863
383 | 1.659581 | 425.6135 | 0.03319163
384 | 1.664281 | 425.9543 | 0.03328563
385 | 1.668431 | 426.3287 | 0.03336863
386 | 1.670481 | 426.2235 | 0.03340963
387 | 1.674631 | 425.0414 | 0.03349263
388 | 1.679831 | 426.1562 | 0.03359663
389 | 1.682981 | 426.8082 | 0.03365963
390 | 1.688131 | 425.0162 | 0.03376263
391 | 1.691281 | 426.3918 | 0.03382563
392 | 1.694881 | 426.6442 | 0.03389763
393 | 1.704231 | 425.9459 | 0.03408463
394 | 1.708931 | 427.1616 | 0.03417863
395 | 1.710481 | 426.4338 | 0.03420963
396 | 1.714081 | 427.0017 | 0.03428163
397 | 1.717731 | 427.78 | 0.03435463
398 | 1.720831 | 427.3719 | 0.03441663
399 | 1.722381 | 427.5823 | 0.03444763
400 | 1.730731 | 426.4254 | 0.03461463
401 | 1.732281 | 427.4392 | 0.03464563
402 | 1.739031 | 426.9849 | 0.03478063
403 | 1.741631 | 427.7884 | 0.03483263
404 | 1.742131 | 428.3521 | 0.03484263
405 | 1.753031 | 428.3226 | 0.03506063
406 | 1.756131 | 429.3322 | 0.03512263
407 | 1.759231 | 428.1838 | 0.03518463
408 | 1.764431 | 429.0756 | 0.03528863
409 | 1.769631 | 429.0672 | 0.03539263
410 | 1.773781 | 430.2829 | 0.03547563
411 | 1.776381 | 430.039 | 0.03552763
412 | 1.779481 | 430.0894 | 0.03558963
413 | 1.784681 | 428.8232 | 0.03569363
414 | 1.789381 | 430.426 | 0.03578763
415 | 1.794031 | 430.2998 | 0.03588063
416 | 1.798681 | 429.7319 | 0.03597363
417 | 1.802331 | 429.673 | 0.03604663
418 | 1.808031 | 429.2439 | 0.03616063
419 | 1.811181 | 430.6069 | 0.03622363
420 | 1.812731 | 430.5185 | 0.03625463
421 | 1.816331 | 430.2998 | 0.03632663
422 | 1.821531 | 431.2799 | 0.03643063
423 | 1.826731 | 430.5395 | 0.03653463
424 | 1.831931 | 432.1928 | 0.03663863
425 | 1.836081 | 431.5786 | 0.03672163
426 | 1.836081 | 432.8322 | 0.03672163
427 | 1.841781 | 431.5534 | 0.03683563
428 | 1.844381 | 431.852 | 0.03688763
429 | 1.851131 | 431.5786 | 0.03702263
430 | 1.858931 | 432.1381 | 0.03717863
431 | 1.858931 | 432.4704 | 0.03717863
432 | 1.864631 | 432.6807 | 0.03729263
433 | 1.870331 | 432.605 | 0.03740663
434 | 1.873981 | 432.7354 | 0.03747963
435 | 1.877581 | 433.2318 | 0.03755163
436 | 1.881731 | 434.1152 | 0.03763463
437 | 1.884331 | 434.6495 | 0.03768663
438 | 1.889531 | 433.6609 | 0.03779063
439 | 1.895231 | 433.8376 | 0.03790463
440 | 1.899931 | 433.5221 | 0.03799863
441 | 1.905081 | 432.1297 | 0.03810163
442 | 1.904581 | 433.0299 | 0.03809163
443 | 1.909781 | 433.6609 | 0.03819563
444 | 1.910831 | 434.09 | 0.03821663
445 | 1.918581 | 433.3538 | 0.03837163
446 | 1.926381 | 434.1152 | 0.03852763
447 | 1.924831 | 434.1699 | 0.03849663
448 | 1.931581 | 434.8766 | 0.03863163
449 | 1.937781 | 435.0196 | 0.03875563
450 | 1.941981 | 435.6759 | 0.03883963
451 | 1.946631 | 435.3436 | 0.03893263
452 | 1.951281 | 434.7715 | 0.03902563
453 | 1.957031 | 435.0365 | 0.03914063
454 | 1.955981 | 434.9481 | 0.03911963
455 | 1.963781 | 436.0503 | 0.03927563
456 | 1.967381 | 435.9788 | 0.03934763
457 | 1.968431 | 436.349 | 0.03936863
458 | 1.974631 | 435.9872 | 0.03949263
459 | 1.979831 | 435.4824 | 0.03959663
460 | 1.979831 | 436.8285 | 0.03959663
461 | 1.987631 | 436.5677 | 0.03975263
462 | 1.992281 | 437.4763 | 0.03984563
463 | 1.993881 | 436.1639 | 0.03987763
464 | 1.999581 | 436.7696 | 0.03999163
465 | 2.000631 | 437.1777 | 0.04001263
466 | 2.006831 | 436.2438 | 0.04013663
467 | 2.013581 | 437.9853 | 0.04027163
468 | 2.013081 | 436.3742 | 0.04026163
469 | 2.018231 | 436.3994 | 0.04036463
470 | 2.021381 | 438.0274 | 0.04042763
471 | 2.028131 | 438.2924 | 0.04056263
472 | 2.034331 | 437.8802 | 0.04068663
473 | 2.036431 | 438.5196 | 0.04072863
474 | 2.042131 | 437.4132 | 0.04084263
475 | 2.047831 | 438.8225 | 0.04095663
476 | 2.049931 | 439.1632 | 0.04099863
477 | 2.051481 | 437.5899 | 0.04102963
478 | 2.059281 | 438.4228 | 0.04118563
479 | 2.065481 | 438.9024 | 0.04130963
480 | 2.061331 | 438.0989 | 0.04122663
481 | 2.070181 | 439.5586 | 0.04140363
482 | 2.075881 | 440.6103 | 0.04151763
483 | 2.082081 | 440.1644 | 0.04164163
484 | 2.084181 | 439.5586 | 0.04168363
485 | 2.083631 | 439.7942 | 0.04167263
486 | 2.093531 | 439.4366 | 0.04187063
487 | 2.092481 | 440.442 | 0.04184963
488 | 2.100281 | 439.3483 | 0.04200563
489 | 2.106481 | 440.198 | 0.04212963
490 | 2.107531 | 440.1181 | 0.04215063
491 | 2.111681 | 440.2401 | 0.04223363
492 | 2.116331 | 440.6187 | 0.04232663
493 | 2.122081 | 441.0562 | 0.04244163
494 | 2.118931 | 440.5724 | 0.04237863
495 | 2.130381 | 441.4643 | 0.04260763
496 | 2.132431 | 441.948 | 0.04264863
497 | 2.136581 | 441.4138 | 0.04273163
498 | 2.140731 | 441.8933 | 0.04281463
499 | 2.144881 | 441.5989 | 0.04289763
500 | 2.148531 | 439.8321 | 0.04297063
501 | 2.154781 | 440.9847 | 0.04309563
502 | 2.159931 | 442.3434 | 0.04319863
503 | 2.163081 | 442.0953 | 0.04326163
504 | 2.168781 | 442.701 | 0.04337563
505 | 2.170831 | 442.1836 | 0.04341663
506 | 2.173981 | 442.6295 | 0.04347963
507 | 2.182281 | 443.2142 | 0.04364563
508 | 2.185381 | 441.3801 | 0.04370763
509 | 2.187981 | 442.8861 | 0.04375963
510 | 2.191081 | 442.2635 | 0.04382163
511 | 2.198881 | 441.8344 | 0.04397763
512 | 2.199381 | 443.7485 | 0.04398763
513 | 2.204081 | 444.451 | 0.04408163
514 | 2.207681 | 444.1018 | 0.04415363
515 | 2.214981 | 444.0808 | 0.04429963
516 | 2.220181 | 444.6361 | 0.04440363
517 | 2.221181 | 444.7034 | 0.04442363
518 | 2.224831 | 444.4342 | 0.04449663
519 | 2.230031 | 443.6012 | 0.04460063
520 | 2.232631 | 443.82 | 0.04465263
521 | 2.238331 | 445.0273 | 0.04476663
522 | 2.240931 | 443.5381 | 0.04481863
523 | 2.249231 | 445.9275 | 0.04498463
524 | 2.248731 | 444.7749 | 0.04497463
525 | 2.256481 | 445.1661 | 0.04512963
526 | 2.259631 | 446.1925 | 0.04519263
527 | 2.261181 | 445.1072 | 0.04522363
528 | 2.266881 | 446.0958 | 0.04533763
529 | 2.274131 | 445.1956 | 0.04548263
530 | 2.275181 | 445.5615 | 0.04550363
531 | 2.281431 | 446.9077 | 0.04562863
532 | 2.284531 | 444.573 | 0.04569063
533 | 2.287631 | 446.9708 | 0.04575263
534 | 2.292831 | 446.5165 | 0.04585663
535 | 2.297481 | 446.7941 | 0.04594963
536 | 2.302681 | 446.7184 | 0.04605363
537 | 2.304231 | 446.2809 | 0.04608463
538 | 2.306331 | 447.0297 | 0.04612663
539 | 2.313081 | 445.8434 | 0.04626163
540 | 2.318281 | 447.5387 | 0.04636563
541 | 2.318781 | 447.0381 | 0.04637563
542 | 2.327081 | 447.9678 | 0.04654163
543 | 2.332281 | 447.3368 | 0.04664563
544 | 2.333831 | 448.2454 | 0.04667663
545 | 2.337981 | 446.9077 | 0.04675963
546 | 2.344731 | 447.749 | 0.04689463
547 | 2.348381 | 446.6973 | 0.04696763
548 | 2.353031 | 448.1613 | 0.04706063
549 | 2.357681 | 447.2695 | 0.04715363
550 | 2.361881 | 450.2267 | 0.04723763
551 | 2.366031 | 449.743 | 0.04732063
552 | 2.371181 | 448.5988 | 0.04742363
553 | 2.371731 | 448.8764 | 0.04743463
554 | 2.375331 | 449.0867 | 0.04750663
555 | 2.381581 | 448.3422 | 0.04763163
556 | 2.386781 | 448.746 | 0.04773563
557 | 2.389381 | 448.0982 | 0.04778763
558 | 2.394031 | 449.1036 | 0.04788063
559 | 2.400781 | 449.6673 | 0.04801563
560 | 2.401831 | 450.1721 | 0.04803663
561 | 2.408581 | 450.6895 | 0.04817163
562 | 2.412731 | 451.169 | 0.04825463
563 | 2.414281 | 449.7808 | 0.04828563
564 | 2.419481 | 450.2856 | 0.04838963
565 | 2.424131 | 448.8932 | 0.04848263
566 | 2.429331 | 449.9028 | 0.04858663
567 | 2.432981 | 449.133 | 0.04865963
568 | 2.435031 | 449.7892 | 0.04870063
569 | 2.441781 | 450.8283 | 0.04883563
570 | 2.445931 | 450.6811 | 0.04891863
571 | 2.450081 | 451.5308 | 0.04900163
572 | 2.451631 | 451.6696 | 0.04903263
573 | 2.457381 | 451.922 | 0.04914763
574 | 2.460981 | 452.0608 | 0.04921963
575 | 2.469831 | 453.4448 | 0.04939663
576 | 2.469831 | 452.1828 | 0.04939663
577 | 2.471881 | 451.9389 | 0.04943763
578 | 2.478131 | 450.9587 | 0.04956263
579 | 2.482281 | 452.309 | 0.04964563
580 | 2.487481 | 453.0873 | 0.04974963
581 | 2.487481 | 450.8535 | 0.04974963
582 | 2.497331 | 452.8685 | 0.04994663
583 | 2.500981 | 451.9389 | 0.05001963
584 | 2.501981 | 452.3343 | 0.05003963
585 | 2.507181 | 452.6918 | 0.05014363
586 | 2.510281 | 451.7664 | 0.05020563
587 | 2.514431 | 452.309 | 0.05028863
588 | 2.521181 | 452.4815 | 0.05042363
589 | 2.521731 | 453.9959 | 0.05043463
590 | 2.527431 | 452.3006 | 0.05054863
591 | 2.534681 | 453.3649 | 0.05069363
592 | 2.536781 | 453.6888 | 0.05073563
593 | 2.541431 | 453.6047 | 0.05082863
594 | 2.545081 | 453.1293 | 0.05090163
595 | 2.551331 | 453.4196 | 0.05102663
596 | 2.552881 | 454.1095 | 0.05105763
597 | 2.558581 | 454.8078 | 0.05117163
598 | 2.563781 | 454.6522 | 0.05127563
599 | 2.566881 | 455.544 | 0.05133763
600 | 2.570531 | 454.3619 | 0.05141063
601 | 2.575681 | 454.6185 | 0.05151363
602 | 2.578831 | 454.2315 | 0.05157663
603 | 2.581431 | 454.2483 | 0.05162863
604 | 2.588181 | 455.2453 | 0.05176363
605 | 2.592331 | 455.5356 | 0.05184663
606 | 2.596481 | 455.9142 | 0.05192963
607 | 2.600081 | 455.7375 | 0.05200163
608 | 2.603231 | 455.2032 | 0.05206463
609 | 2.609431 | 454.9845 | 0.05218863
610 | 2.610481 | 455.6744 | 0.05220963
611 | 2.618781 | 456.1918 | 0.05237563
612 | 2.620881 | 455.7543 | 0.05241763
613 | 2.624481 | 456.6924 | 0.05248963
614 | 2.627581 | 456.0109 | 0.05255163
615 | 2.631781 | 455.4767 | 0.05263563
616 | 2.639031 | 457.4328 | 0.05278063
617 | 2.640081 | 456.4358 | 0.05280163
618 | 2.645781 | 457.3108 | 0.05291563
619 | 2.650431 | 456.1918 | 0.05300863
620 | 2.655131 | 457.7609 | 0.05310263
621 | 2.656131 | 457.0247 | 0.05312263
622 | 2.659281 | 457.5127 | 0.05318563
623 | 2.668081 | 457.2687 | 0.05336163
624 | 2.670681 | 457.1004 | 0.05341363
625 | 2.675381 | 458.5307 | 0.05350763
626 | 2.681081 | 458.1689 | 0.05362163
627 | 2.683131 | 456.6461 | 0.05366263
628 | 2.685231 | 457.4622 | 0.05370463
629 | 2.691981 | 457.845 | 0.05383963
630 | 2.696131 | 458.354 | 0.05392263
631 | 2.699231 | 458.5265 | 0.05398463
632 | 2.705981 | 458.6232 | 0.05411963
633 | 2.707031 | 458.7915 | 0.05414063
634 | 2.713231 | 458.0469 | 0.05426463
635 | 2.713231 | 458.5896 | 0.05426463
636 | 2.722581 | 459.9105 | 0.05445163
637 | 2.725181 | 460.0241 | 0.05450363
638 | 2.730881 | 459.6034 | 0.05461763
639 | 2.734031 | 458.4255 | 0.05468063
640 | 2.739181 | 458.4676 | 0.05478363
641 | 2.745431 | 459.2374 | 0.05490863
642 | 2.742831 | 460.3227 | 0.05485663
643 | 2.749581 | 460.1671 | 0.05499163
644 | 2.753231 | 459.8137 | 0.05506463
645 | 2.760481 | 459.5361 | 0.05520963
646 | 2.764631 | 460.6719 | 0.05529263
647 | 2.769281 | 460.7855 | 0.05538563
648 | 2.768281 | 460.4363 | 0.05536563
649 | 2.776031 | 460.6214 | 0.05552063
650 | 2.781231 | 461.488 | 0.05562463
651 | 2.785381 | 459.6917 | 0.05570763
652 | 2.787981 | 460.8107 | 0.05575963
653 | 2.792681 | 461.4165 | 0.05585363
654 | 2.797331 | 460.5835 | 0.05594663
655 | 2.801981 | 460.3732 | 0.05603963
656 | 2.803031 | 462.3966 | 0.05606063
657 | 2.806681 | 461.5385 | 0.05613363
658 | 2.814481 | 461.2398 | 0.05628963
659 | 2.816031 | 460.8906 | 0.05632063
660 | 2.824331 | 461.4796 | 0.05648663
661 | 2.825881 | 461.976 | 0.05651763
662 | 2.832631 | 462.5018 | 0.05665263
663 | 2.836781 | 462.283 | 0.05673563
664 | 2.838331 | 461.8792 | 0.05676663
665 | 2.843531 | 462.6827 | 0.05687063
666 | 2.848181 | 463.7259 | 0.05696363
667 | 2.852331 | 462.3083 | 0.05704663
668 | 2.855981 | 462.9561 | 0.05711963
669 | 2.861681 | 461.6773 | 0.05723363
670 | 2.862731 | 462.3882 | 0.05725463
671 | 2.871531 | 463.036 | 0.05743063
672 | 2.872081 | 463.0108 | 0.05744163
673 | 2.879331 | 464.9669 | 0.05758663
674 | 2.883481 | 462.792 | 0.05766963
675 | 2.883481 | 463.667 | 0.05766963
676 | 2.885581 | 462.9813 | 0.05771163
677 | 2.893881 | 464.6177 | 0.05787763
678 | 2.899081 | 464.4242 | 0.05798163
679 | 2.899081 | 464.3569 | 0.05798163
680 | 2.908381 | 463.6544 | 0.05816763
681 | 2.912581 | 465.1352 | 0.05825163
682 | 2.914131 | 465.2572 | 0.05828263
683 | 2.919281 | 465.539 | 0.05838563
684 | 2.923981 | 465.3876 | 0.05847963
685 | 2.929181 | 466.2037 | 0.05858363
686 | 2.933831 | 464.3022 | 0.05867663
687 | 2.935381 | 464.3822 | 0.05870763
688 | 2.940081 | 465.1183 | 0.05880163
689 | 2.942131 | 463.2884 | 0.05884263
690 | 2.949431 | 464.8996 | 0.05898863
691 | 2.956131 | 466.2373 | 0.05912263
692 | 2.957181 | 465.3203 | 0.05914363
693 | 2.963431 | 465.539 | 0.05926863
694 | 2.963431 | 465.8882 | 0.05926863
695 | 2.969131 | 466.3004 | 0.05938263
696 | 2.972231 | 466.3004 | 0.05944463
697 | 2.978981 | 465.6946 | 0.05957963
698 | 2.982631 | 466.1153 | 0.05965263
699 | 2.985731 | 468.593 | 0.05971463
700 | 2.994031 | 466.9188 | 0.05988063
701 | 2.993531 | 465.6315 | 0.05987063
702 | 2.999231 | 465.1688 | 0.05998463
703 | 3.007031 | 467.84 | 0.06014063
704 | 3.007031 | 468.0462 | 0.06014063
705 | 3.012231 | 467.1207 | 0.06024463
706 | 3.015331 | 468.6603 | 0.06030663
707 | 3.020531 | 466.578 | 0.06041063
708 | 3.022581 | 467.2175 | 0.06045163
709 | 3.028281 | 467.4194 | 0.06056563
710 | 3.032431 | 467.6213 | 0.06064863
711 | 3.036081 | 468.5804 | 0.06072163
712 | 3.042331 | 468.1261 | 0.06084663
713 | 3.046981 | 467.5919 | 0.06093963
714 | 3.050631 | 468.3827 | 0.06101263
715 | 3.055831 | 468.3112 | 0.06111663
716 | 3.058931 | 468.2691 | 0.06117863
717 | 3.063081 | 468.1177 | 0.06126163
718 | 3.065131 | 467.8653 | 0.06130263
719 | 3.069831 | 469.5437 | 0.06139663
720 | 3.075031 | 469.2661 | 0.06150063
721 | 3.077631 | 469.6068 | 0.06155263
722 | 3.081781 | 469.4302 | 0.06163563
723 | 3.085931 | 468.8118 | 0.06171863
724 | 3.091631 | 468.6351 | 0.06183263
725 | 3.097831 | 468.7319 | 0.06195663
726 | 3.101981 | 469.5017 | 0.06203963
727 | 3.103581 | 470.4987 | 0.06207163
728 | 3.104081 | 468.3995 | 0.06208163
729 | 3.114981 | 469.9392 | 0.06229963
730 | 3.117581 | 471.1886 | 0.06235163
731 | 3.122231 | 468.6435 | 0.06244463
732 | 3.122231 | 469.8845 | 0.06244463
733 | 3.129531 | 469.9476 | 0.06259063
734 | 3.136781 | 470.6375 | 0.06273563
735 | 3.137281 | 470.0359 | 0.06274563
736 | 3.139881 | 470.3052 | 0.06279763
737 | 3.144581 | 470.9866 | 0.06289163
738 | 3.151831 | 471.7775 | 0.06303663
739 | 3.158081 | 470.7889 | 0.06316163
740 | 3.160681 | 470.5702 | 0.06321363
741 | 3.166381 | 470.8941 | 0.06332763
742 | 3.167381 | 469.9644 | 0.06334763
743 | 3.173631 | 471.0161 | 0.06347263
744 | 3.175731 | 470.1747 | 0.06351463
745 | 3.181431 | 471.8911 | 0.06362863
746 | 3.184531 | 471.8616 | 0.06369063
747 | 3.190231 | 471.4788 | 0.06380463
748 | 3.192831 | 472.5389 | 0.06385663
749 | 3.196481 | 472.3454 | 0.06392963
750 | 3.204781 | 472.4506 | 0.06409563
751 | 3.205281 | 472.3622 | 0.06410563
752 | 3.208431 | 471.7396 | 0.06416863
753 | 3.213081 | 471.626 | 0.06426163
754 | 3.218281 | 472.2318 | 0.06436563
755 | 3.223981 | 472.9049 | 0.06447963
756 | 3.221881 | 471.7396 | 0.06443763
757 | 3.228631 | 472.0467 | 0.06457263
758 | 3.235931 | 473.1741 | 0.06471863
759 | 3.239031 | 471.7943 | 0.06478063
760 | 3.244231 | 474.4277 | 0.06488463
761 | 3.246831 | 473.4055 | 0.06493663
762 | 3.252031 | 473.9271 | 0.06504063
763 | 3.256181 | 473.3424 | 0.06512363
764 | 3.260831 | 472.888 | 0.06521663
765 | 3.261881 | 472.6525 | 0.06523763
766 | 3.268081 | 473.8051 | 0.06536163
767 | 3.272231 | 473.2793 | 0.06544463
768 | 3.275881 | 475.1176 | 0.06551763
769 | 3.280531 | 473.2035 | 0.06561063
770 | 3.283131 | 473.7462 | 0.06566263
771 | 3.288331 | 472.337 | 0.06576663
772 | 3.291431 | 473.2877 | 0.06582863
773 | 3.296131 | 474.8105 | 0.06592263
774 | 3.301831 | 473.6579 | 0.06603663
775 | 3.303931 | 474.1711 | 0.06607863
776 | 3.314281 | 474.7937 | 0.06628563
777 | 3.312231 | 475.0292 | 0.06624463
778 | 3.319481 | 474.6801 | 0.06638963
779 | 3.320531 | 475.2059 | 0.06641063
780 | 3.328831 | 475.2396 | 0.06657663
781 | 3.331431 | 476.1314 | 0.06662863
782 | 3.336631 | 476.2828 | 0.06673263
783 | 3.339181 | 475.6602 | 0.06678363
784 | 3.343381 | 476.0304 | 0.06686763
785 | 3.349081 | 475.5635 | 0.06698163
786 | 3.349581 | 476.2029 | 0.06699163
787 | 3.356331 | 474.9241 | 0.06712663
788 | 3.359981 | 475.6098 | 0.06719963
789 | 3.365681 | 476.6572 | 0.06731363
790 | 3.369831 | 476.632 | 0.06739663
791 | 3.372431 | 476.4385 | 0.06744863
792 | 3.377081 | 475.7906 | 0.06754163
793 | 3.377081 | 476.245 | 0.06754163
794 | 3.383831 | 475.8117 | 0.06767663
795 | 3.391131 | 476.2113 | 0.06782263
796 | 3.391131 | 476.6151 | 0.06782263
797 | 3.395781 | 476.8002 | 0.06791563
798 | 3.405131 | 476.9559 | 0.06810263
799 | 3.406681 | 476.876 | 0.06813363
800 | 3.410831 | 477.0863 | 0.06821663
801 | 3.412381 | 477.5322 | 0.06824763
802 | 3.419131 | 478.3819 | 0.06838263
803 | 3.418631 | 477.9991 | 0.06837263
804 | 3.424831 | 477.549 | 0.06849663
805 | 3.427431 | 477.9613 | 0.06854863
806 | 3.431581 | 478.2515 | 0.06863163
807 | 3.438881 | 477.5154 | 0.06877763
808 | 3.443031 | 477.0526 | 0.06886063
809 | 3.450781 | 478.5923 | 0.06901563
810 | 3.454431 | 477.6752 | 0.06908863
811 | 3.455981 | 478.6974 | 0.06911963
812 | 3.460131 | 478.2179 | 0.06920263
813 | 3.465331 | 478.18 | 0.06930663
814 | 3.471031 | 478.6007 | 0.06942063
815 | 3.474681 | 478.6175 | 0.06949363
816 | 3.476231 | 478.9246 | 0.06952463
817 | 3.479331 | 478.5208 | 0.06958663
818 | 3.486081 | 478.7143 | 0.06972163
819 | 3.490231 | 478.6259 | 0.06980463
820 | 3.494381 | 478.3735 | 0.06988763
821 | 3.499581 | 479.1686 | 0.06999163
822 | 3.501131 | 478.9835 | 0.07002263
823 | 3.503731 | 480.6409 | 0.07007463
824 | 3.509981 | 479.2022 | 0.07019963
825 | 3.517731 | 479.8248 | 0.07035463
826 | 3.520331 | 480.052 | 0.07040663
827 | 3.525531 | 480.1151 | 0.07051063
828 | 3.527631 | 480.6199 | 0.07055263
829 | 3.534381 | 480.8597 | 0.07068763
830 | 3.537981 | 481.2972 | 0.07075963
831 | 3.542681 | 481.4991 | 0.07085363
832 | 3.543181 | 480.8849 | 0.07086363
833 | 3.552531 | 481.9155 | 0.07105063
834 | 3.554581 | 479.9132 | 0.07109163
835 | 3.556681 | 480.5862 | 0.07113363
836 | 3.562931 | 480.1487 | 0.07125863
837 | 3.564981 | 480.4558 | 0.07129963
838 | 3.573281 | 481.2803 | 0.07146563
839 | 3.577431 | 481.4781 | 0.07154863
840 | 3.578481 | 481.6295 | 0.07156963
841 | 3.583131 | 480.7966 | 0.07166263
842 | 3.587281 | 481.8482 | 0.07174563
843 | 3.588331 | 482.7148 | 0.07176663
844 | 3.595631 | 481.4865 | 0.07191263
845 | 3.601331 | 480.5862 | 0.07202663
846 | 3.603381 | 481.3897 | 0.07206763
847 | 3.607531 | 481.68 | 0.07215063
848 | 3.612731 | 481.3813 | 0.07225463
849 | 3.616881 | 482.9925 | 0.07233763
850 | 3.625181 | 483.0093 | 0.07250363
851 | 3.622081 | 481.9618 | 0.07244163
852 | 3.628831 | 482.7316 | 0.07257663
853 | 3.632981 | 482.475 | 0.07265963
854 | 3.635081 | 481.1373 | 0.07270163
855 | 3.643881 | 482.677 | 0.07287763
856 | 3.645981 | 483.7623 | 0.07291963
857 | 3.649081 | 483.4846 | 0.07298163
858 | 3.652681 | 483.3963 | 0.07305363
859 | 3.656331 | 483.186 | 0.07312663
860 | 3.660481 | 482.6265 | 0.07320963
861 | 3.667731 | 483.9011 | 0.07335463
862 | 3.671381 | 482.5928 | 0.07342763
863 | 3.673981 | 483.5267 | 0.07347963
864 | 3.682831 | 483.5814 | 0.07365663
865 | 3.683831 | 483.4678 | 0.07367663
866 | 3.687981 | 484.1577 | 0.07375963
867 | 3.693181 | 484.1577 | 0.07386363
868 | 3.697331 | 484.612 | 0.07394663
869 | 3.700981 | 483.9978 | 0.07401963
870 | 3.703031 | 484.2334 | 0.07406063
871 | 3.707731 | 483.5267 | 0.07415463
872 | 3.715531 | 484.4732 | 0.07431063
873 | 3.716531 | 483.4384 | 0.07433063
874 | 3.721231 | 484.6835 | 0.07442463
875 | 3.723281 | 484.0862 | 0.07446563
876 | 3.728981 | 485.8277 | 0.07457963
877 | 3.732131 | 485.3566 | 0.07464263
878 | 3.737831 | 484.8644 | 0.07475663
879 | 3.744031 | 485.0663 | 0.07488063
880 | 3.743531 | 483.8254 | 0.07487063
881 | 3.747681 | 485.0832 | 0.07495363
882 | 3.755981 | 484.4732 | 0.07511963
883 | 3.761181 | 487.1655 | 0.07522363
884 | 3.759631 | 485.2178 | 0.07519263
885 | 3.770531 | 485.609 | 0.07541063
886 | 3.771581 | 485.0327 | 0.07543163
887 | 3.774681 | 484.6288 | 0.07549363
888 | 3.780381 | 485.7142 | 0.07560763
889 | 3.785581 | 487.4641 | 0.07571163
890 | 3.787131 | 487.8133 | 0.07574263
891 | 3.791781 | 487.4978 | 0.07583563
892 | 3.796981 | 487.7081 | 0.07593963
893 | 3.802681 | 487.3253 | 0.07605363
894 | 3.807381 | 487.2033 | 0.07614763
895 | 3.810481 | 486.1096 | 0.07620963
896 | 3.813581 | 486.0128 | 0.07627163
897 | 3.815681 | 486.4672 | 0.07631363
898 | 3.823981 | 488.112 | 0.07647963
899 | 3.827631 | 487.0982 | 0.07655263
900 | 3.829181 | 486.9846 | 0.07658363
901 | 3.835381 | 486.1685 | 0.07670763
902 | 3.840081 | 486.3872 | 0.07680163
903 | 3.842131 | 486.3536 | 0.07684263
904 | 3.847331 | 487.1655 | 0.07694663
905 | 3.850481 | 487.7165 | 0.07700963
906 | 3.857731 | 487.7965 | 0.07715463
907 | 3.861381 | 488.1204 | 0.07722763
908 | 3.864481 | 487.8512 | 0.07728963
909 | 3.866031 | 487.9731 | 0.07732063
910 | 3.869131 | 488.6294 | 0.07738263
911 | 3.877981 | 488.6126 | 0.07755963
912 | 3.877981 | 489.4076 | 0.07755963
913 | 3.883681 | 487.7334 | 0.07767363
914 | 3.889381 | 488.2003 | 0.07778763
915 | 3.893531 | 489.2646 | 0.07787063
916 | 3.897181 | 488.6294 | 0.07794363
917 | 3.902381 | 489.5044 | 0.07804763
918 | 3.907031 | 489.3193 | 0.07814063
919 | 3.910131 | 487.6661 | 0.07820263
920 | 3.916381 | 488.9533 | 0.07832763
921 | 3.917931 | 488.3812 | 0.07835863
922 | 3.924181 | 488.8481 | 0.07848363
923 | 3.924681 | 489.7652 | 0.07849363
924 | 3.932481 | 490.4214 | 0.07864963
925 | 3.938181 | 489.0921 | 0.07876363
926 | 3.941831 | 489.5464 | 0.07883663
927 | 3.944931 | 490.0975 | 0.07889863
928 | 3.945431 | 489.8704 | 0.07890863
929 | 3.953731 | 490.9977 | 0.07907463
930 | 3.957381 | 490.9052 | 0.07914763
931 | 3.961031 | 490.1438 | 0.07922063
932 | 3.966181 | 489.6516 | 0.07932363
933 | 3.969831 | 490.6822 | 0.07939663
934 | 3.975031 | 491.0188 | 0.07950063
935 | 3.978131 | 490.9052 | 0.07956263
936 | 3.980231 | 489.5549 | 0.07960463
937 | 3.984881 | 490.4845 | 0.07969763
938 | 3.991631 | 490.9809 | 0.07983263
939 | 3.994231 | 491.8391 | 0.07988463
940 | 3.995281 | 489.8872 | 0.07990563
941 | 4.002031 | 491.9274 | 0.08004063
942 | 4.007731 | 491.8307 | 0.08015463
943 | 4.008231 | 490.1312 | 0.08016463
944 | 4.016531 | 491.4268 | 0.08033063
945 | 4.018631 | 491.6918 | 0.08037263
946 | 4.024831 | 490.9641 | 0.08049663
947 | 4.029531 | 492.0242 | 0.08059063
948 | 4.032631 | 493.1347 | 0.08065263
949 | 4.032631 | 491.4436 | 0.08065263
950 | 4.041481 | 490.4046 | 0.08082963
951 | 4.041981 | 491.4563 | 0.08083963
952 | 4.048231 | 492.8024 | 0.08096463
953 | 4.053381 | 492.4617 | 0.08106763
954 | 4.058581 | 492.651 | 0.08117163
955 | 4.061681 | 492.6005 | 0.08123363
956 | 4.063781 | 492.3817 | 0.08127563
957 | 4.073131 | 493.6395 | 0.08146263
958 | 4.073131 | 492.3733 | 0.08146263
959 | 4.075181 | 492.8445 | 0.08150363
960 | 4.081431 | 492.7477 | 0.08162863
961 | 4.088181 | 493.1684 | 0.08176363
962 | 4.091281 | 494.5355 | 0.08182563
963 | 4.098581 | 494.2116 | 0.08197163
964 | 4.100631 | 492.041 | 0.08201263
965 | 4.102181 | 494.6113 | 0.08204363
966 | 4.109481 | 492.6804 | 0.08218963
967 | 4.113081 | 494.2116 | 0.08226163
968 | 4.118281 | 492.2597 | 0.08236563
969 | 4.120381 | 494.9814 | 0.08240763
970 | 4.127081 | 494.0181 | 0.08254163
971 | 4.128681 | 494.6407 | 0.08257363
972 | 4.131781 | 494.3168 | 0.08263563
973 | 4.137981 | 494.5355 | 0.08275963
974 | 4.141131 | 495.4189 | 0.08282263
975 | 4.148881 | 494.83 | 0.08297763
976 | 4.149431 | 494.2285 | 0.08298863
977 | 4.155131 | 493.913 | 0.08310263
978 | 4.162931 | 494.4556 | 0.08325863
979 | 4.163931 | 494.6996 | 0.08327863
980 | 4.167081 | 495.1119 | 0.08334163
981 | 4.172781 | 494.464 | 0.08345563
982 | 4.174331 | 495.1707 | 0.08348663
983 | 4.179031 | 494.5187 | 0.08358063
984 | 4.184181 | 495.0488 | 0.08368363
985 | 4.188331 | 495.827 | 0.08376663
986 | 4.190931 | 495.6209 | 0.08381863
987 | 4.198231 | 495.4778 | 0.08396463
988 | 4.198731 | 495.2801 | 0.08397463
989 | 4.205981 | 496.702 | 0.08411963
990 | 4.209131 | 495.0698 | 0.08418263
991 | 4.211181 | 495.9448 | 0.08422363
992 | 4.217931 | 496.3192 | 0.08435863
993 | 4.221031 | 495.5662 | 0.08442063
994 | 4.226231 | 496.0373 | 0.08452463
995 | 4.230381 | 496.1972 | 0.08460763
996 | 4.233531 | 496.2939 | 0.08467063
997 | 4.235581 | 497.2741 | 0.08471163
998 | 4.243381 | 496.5547 | 0.08486763
999 | 4.246981 | 496.458 | 0.08493963
1000 | 4.251681 | 496.0373 | 0.08503363
1001 | 4.254281 | 496.967 | 0.08508563
1002 | 4.262031 | 497.3624 | 0.08524063
1003 | 4.263631 | 496.1551 | 0.08527263
1004 | 4.268781 | 497.3961 | 0.08537563
1005 | 4.273981 | 497.4928 | 0.08547963
1006 | 4.277081 | 497.2741 | 0.08554163
1007 | 4.278681 | 497.2993 | 0.08557363
1008 | 4.284881 | 497.2573 | 0.08569763
1009 | 4.291131 | 497.5012 | 0.08582263
1010 | 4.293181 | 498.1743 | 0.08586363
1011 | 4.296831 | 497.6653 | 0.08593663
1012 | 4.304631 | 497.1395 | 0.08609263
1013 | 4.305631 | 497.455 | 0.08611263
1014 | 4.308231 | 498.881 | 0.08616463
1015 | 4.312381 | 497.6485 | 0.08624763
1016 | 4.320181 | 498.2458 | 0.08640363
1017 | 4.321731 | 498.4646 | 0.08643463
1018 | 4.327981 | 498.6202 | 0.08655963
1019 | 4.331081 | 498.1659 | 0.08662163
1020 | 4.337331 | 499.5289 | 0.08674663
1021 | 4.338881 | 497.9135 | 0.08677763
1022 | 4.340931 | 497.842 | 0.08681863
1023 | 4.348231 | 499.2596 | 0.08696463
1024 | 4.351331 | 499.1965 | 0.08702663
1025 | 4.354981 | 498.4267 | 0.08709963
1026 | 4.362731 | 498.9694 | 0.08725463
1027 | 4.366881 | 499.5373 | 0.08733763
1028 | 4.370531 | 498.5403 | 0.08741063
1029 | 4.372631 | 497.8588 | 0.08745263
1030 | 4.374681 | 499.5499 | 0.08749363
1031 | 4.383531 | 499.0577 | 0.08767063
1032 | 4.386081 | 500.4333 | 0.08772163
1033 | 4.390231 | 499.7224 | 0.08780463
1034 | 4.395981 | 499.8738 | 0.08791963
1035 | 4.399081 | 500.5889 | 0.08798163
1036 | 4.402181 | 499.8359 | 0.08804363
1037 | 4.406881 | 499.146 | 0.08813763
1038 | 4.412031 | 500.4249 | 0.08824063
1039 | 4.417781 | 500.6773 | 0.08835563
1040 | 4.418281 | 499.0241 | 0.08836563
1041 | 4.422431 | 499.4153 | 0.08844863
1042 | 4.426081 | 500.2734 | 0.08852163
1043 | 4.431781 | 499.6088 | 0.08863563
1044 | 4.435431 | 500.1683 | 0.08870863
1045 | 4.439581 | 500.53 | 0.08879163
1046 | 4.441631 | 499.9663 | 0.08883263
1047 | 4.449431 | 501.5438 | 0.08898863
1048 | 4.453081 | 501.384 | 0.08906163
1049 | 4.456681 | 500.7656 | 0.08913363
1050 | 4.460831 | 501.1148 | 0.08921663
1051 | 4.464981 | 500.0547 | 0.08929963
1052 | 4.469681 | 500.896 | 0.08939363
1053 | 4.473281 | 501.4807 | 0.08946563
1054 | 4.475381 | 501.9098 | 0.08950763
1055 | 4.481631 | 501.2199 | 0.08963263
1056 | 4.488331 | 501.1148 | 0.08976663
1057 | 4.486281 | 501.3251 | 0.08972563
1058 | 4.499781 | 502.1748 | 0.08999563
1059 | 4.501831 | 502.381 | 0.09003663
1060 | 4.500831 | 502.5324 | 0.09001663
1061 | 4.507581 | 502.5577 | 0.09015163
1062 | 4.511181 | 502.28 | 0.09022363
1063 | 4.514281 | 502.1117 | 0.09028563
1064 | 4.520031 | 503.8112 | 0.09040063
1065 | 4.525181 | 501.9645 | 0.09050363
1066 | 4.529381 | 502.3557 | 0.09058763
1067 | 4.532481 | 501.4976 | 0.09064963
1068 | 4.534531 | 501.8383 | 0.09069063
1069 | 4.538681 | 502.0781 | 0.09077363
1070 | 4.543381 | 502.3641 | 0.09086763
1071 | 4.550131 | 502.2337 | 0.09100263
1072 | 4.553231 | 502.5661 | 0.09106463
1073 | 4.555331 | 501.8425 | 0.09110663
1074 | 4.556881 | 502.2758 | 0.09113763
1075 | 4.567231 | 502.9068 | 0.09134463
1076 | 4.573481 | 503.2854 | 0.09146963
1077 | 4.576581 | 503.2475 | 0.09153163
1078 | 4.579681 | 504.1394 | 0.09159363
1079 | 4.581781 | 502.2169 | 0.09163563
1080 | 4.590081 | 504.2277 | 0.09180163
1081 | 4.591131 | 503.2686 | 0.09182263
1082 | 4.597331 | 503.8449 | 0.09194663
1083 | 4.598381 | 502.7596 | 0.09196763
1084 | 4.606181 | 504.6946 | 0.09212363
1085 | 4.608781 | 504.0384 | 0.09217563
1086 | 4.610831 | 504.2487 | 0.09221663
1087 | 4.616531 | 502.9531 | 0.09233063
1088 | 4.623831 | 504.2193 | 0.09247663
1089 | 4.622781 | 503.8197 | 0.09245563
1090 | 4.627431 | 503.4663 | 0.09254863
1091 | 4.629031 | 503.887 | 0.09258063
1092 | 4.636281 | 504.5895 | 0.09272563
1093 | 4.643531 | 504.56 | 0.09287063
1094 | 4.646131 | 505.6622 | 0.09292263
1095 | 4.647181 | 505.2794 | 0.09294363
1096 | 4.655481 | 504.7704 | 0.09310963
1097 | 4.657031 | 504.3329 | 0.09314063
1098 | 4.660681 | 504.6862 | 0.09321363
1099 | 4.668981 | 504.9975 | 0.09337963
1100 | 4.668481 | 504.4128 | 0.09336963
1101 | 4.674681 | 505.0354 | 0.09349363
1102 | 4.681431 | 505.78 | 0.09362863
1103 | 4.681431 | 505.6201 | 0.09362863
1104 | 4.685581 | 505.8304 | 0.09371163
1105 | 4.694431 | 504.9302 | 0.09388863
1106 | 4.697531 | 504.7367 | 0.09395063
1107 | 4.701681 | 505.0522 | 0.09403363
1108 | 4.704781 | 506.6718 | 0.09409563
1109 | 4.710481 | 506.8695 | 0.09420963
1110 | 4.715181 | 506.3184 | 0.09430363
1111 | 4.713631 | 506.1964 | 0.09427263
1112 | 4.717231 | 505.6033 | 0.09434463
1113 | 4.725531 | 506.5372 | 0.09451063
1114 | 4.729681 | 506.7307 | 0.09459363
1115 | 4.735431 | 505.6916 | 0.09470863
1116 | 4.741131 | 505.5234 | 0.09482263
1117 | 4.743181 | 506.188 | 0.09486363
1118 | 4.748381 | 507.2986 | 0.09496763
1119 | 4.751481 | 506.7307 | 0.09502963
1120 | 4.753581 | 507.0041 | 0.09507163
1121 | 4.756181 | 506.7685 | 0.09512363
1122 | 4.762931 | 507.2986 | 0.09525863
1123 | 4.767081 | 506.7938 | 0.09534163
1124 | 4.771231 | 507.328 | 0.09542463
1125 | 4.774881 | 506.7307 | 0.09549763
1126 | 4.777981 | 506.7054 | 0.09555963
1127 | 4.783681 | 506.066 | 0.09567363
1128 | 4.785231 | 506.7854 | 0.09570463
1129 | 4.793031 | 507.0882 | 0.09586063
1130 | 4.794081 | 506.0828 | 0.09588163
1131 | 4.800831 | 507.4752 | 0.09601663
1132 | 4.807581 | 507.6225 | 0.09615163
1133 | 4.810181 | 508.5143 | 0.09620363
1134 | 4.812731 | 507.0462 | 0.09625463
1135 | 4.815881 | 507.4416 | 0.09631763
1136 | 4.824681 | 506.331 | 0.09649363
1137 | 4.828831 | 507.5804 | 0.09657663
1138 | 4.827281 | 507.6856 | 0.09654563
1139 | 4.834031 | 508.1399 | 0.09668063
1140 | 4.837681 | 506.9494 | 0.09675363
1141 | 4.842331 | 507.938 | 0.09684663
1142 | 4.847531 | 508.0978 | 0.09695063
1143 | 4.850131 | 508.7372 | 0.09700263
1144 | 4.853731 | 509.0401 | 0.09707463
1145 | 4.858431 | 507.8623 | 0.09716863
1146 | 4.865181 | 510.0287 | 0.09730363
1147 | 4.866731 | 507.9548 | 0.09733463
1148 | 4.873481 | 507.7992 | 0.09746963
1149 | 4.876581 | 508.1399 | 0.09753163
1150 | 4.880231 | 508.4891 | 0.09760463
1151 | 4.884881 | 508.1315 | 0.09769763
1152 | 4.889581 | 509.7258 | 0.09779163
1153 | 4.893731 | 510.3358 | 0.09787463
1154 | 4.896331 | 509.8099 | 0.09792663
1155 | 4.899931 | 508.7541 | 0.09799863
1156 | 4.904631 | 509.2883 | 0.09809263
1157 | 4.909831 | 509.995 | 0.09819663
1158 | 4.914481 | 509.3136 | 0.09828963
1159 | 4.918131 | 509.3472 | 0.09836263
1160 | 4.923331 | 511.3496 | 0.09846663
1161 | 4.926931 | 509.4944 | 0.09853863
1162 | 4.931631 | 510.2138 | 0.09863263
1163 | 4.935231 | 510.361 | 0.09870463
1164 | 4.938881 | 510.2685 | 0.09877763
1165 | 4.943031 | 509.7763 | 0.09886063
1166 | 4.948231 | 510.8111 | 0.09896463
1167 | 4.956531 | 510.197 | 0.09913063
1168 | 4.960181 | 511.2739 | 0.09920363
1169 | 4.960181 | 511.2276 | 0.09920363
1170 | 4.963781 | 511.6398 | 0.09927563
1171 | 4.970031 | 511.2444 | 0.09940063
1172 | 4.973131 | 510.0665 | 0.09946263
1173 | 4.977281 | 511.5767 | 0.09954563
1174 | 4.979381 | 510.6008 | 0.09958763
1175 | 4.988681 | 510.8868 | 0.09977363
1176 | 4.989231 | 510.8195 | 0.09978463
1177 | 4.993381 | 510.4956 | 0.09986763
1178 | 5.001681 | 512.1993 | 0.1000336
1179 | 5.004281 | 511.8502 | 0.1000856
1180 | 5.006881 | 511.358 | 0.1001376
1181 | 5.013631 | 512.9018 | 0.1002726
1182 | 5.018281 | 512.7967 | 0.1003656
1183 | 5.018281 | 512.0353 | 0.1003656
1184 | 5.022981 | 511.6819 | 0.1004596
1185 | 5.026581 | 511.7029 | 0.1005316
1186 | 5.033881 | 511.2486 | 0.1006776
1187 | 5.038031 | 512.0605 | 0.1007606
1188 | 5.042681 | 513.0659 | 0.1008536
1189 | 5.045781 | 512.1404 | 0.1009156
1190 | 5.049931 | 512.0058 | 0.1009986
1191 | 5.053581 | 512.5148 | 0.1010716
1192 | 5.058281 | 512.0521 | 0.1011656
1193 | 5.059281 | 512.5064 | 0.1011856
1194 | 5.067581 | 512.8051 | 0.1013516
1195 | 5.073331 | 512.7588 | 0.1014666
1196 | 5.074331 | 512.0689 | 0.1014866
1197 | 5.078481 | 512.7252 | 0.1015696
1198 | 5.083181 | 512.3297 | 0.1016636
1199 | 5.086281 | 512.1404 | 0.1017256
1200 | 5.094581 | 514.5803 | 0.1018916
1201 | 5.096131 | 512.8556 | 0.1019226
1202 | 5.099281 | 513.0743 | 0.1019856
1203 | 5.102881 | 512.9523 | 0.1020576
1204 | 5.108081 | 513.2258 | 0.1021616
1205 | 5.111731 | 513.7852 | 0.1022346
1206 | 5.115331 | 514.1428 | 0.1023066
1207 | 5.122631 | 513.5917 | 0.1024526
1208 | 5.126231 | 513.8441 | 0.1025246
1209 | 5.130931 | 513.5581 | 0.1026186
1210 | 5.131981 | 514.412 | 0.1026396
1211 | 5.136631 | 513.4361 | 0.1027326
1212 | 5.141281 | 514.0461 | 0.1028256
1213 | 5.146481 | 515.0683 | 0.1029296
1214 | 5.149081 | 514.2143 | 0.1029816
1215 | 5.157381 | 513.4697 | 0.1031476
1216 | 5.156881 | 514.3069 | 0.1031376
1217 | 5.159481 | 515.2618 | 0.1031896
1218 | 5.168831 | 515.4216 | 0.1033766
1219 | 5.170381 | 515.4132 | 0.1034076
1220 | 5.176081 | 515.4469 | 0.1035216
1221 | 5.179181 | 514.6392 | 0.1035836
1222 | 5.181281 | 514.6055 | 0.1036256
1223 | 5.188531 | 515.2786 | 0.1037706
1224 | 5.193731 | 514.8706 | 0.1038746
1225 | 5.195281 | 513.739 | 0.1039056
1226 | 5.200481 | 514.8874 | 0.1040096
1227 | 5.206181 | 515.2113 | 0.1041236
1228 | 5.211881 | 515.5058 | 0.1042376
1229 | 5.213981 | 514.9042 | 0.1042796
1230 | 5.219681 | 514.9042 | 0.1043936
1231 | 5.219681 | 515.0977 | 0.1043936
1232 | 5.226431 | 515.4006 | 0.1045286
1233 | 5.233181 | 516.7047 | 0.1046636
1234 | 5.234231 | 516.3219 | 0.1046846
1235 | 5.238881 | 515.3417 | 0.1047776
1236 | 5.244581 | 515.8675 | 0.1048916
1237 | 5.246131 | 515.8423 | 0.1049226
1238 | 5.253431 | 515.6193 | 0.1050686
1239 | 5.256531 | 516.0568 | 0.1051306
1240 | 5.259631 | 515.1945 | 0.1051926
1241 | 5.265881 | 516.3134 | 0.1053176
1242 | 5.267931 | 515.8928 | 0.1053586
1243 | 5.274681 | 516.5322 | 0.1054936
1244 | 5.277281 | 516.2251 | 0.1055456
1245 | 5.280931 | 516.0148 | 0.1056186
1246 | 5.283531 | 516.3555 | 0.1056706
1247 | 5.288731 | 516.0484 | 0.1057746
1248 | 5.295481 | 517.912 | 0.1059096
1249 | 5.296481 | 516.04 | 0.1059296
1250 | 5.295981 | 515.2197 | 0.1059196
1251 | 5.307931 | 516.9318 | 0.1061586
1252 | 5.309481 | 516.9697 | 0.1061896
1253 | 5.315181 | 518.1854 | 0.1063036
1254 | 5.319831 | 516.7257 | 0.1063966
1255 | 5.321431 | 516.6458 | 0.1064286
1256 | 5.323481 | 517.5039 | 0.1064696
1257 | 5.333331 | 517.4408 | 0.1066666
1258 | 5.335431 | 516.4859 | 0.1067086
1259 | 5.339581 | 517.2642 | 0.1067916
1260 | 5.343231 | 516.8014 | 0.1068646
1261 | 5.347381 | 517.7016 | 0.1069476
1262 | 5.347381 | 517.5123 | 0.1069476
1263 | 5.356681 | 517.8783 | 0.1071336
1264 | 5.357731 | 518.8164 | 0.1071546
1265 | 5.367081 | 518.1139 | 0.1073416
1266 | 5.367081 | 518.1602 | 0.1073416
1267 | 5.374331 | 518.1433 | 0.1074866
1268 | 5.374331 | 516.7594 | 0.1074866
1269 | 5.381081 | 517.9583 | 0.1076216
1270 | 5.385781 | 517.6596 | 0.1077156
1271 | 5.391981 | 517.302 | 0.1078396
1272 | 5.393031 | 518.0171 | 0.1078606
1273 | 5.399281 | 518.8164 | 0.1079856
1274 | 5.402881 | 518.7786 | 0.1080576
1275 | 5.407031 | 519.5778 | 0.1081406
1276 | 5.411181 | 518.7112 | 0.1082236
1277 | 5.411731 | 518.1391 | 0.1082346
1278 | 5.420531 | 517.7395 | 0.1084106
1279 | 5.424681 | 518.1938 | 0.1084936
1280 | 5.426231 | 518.8417 | 0.1085246
1281 | 5.432981 | 518.8837 | 0.1086596
1282 | 5.436631 | 518.6734 | 0.1087326
1283 | 5.442881 | 518.9552 | 0.1088576
1284 | 5.442331 | 518.0971 | 0.1088466
1285 | 5.452181 | 520.8819 | 0.1090436
1286 | 5.454281 | 520.5285 | 0.1090856
1287 | 5.456381 | 519.7671 | 0.1091276
1288 | 5.462081 | 519.338 | 0.1092416
1289 | 5.465181 | 518.3074 | 0.1093036
1290 | 5.470881 | 519.4558 | 0.1094176
1291 | 5.472981 | 518.6313 | 0.1094596
1292 | 5.474531 | 518.2738 | 0.1094906
1293 | 5.482331 | 519.3591 | 0.1096466
1294 | 5.488031 | 519.6704 | 0.1097606
1295 | 5.490081 | 520.4865 | 0.1098016
1296 | 5.490631 | 520.0321 | 0.1098126
1297 | 5.502031 | 520.9324 | 0.1100406
1298 | 5.500481 | 520.2172 | 0.1100096
1299 | 5.506181 | 520.3897 | 0.1101236
1300 | 5.510881 | 520.1878 | 0.1102176
1301 | 5.514481 | 519.7419 | 0.1102896
1302 | 5.520181 | 520.4234 | 0.1104036
1303 | 5.525931 | 520.4318 | 0.1105186
1304 | 5.529531 | 520.6547 | 0.1105906
1305 | 5.531081 | 520.6716 | 0.1106216
1306 | 5.538381 | 521.5886 | 0.1107676
1307 | 5.542531 | 520.1289 | 0.1108506
1308 | 5.544081 | 520.213 | 0.1108816
1309 | 5.549281 | 520.436 | 0.1109856
1310 | 5.553931 | 520.558 | 0.1110786
1311 | 5.555481 | 519.7797 | 0.1111096
1312 | 5.561731 | 522.2533 | 0.1112346
1313 | 5.564831 | 521.4035 | 0.1112966
1314 | 5.569531 | 521.9546 | 0.1113906
1315 | 5.572081 | 521.3614 | 0.1114416
1316 | 5.578331 | 520.8188 | 0.1115666
1317 | 5.584031 | 521.3068 | 0.1116806
1318 | 5.586631 | 521.6223 | 0.1117326
1319 | 5.591831 | 522.2533 | 0.1118366
1320 | 5.597031 | 522.3668 | 0.1119406
1321 | 5.600631 | 521.7358 | 0.1120126
1322 | 5.602731 | 520.2509 | 0.1120546
1323 | 5.606381 | 520.8609 | 0.1121276
1324 | 5.612081 | 520.7641 | 0.1122416
1325 | 5.617781 | 522.2785 | 0.1123556
1326 | 5.621931 | 521.4834 | 0.1124386
1327 | 5.625031 | 522.35 | 0.1125006
1328 | 5.628181 | 522.4299 | 0.1125636
1329 | 5.635931 | 522.5183 | 0.1127186
1330 | 5.639581 | 522.4299 | 0.1127916
1331 | 5.641631 | 523.0567 | 0.1128326
1332 | 5.644781 | 522.0345 | 0.1128956
1333 | 5.648381 | 522.3164 | 0.1129676
1334 | 5.654631 | 522.7791 | 0.1130926
1335 | 5.659831 | 523.4522 | 0.1131966
1336 | 5.664481 | 522.7707 | 0.1132896
1337 | 5.666031 | 523.3891 | 0.1133206
1338 | 5.672781 | 521.8789 | 0.1134556
1339 | 5.675931 | 522.2112 | 0.1135186
1340 | 5.680081 | 522.6192 | 0.1136016
1341 | 5.684231 | 521.3194 | 0.1136846
1342 | 5.693031 | 523.2965 | 0.1138606
1343 | 5.694081 | 522.8674 | 0.1138816
1344 | 5.695631 | 523.2334 | 0.1139126
1345 | 5.699281 | 524.5627 | 0.1139856
1346 | 5.706031 | 523.6793 | 0.1141206
1347 | 5.709131 | 523.612 | 0.1141826
1348 | 5.712231 | 523.5573 | 0.1142446
1349 | 5.720531 | 523.8644 | 0.1144106
1350 | 5.721081 | 523.1745 | 0.1144216
1351 | 5.726281 | 523.7424 | 0.1145256
1352 | 5.729381 | 522.1229 | 0.1145876
1353 | 5.735081 | 522.1481 | 0.1147016
1354 | 5.737681 | 523.5237 | 0.1147536
1355 | 5.742881 | 523.3891 | 0.1148576
1356 | 5.745981 | 524.1799 | 0.1149196
1357 | 5.749631 | 523.7677 | 0.1149926
1358 | 5.756381 | 524.1084 | 0.1151276
1359 | 5.760531 | 524.2556 | 0.1152106
1360 | 5.761531 | 525.5976 | 0.1152306
1361 | 5.769331 | 524.7899 | 0.1153866
1362 | 5.767781 | 523.8897 | 0.1153556
1363 | 5.779181 | 524.3902 | 0.1155836
1364 | 5.780781 | 523.4984 | 0.1156156
1365 | 5.782831 | 524.0832 | 0.1156566
1366 | 5.788531 | 523.1198 | 0.1157706
1367 | 5.792181 | 523.9696 | 0.1158436
1368 | 5.796831 | 525.1853 | 0.1159366
1369 | 5.798381 | 524.264 | 0.1159676
1370 | 5.804631 | 525.6817 | 0.1160926
1371 | 5.811881 | 524.853 | 0.1162376
1372 | 5.815031 | 525.5891 | 0.1163006
1373 | 5.818131 | 525.1937 | 0.1163626
1374 | 5.822281 | 526.0855 | 0.1164456
1375 | 5.826431 | 525.3494 | 0.1165286
1376 | 5.831631 | 523.8013 | 0.1166326
1377 | 5.837331 | 525.4461 | 0.1167466
1378 | 5.839931 | 525.4924 | 0.1167986
1379 | 5.843581 | 525.5008 | 0.1168716
1380 | 5.847181 | 525.7448 | 0.1169436
1381 | 5.853931 | 525.2652 | 0.1170786
1382 | 5.858081 | 525.8668 | 0.1171616
1383 | 5.860181 | 526.3758 | 0.1172036
1384 | 5.866381 | 526.0939 | 0.1173276
1385 | 5.868981 | 526.7418 | 0.1173796
1386 | 5.874181 | 526.7754 | 0.1174836
1387 | 5.877831 | 525.0381 | 0.1175566
1388 | 5.881981 | 525.0381 | 0.1176396
1389 | 5.885081 | 525.7953 | 0.1177016
1390 | 5.890281 | 525.6312 | 0.1178056
1391 | 5.894431 | 526.2874 | 0.1178886
1392 | 5.897531 | 526.279 | 0.1179506
1393 | 5.902231 | 526.7965 | 0.1180446
1394 | 5.904831 | 526.6282 | 0.1180966
1395 | 5.914681 | 526.9689 | 0.1182936
1396 | 5.915731 | 526.3463 | 0.1183146
1397 | 5.919331 | 526.3379 | 0.1183866
1398 | 5.924031 | 526.2538 | 0.1184806
1399 | 5.926581 | 525.8668 | 0.1185316
1400 | 5.932331 | 527.5494 | 0.1186466
1401 | 5.936481 | 527.0489 | 0.1187296
1402 | 5.935931 | 527.1624 | 0.1187186
1403 | 5.945831 | 526.788 | 0.1189166
1404 | 5.950981 | 526.8932 | 0.1190196
1405 | 5.954631 | 527.0026 | 0.1190926
1406 | 5.954131 | 527.154 | 0.1190826
1407 | 5.961881 | 526.279 | 0.1192376
1408 | 5.966581 | 527.1961 | 0.1193316
1409 | 5.968631 | 526.3842 | 0.1193726
1410 | 5.973831 | 527.52 | 0.1194766
1411 | 5.975931 | 526.7249 | 0.1195186
1412 | 5.979031 | 526.9016 | 0.1195806
1413 | 5.987331 | 527.2676 | 0.1197466
1414 | 5.990431 | 527.2129 | 0.1198086
1415 | 5.994581 | 527.4401 | 0.1198916
1416 | 5.996681 | 527.154 | 0.1199336
1417 | 6.003931 | 528.273 | 0.1200786
1418 | 6.006531 | 527.8355 | 0.1201306
1419 | 6.011731 | 527.4443 | 0.1202346
1420 | 6.016381 | 527.4232 | 0.1203276
1421 | 6.021081 | 527.7387 | 0.1204216
1422 | 6.025231 | 528.6937 | 0.1205046
1423 | 6.031431 | 528.0122 | 0.1206286
1424 | 6.034581 | 528.273 | 0.1206916
1425 | 6.036631 | 528.2309 | 0.1207326
1426 | 6.041831 | 527.8439 | 0.1208366
1427 | 6.048081 | 528.1931 | 0.1209616
1428 | 6.052231 | 530.0861 | 0.1210446
1429 | 6.054831 | 527.4527 | 0.1210966
1430 | 6.057931 | 528.5338 | 0.1211586
1431 | 6.061531 | 529.4971 | 0.1212306
1432 | 6.065181 | 528.2057 | 0.1213036
1433 | 6.069881 | 528.4581 | 0.1213976
1434 | 6.074031 | 528.1173 | 0.1214806
1435 | 6.078681 | 530.1702 | 0.1215736
1436 | 6.086481 | 528.6768 | 0.1217296
1437 | 6.086981 | 528.66 | 0.1217396
1438 | 6.093231 | 528.0627 | 0.1218646
1439 | 6.095831 | 529.4635 | 0.1219166
1440 | 6.099981 | 529.1732 | 0.1219996
1441 | 6.106181 | 529.1943 | 0.1221236
1442 | 6.108281 | 529.2952 | 0.1221656
1443 | 6.111381 | 529.5055 | 0.1222276
1444 | 6.119681 | 530.0777 | 0.1223936
1445 | 6.116031 | 529.6275 | 0.1223206
1446 | 6.124881 | 528.6852 | 0.1224976
1447 | 6.128531 | 528.9461 | 0.1225706
1448 | 6.135281 | 530.2964 | 0.1227056
1449 | 6.138381 | 529.8042 | 0.1227676
1450 | 6.140431 | 530.0566 | 0.1228086
1451 | 6.146681 | 528.9923 | 0.1229336
1452 | 6.148231 | 530.3301 | 0.1229646
1453 | 6.154481 | 529.514 | 0.1230896
1454 | 6.159131 | 529.1059 | 0.1231826
1455 | 6.161231 | 529.2994 | 0.1232246
1456 | 6.166931 | 529.7706 | 0.1233386
1457 | 6.173681 | 529.943 | 0.1234736
1458 | 6.175231 | 529.4382 | 0.1235046
1459 | 6.180931 | 529.8126 | 0.1236186
1460 | 6.185081 | 530.452 | 0.1237016
1461 | 6.189231 | 529.4635 | 0.1237846
1462 | 6.192331 | 529.148 | 0.1238466
1463 | 6.199081 | 530.452 | 0.1239816
1464 | 6.200131 | 530.3132 | 0.1240026
1465 | 6.207931 | 530.4857 | 0.1241586
1466 | 6.208981 | 530.4605 | 0.1241796
1467 | 6.212581 | 530.5067 | 0.1242516
1468 | 6.217281 | 531.815 | 0.1243456
1469 | 6.224031 | 530.9148 | 0.1244806
1470 | 6.226631 | 530.4184 | 0.1245326
1471 | 6.231281 | 530.0945 | 0.1246256
1472 | 6.232831 | 530.6708 | 0.1246566
1473 | 6.238031 | 531.571 | 0.1247606
1474 | 6.245281 | 531.2681 | 0.1249056
1475 | 6.248431 | 531.4953 | 0.1249686
1476 | 6.253081 | 531.327 | 0.1250616
1477 | 6.258281 | 531.4743 | 0.1251656
1478 | 6.259331 | 530.2501 | 0.1251866
1479 | 6.262431 | 531.6341 | 0.1252486
1480 | 6.268131 | 530.267 | 0.1253626
1481 | 6.274381 | 532.0169 | 0.1254876
1482 | 6.275931 | 531.4953 | 0.1255186
1483 | 6.282131 | 532.08 | 0.1256426
1484 | 6.286281 | 530.4016 | 0.1257256
1485 | 6.286281 | 531.5626 | 0.1257256
1486 | 6.294081 | 532.7279 | 0.1258816
1487 | 6.298731 | 532.6311 | 0.1259746
1488 | 6.302381 | 532.5512 | 0.1260476
1489 | 6.304981 | 531.6341 | 0.1260996
1490 | 6.309131 | 531.5374 | 0.1261826
1491 | 6.312231 | 531.7309 | 0.1262446
1492 | 6.319531 | 532.5175 | 0.1263906
1493 | 6.325231 | 531.4322 | 0.1265046
1494 | 6.326281 | 532.0253 | 0.1265256
1495 | 6.331981 | 531.4238 | 0.1266396
1496 | 6.335081 | 531.327 | 0.1267016
1497 | 6.341331 | 532.4208 | 0.1268266
1498 | 6.343381 | 531.8445 | 0.1268676
1499 | 6.348081 | 532.4712 | 0.1269616
1500 | 6.352731 | 531.9833 | 0.1270546
1501 | 6.358431 | 532.7952 | 0.1271686
1502 | 6.361581 | 531.9496 | 0.1272316
1503 | 6.365731 | 533.4262 | 0.1273146
1504 | 6.372481 | 533.6197 | 0.1274496
1505 | 6.374031 | 532.8835 | 0.1274806
1506 | 6.377132 | 531.2471 | 0.1275426
1507 | 6.383882 | 532.3156 | 0.1276776
1508 | 6.382832 | 532.0338 | 0.1276566
1509 | 6.392182 | 531.9496 | 0.1278436
1510 | 6.395282 | 533.4093 | 0.1279056
1511 | 6.400982 | 533.1485 | 0.1280196
1512 | 6.404132 | 534.4442 | 0.1280826
1513 | 6.407232 | 532.5806 | 0.1281446
1514 | 6.409832 | 532.5091 | 0.1281966
1515 | 6.415032 | 533.1191 | 0.1283006
1516 | 6.421232 | 534.0025 | 0.1284246
1517 | 6.426432 | 533.4556 | 0.1285286
1518 | 6.427482 | 533.2327 | 0.1285496
1519 | 6.431132 | 533.7963 | 0.1286226
1520 | 6.434732 | 532.4208 | 0.1286946
1521 | 6.441482 | 534.3811 | 0.1288296
1522 | 6.444082 | 532.9129 | 0.1288816
1523 | 6.453432 | 534.7302 | 0.1290686
1524 | 6.454482 | 533.9015 | 0.1290896
1525 | 6.459132 | 534.2338 | 0.1291826
1526 | 6.460182 | 535.0121 | 0.1292036
1527 | 6.466382 | 533.6281 | 0.1293276
1528 | 6.470032 | 534.0025 | 0.1294006
1529 | 6.473682 | 534.2927 | 0.1294736
1530 | 6.477832 | 534.7681 | 0.1295566
1531 | 6.480932 | 533.2958 | 0.1296186
1532 | 6.485082 | 534.5283 | 0.1297016
1533 | 6.491332 | 533.8931 | 0.1298266
1534 | 6.492882 | 533.7332 | 0.1298576
1535 | 6.500132 | 535.3528 | 0.1300026
1536 | 6.505332 | 536.1058 | 0.1301066
1537 | 6.507932 | 534.1707 | 0.1301586
1538 | 6.511032 | 535.4496 | 0.1302206
1539 | 6.517782 | 534.4778 | 0.1303556
1540 | 6.521432 | 534.6713 | 0.1304286
1541 | 6.525032 | 534.9069 | 0.1305006
1542 | 6.528182 | 535.5337 | 0.1305636
1543 | 6.535932 | 535.8618 | 0.1307186
1544 | 6.539582 | 535.6052 | 0.1307916
1545 | 6.541132 | 534.4778 | 0.1308226
1546 | 6.546832 | 534.8354 | 0.1309366
1547 | 6.553082 | 535.2308 | 0.1310616
1548 | 6.553582 | 534.9153 | 0.1310716
1549 | 6.558282 | 533.8721 | 0.1311656
1550 | 6.560332 | 534.827 | 0.1312066
1551 | 6.567082 | 534.6587 | 0.1313416
1552 | 6.572282 | 534.9826 | 0.1314456
1553 | 6.578532 | 536.1563 | 0.1315706
1554 | 6.574882 | 536.375 | 0.1314976
1555 | 6.583732 | 535.7188 | 0.1316746
1556 | 6.588882 | 535.2729 | 0.1317776
1557 | 6.594082 | 535.9544 | 0.1318816
1558 | 6.597182 | 536.7452 | 0.1319436
1559 | 6.601332 | 536.3834 | 0.1320266
1560 | 6.606532 | 536.6569 | 0.1321306
1561 | 6.610182 | 535.5253 | 0.1322036
1562 | 6.611232 | 536.3246 | 0.1322246
1563 | 6.620582 | 536.7368 | 0.1324116
1564 | 6.621582 | 536.3834 | 0.1324316
1565 | 6.624182 | 536.4802 | 0.1324836
1566 | 6.628882 | 536.1226 | 0.1325776
1567 | 6.634582 | 536.6737 | 0.1326916
1568 | 6.637682 | 536.0175 | 0.1327536
1569 | 6.645982 | 536.4381 | 0.1329196
1570 | 6.645982 | 536.497 | 0.1329196
1571 | 6.648082 | 536.1941 | 0.1329616
1572 | 6.657432 | 536.884 | 0.1331486
1573 | 6.660532 | 536.6106 | 0.1332106
1574 | 6.664182 | 536.619 | 0.1332836
1575 | 6.668832 | 536.8209 | 0.1333766
1576 | 6.665732 | 536.4003 | 0.1333146
1577 | 6.675082 | 536.8041 | 0.1335016
1578 | 6.679732 | 536.0006 | 0.1335946
1579 | 6.682332 | 536.3161 | 0.1336466
1580 | 6.688032 | 536.375 | 0.1337606
1581 | 6.691132 | 536.4465 | 0.1338226
1582 | 6.696332 | 535.9039 | 0.1339266
1583 | 6.701532 | 538.0998 | 0.1340306
1584 | 6.705682 | 536.8125 | 0.1341136
1585 | 6.708782 | 537.6539 | 0.1341756
1586 | 6.715032 | 538.5962 | 0.1343006
1587 | 6.717632 | 538.1166 | 0.1343526
1588 | 6.723832 | 537.3804 | 0.1344766
1589 | 6.726432 | 537.1995 | 0.1345286
1590 | 6.727982 | 537.3384 | 0.1345596
1591 | 6.733732 | 538.6004 | 0.1346746
1592 | 6.739432 | 536.6274 | 0.1347886
1593 | 6.742532 | 536.964 | 0.1348506
1594 | 6.745132 | 538.1587 | 0.1349026
1595 | 6.752382 | 538.125 | 0.1350476
1596 | 6.756532 | 537.1827 | 0.1351306
1597 | 6.759682 | 538.39 | 0.1351936
1598 | 6.764332 | 538.5373 | 0.1352866
1599 | 6.771582 | 539.1851 | 0.1354316
1600 | 6.774732 | 538.2554 | 0.1354946
1601 | 6.773132 | 538.0493 | 0.1354626
1602 | 6.779882 | 537.393 | 0.1355976
1603 | 6.785632 | 537.759 | 0.1357126
1604 | 6.788232 | 538.9916 | 0.1357646
1605 | 6.794932 | 538.4069 | 0.1358986
1606 | 6.797532 | 538.2049 | 0.1359506
1607 | 6.803782 | 538.6845 | 0.1360756
1608 | 6.807432 | 539.1304 | 0.1361486
1609 | 6.813132 | 538.7644 | 0.1362626
1610 | 6.814682 | 539.3576 | 0.1362936
1611 | 6.815182 | 537.9862 | 0.1363036
1612 | 6.821932 | 537.759 | 0.1364386
1613 | 6.829232 | 539.0379 | 0.1365846
1614 | 6.832332 | 538.0829 | 0.1366466
1615 | 6.836982 | 539.0883 | 0.1367396
1616 | 6.842732 | 538.512 | 0.1368546
1617 | 6.845832 | 538.8359 | 0.1369166
1618 | 6.848432 | 539.4122 | 0.1369686
1619 | 6.854132 | 539.6058 | 0.1370826
1620 | 6.857232 | 539.0715 | 0.1371446
1621 | 6.865032 | 539.2524 | 0.1373006
1622 | 6.862932 | 539.0084 | 0.1372586
1623 | 6.866582 | 538.247 | 0.1373316
1624 | 6.875432 | 537.5487 | 0.1375086
1625 | 6.874882 | 538.0198 | 0.1374976
1626 | 6.881132 | 538.5793 | 0.1376226
1627 | 6.885282 | 539.2987 | 0.1377056
1628 | 6.890482 | 538.6593 | 0.1378096
1629 | 6.889932 | 538.6424 | 0.1377986
1630 | 6.900332 | 539.7025 | 0.1380066
1631 | 6.904482 | 539.5805 | 0.1380896
1632 | 6.909132 | 539.4038 | 0.1381826
1633 | 6.912782 | 539.4122 | 0.1382556
1634 | 6.916432 | 539.9633 | 0.1383286
1635 | 6.921582 | 540.9266 | 0.1384316
1636 | 6.925732 | 539.8582 | 0.1385146
1637 | 6.928332 | 540.119 | 0.1385666
1638 | 6.933032 | 539.5258 | 0.1386606
1639 | 6.938732 | 540.4176 | 0.1387746
1640 | 6.940782 | 540.6364 | 0.1388156
1641 | 6.950132 | 540.3209 | 0.1390026
1642 | 6.948582 | 539.5342 | 0.1389716
1643 | 6.954832 | 540.4092 | 0.1390966
1644 | 6.957932 | 539.7193 | 0.1391586
1645 | 6.963632 | 540.6911 | 0.1392726
1646 | 6.965182 | 540.2325 | 0.1393036
1647 | 6.967282 | 540.1905 | 0.1393456
1648 | 6.974032 | 540.1989 | 0.1394806
1649 | 6.977132 | 539.753 | 0.1395426
1650 | 6.982832 | 540.018 | 0.1396566
1651 | 6.988032 | 541.7217 | 0.1397606
1652 | 6.991132 | 541.0571 | 0.1398226
1653 | 6.994782 | 539.4753 | 0.1398956
1654 | 6.998432 | 539.2987 | 0.1399686
1655 | 7.004132 | 540.6827 | 0.1400826
1656 | 7.009832 | 541.1622 | 0.1401966
1657 | 7.010882 | 542.054 | 0.1402176
1658 | 7.017632 | 540.7079 | 0.1403526
1659 | 7.021782 | 540.994 | 0.1404356
1660 | 7.024882 | 539.8582 | 0.1404976
1661 | 7.027482 | 540.9687 | 0.1405496
1662 | 7.032682 | 541.6586 | 0.1406536
1663 | 7.035282 | 539.5006 | 0.1407056
1664 | 7.039932 | 539.0799 | 0.1407986
1665 | 7.044632 | 541.5661 | 0.1408926
1666 | 7.051382 | 541.1875 | 0.1410276
1667 | 7.057082 | 540.872 | 0.1411416
1668 | 7.059132 | 542.0036 | 0.1411826
1669 | 7.064332 | 542.2013 | 0.1412866
1670 | 7.065382 | 540.1106 | 0.1413076
1671 | 7.074182 | 540.6448 | 0.1414836
1672 | 7.075232 | 541.0402 | 0.1415046
1673 | 7.079382 | 541.8605 | 0.1415876
1674 | 7.083032 | 542.134 | 0.1416606
1675 | 7.086632 | 540.6827 | 0.1417326
1676 | 7.091832 | 541.0991 | 0.1418366
1677 | 7.097032 | 542.2139 | 0.1419406
1678 | 7.099632 | 541.3641 | 0.1419926
1679 | 7.103782 | 540.506 | 0.1420756
1680 | 7.108432 | 540.9855 | 0.1421686
1681 | 7.112632 | 542.1508 | 0.1422526
1682 | 7.117282 | 543.1646 | 0.1423456
1683 | 7.121932 | 542.4747 | 0.1424386
1684 | 7.128182 | 542.4999 | 0.1425636
1685 | 7.127682 | 541.4777 | 0.1425536
1686 | 7.132832 | 542.0877 | 0.1426566
1687 | 7.138032 | 541.4945 | 0.1427606
1688 | 7.142732 | 541.7764 | 0.1428546
1689 | 7.146332 | 542.9921 | 0.1429266
1690 | 7.154632 | 541.2337 | 0.1430926
1691 | 7.156732 | 542.8954 | 0.1431346
1692 | 7.160882 | 543.4464 | 0.1432176
1693 | 7.166082 | 543.1393 | 0.1433216
1694 | 7.168132 | 541.2674 | 0.1433626
1695 | 7.170732 | 542.7103 | 0.1434146
1696 | 7.178532 | 542.9038 | 0.1435706
1697 | 7.182682 | 542.7565 | 0.1436536
1698 | 7.184732 | 543.7956 | 0.1436946
1699 | 7.188882 | 541.9152 | 0.1437776
1700 | 7.193082 | 544.0059 | 0.1438616
1701 | 7.199782 | 543.1646 | 0.1439956
1702 | 7.202382 | 543.7367 | 0.1440476
1703 | 7.206032 | 543.3749 | 0.1441206
1704 | 7.212782 | 542.7565 | 0.1442556
1705 | 7.212782 | 542.6598 | 0.1442556
1706 | 7.216432 | 543.1309 | 0.1443286
1707 | 7.223682 | 543.8208 | 0.1444736
1708 | 7.224182 | 542.7187 | 0.1444836
1709 | 7.227332 | 542.8154 | 0.1445466
1710 | 7.238232 | 543.6315 | 0.1447646
1711 | 7.237182 | 544.1826 | 0.1447436
1712 | 7.243932 | 543.3665 | 0.1448786
1713 | 7.248082 | 543.7325 | 0.1449616
1714 | 7.255332 | 542.5546 | 0.1451066
1715 | 7.255882 | 543.3833 | 0.1451176
1716 | 7.258432 | 543.438 | 0.1451686
1717 | 7.266232 | 543.4969 | 0.1453246
1718 | 7.273532 | 544.2247 | 0.1454706
1719 | 7.272482 | 543.2024 | 0.1454496
1720 | 7.275582 | 543.3244 | 0.1455116
1721 | 7.279732 | 542.8154 | 0.1455946
1722 | 7.286482 | 543.8461 | 0.1457296
1723 | 7.288582 | 543.4633 | 0.1457716
1724 | 7.292182 | 543.7788 | 0.1458436
1725 | 7.297882 | 543.5937 | 0.1459576
1726 | 7.306232 | 544.2499 | 0.1461246
1727 | 7.304132 | 543.4548 | 0.1460826
1728 | 7.309332 | 543.6021 | 0.1461866
1729 | 7.318132 | 544.4013 | 0.1463626
1730 | 7.321782 | 544.8094 | 0.1464356
1731 | 7.321282 | 543.8671 | 0.1464256
1732 | 7.329032 | 543.6652 | 0.1465806
1733 | 7.328032 | 543.7451 | 0.1465606
1734 | 7.335782 | 544.435 | 0.1467156
1735 | 7.341482 | 545.9031 | 0.1468296
1736 | 7.343082 | 543.8292 | 0.1468616
1737 | 7.348782 | 544.1994 | 0.1469756
1738 | 7.352382 | 544.2247 | 0.1470476
1739 | 7.356532 | 545.0492 | 0.1471306
1740 | 7.364882 | 544.8893 | 0.1472976
1741 | 7.366432 | 545.0828 | 0.1473286
1742 | 7.366432 | 544.0774 | 0.1473286
1743 | 7.373182 | 545.6676 | 0.1474636
1744 | 7.380432 | 545.798 | 0.1476086
1745 | 7.381482 | 544.9061 | 0.1476296
1746 | 7.387682 | 545.5624 | 0.1477536
1747 | 7.389232 | 543.6315 | 0.1477846
1748 | 7.394982 | 545.3605 | 0.1478996
1749 | 7.399132 | 544.6075 | 0.1479826
1750 | 7.403282 | 544.5149 | 0.1480656
1751 | 7.411032 | 544.4855 | 0.1482206
1752 | 7.414182 | 545.8779 | 0.1482836
1753 | 7.412082 | 545.3899 | 0.1482416
1754 | 7.422482 | 544.7253 | 0.1484496
1755 | 7.422482 | 546.5678 | 0.1484496
1756 | 7.431282 | 545.819 | 0.1486256
1757 | 7.432332 | 545.4572 | 0.1486466
1758 | 7.437532 | 544.0143 | 0.1487506
1759 | 7.441682 | 546.6393 | 0.1488336
1760 | 7.444782 | 546.0798 | 0.1488956
1761 | 7.453082 | 546.063 | 0.1490616
1762 | 7.455182 | 546.9001 | 0.1491036
1763 | 7.461932 | 546.5173 | 0.1492386
1764 | 7.462982 | 545.7559 | 0.1492596
1765 | 7.467632 | 547.0515 | 0.1493526
1766 | 7.469682 | 544.3214 | 0.1493936
1767 | 7.476432 | 545.92 | 0.1495286
1768 | 7.479582 | 546.0167 | 0.1495916
1769 | 7.485782 | 546.6898 | 0.1497156
1770 | 7.488932 | 545.1249 | 0.1497786
1771 | 7.492532 | 545.4951 | 0.1498506
1772 | 7.497732 | 546.3322 | 0.1499546
1773 | 7.502382 | 547.3376 | 0.1500476
1774 | 7.503982 | 545.7222 | 0.1500796
1775 | 7.509682 | 545.3352 | 0.1501936
1776 | 7.512282 | 544.9861 | 0.1502456
1777 | 7.519032 | 547.1735 | 0.1503806
1778 | 7.522632 | 548.1285 | 0.1504526
1779 | 7.523182 | 547.182 | 0.1504636
1780 | 7.532532 | 547.0179 | 0.1506506
1781 | 7.534082 | 545.5624 | 0.1506816
1782 | 7.538232 | 547.855 | 0.1507646
1783 | 7.540832 | 547.7162 | 0.1508166
1784 | 7.545482 | 545.0197 | 0.1509096
1785 | 7.551182 | 546.2817 | 0.1510236
1786 | 7.554332 | 548.1453 | 0.1510866
1787 | 7.556882 | 547.2871 | 0.1511376
1788 | 7.563632 | 545.676 | 0.1512726
1789 | 7.570932 | 546.5888 | 0.1514186
1790 | 7.569882 | 546.5005 | 0.1513976
1791 | 7.572982 | 546.5341 | 0.1514596
1792 | 7.581282 | 545.5203 | 0.1516256
1793 | 7.587032 | 548.1453 | 0.1517406
1794 | 7.588032 | 547.7414 | 0.1517606
1795 | 7.591682 | 545.4951 | 0.1518336
1796 | 7.601532 | 547.7667 | 0.1520306
1797 | 7.602082 | 547.182 | 0.1520416
1798 | 7.605682 | 547.0179 | 0.1521136
1799 | 7.609332 | 546.5173 | 0.1521866
1800 | 7.615532 | 547.569 | 0.1523106
1801 | 7.620232 | 546.4752 | 0.1524046
1802 | 7.623332 | 546.9884 | 0.1524666
1803 | 7.628532 | 547.0431 | 0.1525706
1804 | 7.631632 | 548.2841 | 0.1526326
1805 | 7.632682 | 547.3124 | 0.1526536
1806 | 7.640482 | 547.0768 | 0.1528096
1807 | 7.642032 | 548.2252 | 0.1528406
1808 | 7.646682 | 546.8412 | 0.1529336
1809 | 7.652382 | 548.3093 | 0.1530476
1810 | 7.658132 | 547.9434 | 0.1531626
1811 | 7.660732 | 547.3839 | 0.1532146
1812 | 7.661232 | 547.5143 | 0.1532246
1813 | 7.670582 | 548.2673 | 0.1534116
1814 | 7.672632 | 547.0936 | 0.1534526
1815 | 7.680432 | 547.1567 | 0.1536086
1816 | 7.681982 | 547.2871 | 0.1536396
1817 | 7.684082 | 547.0263 | 0.1536816
1818 | 7.690282 | 546.8917 | 0.1538056
1819 | 7.693432 | 547.5858 | 0.1538686
1820 | 7.695482 | 546.6309 | 0.1539096
1821 | 7.702232 | 548.8015 | 0.1540446
1822 | 7.708982 | 549.1927 | 0.1541796
1823 | 7.708482 | 548.6711 | 0.1541696
1824 | 7.716232 | 549.0539 | 0.1543246
1825 | 7.716782 | 548.8899 | 0.1543356
1826 | 7.725082 | 547.4259 | 0.1545016
1827 | 7.729732 | 548.9488 | 0.1545946
1828 | 7.731282 | 547.6699 | 0.1546256
1829 | 7.735982 | 547.9349 | 0.1547196
1830 | 7.739082 | 549.2895 | 0.1547816
1831 | 7.745332 | 549.096 | 0.1549066
1832 | 7.749482 | 550.1939 | 0.1549896
1833 | 7.753082 | 548.444 | 0.1550616
1834 | 7.759332 | 547.6026 | 0.1551866
1835 | 7.760882 | 550.1056 | 0.1552176
1836 | 7.768132 | 549.7438 | 0.1553626
1837 | 7.767632 | 549.5966 | 0.1553526
1838 | 7.770732 | 548.6333 | 0.1554146
1839 | 7.781132 | 548.8772 | 0.1556226
1840 | 7.783182 | 548.5491 | 0.1556636
1841 | 7.788932 | 549.849 | 0.1557786
1842 | 7.789932 | 549.0539 | 0.1557986
1843 | 7.795682 | 548.7763 | 0.1559136
1844 | 7.798232 | 548.7552 | 0.1559646
1845 | 7.803982 | 548.3724 | 0.1560796
1846 | 7.808132 | 548.2757 | 0.1561626
1847 | 7.811232 | 549.4409 | 0.1562246
1848 | 7.816432 | 549.0455 | 0.1563286
1849 | 7.822632 | 548.9572 | 0.1564526
1850 | 7.828382 | 551.275 | 0.1565676
1851 | 7.827332 | 549.6513 | 0.1565466
1852 | 7.833032 | 550.1729 | 0.1566606
1853 | 7.837682 | 550.0509 | 0.1567536
1854 | 7.840282 | 550.0004 | 0.1568056
1855 | 7.843932 | 549.727 | 0.1568786
1856 | 7.846532 | 548.974 | 0.1569306
1857 | 7.854332 | 549.3778 | 0.1570866
1858 | 7.859482 | 550.3748 | 0.1571896
1859 | 7.862632 | 549.5167 | 0.1572526
1860 | 7.867282 | 550.7787 | 0.1573456
1861 | 7.873532 | 550.0761 | 0.1574706
1862 | 7.872982 | 550.1645 | 0.1574596
1863 | 7.879732 | 549.1423 | 0.1575946
1864 | 7.883882 | 549.9205 | 0.1576776
1865 | 7.888032 | 550.0425 | 0.1577606
1866 | 7.892182 | 550.2108 | 0.1578436
1867 | 7.894282 | 550.9006 | 0.1578856
1868 | 7.897932 | 549.5082 | 0.1579586
1869 | 7.906732 | 549.0623 | 0.1581346
1870 | 7.911382 | 551.3928 | 0.1582276
1871 | 7.912432 | 550.0257 | 0.1582486
1872 | 7.916582 | 551.1362 | 0.1583316
1873 | 7.921282 | 550.1477 | 0.1584256
1874 | 7.924882 | 549.3526 | 0.1584976
1875 | 7.931132 | 551.5232 | 0.1586226
1876 | 7.933182 | 551.7504 | 0.1586636
1877 | 7.939432 | 551.0942 | 0.1587886
1878 | 7.942032 | 550.3748 | 0.1588406
1879 | 7.947732 | 550.6651 | 0.1589546
1880 | 7.952432 | 551.2877 | 0.1590486
1881 | 7.958132 | 549.4578 | 0.1591626
1882 | 7.959682 | 550.4379 | 0.1591936
1883 | 7.963832 | 549.4746 | 0.1592766
1884 | 7.965382 | 550.7366 | 0.1593076
1885 | 7.973182 | 550.7071 | 0.1594636
1886 | 7.973182 | 550.8291 | 0.1594636
1887 | 7.976782 | 550.4379 | 0.1595356
1888 | 7.981982 | 551.4854 | 0.1596396
1889 | 7.992382 | 549.9457 | 0.1598476
1890 | 7.991332 | 550.602 | 0.1598266
1891 | 7.997032 | 551.1825 | 0.1599406
1892 | 8.000182 | 550.4884 | 0.1600036
1893 | 8.005882 | 550.7366 | 0.1601176
1894 | 8.011082 | 551.7041 | 0.1602216
1895 | 8.014182 | 551.0226 | 0.1602836
1896 | 8.019882 | 552.0575 | 0.1603976
1897 | 8.024032 | 552.495 | 0.1604806
1898 | 8.028182 | 552.028 | 0.1605636
1899 | 8.032882 | 551.8261 | 0.1606576
1900 | 8.034932 | 551.3045 | 0.1606986
1901 | 8.038582 | 551.1909 | 0.1607716
1902 | 8.041682 | 551.3634 | 0.1608336
1903 | 8.046882 | 551.7336 | 0.1609376
1904 | 8.050532 | 552.4066 | 0.1610106
1905 | 8.056232 | 551.5148 | 0.1611246
1906 | 8.060382 | 551.6957 | 0.1612076
1907 | 8.063982 | 550.3159 | 0.1612796
1908 | 8.068132 | 551.7209 | 0.1613626
1909 | 8.070732 | 552.1626 | 0.1614146
1910 | 8.078032 | 552.415 | 0.1615606
1911 | 8.081632 | 551.6368 | 0.1616326
1912 | 8.084232 | 553.1386 | 0.1616846
1913 | 8.088932 | 552.7305 | 0.1617786
1914 | 8.095132 | 552.1626 | 0.1619026
1915 | 8.097732 | 553.3069 | 0.1619546
1916 | 8.103432 | 552.2678 | 0.1620686
1917 | 8.105532 | 552.0575 | 0.1621106
1918 | 8.114882 | 552.2215 | 0.1622976
1919 | 8.114332 | 551.0857 | 0.1622866
1920 | 8.116932 | 551.5905 | 0.1623386
1921 | 8.124232 | 552.5959 | 0.1624846
1922 | 8.129932 | 552.7979 | 0.1625986
1923 | 8.131982 | 552.6843 | 0.1626396
1924 | 8.131982 | 551.5148 | 0.1626396
1925 | 8.140282 | 553.0965 | 0.1628056
1926 | 8.146032 | 552.9661 | 0.1629206
1927 | 8.149132 | 552.5286 | 0.1629826
1928 | 8.153782 | 553.5256 | 0.1630756
1929 | 8.155882 | 552.9241 | 0.1631176
1930 | 8.162632 | 552.6254 | 0.1632526
1931 | 8.167282 | 552.5034 | 0.1633456
1932 | 8.167832 | 552.23 | 0.1633566
1933 | 8.173532 | 552.2678 | 0.1634706
1934 | 8.179732 | 552.4403 | 0.1635946
1935 | 8.181832 | 552.7011 | 0.1636366
1936 | 8.184432 | 553.2732 | 0.1636886
1937 | 8.189632 | 552.3015 | 0.1637926
1938 | 8.194782 | 553.0334 | 0.1638956
1939 | 8.197932 | 552.1416 | 0.1639586
1940 | 8.206732 | 552.7474 | 0.1641346
1941 | 8.209832 | 553.1933 | 0.1641966
1942 | 8.213982 | 553.7359 | 0.1642796
1943 | 8.218132 | 553.025 | 0.1643626
1944 | 8.220232 | 553.2017 | 0.1644046
1945 | 8.224382 | 553.3237 | 0.1644876
1946 | 8.228532 | 553.6644 | 0.1645706
1947 | 8.232182 | 553.6644 | 0.1646436
1948 | 8.235282 | 553.8243 | 0.1647056
1949 | 8.240982 | 553.3868 | 0.1648196
1950 | 8.242532 | 553.3615 | 0.1648506
1951 | 8.248782 | 553.9294 | 0.1649756
1952 | 8.252932 | 552.9914 | 0.1650586
1953 | 8.257082 | 554.531 | 0.1651416
1954 | 8.261732 | 553.7023 | 0.1652346
1955 | 8.267482 | 554.4973 | 0.1653496
1956 | 8.271632 | 553.1933 | 0.1654326
1957 | 8.275232 | 554.3123 | 0.1655046
1958 | 8.279932 | 553.7023 | 0.1655986
1959 | 8.285132 | 553.2438 | 0.1657026
1960 | 8.287182 | 553.8832 | 0.1657436
1961 | 8.293432 | 554.7582 | 0.1658686
1962 | 8.296032 | 553.5677 | 0.1659206
1963 | 8.300682 | 554.2449 | 0.1660136
1964 | 8.302782 | 554.1482 | 0.1660556
1965 | 8.308482 | 554.5142 | 0.1661696
1966 | 8.312082 | 555.406 | 0.1662416
1967 | 8.316782 | 555.2924 | 0.1663356
1968 | 8.315232 | 554.7666 | 0.1663046
1969 | 8.325582 | 555.1115 | 0.1665116
1970 | 8.330282 | 553.5172 | 0.1666056
1971 | 8.331282 | 553.6644 | 0.1666256
1972 | 8.334932 | 553.29 | 0.1666986
1973 | 8.341682 | 554.9012 | 0.1668336
1974 | 8.346882 | 554.3291 | 0.1669376
1975 | 8.346882 | 552.0364 | 0.1669376
1976 | 8.359332 | 555.2756 | 0.1671866
1977 | 8.359832 | 553.1849 | 0.1671966
1978 | 8.363482 | 555.5364 | 0.1672696
1979 | 8.367132 | 554.4889 | 0.1673426
1980 | 8.369182 | 554.6824 | 0.1673836
1981 | 8.375432 | 554.9937 | 0.1675086
1982 | 8.379082 | 553.9799 | 0.1675816
1983 | 8.383232 | 554.1103 | 0.1676646
1984 | 8.389982 | 554.9348 | 0.1677996
1985 | 8.390482 | 554.5142 | 0.1678096
1986 | 8.396182 | 555.5911 | 0.1679236
1987 | 8.399832 | 555.5196 | 0.1679966
1988 | 8.405532 | 555.3261 | 0.1681106
1989 | 8.408132 | 554.2786 | 0.1681626
1990 | 8.413832 | 555.5743 | 0.1682766
1991 | 8.416432 | 555.8771 | 0.1683286
1992 | 8.421632 | 555.0989 | 0.1684326
1993 | 8.426282 | 554.1398 | 0.1685256
1994 | 8.429382 | 555.2419 | 0.1685876
1995 | 8.435132 | 554.9012 | 0.1687026
1996 | 8.439282 | 554.4511 | 0.1687856
1997 | 8.441332 | 555.0737 | 0.1688266
1998 | 8.449132 | 555.7678 | 0.1689826
1999 | 8.450682 | 554.918 | 0.1690136
2000 | 8.454332 | 556.4408 | 0.1690866
2001 | 8.457932 | 554.7876 | 0.1691586
2002 | 8.463682 | 555.528 | 0.1692736
2003 | 8.469882 | 555.2588 | 0.1693976
2004 | 8.470432 | 555.671 | 0.1694086
2005 | 8.475582 | 554.4511 | 0.1695116
2006 | 8.478732 | 555.3008 | 0.1695746
2007 | 8.484932 | 555.6416 | 0.1696986
2008 | 8.488032 | 556.546 | 0.1697606
2009 | 8.490632 | 556.8867 | 0.1698126
2010 | 8.495832 | 556.2894 | 0.1699166
2011 | 8.502082 | 556.8236 | 0.1700416
2012 | 8.507282 | 556.2726 | 0.1701456
2013 | 8.508282 | 555.4607 | 0.1701656
2014 | 8.515582 | 555.6584 | 0.1703116
2015 | 8.519732 | 556.4829 | 0.1703946
2016 | 8.519732 | 555.793 | 0.1703946
2017 | 8.528532 | 556.3272 | 0.1705706
2018 | 8.528032 | 555.5743 | 0.1705606
2019 | 8.534232 | 556.0454 | 0.1706846
2020 | 8.539432 | 556.0033 | 0.1707886
2021 | 8.544632 | 556.9372 | 0.1708926
2022 | 8.544132 | 554.7245 | 0.1708826
2023 | 8.555532 | 556.403 | 0.1711106
2024 | 8.557082 | 555.6794 | 0.1711416
2025 | 8.560182 | 555.2251 | 0.1712036
2026 | 8.564882 | 555.7846 | 0.1712976
2027 | 8.569532 | 554.9517 | 0.1713906
2028 | 8.573682 | 556.5376 | 0.1714736
2029 | 8.574232 | 556.0875 | 0.1714846
2030 | 8.580432 | 556.8152 | 0.1716086
2031 | 8.588732 | 556.6932 | 0.1717746
2032 | 8.588232 | 556.8615 | 0.1717646
2033 | 8.591882 | 557.3831 | 0.1718376
2034 | 8.599632 | 557.0424 | 0.1719926
2035 | 8.601732 | 556.2726 | 0.1720346
2036 | 8.605882 | 555.2041 | 0.1721176
2037 | 8.606932 | 555.0484 | 0.1721386
2038 | 8.614182 | 558.0478 | 0.1722836
2039 | 8.621982 | 556.3357 | 0.1724396
2040 | 8.624032 | 555.9402 | 0.1724806
2041 | 8.628182 | 556.546 | 0.1725636
2042 | 8.628732 | 555.8014 | 0.1725746
2043 | 8.634932 | 556.4829 | 0.1726986
2044 | 8.644282 | 556.912 | 0.1728856
2045 | 8.641682 | 555.9571 | 0.1728336
2046 | 8.651532 | 557.707 | 0.1730306
2047 | 8.652082 | 556.1506 | 0.1730416
2048 | 8.657282 | 556.5628 | 0.1731456
2049 | 8.667632 | 557.5346 | 0.1733526
2050 | 8.665582 | 557.7701 | 0.1733116
2051 | 8.670232 | 558.5231 | 0.1734046
2052 | 8.675932 | 557.3915 | 0.1735186
2053 | 8.676982 | 556.2978 | 0.1735396
2054 | 8.684782 | 558.6115 | 0.1736956
2055 | 8.686332 | 557.4462 | 0.1737266
2056 | 8.687882 | 557.2611 | 0.1737576
2057 | 8.693582 | 558.3885 | 0.1738716
2058 | 8.698282 | 557.2191 | 0.1739656
2059 | 8.703982 | 557.6019 | 0.1740796
2060 | 8.708632 | 557.1139 | 0.1741726
2061 | 8.709182 | 557.1307 | 0.1741836
2062 | 8.712782 | 557.3158 | 0.1742556
2063 | 8.720582 | 557.9805 | 0.1744116
2064 | 8.724732 | 558.1445 | 0.1744946
2065 | 8.729432 | 558.1698 | 0.1745886
2066 | 8.729932 | 557.2275 | 0.1745986
2067 | 8.734082 | 556.9372 | 0.1746816
2068 | 8.738732 | 556.4745 | 0.1747746
2069 | 8.747582 | 557.1139 | 0.1749516
2070 | 8.751732 | 558.174 | 0.1750346
2071 | 8.755382 | 558.216 | 0.1751076
2072 | 8.757432 | 557.8921 | 0.1751486
2073 | 8.763682 | 557.421 | 0.1752736
2074 | 8.767282 | 556.8699 | 0.1753456
2075 | 8.770932 | 557.8921 | 0.1754186
2076 | 8.775582 | 557.6986 | 0.1755116
2077 | 8.781332 | 557.7533 | 0.1756266
2078 | 8.779732 | 557.9342 | 0.1755946
2079 | 8.788082 | 556.3609 | 0.1757616
2080 | 8.791682 | 558.3212 | 0.1758336
2081 | 8.798982 | 558.7755 | 0.1759796
2082 | 8.801532 | 558.2581 | 0.1760306
2083 | 8.802082 | 557.278 | 0.1760416
2084 | 8.807782 | 557.9258 | 0.1761556
2085 | 8.812432 | 558.1698 | 0.1762486
2086 | 8.812982 | 557.8459 | 0.1762596
2087 | 8.821282 | 557.0003 | 0.1764256
2088 | 8.825432 | 557.5051 | 0.1765086
2089 | 8.832182 | 558.9438 | 0.1766436
2090 | 8.833232 | 558.3717 | 0.1766646
2091 | 8.836332 | 558.0309 | 0.1767266
2092 | 8.840482 | 556.6385 | 0.1768096
2093 | 8.846182 | 558.2581 | 0.1769236
2094 | 8.848282 | 558.3801 | 0.1769656
2095 | 8.856582 | 558.2665 | 0.1771316
2096 | 8.856582 | 558.3044 | 0.1771316
2097 | 8.863332 | 558.1277 | 0.1772666
2098 | 8.865932 | 558.1992 | 0.1773186
2099 | 8.874232 | 559.0111 | 0.1774846
2100 | 8.872682 | 558.6073 | 0.1774536
2101 | 8.879432 | 558.9312 | 0.1775886
2102 | 8.878382 | 559.1794 | 0.1775676
2103 | 8.887732 | 558.2749 | 0.1777546
2104 | 8.897082 | 559.0111 | 0.1779416
2105 | 8.897582 | 559.5201 | 0.1779516
2106 | 8.899132 | 557.951 | 0.1779826
2107 | 8.907432 | 557.9258 | 0.1781486
2108 | 8.912632 | 559.1962 | 0.1782526
2109 | 8.911582 | 558.4348 | 0.1782316
2110 | 8.914682 | 558.3717 | 0.1782936
2111 | 8.921432 | 557.2948 | 0.1784286
2112 | 8.927682 | 559.2214 | 0.1785536
2113 | 8.932332 | 559.8693 | 0.1786466
2114 | 8.934932 | 559.9744 | 0.1786986
2115 | 8.938582 | 558.7755 | 0.1787716
2116 | 8.941682 | 559.1625 | 0.1788336
2117 | 8.948432 | 560.1301 | 0.1789686
2118 | 8.953632 | 558.6956 | 0.1790726
2119 | 8.954132 | 559.3014 | 0.1790826
2120 | 8.959332 | 559.2467 | 0.1791866
2121 | 8.962432 | 559.1079 | 0.1792486
2122 | 8.968682 | 559.4949 | 0.1793736
2123 | 8.971782 | 558.5063 | 0.1794356
2124 | 8.974932 | 559.9997 | 0.1794986
2125 | 8.980082 | 558.6199 | 0.1796016
2126 | 8.983732 | 559.1583 | 0.1796746
2127 | 8.987882 | 559.0574 | 0.1797576
2128 | 8.993582 | 558.3044 | 0.1798716
2129 | 8.995682 | 558.3885 | 0.1799136
2130 | 8.999832 | 557.7154 | 0.1799966
2131 | 9.003982 | 558.6535 | 0.1800796
2132 | 9.011782 | 560.2815 | 0.1802356
2133 | 9.014382 | 560.1763 | 0.1802876
2134 | 9.019032 | 560.1932 | 0.1803806
2135 | 9.023682 | 560.1511 | 0.1804736
2136 | 9.028382 | 559.8272 | 0.1805676
2137 | 9.030432 | 559.2929 | 0.1806086
2138 | 9.034582 | 558.9774 | 0.1806916
2139 | 9.040332 | 559.1079 | 0.1808066
2140 | 9.045482 | 561.1481 | 0.1809096
2141 | 9.046032 | 558.582 | 0.1809206
2142 | 9.049632 | 559.6 | 0.1809926
2143 | 9.054832 | 559.7557 | 0.1810966
2144 | 9.063682 | 559.2761 | 0.1812736
2145 | 9.065732 | 559.579 | 0.1813146
2146 | 9.071432 | 560.8073 | 0.1814286
2147 | 9.070432 | 559.3771 | 0.1814086
2148 | 9.080282 | 561.9095 | 0.1816056
2149 | 9.081832 | 559.7557 | 0.1816366
2150 | 9.085982 | 561.1901 | 0.1817196
2151 | 9.093782 | 559.4234 | 0.1818756
2152 | 9.093232 | 560.5087 | 0.1818646
2153 | 9.097932 | 558.7671 | 0.1819586
2154 | 9.102582 | 559.1331 | 0.1820516
2155 | 9.106232 | 559.6253 | 0.1821246
2156 | 9.109332 | 561.1901 | 0.1821866
2157 | 9.114532 | 559.5622 | 0.1822906
2158 | 9.117632 | 561.2532 | 0.1823526
2159 | 9.122332 | 560.8831 | 0.1824466
2160 | 9.129082 | 560.454 | 0.1825816
2161 | 9.130632 | 560.9293 | 0.1826126
2162 | 9.137382 | 560.6727 | 0.1827476
2163 | 9.139432 | 560.5339 | 0.1827886
2164 | 9.143582 | 560.3951 | 0.1828716
2165 | 9.151382 | 559.966 | 0.1830276
2166 | 9.153482 | 560.7863 | 0.1830696
2167 | 9.158132 | 560.2899 | 0.1831626
2168 | 9.160232 | 560.6896 | 0.1832046
2169 | 9.165382 | 560.8494 | 0.1833076
2170 | 9.169532 | 560.3867 | 0.1833906
2171 | 9.176282 | 562.2208 | 0.1835256
2172 | 9.178382 | 559.8945 | 0.1835676
2173 | 9.184082 | 560.963 | 0.1836816
2174 | 9.187732 | 560.2899 | 0.1837546
2175 | 9.189782 | 561.4636 | 0.1837956
2176 | 9.193432 | 560.2647 | 0.1838686
2177 | 9.199632 | 561.7665 | 0.1839926
2178 | 9.202782 | 561.0261 | 0.1840556
2179 | 9.204332 | 560.6643 | 0.1840866
2180 | 9.208982 | 560.8578 | 0.1841796
2181 | 9.214732 | 561.2785 | 0.1842946
2182 | 9.218882 | 560.3236 | 0.1843776
2183 | 9.223532 | 559.7977 | 0.1844706
2184 | 9.230282 | 560.841 | 0.1846056
2185 | 9.234432 | 561.451 | 0.1846886
2186 | 9.235482 | 560.9966 | 0.1847096
2187 | 9.239082 | 562.1366 | 0.1847816
2188 | 9.244282 | 561.758 | 0.1848856
2189 | 9.251032 | 561.9263 | 0.1850206
2190 | 9.252082 | 562.3386 | 0.1850416
2191 | 9.261432 | 561.2154 | 0.1852286
2192 | 9.262482 | 559.8861 | 0.1852496
2193 | 9.265032 | 559.4865 | 0.1853006
2194 | 9.268682 | 560.475 | 0.1853736
2195 | 9.273382 | 560.1932 | 0.1854676
2196 | 9.279582 | 560.6896 | 0.1855916
2197 | 9.285282 | 562.2839 | 0.1857056
2198 | 9.285832 | 560.8999 | 0.1857166
2199 | 9.292032 | 561.5141 | 0.1858406
2200 | 9.298782 | 560.4456 | 0.1859756
2201 | 9.298282 | 561.5309 | 0.1859656
2202 | 9.304482 | 561.5856 | 0.1860896
2203 | 9.309682 | 562.4143 | 0.1861936
2204 | 9.312282 | 561.88 | 0.1862456
2205 | 9.319532 | 562.8097 | 0.1863906
2206 | 9.322682 | 562.1535 | 0.1864536
2207 | 9.325282 | 561.6739 | 0.1865056
2208 | 9.328382 | 561.0934 | 0.1865676
2209 | 9.333032 | 562.204 | 0.1866606
2210 | 9.338232 | 560.8999 | 0.1867646
2211 | 9.341332 | 560.4287 | 0.1868266
2212 | 9.348082 | 562.4395 | 0.1869616
2213 | 9.349132 | 561.2448 | 0.1869826
2214 | 9.352782 | 560.963 | 0.1870556
2215 | 9.358982 | 561.7412 | 0.1871796
2216 | 9.361082 | 562.8013 | 0.1872216
2217 | 9.371482 | 563.1925 | 0.1874296
2218 | 9.370432 | 561.2364 | 0.1874086
2219 | 9.375082 | 561.7076 | 0.1875016
2220 | 9.380282 | 562.2418 | 0.1876056
2221 | 9.381832 | 561.6823 | 0.1876366
2222 | 9.388082 | 562.1787 | 0.1877616
2223 | 9.393782 | 561.1565 | 0.1878756
2224 | 9.400532 | 561.5477 | 0.1880106
2225 | 9.402082 | 561.6992 | 0.1880416
2226 | 9.406232 | 562.5741 | 0.1881246
2227 | 9.409332 | 563.4407 | 0.1881866
2228 | 9.415032 | 562.9317 | 0.1883006
2229 | 9.413482 | 561.5309 | 0.1882696
2230 | 9.419732 | 562.8518 | 0.1883946
2231 | 9.424382 | 562.2839 | 0.1884876
2232 | 9.430132 | 562.3806 | 0.1886026
2233 | 9.436832 | 562.713 | 0.1887366
2234 | 9.435832 | 560.9209 | 0.1887166
2235 | 9.442032 | 562.3638 | 0.1888406
2236 | 9.446732 | 561.5645 | 0.1889346
2237 | 9.452432 | 562.8602 | 0.1890486
2238 | 9.456582 | 561.7875 | 0.1891316
2239 | 9.459182 | 562.4143 | 0.1891836
2240 | 9.459682 | 561.6992 | 0.1891936
2241 | 9.467982 | 562.0231 | 0.1893596
2242 | 9.471132 | 562.3007 | 0.1894226
2243 | 9.478382 | 563.2051 | 0.1895676
2244 | 9.481482 | 562.9317 | 0.1896296
2245 | 9.483032 | 562.082 | 0.1896606
2246 | 9.488782 | 563.2893 | 0.1897756
2247 | 9.497082 | 562.9233 | 0.1899416
2248 | 9.499132 | 564.2778 | 0.1899826
2249 | 9.496532 | 563.2472 | 0.1899306
2250 | 9.504332 | 561.6613 | 0.1900866
2251 | 9.508982 | 562.4059 | 0.1901796
2252 | 9.516782 | 563.386 | 0.1903356
2253 | 9.517832 | 562.3554 | 0.1903566
2254 | 9.522482 | 563.142 | 0.1904496
2255 | 9.525632 | 562.9317 | 0.1905126
2256 | 9.530282 | 562.5363 | 0.1906056
2257 | 9.530282 | 561.9347 | 0.1906056
2258 | 9.540132 | 562.5573 | 0.1908026
2259 | 9.540682 | 563.1505 | 0.1908136
2260 | 9.545832 | 563.5795 | 0.1909166
2261 | 9.553132 | 562.9485 | 0.1910626
2262 | 9.557282 | 563.1084 | 0.1911456
2263 | 9.559332 | 564.261 | 0.1911866
2264 | 9.562982 | 563.8698 | 0.1912596
2265 | 9.569732 | 564.1222 | 0.1913946
2266 | 9.573882 | 562.9738 | 0.1914776
2267 | 9.577532 | 563.7983 | 0.1915506
2268 | 9.580132 | 563.5459 | 0.1916026
2269 | 9.586332 | 563.8151 | 0.1917266
2270 | 9.587882 | 563.3944 | 0.1917576
2271 | 9.593582 | 563.3692 | 0.1918716
2272 | 9.601382 | 563.466 | 0.1920276
2273 | 9.600882 | 562.9317 | 0.1920176
2274 | 9.607082 | 564.0759 | 0.1921416
2275 | 9.609682 | 563.5795 | 0.1921936
2276 | 9.614882 | 563.0116 | 0.1922976
2277 | 9.623182 | 564.7532 | 0.1924636
2278 | 9.622132 | 563.4239 | 0.1924426
2279 | 9.633032 | 562.7845 | 0.1926606
2280 | 9.632032 | 564.4293 | 0.1926406
2281 | 9.634632 | 562.9065 | 0.1926926
2282 | 9.637732 | 563.3355 | 0.1927546
2283 | 9.646032 | 563.0537 | 0.1929206
2284 | 9.652782 | 565.3127 | 0.1930556
2285 | 9.652232 | 563.264 | 0.1930446
2286 | 9.657982 | 563.1925 | 0.1931596
2287 | 9.659532 | 563.3355 | 0.1931906
2288 | 9.665732 | 563.6847 | 0.1933146
2289 | 9.666782 | 562.9569 | 0.1933356
2290 | 9.675632 | 564.139 | 0.1935126
2291 | 9.679232 | 563.8319 | 0.1935846
2292 | 9.680282 | 563.1757 | 0.1936056
2293 | 9.685982 | 563.5964 | 0.1937196
2294 | 9.691182 | 564.526 | 0.1938236
2295 | 9.694282 | 565.4936 | 0.1938856
2296 | 9.696382 | 563.6679 | 0.1939276
2297 | 9.702082 | 564.4545 | 0.1940416
2298 | 9.705732 | 564.1643 | 0.1941146
2299 | 9.714532 | 563.895 | 0.1942906
2300 | 9.716082 | 563.7352 | 0.1943216
2301 | 9.719232 | 563.9371 | 0.1943846
2302 | 9.723382 | 564.0591 | 0.1944676
2303 | 9.726982 | 564.4209 | 0.1945396
2304 | 9.731682 | 564.892 | 0.1946336
2305 | 9.737382 | 563.975 | 0.1947476
2306 | 9.741032 | 563.4912 | 0.1948206
2307 | 9.745682 | 564.3662 | 0.1949136
2308 | 9.752432 | 563.4828 | 0.1950486
2309 | 9.752932 | 563.0032 | 0.1950586
2310 | 9.752432 | 564.139 | 0.1950486
2311 | 9.760232 | 565.401 | 0.1952046
2312 | 9.761782 | 564.3409 | 0.1952356
2313 | 9.770082 | 564.8499 | 0.1954016
2314 | 9.773732 | 565.1612 | 0.1954746
2315 | 9.778882 | 565.1739 | 0.1955776
2316 | 9.784082 | 563.9539 | 0.1956816
2317 | 9.784632 | 564.2694 | 0.1956926
2318 | 9.790832 | 564.0675 | 0.1958166
2319 | 9.797082 | 564.5429 | 0.1959416
2320 | 9.800182 | 563.773 | 0.1960036
2321 | 9.805882 | 564.8121 | 0.1961176
2322 | 9.807432 | 565.6071 | 0.1961486
2323 | 9.814732 | 564.7616 | 0.1962946
2324 | 9.817332 | 564.6985 | 0.1963466
2325 | 9.819882 | 565.1444 | 0.1963976
2326 | 9.825082 | 563.7815 | 0.1965016
2327 | 9.829232 | 564.017 | 0.1965846
2328 | 9.831832 | 564.4545 | 0.1966366
2329 | 9.837032 | 564.1222 | 0.1967406
2330 | 9.843282 | 565.3884 | 0.1968656
2331 | 9.847432 | 565.5987 | 0.1969486
2332 | 9.851032 | 565.4094 | 0.1970206
2333 | 9.854682 | 566.0446 | 0.1970936
2334 | 9.858332 | 565.7418 | 0.1971666
2335 | 9.864032 | 564.5933 | 0.1972806
2336 | 9.866082 | 564.6186 | 0.1973216
2337 | 9.870232 | 565.8301 | 0.1974046
2338 | 9.875432 | 565.3463 | 0.1975086
2339 | 9.879582 | 564.3914 | 0.1975916
2340 | 9.883732 | 563.752 | 0.1976746
2341 | 9.887882 | 564.6312 | 0.1977576
2342 | 9.893082 | 565.3127 | 0.1978616
2343 | 9.897782 | 565.0561 | 0.1979556
2344 | 9.900332 | 566.6504 | 0.1980066
2345 | 9.904532 | 564.7448 | 0.1980906
2346 | 9.910732 | 566.2213 | 0.1982146
2347 | 9.913832 | 566.4485 | 0.1982766
2348 | 9.919032 | 564.9888 | 0.1983806
2349 | 9.925282 | 565.8722 | 0.1985056
2350 | 9.922682 | 566.2466 | 0.1984536
2351 | 9.929432 | 564.4629 | 0.1985886
2352 | 9.932532 | 564.6564 | 0.1986506
2353 | 9.941882 | 566.0194 | 0.1988376
2354 | 9.942382 | 564.892 | 0.1988476
2355 | 9.946032 | 565.6071 | 0.1989206
2356 | 9.949682 | 565.7333 | 0.1989936
2357 | 9.954832 | 565.7502 | 0.1990966
2358 | 9.961082 | 566.0446 | 0.1992216
2359 | 9.959032 | 565.38 | 0.1991806
2360 | 9.969932 | 565.5903 | 0.1993986
2361 | 9.969382 | 565.4263 | 0.1993876
2362 | 9.975082 | 565.2832 | 0.1995016
2363 | 9.979782 | 565.4178 | 0.1995956
2364 | 9.984432 | 564.8836 | 0.1996886
2365 | 9.992732 | 565.9689 | 0.1998546
2366 | 9.991682 | 565.2159 | 0.1998336
2367 | 9.994832 | 565.8175 | 0.1998966
2368 | 10.00053 | 564.9341 | 0.2000106
2369 | 10.00518 | 566.3181 | 0.2001036
2370 | 10.01143 | 566.6336 | 0.2002286
2371 | 10.01348 | 565.4347 | 0.2002696
2372 | 10.01608 | 565.9226 | 0.2003216
2373 | 10.02438 | 566.4948 | 0.2004876
2374 | 10.02543 | 565.8259 | 0.2005086
2375 | 10.03113 | 565.014 | 0.2006226
2376 | 10.03633 | 566.7303 | 0.2007266
2377 | 10.03893 | 565.7123 | 0.2007786
2378 | 10.04258 | 566.011 | 0.2008516
2379 | 10.05193 | 565.7754 | 0.2010386
2380 | 10.04878 | 565.9521 | 0.2009756
2381 | 10.05348 | 566.8145 | 0.2010696
2382 | 10.05763 | 565.3632 | 0.2011526
2383 | 10.06488 | 565.2496 | 0.2012976
2384 | 10.06903 | 566.1246 | 0.2013806
2385 | 10.07218 | 566.3812 | 0.2014436
2386 | 10.07838 | 566.5873 | 0.2015676
2387 | 10.08098 | 566.6756 | 0.2016196
2388 | 10.08308 | 566.0362 | 0.2016616
2389 | 10.08878 | 567.2646 | 0.2017756
2390 | 10.09863 | 567.2015 | 0.2019726
2391 | 10.09913 | 567.0458 | 0.2019826
2392 | 10.10173 | 566.3686 | 0.2020346
2393 | 10.10693 | 566.5957 | 0.2021386
2394 | 10.11003 | 566.1414 | 0.2022006
2395 | 10.11678 | 567.7105 | 0.2023356
2396 | 10.11523 | 564.9257 | 0.2023046
2397 | 10.12303 | 566.5116 | 0.2024606
2398 | 10.12718 | 567.1846 | 0.2025436
2399 | 10.13133 | 566.1498 | 0.2026266
2400 | 10.13548 | 567.639 | 0.2027096
2401 | 10.13858 | 566.8355 | 0.2027716
2402 | 10.14223 | 565.8638 | 0.2028446
2403 | 10.14638 | 566.2297 | 0.2029276
2404 | 10.15468 | 566.7051 | 0.2030936
2405 | 10.15518 | 566.3349 | 0.2031036
2406 | 10.16143 | 566.1582 | 0.2032286
2407 | 10.16353 | 567.1384 | 0.2032706
2408 | 10.16818 | 566.9407 | 0.2033636
2409 | 10.17338 | 565.8638 | 0.2034676
2410 | 10.18013 | 566.4148 | 0.2036026
2411 | 10.18063 | 565.8469 | 0.2036126
2412 | 10.18478 | 567.1931 | 0.2036956
2413 | 10.18948 | 567.0711 | 0.2037896
2414 | 10.19048 | 565.6366 | 0.2038096
2415 | 10.19723 | 566.4569 | 0.2039446
2416 | 10.20503 | 566.255 | 0.2041006
2417 | 10.20658 | 567.681 | 0.2041316
2418 | 10.21128 | 566.6083 | 0.2042256
2419 | 10.21488 | 567.3782 | 0.2042976
2420 | 10.22008 | 566.8607 | 0.2044016
2421 | 10.22373 | 567.3487 | 0.2044746
2422 | 10.22733 | 566.9659 | 0.2045466
2423 | 10.23463 | 566.8607 | 0.2046926
2424 | 10.23668 | 566.7556 | 0.2047336
2425 | 10.24033 | 567.883 | 0.2048066
2426 | 10.24343 | 567.1594 | 0.2048686
2427 | 10.25123 | 568.0596 | 0.2050246
2428 | 10.25433 | 566.6588 | 0.2050866
2429 | 10.25903 | 567.2015 | 0.2051806
2430 | 10.26213 | 567.151 | 0.2052426
2431 | 10.26058 | 566.806 | 0.2052116
2432 | 10.26938 | 567.6937 | 0.2053876
2433 | 10.27408 | 567.1131 | 0.2054816
2434 | 10.28028 | 567.7021 | 0.2056056
2435 | 10.28288 | 566.4821 | 0.2056576
2436 | 10.28808 | 567.395 | 0.2057616
2437 | 10.29378 | 566.9911 | 0.2058756
2438 | 10.29588 | 567.8493 | 0.2059176
2439 | 10.29848 | 565.7754 | 0.2059696
2440 | 10.30623 | 567.681 | 0.2061246
2441 | 10.31093 | 566.9743 | 0.2062186
2442 | 10.31038 | 567.0164 | 0.2062076
2443 | 10.31558 | 567.0248 | 0.2063116
2444 | 10.32183 | 566.8523 | 0.2064366
2445 | 10.32493 | 567.5801 | 0.2064986
2446 | 10.32698 | 566.6756 | 0.2065396
2447 | 10.33428 | 567.13 | 0.2066856
2448 | 10.33583 | 566.9575 | 0.2067166
2449 | 10.34048 | 568.5308 | 0.2068096
2450 | 10.34828 | 568.901 | 0.2069656
2451 | 10.34723 | 567.1846 | 0.2069446
2452 | 10.35453 | 567.6221 | 0.2070906
2453 | 10.36128 | 567.681 | 0.2072256
2454 | 10.36543 | 569.0734 | 0.2073086
2455 | 10.36488 | 566.8607 | 0.2072976
2456 | 10.37163 | 567.9629 | 0.2074326
2457 | 10.37683 | 567.8156 | 0.2075366
2458 | 10.38098 | 568.5392 | 0.2076196
2459 | 10.38563 | 568.4004 | 0.2077126
2460 | 10.38723 | 567.3487 | 0.2077446
2461 | 10.38983 | 567.9461 | 0.2077966
2462 | 10.39653 | 567.6137 | 0.2079306
2463 | 10.39968 | 567.0248 | 0.2079936
2464 | 10.40433 | 568.0933 | 0.2080866
2465 | 10.40538 | 567.8661 | 0.2081076
2466 | 10.41108 | 567.3151 | 0.2082216
2467 | 10.41733 | 566.8439 | 0.2083466
2468 | 10.41833 | 567.8156 | 0.2083666
2469 | 10.42563 | 568.0933 | 0.2085126
2470 | 10.42823 | 568.4088 | 0.2085646
2471 | 10.43183 | 567.9124 | 0.2086366
2472 | 10.43963 | 567.9797 | 0.2087926
2473 | 10.44273 | 569.574 | 0.2088546
2474 | 10.44638 | 568.2784 | 0.2089276
2475 | 10.45003 | 566.9659 | 0.2090006
2476 | 10.45523 | 567.8661 | 0.2091046
2477 | 10.45938 | 567.4707 | 0.2091876
2478 | 10.46403 | 569.0061 | 0.2092806
2479 | 10.46868 | 568.7411 | 0.2093736
2480 | 10.47028 | 567.7988 | 0.2094056
2481 | 10.47698 | 568.4803 | 0.2095396
2482 | 10.47698 | 567.7357 | 0.2095396
2483 | 10.48218 | 567.517 | 0.2096436
2484 | 10.48788 | 569.4226 | 0.2097576
2485 | 10.49413 | 568.8126 | 0.2098826
2486 | 10.49623 | 568.6359 | 0.2099246
2487 | 10.49828 | 568.1648 | 0.2099656
2488 | 10.50763 | 568.4551 | 0.2101526
2489 | 10.51023 | 568.5392 | 0.2102046
2490 | 10.51023 | 567.6053 | 0.2102046
2491 | 10.51903 | 568.9683 | 0.2103806
2492 | 10.52113 | 568.2784 | 0.2104226
2493 | 10.52578 | 568.7748 | 0.2105156
2494 | 10.52993 | 567.4623 | 0.2105986
2495 | 10.53048 | 568.1396 | 0.2106096
2496 | 10.53773 | 568.3835 | 0.2107546
2497 | 10.54188 | 567.2898 | 0.2108376
2498 | 10.54658 | 567.7357 | 0.2109316
2499 | 10.55018 | 568.1101 | 0.2110036
2500 | 10.55693 | 568.4887 | 0.2111386
2501 | 10.56058 | 568.4719 | 0.2112116
2502 | 10.56523 | 568.3751 | 0.2113046
2503 | 10.56993 | 569.2207 | 0.2113986
2504 | 10.57148 | 568.7327 | 0.2114296
2505 | 10.57928 | 568.1564 | 0.2115856
2506 | 10.58133 | 568.9683 | 0.2116266
2507 | 10.58443 | 569.4394 | 0.2116886
2508 | 10.59013 | 569.1618 | 0.2118026
2509 | 10.59533 | 569.0145 | 0.2119066
2510 | 10.59688 | 569.2501 | 0.2119376
2511 | 10.60158 | 566.9491 | 0.2120316
2512 | 10.60468 | 568.7664 | 0.2120936
2513 | 10.60938 | 568.7748 | 0.2121876
2514 | 10.61453 | 569.4394 | 0.2122906
2515 | 10.61818 | 568.8715 | 0.2123636
2516 | 10.62283 | 568.8547 | 0.2124566
2517 | 10.62703 | 568.5476 | 0.2125406
2518 | 10.63063 | 568.699 | 0.2126126
2519 | 10.63583 | 568.434 | 0.2127166
2520 | 10.63843 | 568.1269 | 0.2127686
2521 | 10.64413 | 568.392 | 0.2128826
2522 | 10.64933 | 570.3439 | 0.2129866
2523 | 10.65088 | 569.4857 | 0.2130176
2524 | 10.65868 | 569.187 | 0.2131736
2525 | 10.66488 | 570.6678 | 0.2132976
2526 | 10.66643 | 569.4941 | 0.2133286
2527 | 10.66958 | 568.6107 | 0.2133916
2528 | 10.67113 | 568.4887 | 0.2134226
2529 | 10.67838 | 569.1786 | 0.2135676
2530 | 10.68308 | 568.9683 | 0.2136616
2531 | 10.68723 | 569.0819 | 0.2137446
2532 | 10.69138 | 569.6582 | 0.2138276
2533 | 10.69448 | 568.5686 | 0.2138896
2534 | 10.70018 | 568.7243 | 0.2140036
2535 | 10.70123 | 569.1113 | 0.2140246
2536 | 10.70433 | 567.9124 | 0.2140866
2537 | 10.71163 | 570.0704 | 0.2142326
2538 | 10.71628 | 569.3721 | 0.2143256
2539 | 10.71888 | 569.3721 | 0.2143776
2540 | 10.72563 | 569.7297 | 0.2145126
2541 | 10.73028 | 569.94 | 0.2146056
2542 | 10.73183 | 570.0788 | 0.2146366
2543 | 10.73758 | 569.7928 | 0.2147516
2544 | 10.74018 | 568.1985 | 0.2148036
2545 | 10.74378 | 570.1419 | 0.2148756
2546 | 10.74948 | 568.9683 | 0.2149896
2547 | 10.75313 | 569.7213 | 0.2150626
2548 | 10.75778 | 569.8895 | 0.2151556
2549 | 10.75988 | 568.19 | 0.2151976
2550 | 10.76453 | 569.4058 | 0.2152906
2551 | 10.76973 | 569.8517 | 0.2153946
2552 | 10.77388 | 569.9484 | 0.2154776
2553 | 10.78118 | 569.776 | 0.2156236
2554 | 10.78218 | 569.6413 | 0.2156436
2555 | 10.78478 | 569.431 | 0.2156956
2556 | 10.79103 | 568.3204 | 0.2158206
2557 | 10.79363 | 569.0987 | 0.2158726
2558 | 10.79828 | 569.8096 | 0.2159656
2559 | 10.80398 | 568.8042 | 0.2160796
2560 | 10.80763 | 570.3439 | 0.2161526
2561 | 10.80813 | 570.0199 | 0.2161626
2562 | 10.81698 | 570.1672 | 0.2163396
2563 | 10.82268 | 569.696 | 0.2164536
2564 | 10.82218 | 569.3889 | 0.2164436
2565 | 10.82943 | 569.8433 | 0.2165886
2566 | 10.83253 | 569.3258 | 0.2166506
2567 | 10.83618 | 570.9202 | 0.2167236
2568 | 10.83723 | 569.4394 | 0.2167446
2569 | 10.84343 | 569.5362 | 0.2168686
2570 | 10.85018 | 569.6792 | 0.2170036
2571 | 10.85333 | 569.1113 | 0.2170666
2572 | 10.85798 | 569.4142 | 0.2171596
2573 | 10.86473 | 569.2333 | 0.2172946
2574 | 10.86993 | 571.0337 | 0.2173986
2575 | 10.86993 | 571.0253 | 0.2173986
2576 | 10.86993 | 570.3523 | 0.2173986
2577 | 10.87768 | 568.7579 | 0.2175536
2578 | 10.88133 | 568.7159 | 0.2176266
2579 | 10.88653 | 569.3469 | 0.2177306
2580 | 10.89118 | 569.7044 | 0.2178236
2581 | 10.89378 | 570.6299 | 0.2178756
2582 | 10.90263 | 570.5794 | 0.2180526
2583 | 10.90573 | 569.9947 | 0.2181146
2584 | 10.90468 | 570.0031 | 0.2180936
2585 | 10.91508 | 570.2892 | 0.2183016
2586 | 10.91508 | 570.6383 | 0.2183016
2587 | 10.92128 | 570.8402 | 0.2184256
2588 | 10.92543 | 571.7236 | 0.2185086
2589 | 10.92908 | 570.7729 | 0.2185816
2590 | 10.93118 | 569.5109 | 0.2186236
2591 | 10.93793 | 569.8811 | 0.2187586
2592 | 10.94258 | 569.9821 | 0.2188516
2593 | 10.94518 | 569.8264 | 0.2189036
2594 | 10.94933 | 569.4058 | 0.2189866
2595 | 10.95348 | 569.4142 | 0.2190696
2596 | 10.95608 | 569.065 | 0.2191216
2597 | 10.96283 | 570.3943 | 0.2192566
2598 | 10.96543 | 571.1557 | 0.2193086
2599 | 10.97008 | 570.3775 | 0.2194016
2600 | 10.97528 | 570.2892 | 0.2195056
2601 | 10.98048 | 570.1419 | 0.2196096
2602 | 10.98618 | 570.327 | 0.2197236
2603 | 10.99033 | 571.3661 | 0.2198066
2604 | 10.99448 | 570.8487 | 0.2198896
2605 | 10.99553 | 570.9622 | 0.2199106
2606 | 10.99918 | 570.4322 | 0.2199836
2607 | 11.00173 | 570.0284 | 0.2200346
2608 | 11.01058 | 570.9706 | 0.2202116
2609 | 11.01108 | 570.693 | 0.2202216
2610 | 11.01678 | 569.94 | 0.2203356
2611 | 11.02408 | 570.8487 | 0.2204816
2612 | 11.02563 | 570.8865 | 0.2205126
2613 | 11.03028 | 569.9863 | 0.2206056
2614 | 11.03133 | 571.1936 | 0.2206266
2615 | 11.03808 | 570.7519 | 0.2207616
2616 | 11.04533 | 571.3492 | 0.2209066
2617 | 11.04483 | 569.9484 | 0.2208966
2618 | 11.05108 | 571.0001 | 0.2210216
2619 | 11.05623 | 569.9863 | 0.2211246
2620 | 11.06093 | 570.3186 | 0.2212186
2621 | 11.06458 | 572.7417 | 0.2212916
2622 | 11.07078 | 571.2693 | 0.2214156
2623 | 11.07233 | 569.6498 | 0.2214466
2624 | 11.07598 | 571.059 | 0.2215196
2625 | 11.08063 | 571.4712 | 0.2216126
2626 | 11.08633 | 570.0199 | 0.2217266
2627 | 11.09153 | 571.0422 | 0.2218306
2628 | 11.09623 | 570.4238 | 0.2219246
2629 | 11.09778 | 571.1894 | 0.2219556
2630 | 11.10398 | 571.69 | 0.2220796
2631 | 11.10813 | 570.8865 | 0.2221626
2632 | 11.11128 | 569.5656 | 0.2222256
2633 | 11.11648 | 571.2525 | 0.2223296
2634 | 11.11803 | 570.9033 | 0.2223606
2635 | 11.12163 | 570.6509 | 0.2224326
2636 | 11.12683 | 572.2663 | 0.2225366
2637 | 11.13413 | 571.0169 | 0.2226826
2638 | 11.13568 | 570.4238 | 0.2227136
2639 | 11.13983 | 570.327 | 0.2227966
2640 | 11.14603 | 571.3745 | 0.2229206
2641 | 11.14708 | 569.7129 | 0.2229416
2642 | 11.14758 | 570.9454 | 0.2229516
2643 | 11.15693 | 571.5512 | 0.2231386
2644 | 11.16318 | 571.3661 | 0.2232636
2645 | 11.16523 | 571.1137 | 0.2233046
2646 | 11.17043 | 571.7068 | 0.2234086
2647 | 11.17303 | 571.202 | 0.2234606
2648 | 11.17458 | 571.7615 | 0.2234916
2649 | 11.17928 | 570.0788 | 0.2235856
2650 | 11.18498 | 570.815 | 0.2236996
2651 | 11.18963 | 571.1305 | 0.2237926
2652 | 11.19483 | 572.1107 | 0.2238966
2653 | 11.19793 | 571.9718 | 0.2239586
2654 | 11.20313 | 571.3408 | 0.2240626
2655 | 11.20728 | 571.1557 | 0.2241456
2656 | 11.21198 | 571.7531 | 0.2242396
2657 | 11.21508 | 569.9232 | 0.2243016
2658 | 11.21768 | 571.08 | 0.2243536
2659 | 11.22183 | 570.7519 | 0.2244366
2660 | 11.22803 | 571.8204 | 0.2245606
2661 | 11.23218 | 571.2188 | 0.2246436
2662 | 11.23843 | 571.446 | 0.2247686
2663 | 11.23998 | 570.9622 | 0.2247996
2664 | 11.24623 | 571.6563 | 0.2249246
2665 | 11.24778 | 571.1389 | 0.2249556
2666 | 11.25348 | 571.934 | 0.2250696
2667 | 11.25818 | 570.7519 | 0.2251636
2668 | 11.26283 | 571.9634 | 0.2252566
2669 | 11.26283 | 570.8318 | 0.2252566
2670 | 11.27008 | 571.9802 | 0.2254016
2671 | 11.27528 | 571.7699 | 0.2255056
2672 | 11.27838 | 571.0674 | 0.2255676
2673 | 11.28668 | 571.9003 | 0.2257336
2674 | 11.28723 | 571.2357 | 0.2257446
2675 | 11.29243 | 571.1726 | 0.2258486
2676 | 11.29708 | 572.8005 | 0.2259416
2677 | 11.29863 | 572.0854 | 0.2259726
2678 | 11.30538 | 573.2465 | 0.2261076
2679 | 11.30643 | 572.3462 | 0.2261286
2680 | 11.31263 | 571.2357 | 0.2262526
2681 | 11.31473 | 571.5848 | 0.2262946
2682 | 11.32098 | 572.607 | 0.2264196
2683 | 11.32873 | 572.199 | 0.2265746
2684 | 11.32873 | 572.7669 | 0.2265746
2685 | 11.33498 | 572.0686 | 0.2266996
2686 | 11.33863 | 571.4081 | 0.2267726
2687 | 11.34378 | 572.9688 | 0.2268756
2688 | 11.34173 | 571.0674 | 0.2268346
2689 | 11.35263 | 571.5133 | 0.2270526
2690 | 11.35313 | 571.3829 | 0.2270626
2691 | 11.35938 | 571.8583 | 0.2271876
2692 | 11.36143 | 572.077 | 0.2272286
2693 | 11.36558 | 572.1527 | 0.2273116
2694 | 11.37443 | 572.4346 | 0.2274886
2695 | 11.37703 | 571.8498 | 0.2275406
2696 | 11.38013 | 571.568 | 0.2276026
2697 | 11.38638 | 572.485 | 0.2277276
2698 | 11.38688 | 571.181 | 0.2277376
2699 | 11.39778 | 571.6816 | 0.2279556
2700 | 11.39518 | 571.7699 | 0.2279036
2701 | 11.40038 | 571.1305 | 0.2280076
2702 | 11.40608 | 572.4682 | 0.2281216
2703 | 11.41178 | 573.3516 | 0.2282356
2704 | 11.41283 | 571.2188 | 0.2282566
2705 | 11.41803 | 571.6395 | 0.2283606
2706 | 11.41748 | 571.0884 | 0.2283496
2707 | 11.42268 | 572.3462 | 0.2284536
2708 | 11.42838 | 571.8667 | 0.2285676
2709 | 11.43568 | 571.5596 | 0.2287136
2710 | 11.43618 | 573.482 | 0.2287236
2711 | 11.44398 | 571.6395 | 0.2288796
2712 | 11.44603 | 573.1497 | 0.2289206
2713 | 11.44918 | 573.196 | 0.2289836
2714 | 11.45433 | 572.7585 | 0.2290866
2715 | 11.46058 | 572.3715 | 0.2292116
2716 | 11.46213 | 572.3715 | 0.2292426
2717 | 11.47043 | 571.9003 | 0.2294086
2718 | 11.47303 | 573.0277 | 0.2294606
2719 | 11.47823 | 571.4965 | 0.2295646
2720 | 11.47823 | 571.3072 | 0.2295646
2721 | 11.48498 | 573.2675 | 0.2296996
2722 | 11.49173 | 572.809 | 0.2298346
2723 | 11.49173 | 572.8468 | 0.2298346
2724 | 11.49638 | 573.0109 | 0.2299276
2725 | 11.50053 | 573.3769 | 0.2300106
2726 | 11.50728 | 572.9141 | 0.2301456
2727 | 11.50988 | 571.8835 | 0.2301976
2728 | 11.51613 | 573.2128 | 0.2303226
2729 | 11.51923 | 572.5019 | 0.2303846
2730 | 11.52338 | 571.8835 | 0.2304676
2731 | 11.52908 | 572.7122 | 0.2305816
2732 | 11.52908 | 572.3883 | 0.2305816
2733 | 11.53583 | 572.4682 | 0.2307166
2734 | 11.53898 | 573.6671 | 0.2307796
2735 | 11.54258 | 572.2663 | 0.2308516
2736 | 11.54728 | 572.7585 | 0.2309456
2737 | 11.55558 | 572.3715 | 0.2311116
2738 | 11.55818 | 571.8751 | 0.2311636
2739 | 11.55868 | 573.1245 | 0.2311736
2740 | 11.56333 | 573.2675 | 0.2312666
2741 | 11.56853 | 572.1527 | 0.2313706
2742 | 11.57113 | 572.9856 | 0.2314226
2743 | 11.57738 | 571.8372 | 0.2315476
2744 | 11.58413 | 572.2242 | 0.2316826
2745 | 11.58773 | 572.5061 | 0.2317546
2746 | 11.58828 | 573.4736 | 0.2317656
2747 | 11.59553 | 572.2957 | 0.2319106
2748 | 11.59763 | 573.0025 | 0.2319526
2749 | 11.60383 | 572.1191 | 0.2320766
2750 | 11.60798 | 572.7501 | 0.2321596
2751 | 11.61523 | 572.7417 | 0.2323046
2752 | 11.61523 | 572.7332 | 0.2323046
2753 | 11.61683 | 572.6701 | 0.2323366
2754 | 11.62198 | 571.568 | 0.2324396
2755 | 11.62668 | 571.7615 | 0.2325336
2756 | 11.63288 | 573.2296 | 0.2326576
2757 | 11.63498 | 573.4147 | 0.2326996
2758 | 11.63603 | 572.0854 | 0.2327206
2759 | 11.64328 | 573.1707 | 0.2328656
2760 | 11.64898 | 573.2128 | 0.2329796
2761 | 11.64848 | 573.1413 | 0.2329696
2762 | 11.65833 | 571.6732 | 0.2331666
2763 | 11.65988 | 573.318 | 0.2331976
2764 | 11.66663 | 572.5397 | 0.2333326
2765 | 11.67133 | 573.6082 | 0.2334266
2766 | 11.67598 | 572.4682 | 0.2335196
2767 | 11.67908 | 573.1581 | 0.2335816
2768 | 11.68378 | 572.7206 | 0.2336756
2769 | 11.68688 | 573.2296 | 0.2337376
2770 | 11.68998 | 572.7753 | 0.2337996
2771 | 11.69363 | 572.6954 | 0.2338726
2772 | 11.70088 | 572.1611 | 0.2340176
2773 | 11.70558 | 573.6082 | 0.2341116
2774 | 11.70763 | 572.7921 | 0.2341526
2775 | 11.71078 | 572.9856 | 0.2342156
2776 | 11.71543 | 572.9604 | 0.2343086
2777 | 11.71908 | 573.747 | 0.2343816
2778 | 11.72528 | 573.6587 | 0.2345056
2779 | 11.73048 | 572.9394 | 0.2346096
2780 | 11.73258 | 571.7321 | 0.2346516
2781 | 11.73618 | 573.6755 | 0.2347236
2782 | 11.74138 | 573.0908 | 0.2348276
2783 | 11.74348 | 573.6082 | 0.2348696
2784 | 11.74863 | 573.1413 | 0.2349726
2785 | 11.75538 | 572.9436 | 0.2351076
2786 | 11.75593 | 572.7122 | 0.2351186
2787 | 11.76213 | 572.0476 | 0.2352426
2788 | 11.76733 | 572.8552 | 0.2353466
2789 | 11.76733 | 572.5734 | 0.2353466
2790 | 11.77458 | 573.2128 | 0.2354916
2791 | 11.77513 | 572.1738 | 0.2355026
2792 | 11.77928 | 573.7008 | 0.2355856
2793 | 11.78863 | 573.0025 | 0.2357726
2794 | 11.78963 | 572.687 | 0.2357926
2795 | 11.79433 | 572.8468 | 0.2358866
2796 | 11.79743 | 572.4346 | 0.2359486
2797 | 11.80313 | 573.8775 | 0.2360626
2798 | 11.80628 | 572.3546 | 0.2361256
2799 | 11.81043 | 571.9718 | 0.2362086
2800 | 11.81768 | 573.0361 | 0.2363536
2801 | 11.81663 | 572.4766 | 0.2363326
2802 | 11.82648 | 572.952 | 0.2365296
2803 | 11.82963 | 573.8438 | 0.2365926
2804 | 11.83063 | 573.705 | 0.2366126
2805 | 11.83378 | 573.4862 | 0.2366756
2806 | 11.84153 | 572.687 | 0.2368306
2807 | 11.84573 | 572.8384 | 0.2369146
2808 | 11.84883 | 573.196 | 0.2369766
2809 | 11.85298 | 573.0992 | 0.2370596
2810 | 11.85663 | 573.3348 | 0.2371326
2811 | 11.86388 | 573.7218 | 0.2372776
2812 | 11.86593 | 572.8805 | 0.2373186
2813 | 11.87168 | 573.9742 | 0.2374336
2814 | 11.87583 | 573.4736 | 0.2375166
2815 | 11.87893 | 573.482 | 0.2375786
2816 | 11.88153 | 574.3065 | 0.2376306
2817 | 11.88513 | 574.0625 | 0.2377026
2818 | 11.89138 | 572.2873 | 0.2378276
2819 | 11.89658 | 573.5704 | 0.2379316
2820 | 11.89863 | 573.116 | 0.2379726
2821 | 11.90383 | 573.5872 | 0.2380766
2822 | 11.90798 | 573.074 | 0.2381596
2823 | 11.91318 | 573.2843 | 0.2382636
2824 | 11.91888 | 573.5872 | 0.2383776
2825 | 11.91943 | 573.2759 | 0.2383886
2826 | 11.92823 | 574.1425 | 0.2385646
2827 | 11.92873 | 574.1509 | 0.2385746
2828 | 11.93708 | 573.9111 | 0.2387416
2829 | 11.93863 | 573.3769 | 0.2387726
2830 | 11.94018 | 572.9688 | 0.2388036
2831 | 11.94638 | 572.6197 | 0.2389276
2832 | 11.95213 | 573.196 | 0.2390426
2833 | 11.95418 | 574.4285 | 0.2390836
2834 | 11.95573 | 572.443 | 0.2391146
2835 | 11.96198 | 574.5505 | 0.2392396
2836 | 11.96923 | 573.3811 | 0.2393846
2837 | 11.97133 | 573.7807 | 0.2394266
2838 | 11.97338 | 573.5956 | 0.2394676
2839 | 11.97858 | 573.2633 | 0.2395716
2840 | 11.98583 | 573.5788 | 0.2397166
2841 | 11.98898 | 574.3402 | 0.2397796
2842 | 11.99363 | 572.6281 | 0.2398726
2843 | 11.99728 | 573.1581 | 0.2399456
2844 | 12.00248 | 573.4652 | 0.2400496
2845 | 12.00608 | 574.2434 | 0.2401216
2846 | 12.01023 | 573.2759 | 0.2402046
2847 | 12.01338 | 573.5872 | 0.2402676
2848 | 12.02008 | 573.3096 | 0.2404016
2849 | 12.02428 | 574.5253 | 0.2404856
2850 | 12.02528 | 574.1214 | 0.2405056
2851 | 12.02893 | 573.0908 | 0.2405786
2852 | 12.03463 | 574.5253 | 0.2406926
2853 | 12.03773 | 573.9658 | 0.2407546
2854 | 12.03933 | 574.1299 | 0.2407866
2855 | 12.04088 | 572.5145 | 0.2408176
2856 | 12.05178 | 573.7218 | 0.2410356
2857 | 12.05798 | 573.9237 | 0.2411596
2858 | 12.05853 | 573.1076 | 0.2411706
2859 | 12.06683 | 573.6671 | 0.2413366
2860 | 12.06473 | 573.0445 | 0.2412946
2861 | 12.07303 | 574.2098 | 0.2414606
2862 | 12.07618 | 575.0343 | 0.2415236
2863 | 12.07978 | 574.3949 | 0.2415956
2864 | 12.08548 | 573.5998 | 0.2417096
2865 | 12.08963 | 574.2561 | 0.2417926
2866 | 12.09278 | 572.8721 | 0.2418556
2867 | 12.09538 | 573.482 | 0.2419076
2868 | 12.10523 | 573.8522 | 0.2421046
2869 | 12.10523 | 573.3011 | 0.2421046
2870 | 12.10888 | 573.7723 | 0.2421776
2871 | 12.11458 | 573.196 | 0.2422916
2872 | 12.11718 | 572.607 | 0.2423436
2873 | 12.12133 | 573.7723 | 0.2424266
2874 | 12.12653 | 574.5758 | 0.2425306
2875 | 12.13168 | 573.0361 | 0.2426336
2876 | 12.13428 | 573.9994 | 0.2426856
2877 | 12.14363 | 574.5673 | 0.2428726
2878 | 12.14468 | 573.5283 | 0.2428936
2879 | 12.14778 | 573.4568 | 0.2429556
2880 | 12.15403 | 574.2645 | 0.2430806
2881 | 12.15608 | 574.6641 | 0.2431216
2882 | 12.15973 | 574.7188 | 0.2431946
2883 | 12.16338 | 572.8174 | 0.2432676
2884 | 12.16958 | 572.7585 | 0.2433916
2885 | 12.17373 | 574.1425 | 0.2434746
2886 | 12.17583 | 574.988 | 0.2435166
2887 | 12.18203 | 574.3949 | 0.2436406
2888 | 12.18463 | 573.1581 | 0.2436926
2889 | 12.18933 | 574.622 | 0.2437866
2890 | 12.19553 | 574.9964 | 0.2439106
2891 | 12.20023 | 574.1509 | 0.2440046
2892 | 12.19968 | 573.9195 | 0.2439936
2893 | 12.20798 | 573.1581 | 0.2441596
2894 | 12.20903 | 573.6924 | 0.2441806
2895 | 12.21578 | 575.2236 | 0.2443156
2896 | 12.21993 | 573.3895 | 0.2443986
2897 | 12.22458 | 574.6725 | 0.2444916
2898 | 12.22718 | 573.9658 | 0.2445436
2899 | 12.23033 | 573.0193 | 0.2446066
2900 | 12.23968 | 573.7134 | 0.2447936
2901 | 12.24123 | 574.9459 | 0.2448246
2902 | 12.24433 | 572.8973 | 0.2448866
2903 | 12.25003 | 573.5535 | 0.2450006
2904 | 12.25313 | 575.7662 | 0.2450626
2905 | 12.25678 | 573.2044 | 0.2451356
2906 | 12.25628 | 573.705 | 0.2451256
2907 | 12.26148 | 573.6755 | 0.2452296
2908 | 12.26818 | 573.0908 | 0.2453636
2909 | 12.27288 | 574.1761 | 0.2454576
2910 | 12.27703 | 574.0373 | 0.2455406
2911 | 12.28378 | 574.8155 | 0.2456756
2912 | 12.28323 | 573.6503 | 0.2456646
2913 | 12.28898 | 573.3516 | 0.2457796
2914 | 12.29158 | 573.7723 | 0.2458316
2915 | 12.29883 | 574.9964 | 0.2459766
2916 | 12.30348 | 572.5019 | 0.2460696
2917 | 12.31128 | 573.5283 | 0.2462256
2918 | 12.31023 | 574.5758 | 0.2462046
2919 | 12.31698 | 575.0764 | 0.2463396
2920 | 12.31803 | 573.5704 | 0.2463606
2921 | 12.32528 | 573.2675 | 0.2465056
2922 | 12.32738 | 575.3834 | 0.2465476
2923 | 12.33463 | 575.2152 | 0.2466926
2924 | 12.33618 | 574.4832 | 0.2467236
2925 | 12.34138 | 574.5589 | 0.2468276
2926 | 12.34503 | 574.1509 | 0.2469006
2927 | 12.35073 | 574.2981 | 0.2470146
2928 | 12.35178 | 574.7945 | 0.2470356
2929 | 12.35853 | 573.6671 | 0.2471706
2930 | 12.36318 | 575.11 | 0.2472636
2931 | 12.36318 | 573.5956 | 0.2472636
2932 | 12.37043 | 574.7188 | 0.2474086
2933 | 12.37513 | 574.4622 | 0.2475026
2934 | 12.37978 | 574.8408 | 0.2475956
2935 | 12.38293 | 574.866 | 0.2476586
2936 | 12.39433 | 575.3919 | 0.2478866
2937 | 12.39433 | 574.3612 | 0.2478866
2938 | 12.39538 | 573.7807 | 0.2479076
2939 | 12.39693 | 574.1509 | 0.2479386
2940 | 12.40108 | 573.8606 | 0.2480216
2941 | 12.40988 | 573.9406 | 0.2481976
2942 | 12.41093 | 573.5998 | 0.2482186
2943 | 12.41663 | 574.4285 | 0.2483326
2944 | 12.42028 | 574.6304 | 0.2484056
2945 | 12.42338 | 574.4706 | 0.2484676
2946 | 12.43068 | 573.8354 | 0.2486136
2947 | 12.43428 | 574.7945 | 0.2486856
2948 | 12.43638 | 573.9994 | 0.2487276
2949 | 12.44208 | 575.0133 | 0.2488416
2950 | 12.44933 | 573.6839 | 0.2489866
2951 | 12.45248 | 574.8997 | 0.2490496
2952 | 12.45298 | 573.5998 | 0.2490596
2953 | 12.45763 | 573.991 | 0.2491526
2954 | 12.46283 | 575.5938 | 0.2492566
2955 | 12.46698 | 572.8721 | 0.2493396
2956 | 12.47323 | 574.4832 | 0.2494646
2957 | 12.47373 | 573.869 | 0.2494746
2958 | 12.48258 | 574.6473 | 0.2496516
2959 | 12.48203 | 574.6389 | 0.2496406
2960 | 12.48518 | 574.378 | 0.2497036
2961 | 12.49193 | 575.11 | 0.2498386
2962 | 12.50073 | 574.2897 | 0.2500146
2963 | 12.50228 | 575.0343 | 0.2500456
2964 | 12.50383 | 573.6251 | 0.2500766
2965 | 12.50748 | 573.238 | 0.2501496
2966 | 12.51058 | 574.9459 | 0.2502116
2967 | 12.51788 | 574.0878 | 0.2503576
2968 | 12.52098 | 574.4285 | 0.2504196
2969 | 12.52513 | 574.9291 | 0.2505026
2970 | 12.52928 | 575.11 | 0.2505856
2971 | 12.53498 | 575.131 | 0.2506996
2972 | 12.53968 | 574.8071 | 0.2507936
2973 | 12.54328 | 575.6821 | 0.2508656
2974 | 12.54538 | 572.8973 | 0.2509076
2975 | 12.55108 | 573.705 | 0.2510216
2976 | 12.55628 | 574.8408 | 0.2511256
2977 | 12.55888 | 573.6419 | 0.2511776
2978 | 12.56093 | 573.3516 | 0.2512186
2979 | 12.56718 | 573.44 | 0.2513436
2980 | 12.57288 | 574.9796 | 0.2514576
2981 | 12.57393 | 574.2813 | 0.2514786
2982 | 12.58223 | 574.866 | 0.2516446
2983 | 12.58328 | 575.6106 | 0.2516656
2984 | 12.58793 | 575.5559 | 0.2517586
2985 | 12.59053 | 573.5998 | 0.2518106
2986 | 12.59778 | 574.9796 | 0.2519556
2987 | 12.60403 | 575.6022 | 0.2520806
2988 | 12.60508 | 573.9742 | 0.2521016
2989 | 12.60973 | 573.7975 | 0.2521946
2990 | 12.61598 | 573.6587 | 0.2523196
2991 | 12.61853 | 573.7891 | 0.2523706
2992 | 12.62323 | 572.8258 | 0.2524646
2993 | 12.62633 | 574.7272 | 0.2525266
2994 | 12.63153 | 573.5872 | 0.2526306
2995 | 12.63358 | 575.4423 | 0.2526716
2996 | 12.63618 | 573.7807 | 0.2527236
2997 | 12.64398 | 574.4832 | 0.2528796
2998 | 12.64763 | 574.5589 | 0.2529526
2999 | 12.65073 | 573.6839 | 0.2530146
3000 | 12.65798 | 572.5145 | 0.2531596
3001 | 12.65853 | 574.3865 | 0.2531706
3002 | 12.66318 | 574.4285 | 0.2532636
3003 | 12.66683 | 574.0373 | 0.2533366
3004 | 12.67203 | 574.4622 | 0.2534406
3005 | 12.67463 | 573.6587 | 0.2534926
3006 | 12.68083 | 574.1593 | 0.2536166
3007 | 12.68653 | 574.5169 | 0.2537306
3008 | 12.68913 | 574.4832 | 0.2537826
3009 | 12.69173 | 573.5283 | 0.2538346
3010 | 12.69693 | 574.5169 | 0.2539386
3011 | 12.69898 | 574.2813 | 0.2539796
3012 | 12.70628 | 573.6419 | 0.2541256
3013 | 12.70888 | 574.3234 | 0.2541776
3014 | 12.71563 | 573.9195 | 0.2543126
3015 | 12.71873 | 574.4201 | 0.2543746
3016 | 12.72393 | 575.4171 | 0.2544786
3017 | 12.72808 | 574.5968 | 0.2545616
3018 | 12.73068 | 575.4087 | 0.2546136
3019 | 12.73638 | 574.4622 | 0.2547276
3020 | 12.73638 | 575.2783 | 0.2547276
3021 | 12.74883 | 575.1815 | 0.2549766
3022 | 12.74518 | 574.9628 | 0.2549036
3023 | 12.75403 | 575.2236 | 0.2550806
3024 | 12.75608 | 574.0373 | 0.2551216
3025 | 12.76023 | 575.5559 | 0.2552046
3026 | 12.76438 | 573.9027 | 0.2552876
3027 | 12.77113 | 574.3696 | 0.2554226
3028 | 12.77373 | 573.5283 | 0.2554746
3029 | 12.78103 | 574.5884 | 0.2556206
3030 | 12.78258 | 574.0457 | 0.2556516
3031 | 12.78568 | 574.6641 | 0.2557136
3032 | 12.79138 | 573.1329 | 0.2558276
3033 | 12.79398 | 574.3402 | 0.2558796
3034 | 12.80023 | 574.6389 | 0.2560046
3035 | 12.80228 | 574.3696 | 0.2560456
3036 | 12.80853 | 574.3865 | 0.2561706
3037 | 12.80903 | 575.0343 | 0.2561806
3038 | 12.81838 | 576.128 | 0.2563676
3039 | 12.82098 | 575.3203 | 0.2564196
3040 | 12.82408 | 574.6641 | 0.2564816
3041 | 12.82773 | 574.4201 | 0.2565546
3042 | 12.82978 | 575.4339 | 0.2565956
3043 | 12.83708 | 574.3486 | 0.2567416
3044 | 12.83863 | 574.3318 | 0.2567726
3045 | 12.84433 | 574.6641 | 0.2568866
3046 | 12.84953 | 573.7386 | 0.2569906
3047 | 12.85318 | 573.5199 | 0.2570636
3048 | 12.85993 | 575.7326 | 0.2571986
3049 | 12.86303 | 574.4706 | 0.2572606
3050 | 12.86408 | 573.2128 | 0.2572816
3051 | 12.86978 | 575.9429 | 0.2573956
3052 | 12.87548 | 574.8155 | 0.2575096
3053 | 12.87913 | 574.3696 | 0.2575826
3054 | 12.88273 | 575.6443 | 0.2576546
3055 | 12.88743 | 574.5968 | 0.2577486
3056 | 12.89158 | 575.1983 | 0.2578316
3057 | 12.88948 | 574.2561 | 0.2577896
3058 | 12.89833 | 573.9574 | 0.2579666
3059 | 12.90348 | 573.4315 | 0.2580696
3060 | 12.90608 | 574.6725 | 0.2581216
3061 | 12.91023 | 574.113 | 0.2582046
3062 | 12.91338 | 575.4339 | 0.2582676
3063 | 12.92218 | 575.2783 | 0.2584436
3064 | 12.92583 | 574.9081 | 0.2585166
3065 | 12.92998 | 573.7975 | 0.2585996
3066 | 12.93308 | 574.4916 | 0.2586616
3067 | 12.94088 | 575.0511 | 0.2588176
3068 | 12.94398 | 574.6893 | 0.2588796
3069 | 12.94708 | 573.8186 | 0.2589416
3070 | 12.94813 | 573.9237 | 0.2589626
3071 | 12.95488 | 575.0343 | 0.2590976
3072 | 12.95903 | 574.7524 | 0.2591806
3073 | 12.96373 | 575.0343 | 0.2592746
3074 | 12.96683 | 573.0572 | 0.2593366
3075 | 12.97048 | 575.0048 | 0.2594096
3076 | 12.97203 | 573.6082 | 0.2594406
3077 | 12.97618 | 575.0848 | 0.2595236
3078 | 12.98033 | 574.2518 | 0.2596066
3079 | 12.98758 | 573.3684 | 0.2597516
3080 | 12.99018 | 573.9574 | 0.2598036
3081 | 12.99588 | 573.6587 | 0.2599176
3082 | 13.00003 | 574.9628 | 0.2600006
3083 | 13.00473 | 575.4171 | 0.2600946
3084 | 13.00938 | 575.0175 | 0.2601876
3085 | 13.01043 | 574.1761 | 0.2602086
3086 | 13.01508 | 574.5673 | 0.2603016
3087 | 13.02183 | 575.1563 | 0.2604366
3088 | 13.02548 | 572.8636 | 0.2605096
3089 | 13.03013 | 574.6725 | 0.2606026
3090 | 13.03273 | 574.5884 | 0.2606546
3091 | 13.03898 | 573.562 | 0.2607796
3092 | 13.04363 | 574.6473 | 0.2608726
3093 | 13.04728 | 575.4087 | 0.2609456
3094 | 13.05248 | 575.1563 | 0.2610496
3095 | 13.05453 | 575.3834 | 0.2610906
3096 | 13.05713 | 574.9207 | 0.2611426
3097 | 13.06648 | 575.7242 | 0.2613296
3098 | 13.07113 | 574.824 | 0.2614226
3099 | 13.06908 | 574.9291 | 0.2613816
3100 | 13.07788 | 574.4832 | 0.2615576
3101 | 13.07948 | 575.2867 | 0.2615896
3102 | 13.08363 | 574.3402 | 0.2616726
3103 | 13.08778 | 573.8775 | 0.2617556
3104 | 13.09293 | 574.3612 | 0.2618586
3105 | 13.09918 | 574.0163 | 0.2619836
3106 | 13.09968 | 574.113 | 0.2619936
3107 | 13.10543 | 574.3234 | 0.2621086
3108 | 13.11008 | 575.5391 | 0.2622016
3109 | 13.11268 | 575.7831 | 0.2622536
3110 | 13.11943 | 575.1983 | 0.2623886
3111 | 13.11943 | 574.0962 | 0.2623886
3112 | 13.12978 | 575.5223 | 0.2625956
3113 | 13.12823 | 574.193 | 0.2625646
3114 | 13.13553 | 574.5673 | 0.2627106
3115 | 13.13653 | 574.5421 | 0.2627306
3116 | 13.14068 | 574.3149 | 0.2628136
3117 | 13.14588 | 574.5253 | 0.2629176
3118 | 13.15318 | 575.455 | 0.2630636
3119 | 13.15678 | 575.5475 | 0.2631356
3120 | 13.15783 | 574.1509 | 0.2631566
3121 | 13.16668 | 575.5054 | 0.2633336
3122 | 13.16978 | 574.7609 | 0.2633956
3123 | 13.17288 | 575.6358 | 0.2634576
3124 | 13.17653 | 573.8438 | 0.2635306
3125 | 13.17913 | 574.1214 | 0.2635826
3126 | 13.18743 | 574.824 | 0.2637486
3127 | 13.18948 | 575.11 | 0.2637896
3128 | 13.19363 | 574.824 | 0.2638726
3129 | 13.19938 | 575.131 | 0.2639876
3130 | 13.20093 | 574.8744 | 0.2640186
3131 | 13.20508 | 574.8071 | 0.2641016
3132 | 13.21128 | 573.4315 | 0.2642256
3133 | 13.21543 | 573.827 | 0.2643086
3134 | 13.22118 | 573.8522 | 0.2644236
3135 | 13.22168 | 574.6809 | 0.2644336
3136 | 13.22688 | 573.8859 | 0.2645376
3137 | 13.23203 | 574.4706 | 0.2646406
3138 | 13.23778 | 575.5938 | 0.2647556
3139 | 13.24193 | 573.747 | 0.2648386
3140 | 13.24398 | 574.1046 | 0.2648796
3141 | 13.24868 | 574.5421 | 0.2649736
3142 | 13.25073 | 573.7218 | 0.2650146
3143 | 13.25803 | 575.5138 | 0.2651606
3144 | 13.26008 | 575.5391 | 0.2652016
3145 | 13.26473 | 575.4886 | 0.2652946
3146 | 13.26788 | 574.5 | 0.2653576
3147 | 13.27308 | 574.1845 | 0.2654616
3148 | 13.27563 | 575.0133 | 0.2655126
3149 | 13.28343 | 574.3149 | 0.2656686
3150 | 13.28603 | 574.2561 | 0.2657206
3151 | 13.28913 | 575.3288 | 0.2657826
3152 | 13.29588 | 575.7662 | 0.2659176
3153 | 13.30003 | 574.6809 | 0.2660006
3154 | 13.30213 | 574.7104 | 0.2660426
3155 | 13.30888 | 574.071 | 0.2661776
3156 | 13.31198 | 574.744 | 0.2662396
3157 | 13.31458 | 574.193 | 0.2662916
3158 | 13.31668 | 574.3949 | 0.2663336
3159 | 13.32183 | 575.1731 | 0.2664366
3160 | 13.32808 | 573.7639 | 0.2665616
3161 | 13.33118 | 573.7555 | 0.2666236
3162 | 13.33688 | 574.2561 | 0.2667376
3163 | 13.34103 | 576.1617 | 0.2668206
3164 | 13.34623 | 574.8492 | 0.2669246
3165 | 13.35248 | 574.0794 | 0.2670496
3166 | 13.35093 | 573.7723 | 0.2670186
3167 | 13.35923 | 575.2236 | 0.2671846
3168 | 13.36028 | 573.705 | 0.2672056
3169 | 13.36543 | 575.5938 | 0.2673086
3170 | 13.37013 | 574.0079 | 0.2674026
3171 | 13.37583 | 574.5 | 0.2675166
3172 | 13.37633 | 574.7188 | 0.2675266
3173 | 13.37998 | 574.0373 | 0.2675996
3174 | 13.38828 | 574.6641 | 0.2677656
3175 | 13.39398 | 575.4507 | 0.2678796
3176 | 13.39503 | 575.0764 | 0.2679006
3177 | 13.40388 | 574.6809 | 0.2680776
3178 | 13.40283 | 573.9321 | 0.2680566
3179 | 13.40283 | 573.2633 | 0.2680566
3180 | 13.41373 | 575.2699 | 0.2682746
3181 | 13.41733 | 574.2645 | 0.2683466
3182 | 13.42048 | 573.6251 | 0.2684096
3183 | 13.42408 | 574.8576 | 0.2684816
3184 | 13.42878 | 574.378 | 0.2685756
3185 | 13.43188 | 574.2897 | 0.2686376
3186 | 13.43708 | 574.702 | 0.2687416
3187 | 13.44228 | 574.0079 | 0.2688456
3188 | 13.44643 | 574.3865 | 0.2689286
3189 | 13.45058 | 575.5854 | 0.2690116
3190 | 13.45523 | 575.3498 | 0.2691046
3191 | 13.45888 | 575.2236 | 0.2691776
3192 | 13.46303 | 575.1268 | 0.2692606
3193 | 13.46563 | 574.622 | 0.2693126
3194 | 13.47028 | 573.6503 | 0.2694056
3195 | 13.47598 | 574.1214 | 0.2695196
3196 | 13.47393 | 574.4033 | 0.2694786
3197 | 13.48433 | 574.4622 | 0.2696866
3198 | 13.48898 | 574.4201 | 0.2697796
3199 | 13.49263 | 574.4538 | 0.2698526
3200 | 13.49468 | 575.11 | 0.2698936
3201 | 13.49938 | 574.7104 | 0.2699876
3202 | 13.50508 | 574.866 | 0.2701016
3203 | 13.50923 | 574.2014 | 0.2701846
3204 | 13.51233 | 572.9057 | 0.2702466
3205 | 13.51598 | 573.5283 | 0.2703196
3206 | 13.52118 | 574.5673 | 0.2704236
3207 | 13.52583 | 573.5451 | 0.2705166
3208 | 13.52478 | 573.8354 | 0.2704956
3209 | 13.53568 | 573.8354 | 0.2707136
3210 | 13.53778 | 574.2729 | 0.2707556
3211 | 13.54398 | 574.9207 | 0.2708796
3212 | 13.54658 | 574.1425 | 0.2709316
3213 | 13.55228 | 574.7104 | 0.2710456
3214 | 13.55388 | 575.375 | 0.2710776
3215 | 13.56318 | 574.7188 | 0.2712636
3216 | 13.56318 | 575.1899 | 0.2712636
3217 | 13.57153 | 575.3456 | 0.2714306
3218 | 13.57253 | 574.5968 | 0.2714506
3219 | 13.57568 | 574.1509 | 0.2715136
3220 | 13.57983 | 574.7272 | 0.2715966
3221 | 13.58398 | 573.9321 | 0.2716796
3222 | 13.58758 | 572.8258 | 0.2717516
3223 | 13.59433 | 573.9742 | 0.2718866
3224 | 13.59798 | 574.7356 | 0.2719596
3225 | 13.59903 | 574.9544 | 0.2719806
3226 | 13.60263 | 574.113 | 0.2720526
3227 | 13.60888 | 574.3486 | 0.2721776
3228 | 13.61303 | 574.1761 | 0.2722606
3229 | 13.61408 | 573.7386 | 0.2722816
3230 | 13.62238 | 573.0824 | 0.2724476
3231 | 13.62758 | 574.1046 | 0.2725516
3232 | 13.62758 | 573.7302 | 0.2725516
3233 | 13.63638 | 574.4916 | 0.2727276
3234 | 13.63793 | 573.8354 | 0.2727586
3235 | 13.64263 | 574.0962 | 0.2728526
3236 | 13.64678 | 574.6052 | 0.2729356
3237 | 13.65453 | 572.8174 | 0.2730906
3238 | 13.65508 | 574.9123 | 0.2731016
3239 | 13.65713 | 574.0331 | 0.2731426
3240 | 13.66543 | 575.4171 | 0.2733086
3241 | 13.66908 | 574.5253 | 0.2733816
3242 | 13.67633 | 574.6557 | 0.2735266
3243 | 13.67633 | 574.4369 | 0.2735266
3244 | 13.68153 | 573.8522 | 0.2736306
3245 | 13.68623 | 575.6527 | 0.2737246
3246 | 13.69193 | 575.455 | 0.2738386
3247 | 13.69298 | 574.8997 | 0.2738596
3248 | 13.69658 | 573.6587 | 0.2739316
3249 | 13.69868 | 575.5138 | 0.2739736
3250 | 13.70438 | 573.5998 | 0.2740876
3251 | 13.71113 | 573.7386 | 0.2742226
3252 | 13.71633 | 573.9027 | 0.2743266
3253 | 13.72153 | 573.705 | 0.2744306
3254 | 13.72048 | 574.1845 | 0.2744096
3255 | 13.72823 | 575.11 | 0.2745646
3256 | 13.73188 | 575.0679 | 0.2746376
3257 | 13.73863 | 574.7987 | 0.2747726
3258 | 13.74173 | 574.4454 | 0.2748346
3259 | 13.74333 | 575.4802 | 0.2748666
3260 | 13.74953 | 574.2813 | 0.2749906
3261 | 13.75213 | 573.8943 | 0.2750426
3262 | 13.75578 | 574.378 | 0.2751156
3263 | 13.76353 | 573.7639 | 0.2752706
3264 | 13.76353 | 574.4832 | 0.2752706
3265 | 13.76928 | 574.2813 | 0.2753856
3266 | 13.77443 | 574.6389 | 0.2754886
3267 | 13.77653 | 574.3486 | 0.2755306
3268 | 13.77858 | 574.6893 | 0.2755716
3269 | 13.78433 | 573.949 | 0.2756866
3270 | 13.79053 | 573.8606 | 0.2758106
3271 | 13.79418 | 573.9321 | 0.2758836
3272 | 13.79938 | 573.9195 | 0.2759876
3273 | 13.80198 | 574.7188 | 0.2760396
3274 | 13.80613 | 573.9658 | 0.2761226
3275 | 13.81388 | 574.5884 | 0.2762776
3276 | 13.81598 | 574.3696 | 0.2763196
3277 | 13.81963 | 574.6725 | 0.2763926
3278 | 13.82168 | 574.5169 | 0.2764336
3279 | 13.82633 | 574.7987 | 0.2765266
3280 | 13.83363 | 573.827 | 0.2766726
3281 | 13.83883 | 574.3696 | 0.2767766
3282 | 13.84348 | 573.9321 | 0.2768696
3283 | 13.84503 | 574.6725 | 0.2769006
3284 | 13.84918 | 574.744 | 0.2769836
3285 | 13.85438 | 574.3234 | 0.2770876
3286 | 13.85698 | 574.2813 | 0.2771396
3287 | 13.86163 | 573.9195 | 0.2772326
3288 | 13.86788 | 574.2813 | 0.2773576
3289 | 13.87253 | 575.4003 | 0.2774506
3290 | 13.87463 | 573.3769 | 0.2774926
3291 | 13.87878 | 573.6839 | 0.2775756
3292 | 13.88243 | 573.7807 | 0.2776486
3293 | 13.88708 | 574.2645 | 0.2777416
3294 | 13.89123 | 574.378 | 0.2778246
3295 | 13.89643 | 574.4748 | 0.2779286
3296 | 13.90263 | 574.357 | 0.2780526
3297 | 13.90628 | 574.2266 | 0.2781256
3298 | 13.90578 | 573.6082 | 0.2781156
3299 | 13.91303 | 573.747 | 0.2782606
3300 | 13.91408 | 573.7134 | 0.2782816
3301 | 13.91768 | 573.9406 | 0.2783536
3302 | 13.92808 | 574.2434 | 0.2785616
3303 | 13.92858 | 573.9742 | 0.2785716
3304 | 13.93378 | 574.4201 | 0.2786756
3305 | 13.93848 | 574.7987 | 0.2787696
3306 | 13.94053 | 574.5758 | 0.2788106
3307 | 13.94783 | 573.8943 | 0.2789566
3308 | 13.94938 | 573.36 | 0.2789876
3309 | 13.95403 | 574.4832 | 0.2790806
3310 | 13.95818 | 572.6281 | 0.2791636
3311 | 13.96288 | 573.5031 | 0.2792576
3312 | 13.96753 | 574.5673 | 0.2793506
3313 | 13.96908 | 573.2549 | 0.2793816
3314 | 13.97583 | 575.2152 | 0.2795166
3315 | 13.97893 | 574.8324 | 0.2795786
3316 | 13.98308 | 574.9207 | 0.2796616
3317 | 13.98828 | 575.11 | 0.2797656
3318 | 13.99143 | 574.2182 | 0.2798286
3319 | 13.99868 | 573.827 | 0.2799736
3320 | 14.00128 | 573.5367 | 0.2800256
3321 | 14.00333 | 572.6617 | 0.2800666
3322 | 14.00853 | 573.3769 | 0.2801706
3323 | 14.01163 | 574.0794 | 0.2802326
3324 | 14.01738 | 573.3769 | 0.2803476
3325 | 14.02358 | 574.2813 | 0.2804716
3326 | 14.02668 | 573.8186 | 0.2805336
3327 | 14.03293 | 574.1677 | 0.2806586
3328 | 14.03293 | 573.1413 | 0.2806586
3329 | 14.03968 | 572.7417 | 0.2807936
3330 | 14.04593 | 574.4117 | 0.2809186
3331 | 14.04798 | 574.6641 | 0.2809596
3332 | 14.05108 | 573.4652 | 0.2810216
3333 | 14.06043 | 574.5 | 0.2812086
3334 | 14.05938 | 574.5884 | 0.2811876
3335 | 14.06408 | 574.0331 | 0.2812816
3336 | 14.07083 | 573.991 | 0.2814166
3337 | 14.07133 | 573.9742 | 0.2814266
3338 | 14.07653 | 573.4862 | 0.2815306
3339 | 14.08223 | 573.4862 | 0.2816446
3340 | 14.08278 | 572.7122 | 0.2816556
3341 | 14.09158 | 574.2098 | 0.2818316
3342 | 14.09158 | 572.9141 | 0.2818316
3343 | 14.09883 | 574.378 | 0.2819766
3344 | 14.10508 | 573.705 | 0.2821016
3345 | 14.10713 | 574.1425 | 0.2821426
3346 | 14.11183 | 573.5998 | 0.2822366
3347 | 14.11598 | 573.8606 | 0.2823196
3348 | 14.12013 | 573.074 | 0.2824026
3349 | 14.12168 | 573.074 | 0.2824336
3350 | 14.12688 | 573.7008 | 0.2825376
3351 | 14.13518 | 574.4369 | 0.2827036
3352 | 14.13673 | 574.2014 | 0.2827346
3353 | 14.14038 | 573.991 | 0.2828076
3354 | 14.14298 | 572.9057 | 0.2828596
3355 | 14.14763 | 573.6251 | 0.2829526
3356 | 14.15648 | 573.1876 | 0.2831296
3357 | 14.15593 | 573.4063 | 0.2831186
3358 | 14.16113 | 573.3011 | 0.2832226
3359 | 14.16423 | 573.2128 | 0.2832846
3360 | 14.17153 | 572.5902 | 0.2834306
3361 | 14.17358 | 572.8973 | 0.2834716
3362 | 14.17878 | 572.8174 | 0.2835756
3363 | 14.17828 | 573.1329 | 0.2835656
3364 | 14.18293 | 571.955 | 0.2836586
3365 | 14.19018 | 573.0361 | 0.2838036
3366 | 14.19693 | 572.321 | 0.2839386
3367 | 14.19798 | 573.2675 | 0.2839596
3368 | 14.20733 | 572.8805 | 0.2841466
3369 | 14.20783 | 574.1509 | 0.2841566
3370 | 14.21253 | 572.443 | 0.2842506
3371 | 14.21928 | 572.83 | 0.2843856
3372 | 14.22238 | 573.9406 | 0.2844476
3373 | 14.22443 | 573.0193 | 0.2844886
3374 | 14.23068 | 572.4093 | 0.2846136
3375 | 14.23378 | 572.5902 | 0.2846756
3376 | 14.23743 | 572.5481 | 0.2847486
3377 | 14.24263 | 571.8204 | 0.2848526
3378 | 14.24728 | 573.4147 | 0.2849456
3379 | 14.24883 | 570.9118 | 0.2849766
3380 | 14.25248 | 572.077 | 0.2850496
3381 | 14.25973 | 572.0476 | 0.2851946
3382 | 14.25818 | 571.955 | 0.2851636
3383 | 14.26548 | 571.5512 | 0.2853096
3384 | 14.26548 | 572.687 | 0.2853096
3385 | 14.27478 | 571.9171 | 0.2854956
3386 | 14.28053 | 572.2242 | 0.2856106
3387 | 14.28728 | 573.0193 | 0.2857456
3388 | 14.28778 | 572.6701 | 0.2857556
3389 | 14.28983 | 572.2747 | 0.2857966
3390 | 14.29503 | 572.5566 | 0.2859006
3391 | 14.30128 | 571.1137 | 0.2860256
3392 | 14.30178 | 572.9772 | 0.2860356
3393 | 14.30853 | 571.0884 | 0.2861706
3394 | 14.31063 | 571.9003 | 0.2862126
3395 | 14.31738 | 573.2128 | 0.2863476
3396 | 14.32358 | 571.2609 | 0.2864716
3397 | 14.32878 | 571.6563 | 0.2865756
3398 | 14.32723 | 573.3432 | 0.2865446
3399 | 14.33243 | 570.9833 | 0.2866486
3400 | 14.34018 | 571.1557 | 0.2868036
3401 | 14.34178 | 571.6647 | 0.2868356
3402 | 14.34538 | 570.9622 | 0.2869076
3403 | 14.34953 | 570.1924 | 0.2869906
3404 | 14.35578 | 571.2988 | 0.2871156
3405 | 14.35993 | 571.7783 | 0.2871986
3406 | 14.36253 | 570.693 | 0.2872506
3407 | 14.36978 | 571.568 | 0.2873956
3408 | 14.36928 | 570.184 | 0.2873856
3409 | 14.37548 | 570.8318 | 0.2875096
3410 | 14.38433 | 571.1137 | 0.2876866
3411 | 14.38328 | 571.202 | 0.2876656
3412 | 14.38898 | 571.1936 | 0.2877796
3413 | 14.39053 | 571.181 | 0.2878106
3414 | 14.39573 | 571.0001 | 0.2879146
3415 | 14.40198 | 571.2357 | 0.2880396
3416 | 14.40768 | 571.2861 | 0.2881536
3417 | 14.41183 | 571.1053 | 0.2882366
3418 | 14.41288 | 570.6762 | 0.2882576
3419 | 14.41598 | 569.2417 | 0.2883196
3420 | 14.42118 | 570.4658 | 0.2884236
3421 | 14.42533 | 569.6413 | 0.2885066
3422 | 14.43103 | 570.3607 | 0.2886206
3423 | 14.43413 | 570.5963 | 0.2886826
3424 | 14.43828 | 569.4605 | 0.2887656
3425 | 14.44038 | 569.1786 | 0.2888076
3426 | 14.44763 | 568.8631 | 0.2889526
3427 | 14.45388 | 570.7898 | 0.2890776
3428 | 14.45233 | 569.1281 | 0.2890466
3429 | 14.45908 | 569.452 | 0.2891816
3430 | 14.46478 | 568.1985 | 0.2892956
3431 | 14.46738 | 568.4719 | 0.2893476
3432 | 14.47308 | 567.5759 | 0.2894616
3433 | 14.47878 | 567.6937 | 0.2895756
3434 | 14.48088 | 567.4539 | 0.2896176
3435 | 14.48398 | 566.0909 | 0.2896796
3436 | 14.48918 | 566.5536 | 0.2897836
3437 | 14.49333 | 565.6618 | 0.2898666
3438 | 14.49798 | 564.9972 | 0.2899596
3439 | 14.50213 | 564.4125 | 0.2900426
3440 | 14.50523 | 562.7676 | 0.2901046
3441 | 14.51303 | 561.0345 | 0.2902606
3442 | 14.51513 | 554.3207 | 0.2903026
3443 | 14.51873 | 546.938 | 0.2903746
3444 | 14.51873 | 544.313 | 0.2903746
3445 | 14.52498 | 542.2013 | 0.2904996
3446 | 14.53068 | 539.9128 | 0.2906136
3447 | 14.53328 | 534.8817 | 0.2906656
3448 | 14.53743 | 526.5861 | 0.2907486
3449 | 14.54368 | 518.3957 | 0.2908736
3450 | 14.55043 | 513.4697 | 0.2910086
3451 | 14.55198 | 511.8502 | 0.2910396
3452 | 14.55558 | 508.3839 | 0.2911116
3453 | 14.55768 | 505.4434 | 0.2911536
3454 | 14.56493 | 501.8131 | 0.2912986
3455 | 14.57118 | 500.9928 | 0.2914236
3456 | 14.57168 | 498.0776 | 0.2914336
3457 | 14.57898 | 492.8024 | 0.2915796
3458 | 14.58363 | 490.8084 | 0.2916726
3459 | 14.58568 | 488.3896 | 0.2917136
3460 | 14.58883 | 487.0771 | 0.2917766
3461 | 14.59143 | 484.7971 | 0.2918286
3462 | 14.59658 | 479.9048 | 0.2919316
3463 | 14.60543 | 472.215 | 0.2921086
3464 | 14.60593 | 468.5636 | 0.2921186
3465 | 14.61063 | 465.9681 | 0.2922126
3466 | 14.61423 | 464.8281 | 0.2922846
3467 | 14.62048 | 460.735 | 0.2924096
3468 | 14.62203 | 458.6611 | 0.2924406
3469 | 14.62723 | 455.342 | 0.2925446
3470 | 14.63348 | 450.0248 | 0.2926696
3471 | 14.63863 | 445.9444 | 0.2927726
3472 | 14.63763 | 439.7353 | 0.2927526
3473 | 14.64538 | 438.7552 | 0.2929076
3474 | 14.65423 | 435.6296 | 0.2930846
3475 | 14.65318 | 434.0816 | 0.2930636
3476 | 14.65473 | 434.2498 | 0.2930946
3477 | 14.65943 | 433.9512 | 0.2931886
3478 | 14.65838 | 431.9488 | 0.2931676
3479 | 14.66773 | 432.3232 | 0.2933546
3480 | 14.67288 | 429.8454 | 0.2934576
3481 | 14.68173 | 425.1634 | 0.2936346
3482 | 14.68018 | 414.8487 | 0.2936036
3483 | 14.68483 | 411.0711 | 0.2936966
3484 | 14.69053 | 407.752 | 0.2938106
3485 | 14.69468 | 407.1337 | 0.2938936
3486 | 14.69833 | 404.1553 | 0.2939666
3487 | 14.70248 | 398.9601 | 0.2940496
3488 | 14.71028 | 397.0881 | 0.2942056
3489 | 14.71233 | 394.5768 | 0.2942466
3490 | 14.71393 | 391.7667 | 0.2942786
3491 | 14.71753 | 388.8431 | 0.2943506
3492 | 14.72583 | 387.131 | 0.2945166
3493 | 14.72688 | 385.0823 | 0.2945376
3494 | 14.72898 | 383.8245 | 0.2945796
3495 | 14.73778 | 381.6244 | 0.2947556
3496 | 14.74193 | 377.443 | 0.2948386
3497 | 14.74403 | 373.7243 | 0.2948806
3498 | 14.75023 | 368.832 | 0.2950046
3499 | 14.75543 | 361.6849 | 0.2951086
3500 | 14.76063 | 357.9241 | 0.2952126
3501 | 14.75958 | 355.5684 | 0.2951916
3502 | 14.76633 | 353.9614 | 0.2953266
3503 | 14.77098 | 353.1537 | 0.2954196
3504 | 14.77828 | 352.0095 | 0.2955656
3505 | 14.77828 | 350.066 | 0.2955656
3506 | 14.78398 | 346.9237 | 0.2956796
3507 | 14.79018 | 344.8245 | 0.2958036
3508 | 14.79018 | 341.7957 | 0.2958036
3509 | 14.79693 | 340.2645 | 0.2959386
3510 | 14.80473 | 339.7387 | 0.2960946
3511 | 14.80423 | 338.7249 | 0.2960846
3512 | 14.81253 | 338.3042 | 0.2962506
3513 | 14.80838 | 335.4689 | 0.2961676
3514 | 14.81668 | 336.1714 | 0.2963336
3515 | 14.82133 | 335.0356 | 0.2964266
3516 | 14.82548 | 332.6378 | 0.2965096
3517 | 14.82758 | 330.4377 | 0.2965516
3518 | 14.83328 | 327.0556 | 0.2966656
3519 | 14.83483 | 326.433 | 0.2966966
3520 | 14.84313 | 324.439 | 0.2968626
3521 | 14.84628 | 320.9727 | 0.2969256
3522 | 14.85303 | 317.5527 | 0.2970606
3523 | 14.85663 | 312.1892 | 0.2971326
3524 | 14.86288 | 310.1911 | 0.2972576
3525 | 14.86078 | 308.2139 | 0.2972156
3526 | 14.86548 | 302.3877 | 0.2973096
3527 | 14.87013 | 299.1864 | 0.2974026
3528 | 14.87533 | 297.2934 | 0.2975066
3529 | 14.87948 | 294.5128 | 0.2975896
3530 | 14.88573 | 291.5724 | 0.2977146
3531 | 14.89193 | 287.7948 | 0.2978386
3532 | 14.89298 | 284.3201 | 0.2978596
3533 | 14.89763 | 284.5388 | 0.2979526
3534 | 14.90078 | 282.5785 | 0.2980156
3535 | 14.90493 | 282.141 | 0.2980986
3536 | 14.91373 | 281.1188 | 0.2982746
3537 | 14.91633 | 277.2739 | 0.2983266
3538 | 14.91998 | 273.9002 | 0.2983996
3539 | 14.92203 | 269.8576 | 0.2984406
3540 | 14.92673 | 264.0734 | 0.2985346
3541 | 14.92983 | 252.9341 | 0.2985966
3542 | 14.93503 | 246.8976 | 0.2987006
3543 | 14.93918 | 245.4884 | 0.2987836
3544 | 14.94333 | 243.4145 | 0.2988666
3545 | 14.94643 | 243.6753 | 0.2989286
3546 | 14.95113 | 242.4511 | 0.2990226
3547 | 14.95783 | 241.3742 | 0.2991566
3548 | 14.95943 | 238.3034 | 0.2991886
3549 | 14.96718 | 236.5955 | 0.2993436
3550 | 14.96823 | 233.2722 | 0.2993646
3551 | 14.97238 | 231.8546 | 0.2994476
3552 | 14.97808 | 229.8522 | 0.2995616
3553 | 14.98018 | 228.2957 | 0.2996036
3554 | 14.98123 | 227.1473 | 0.2996246
3555 | 14.98898 | 226.5794 | 0.2997796
3556 | 14.99213 | 225.9652 | 0.2998426
3557 | 14.99678 | 224.577 | 0.2999356
3558 | 15.00303 | 224.6612 | 0.3000606
3559 | 15.00563 | 222.4653 | 0.3001126
3560 | 15.01183 | 222.0362 | 0.3002366
3561 | 15.01338 | 220.0254 | 0.3002676
3562 | 15.02118 | 218.1282 | 0.3004236
3563 | 15.02223 | 215.8272 | 0.3004446
3564 | 15.02688 | 214.2959 | 0.3005376
3565 | 15.02898 | 212.8573 | 0.3005796
3566 | 15.03363 | 211.6626 | 0.3006726
3567 | 15.03828 | 207.8892 | 0.3007656
3568 | 15.04088 | 203.5142 | 0.3008176
3569 | 15.04973 | 202.3616 | 0.3009946
3570 | 15.05178 | 199.9428 | 0.3010356
3571 | 15.05593 | 199.2445 | 0.3011186
3572 | 15.06373 | 198.2012 | 0.3012746
3573 | 15.06528 | 196.6195 | 0.3013056
3574 | 15.07098 | 196.4428 | 0.3014196
3575 | 15.07723 | 194.8359 | 0.3015446
3576 | 15.07878 | 194.8107 | 0.3015756
3577 | 15.07933 | 194.2848 | 0.3015866
3578 | 15.08658 | 193.0775 | 0.3017316
3579 | 15.08813 | 191.6851 | 0.3017626
3580 | 15.09278 | 190.4063 | 0.3018556
3581 | 15.10268 | 188.1389 | 0.3020536
3582 | 15.10213 | 187.0914 | 0.3020426
3583 | 15.10788 | 186.9358 | 0.3021576
3584 | 15.11148 | 184.7357 | 0.3022296
3585 | 15.11823 | 181.5597 | 0.3023646
3586 | 15.12033 | 180.1799 | 0.3024066
3587 | 15.12393 | 178.1649 | 0.3024786
3588 | 15.12808 | 176.0069 | 0.3025616
3589 | 15.13223 | 173.2767 | 0.3026446
3590 | 15.13383 | 170.7654 | 0.3026766
3591 | 15.13898 | 167.7534 | 0.3027796
3592 | 15.14728 | 164.6825 | 0.3029456
3593 | 15.14888 | 160.8587 | 0.3029776
3594 | 15.15198 | 154.9525 | 0.3030396
3595 | 15.15768 | 151.217 | 0.3031536