## Protocol
LAB MEASUREMENT PROTOCOL
Measurement type
Molicel INR-21700-P45B Single Channel 1S4P Module parameter identification
Static parameters and constrains
Configuration |  | 1S4P | SOC 100% datasheet condition |  | SOC 0% datasheet condition
Voltage min [V] |  | 2.5 | Voltage [V] | 4.2 | Voltage [V] | 2.5
Voltage max [V] |  | 4.2 | Current [A] | 4.5 | Current [A] | 4.5
Max. cell surf. t. [°C] |  | 70 | Cut-off [mA] | 50 | Temp [°C] | Ambient
Ambient temp [°C] |  | 23 | Temp [°C] | Ambient
Measurement variable parameters
Disch. current [A] |  | [-120; -80; -40; -20]
Charge current [A] |  | [15]
Coolant temp [°C] |  | [5; 15; 25]
Flowrate [l/min] |  | [0.1; 0.5; 1.5]
Measurement objective and protocol description
Create datased for battery thermal network model parameter identification within the operationg envelope defined above. Test Matrix is displayed on the worksheet "Test_Matrix". Photographs of the real laboratory setup are displayed on the "Photographs" worksheet. 3D model can be seen on the "3D_Model" worksheet. The placement of temp sensors and the specific measurement points are described in the worksheet "Sensor_Layout". Material properties are displayed on the subsequent worksheet "Materials". On the worksheet "Calibration_Table" calibration process and coefficeints are displayed.
Measurement procedure
STEP nr. | DAQ scan (ON/OFF) | Action | Details |  | Next step condition | Monitored channel
1 | ON* | Standardized full charge | datasheet-defined 100% SOC |  | According to the datasheet | Current
2 | OFF | Rest | no load |  | t>10 min | Time
3 | OFF | Liquid circuit initialization | 1. Set flowrate without temp. change 2. clog the primary cooling circuit 3. If needed, heat the water 4. set coolant temp and wait for the coolant temp to stabilize |  | Coolant temp. Setpoint reached + 5 min wait | 1. Flowrate 2. Chiller temp. 3. Time
4 | ON | Thermal transition | Unclog the primary cooling circuit, wait for the TH11 temp to stabilize |  | ∆T_TH11 <0.1 °C/min | Chan107_TH11
5 | ON | CC discharge | Discharge current from the measurement var. parameters |  | V_cutoff=2.5V, T_cell≥70 | Chan107-120
6 | ON | Rest | no load and wait for the TH11 temp to stabilize |  | t>10 min, ∆Tcell<0.1 °C/min | Chan107_TH11
7 | ON* | CC-CV charge | Set the charge current within the measurement parameters, coolant temp still the same |  | V=4.2V, I_cutoff=50mA | Current
8 | ON* | Thermal transition | Stop the coolant flow, let the module warm to the ambient temp |  | ∆T<0.1 °C/min | Chan107_TH11
* = only on some of the measurements, see Test_Matrix

## Test_Matrix
Experiment ID | DAQ Timestamp | Discharge_current [A] | Charge_current [A] | Coolant Temp [°C] | Flow Rate [l/min] | DAQ Scan ON @STEP 7 | DAQ Scan ON @STEP 8 | Status | Notes
1 | 20251126_150908248 | -20 | 15 | 25 | 1.5 | YES | YES | Measured | SOC reference
2 | 20251127_141017875 | -40 | 15 | 25 | 1.5 |  |  | Measured
3 |  | -80 | 15 | 25 | 1.5 |  |  | NOT_Measured
4 |  | -120 | 15 | 25 | 1.5 | YES |  | NOT_Measured
5 |  | -40 | 15 | 25 | 0.5 |  |  | NOT_Measured
6 |  | -80 | 15 | 25 | 0.5 |  |  | NOT_Measured
7 |  | -120 | 15 | 25 | 0.5 | YES |  | NOT_Measured
8 |  | -40 | 15 | 25 | 0.1 |  |  | NOT_Measured
9 |  | -80 | 15 | 25 | 0.1 |  |  | NOT_Measured
10 |  | -120 | 15 | 25 | 0.1 | YES |  | NOT_Measured
11 | 20251128_102057991 | -40 | 15 | 15 | 1.5 |  |  | Measured | * reference for repeatability 15°C
12 | 20251128_134031152 | -80 | 15 | 15 | 1.5 |  |  | Measured | *
13 | 20251201_113728861 | -120 | 15 | 15 | 1.5 | YES | YES | Measured | *
14 | 20251201_163543484 | -40 | 15 | 15 | 0.5 |  |  | Measured | *
15 | 20251202_133030514 | -80 | 15 | 15 | 0.5 |  |  | Measured | *
16 | 20251203_103357473 | -120 | 15 | 15 | 0.5 | YES |  | Measured | *
17 | 20251204_111640041 | -40 | 15 | 15 | 0.1 |  |  | Measured | *
18 | 20251204_144331500 | -80 | 15 | 15 | 0.1 |  |  | Measured | *
19 | 20251205_120936377 | -120 | 15 | 15 | 0.1 | YES |  | Measured | *
20 | 20251205_160840427 | -40 | 15 | 15 | 1.5 |  |  | Measured | * repeatability measurement 15°C
21 | 20251209_144434492 | -40 | 15 | 5 | 1.5 |  |  | Measured | reference for repeatability 5°C
22 | 20251210_144332381 | -80 | 15 | 5 | 1.5 |  |  | Measured
23 |  | -120 | 15 | 5 | 1.5 | YES | YES | NOT_Measured
24 |  | -40 | 15 | 5 | 0.5 |  |  | NOT_Measured
25 |  | -80 | 15 | 5 | 0.5 |  |  | NOT_Measured
26 |  | -120 | 15 | 5 | 0.5 | YES |  | NOT_Measured
27 |  | -40 | 15 | 5 | 0.1 |  |  | NOT_Measured
28 |  | -80 | 15 | 5 | 0.1 |  |  | NOT_Measured
29 |  | -120 | 15 | 5 | 0.1 | YES |  | NOT_Measured
NOTES
Measurements marked with * in the above table were conducted under conditions described below
*Electrical resistance between the body of the cell1 and negative terminal varried during measurements because of the bad contact between the clamping sleeve and the battery body
Cell resistance - minus pole to minus current collector ID11-ID20
Cell 1* | 4,5-9,8
Cell 2 | 4.16
Cell 3 | 3.04
Cell 4 | 2.85 | mOhm
Electrical resistance was later corrected for the next batch of the measurements
Cell resistance - minus pole to minus current collector after correction
Cell 1 | 2.89
Cell 2 | 3.12
Cell 3 | 2.88
Cell 4 | 2.91 | mOhm

## Photographs
This worksheet presents photo documentation of the battery module and the laboratory setup for better visualization and understanding of the module architecture.
#VALUE! | #VALUE! | On these photos the cooling circuit (yellow) and the electrical wiring can be seen.
#VALUE! | #VALUE! | More detailed look on the battery module from above on the left and nickel strips connected to the body of the cells (green arrows) serving as a negative current collector on the right.
#VALUE! | #VALUE! | Positive contacts and positive terminal on the left (red circle) and negative terminal with all the negative current collectors connected on the right (blue circle).
#VALUE! | #VALUE! | Detailed photo of the PCBs with temperature sensors anlog the axial axis of the battery cells.
Inlet
Outlet
Inlet
Outlet

## 3D_Model
This worksheet shows an exploded 3D model for better visualization and understanding of the module architecture.
#VALUE!
#VALUE!
#VALUE!
#VALUE!
#VALUE! | S
3D printed cooling channel holder
Cooling channel
Thermal Pad
Cooling-channel PCB
Batteries
3D printed battery holder
Positive terminal
Cooling channel PCB temperature sensors (red circles) are placed on a graphite thermal pad - same as the batteries - which is then placed on the coling channel. For better thermal contact a thin layer of thermal paste is applied to the bottom side of batteries and temperature sensors to imrove the contact with the thermal pad.
Cooling channel PCB
Single battery cell
Battery PCB
Temperature senosors along axial battery cell axis
Positive busbar - nickel strip
Negative busbar - nickel strip
Negative busbar nickel strip is used, which functions as a clamping collar around the battery cell. The original battery wrap is removed, and the nickel strip is attached directly to the battery cell body.
To ensure optimal electrical connection between the clamping sleeve and the battery body, an electrically conductive grease is applied beneath the strip. This grease enhances the electrical contact between the busbar and the cell.
Outlet
Intlet

## Sensor_Layout
SENSOR PLACEMENT AND DESCRIPTION
On this worksheet plecement of the temperature sensors within the module is displayed.
Four battery-cell PCBs to measure temperature axial temperature distribution on every cell.
Cold plate PCB to measure temperature distribution on the upper side of the cold plate, through the thermal pad!
Cold plate temperature sensors
Axial battery temperature sensors
Inlet/outlet water coolant temperature sensors
Ambient temperature
Measurement parameters
Voltage | Chan306
Current | Chan307
Flow | Chan308
Inlet
Outlet
TH1
Chan 206
TH2
Chan 207
TH3
Chan 208
TH4
Chan 209
TH5
Chan 210
TH6
Chan 211
TH7
Chan 212
TH8
Chan 213
TH9
Chan 214
TH10
Chan 215
TH13
Chan 109
TH12
Chan 108
TH11
Chan 107
TH16
Chan 112
TH15
Chan 111
TH14
Chan 110
TH19
Chan 117
TH18
Chan 116
TH17
Chan 115
TH22
Chan 120
TH21
Chan 119
TH20
Chan 118
T_IN
Chan 103
4W
T_OUT
Chan 104
4W
AMBIENT_T
Chan 216
CELL 1
CELL 2
CELL 3
CELL 4

## Materials
On this worksheet material properties of used components are displayed
https://xometry.pro/wp-content/uploads/2023/08/Aluminium-1706-1.pdf | https://www.nkon.nl/en/nikkel-battijersoldeerstrip-10mm-20mm.html | https://www.arctic.de/media/77/c5/74/1666609891/Spec_Sheet_MX-6_EN.pdf
estimated thermal conductivity - 0,5-2,0 W/mK
*a thin layer of the thermal paste is applied on the bottom side of the battery cells and cooling-channel PCB temperature sensors to ensure improved thermal contact between these components and the cooling channel, compensating for possible surface irregularities and the stiffness of the thermal pad
https://uk.rs-online.com/web/p/thermal-pads/7943985
https://store.anycubic.com/products/tough-resin-2?_sasdk=dMTliMjYyNDA4ZjM2MWEtMDk3Mzg4OWE4MzU2MDktMjYwNjFiNTEtMjM1OTI5Ni0xOWIyNjI0MDhmNDFlZWY
estimated thermal conductivity - 0,2-0,3 W/mK
estimated specific heat capacity - 1,5-2,0 kJ/kgK
3D printed holder - resin
Cold plate - aluminium AlSi10Mg
Positive and negative busbar - nickel ≥99.7%
Thermal pad - graphite
Thermal paste - MX-6*

## Calibration_Table
The temperature sensors were calibrated based on a measurement procedure: the battery module was cooled to 0°C in a thermal chamber, stabilized, and subsequently warmed up to 60°C. Linear calibration was performed using the equation y = kx + q. The slope (k) and offset (q) coefficients for each sensor are displayed below.
SensorName | Slope_k | Offset_q
'CH107_TH11' | 0.994308890744994 | 0.0137187215030148
'CH108_TH12' | 0.991269204268445 | -0.0934321916547578
'CH109_TH13' | 0.994795078383735 | 0.139254102836941
'CH110_TH14' | 0.992835519877750 | 0.0489719005051600
'CH111_TH15' | 0.992510523073224 | 0.106991822787482
'CH112_TH16' | 0.993612399441273 | 0.0208278385832047
'CH115_TH17' | 0.994155132643597 | -0.227878834557676
'CH116_TH18' | 0.994207953489479 | 0.117044090392394
'CH117_TH19' | 0.993624144588839 | -0.0541230202158854
'CH118_TH20' | 0.991611759589210 | 0.0143218680041117
'CH119_TH21' | 0.993487292666247 | 0.392451889147105
'CH120_TH22' | 0.996192481403165 | 0.248437406095883
'CH206_TH1' | 0.995606128631905 | -0.0649802884596052
'CH207_TH2' | 0.996019924645778 | 0.0112594934513878
'CH208_TH3' | 0.996527943387716 | 0.0301243867347761
'CH209_TH4' | 0.996898884435986 | 0.262505028950870
'CH210_TH5' | 0.994573986112820 | -0.0127909013106900
'CH211_TH6' | 0.995013538815390 | 0.0317951266352931
'CH212_TH7' | 0.994765082472423 | -0.0227888324623156
'CH213_TH8' | 0.996566073559113 | 0.153166835286380
'CH214_TH9' | 0.992932082155919 | 0.230411296477846
'CH215_TH10' | 0.995721300819765 | -0.00994502401499408

## Sensor_Layout (2)
SENSOR PLACEMENT AND DESCRIPTION
On this worksheet plecement of the temperature sensors within the module is displayed.
Four battery-cell PCBs to measure temperature axial temperature distribution on every cell.
Cold plate temperature sensors
Axial battery temperature sensors
Inlet/outlet water coolant temperature sensors
Ambient temperature
Measurement parameters
Voltage | Chan306
Current | Chan307
Flow | Chan308
Inlet
Outlet
TH1
Chan 206
TH2
Chan 207
TH3
Chan 208
TH4
Chan 209
TH5
Chan 210
TH6
Chan 211
TH7
Chan 212
TH8
Chan 213
TH9
Chan 214
TH10
Chan 215
TH13
Chan 109
TH12
Chan 108
TH11
Chan 107
TH16
Chan 112
TH15
Chan 111
TH14
Chan 110
TH19
Chan 117
TH18
Chan 116
TH17
Chan 115
TH22
Chan 120
TH21
Chan 119
TH20
Chan 118
T_IN
Chan 103
4W
T_OUT
Chan 104
4W
AMBIENT_T
Chan 216
CELL 1
CELL 2
CELL 3
CELL 4