## MN200
RESIN |  | MN202 | [12 empty] | Co
[13 empty] | Co | 1149.47 | 1271.82
[6 empty] | C.F. | 558.96
[6 empty] | DF | 2 | 3 | 4 | 1
PHENOLS
[resin] | 10 g/L | time (min) | abs1 | abs2 | abs3 | average | mg/L (Tyeq) | SD | mg/L* DF |  | %ad | Tpho-Tphi | qt (mg/g) | qe | sd
|  | 0 | 0.519 | 0.486 | 0.495 | 0.5 | 279.48 | 0.01705872 | 1117.92 | 100 | 0 | 0 | 0 | 88.818744 | 1.133034
|  | 1 | 0.459 | 0.449 | 0.478 | 0.462 | 258.23952 | 0.01473092 | 1032.95808 | 92.4 | 7.6 | 84.96192 | 8.496192
|  | 5 | 0.416 | 0.408 | 0.401 | 0.4083333 | 228.242 | 0.007505553 | 912.968 | 81.66667 | 18.33333 | 204.952 | 20.4952
|  | 10 | 0.566 | 0.562 | 0.552 | 0.56 | 313.0176 | 0.007211103 | 626.0352 | 56 | 44 | 491.8848 | 49.18848 | Ce
|  | 20 | 0.464 | 0.463 | 0.453 | 0.46 | 257.1216 | 0.006082763 | 514.2432 | 46 | 54 | 603.6768 | 60.36768 | 312.83128
|  | 30 | 0.642 | 0.643 | 0.647 | 0.644 | 359.97024 | 0.002645751 | 359.97024 | 32.2 | 67.8 | 757.94976 | 75.794976
|  | 40 | 0.58 | 0.575 | 0.575 | 0.5766667 | 322.3336 | 0.002886751 | 322.3336 | 28.83333 | 71.16667 | 795.5864 | 79.55864 | %ADS | mg/L
|  | 60 | 0.496 | 0.507 | 0.5 | 0.501 | 280.03896 | 0.005567764 | 280.03896 | 25.05 | 74.95 | 837.88104 | 83.788104 | 78.73333 | 1001.34628
|  | 90 | 0.455 | 0.45 | 0.457 | 0.454 | 253.76784 | 0.003605551 | 253.76784 | 22.7 | 77.3 | 864.15216 | 86.415216 | SD | SD
|  | 120 | 0.428 | 0.421 | 0.427 | 0.4253333 | 237.74432 | 0.003785939 | 237.74432 | 21.26667 | 78.73333 | 880.17568 | 88.017568 | 1.433333 | 16.02352
|  | 180 | 0.399 | 0.396 | 0.395 | 0.3966667 | 221.7208 | 0.002081666 | 221.7208 | 19.83333 | 80.16667 | 896.1992 | 89.61992
[resin] | 20 g/L | time (min) | abs1 | abs2 | abs3 | average | *DF | sd | mg/L (Tyeq) |  | %ad | Tpho-Tphi | qt (mg/g) | qe | sd
|  | 0 | 0.486 | 0.469 | 0.521 | 0.492 | 1.968 | 0.02651415 | 1100.03328 | 100 | 0 | 0 | 0 | 50.152686 | 0.5186929
|  | 1 | 0.378 | 0.382 | 0.361 | 0.3736667 | 1.494667 | 0.01115049 | 835.45888 | 75.94851 | 24.05149 | 264.5744 | 13.22872
|  | 5 | 0.228 | 0.228 | 0.24 | 0.232 | 0.928 | 0.006928203 | 518.71488 | 47.15447 | 52.84553 | 581.3184 | 29.06592
|  | 10 | 0.296 | 0.293 | 0.285 | 0.2913333 | 0.5826667 | 0.005686241 | 325.68736 | 29.60705 | 70.39295 | 774.34592 | 38.717296 | Ce
|  | 20 | 0.211 | 0.205 | 0.196 | 0.204 | 0.408 | 0.007549834 | 228.05568 | 20.73171 | 79.26829 | 871.9776 | 43.59888 | 106.01608
|  | 30 | 0.303 | 0.298 | 0.301 | 0.3006667 | 0.3006667 | 0.002516611 | 168.06064 | 15.27778 | 84.72222 | 931.97264 | 46.598632
|  | 40 | 0.253 | 0.256 | 0.254 | 0.2543333 | 0.2543333 | 0.001527525 | 142.16216 | 12.92344 | 87.07656 | 957.87112 | 47.893556 | %ADS | mg/L
|  | 60 | 0.208 | 0.208 | 0.211 | 0.209 | 0.209 | 0.001732051 | 116.82264 | 10.61992 | 89.38008 | 983.21064 | 49.160532 | 91.78523 | 1167.343
|  | 90 | 0.177 | 0.176 | 0.182 | 0.1783333 | 0.1783333 | 0.00321455 | 99.6812 | 9.061653 | 90.93835 | 1000.35208 | 50.017604 | SD | SD
|  | 120 | 0.161 | 0.167 | 0.163 | 0.165 | 0.165 | 0.00305505 | 92.2284 | 8.384146 | 91.61585 | 1007.80488 | 50.390244 | 0.9430495 | 10.37386
|  | 180 | 0.142 | 0.144 | 0.139 | 0.1416667 | 0.1416667 | 0.002516611 | 79.186 | 7.198509 | 92.80149 | 1020.84728 | 51.042364
[resin] | 30 g/L | time (min) | abs1 | abs2 | abs3 | average | *DF | sd | mg/L (Tyeq) |  | %ad | Tpho-Tphi | qt (mg/g) | qe | sd
|  | 0 | 0.494 | 0.492 | 0.482 | 0.4893333 | 1.957333 | 0.006429101 | 1094.07104 | 100 | 0 | 0 | 0 | 34.36776 | 0.1766859
|  | 1 | 0.349 | 0.364 | 0.361 | 0.358 | 1.432 | 0.007937254 | 800.43072 | 73.16076 | 26.83924 | 293.64032 | 9.788011
|  | 5 | 0.124 | 0.126 | 0.138 | 0.1293333 | 0.5173333 | 0.007571878 | 289.16864 | 26.43052 | 73.56948 | 804.9024 | 26.83008 | Ce
|  | 10 | 0.194 | 0.201 | 0.2 | 0.1983333 | 0.3966667 | 0.003785939 | 221.7208 | 20.26567 | 79.73433 | 872.35024 | 29.07834 | 60.554
|  | 20 | 0.134 | 0.138 | 0.134 | 0.1353333 | 0.2706667 | 0.002309401 | 151.29184 | 13.82834 | 86.17166 | 942.7792 | 31.42597
|  | 30 | 0.197 | 0.193 | 0.185 | 0.1916667 | 0.1916667 | 0.006110101 | 107.134 | 9.792234 | 90.20777 | 986.93704 | 32.8979 | %ADS | mg/L
|  | 40 | 0.167 | 0.167 | 0.17 | 0.168 | 0.168 | 0.001732051 | 93.90528 | 8.583106 | 91.41689 | 1000.16576 | 33.33886 | 94.23819 | 1198.54
|  | 60 | 0.144 | 0.163 | 0.154 | 0.1536667 | 0.1536667 | 0.009504385 | 85.89352 | 7.850817 | 92.14918 | 1008.17752 | 33.60592 | SD | SD
|  | 90 | 0.126 | 0.124 | 0.121 | 0.1236667 | 0.1236667 | 0.002516611 | 69.12472 | 6.31812 | 93.68188 | 1024.94632 | 34.16488 | 0.484482 | 5.300578
|  | 120 | 0.117 | 0.093 | 0.109 | 0.1063333 | 0.1063333 | 0.0122202 | 59.43608 | 5.432561 | 94.56744 | 1034.63496 | 34.487832
|  | 180 | 0.109 | 0.108 | 0.108 | 0.1083333 | 0.1083333 | 0.0005773503 | 60.554 | 5.534741 | 94.46526 | 1033.51704 | 34.450568
[resin] | 40 g/L | time (min) | abs1 | abs2 | abs3 | average | *DF | sd | mg/L (Tyeq) |  | %ad | Tpho-Tphi | qt (mg/g) | qe | sd
|  | 0 | 1.138 | 1.138 | 1.137 | 1.137667 | 2.275333 | 0.0005773503 | 1271.82032 | 100 | 0 | 0 | 0 | 30.051087 | 0.4690423
|  | 1 | 1.256 | 1.256 | 1.265 | 1.259 | 1.259 | 0.005196152 | 703.73064 | 55.33255 | 44.66745 | 568.08968 | 14.202242
|  | 5 | 0.676 | 0.68 | 0.669 | 0.675 | 0.675 | 0.005567764 | 377.298 | 29.66598 | 70.33402 | 894.52232 | 22.363058 | Ce
|  | 10 | 0.458 | 0.459 | 0.46 | 0.459 | 0.459 | 0.001 | 256.56264 | 20.17287 | 79.82713 | 1015.25768 | 25.381442 | 54.59176
|  | 20 | 0.294 | 0.293 | 0.294 | 0.2936667 | 0.2936667 | 0.0005773503 | 164.14792 | 12.90653 | 87.09347 | 1107.6724 | 27.69181
|  | 30 | 0.248 | 0.254 | 0.253 | 0.2516667 | 0.2516667 | 0.00321455 | 140.6716 | 11.06065 | 88.93935 | 1131.14872 | 28.278718 | %ADS | mg/L
|  | 40 | 0.177 | 0.175 | 0.165 | 0.176 | 0.176 | 0.006429101 | 98.37696 | 7.73513 | 92.26487 | 1173.44336 | 29.336084 | 95.08741 | 1209.341
|  | 60 | 0.166 | 0.162 | 0.164 | 0.164 | 0.164 | 0.002 | 91.66944 | 7.207735 | 92.79226 | 1180.15088 | 29.503772 | SD | SD
|  | 90 | 0.126 | 0.129 | 0.119 | 0.1246667 | 0.1246667 | 0.005131601 | 69.68368 | 5.479051 | 94.52095 | 1202.13664 | 30.053416 | 0.5951406 | 7.569119
|  | 120 | 0.107 | 0.119 |  | 0.113 | 0.113 | 0.008485281 | 63.16248 | 4.966305 | 95.03369 | 1208.65784 | 30.216446
|  | 180 | 0.094 | 0.101 | 0.098 | 0.09766667 | 0.09766667 | 0.003511885 | 54.59176 | 4.292411 | 95.70759 | 1217.22856 | 30.430714
[resina] | 50 g/L | time (min) | abs1 | abs2 | abs3 | average | *DF | sd | mg/L (Tyeq) |  | %ad | Tpho-Tphi | qt (mg/g) | qe | sd
|  | 0 | 0.696 | 0.697 | 0.689 | 0.694 | 2.082 | 0.004358899 | 1163.75472 | 100 | 0 | 0 | 0 | 22.56814 | 0.03526981
|  | 1 | 0.394 | 0.391 | 0.392 | 0.3923333 | 1.177 | 0.001527525 | 657.89592 | 56.53218 | 43.46782 | 505.8588 | 10.117176
|  | 5 | 0.152 | 0.151 | 0.147 | 0.15 | 0.45 | 0.002645751 | 251.532 | 21.61383 | 78.38617 | 912.22272 | 18.2444544 | Ce
|  | 10 | 0.097 | 0.094 | 0.097 | 0.096 | 0.288 | 0.001732051 | 160.98048 | 13.83285 | 86.16715 | 1002.77424 | 20.0554848 | 27.57536
|  | 20 | 0.093 | 0.091 | 0.098 | 0.094 | 0.094 | 0.003605551 | 52.54224 | 4.51489 | 95.48511 | 1111.21248 | 22.2242496
|  | 30 | 0.072 | 0.075 | 0.072 | 0.073 | 0.073 | 0.001732051 | 40.80408 | 3.506244 | 96.49376 | 1122.95064 | 22.4590128 | %ADS | mg/L
|  | 40 | 0.064 | 0.064 | 0.064 | 0.064 | 0.064 | 0 | 35.77344 | 3.073967 | 96.92603 | 1127.98128 | 22.5596256 | 97.52375 | 1240.327
|  | 60 | 0.056 | 0.059 | 0.056 | 0.057 | 0.057 | 0.001732051 | 31.86072 | 2.737752 | 97.26225 | 1131.894 | 22.63788 | SD | SD
|  | 90 | 0.053 | 0.054 | 0.052 | 0.053 | 0.053 | 0.001 | 29.62488 | 2.545629 | 97.45437 | 1134.12984 | 22.6825968 | 0.09381148 | 1.091736
|  | 120 | 0.051 | 0.052 | 0.054 | 0.05233333 | 0.05233333 | 0.001527525 | 29.25224 | 2.513609 | 97.48639 | 1134.50248 | 22.6900496
|  | 180 | 0.049 | 0.051 | 0.048 | 0.04933333 | 0.04933333 | 0.001527525 | 27.57536 | 2.369516 | 97.63048 | 1136.17936 | 22.7235872
[resina] | 60 g/L | time (min) | abs1 | abs2 | abs3 | average | *DF | sd | mg/L (Tyeq) |  | %ad | Tpho-Tphi | qt (mg/g) | qe | sd
|  | 0 | 0.696 | 0.671 | 0.689 | 0.6853333 | 2.056 | 0.01289703 | 1149.22176 | 100 | 0 | 0 | 0 | 18.72139 | 0.01810705
|  | 1 | 0.3 | 0.37 | 0.39 | 0.3533333 | 1.06 | 0.04725816 | 592.4976 | 51.55642 | 48.44358 | 556.72416 | 9.278736
|  | 5 | 0.145 | 0.141 | 0.142 | 0.1426667 | 0.428 | 0.002081666 | 239.23488 | 20.81712 | 79.18288 | 909.98688 | 15.166448 | Ce
|  | 10 | 0.078 | 0.08 | 0.08 | 0.07933333 | 0.238 | 0.001154701 | 133.03248 | 11.57588 | 88.42412 | 1016.18928 | 16.936488 | 19.19096
|  | 20 | 0.072 | 0.078 | 0.075 | 0.075 | 0.075 | 0.003 | 41.922 | 3.64786 | 96.35214 | 1107.29976 | 18.454996
|  | 30 | 0.062 | 0.065 | 0.062 | 0.063 | 0.063 | 0.001732051 | 35.21448 | 3.064202 | 96.9358 | 1114.00728 | 18.566788 | %ADS | mg/L
|  | 40 | 0.042 | 0.041 | 0.042 | 0.0415 | 0.0415 | 0.0005773503 | 23.19684 | 2.018482 | 97.98152 | 1126.02492 | 18.767082 | 98.27605 | 1249.894
|  | 60 | 0.038 | 0.039 | 0.04 | 0.039 | 0.039 | 0.001 | 21.79944 | 1.896887 | 98.10311 | 1127.42232 | 18.790372 | SD | SD
|  | 90 | 0.038 | 0.039 | 0.031 | 0.036 | 0.036 | 0.004358899 | 20.12256 | 1.750973 | 98.24903 | 1129.0992 | 18.81832 | 0.04680206 | 0.5378595
|  | 120 | 0.037 | 0.035 | 0.036 | 0.036 | 0.036 | 0.001 | 20.12256 | 1.750973 | 98.24903 | 1129.0992 | 18.81832
|  | 180 | 0.035 | 0.034 | 0.034 | 0.03433333 | 0.03433333 | 0.0005773503 | 19.19096 | 1.669909 | 98.33009 | 1130.0308 | 18.83385

## MN202
|  | Resin | MN202 | [10 empty] | Co
[12 empty] | Co | 1086.867 | 1271.82
[7 empty] | C.F. | 558.96
[7 empty] | DF | 2 | 3
PHENOLS
[resin] | 10 g/L | Date | time (min) | abs1 | abs2 | abs3 | average | *DF | mg/L (Tyeq) |  | %ad | Tpho-Tphi | qt (mg/g) | qe | sd
|  | 2019-10-15 | 0 | 0.98 | 0.975 | 0.971 | 0.9753333 | 1.950667 | 1090.34464 | 100 | 0 | 0 | 0 | 65.286528 | 1.343831
|  | 2019-10-15 | 1 | 0.844 | 0.846 | 0.828 | 0.8393333 | 1.678667 | 938.30752 | 86.05605 | 13.94395 | 152.03712 | 15.203712
|  | 2019-10-15 | 5 | 0.78 | 0.787 | 0.744 | 0.7703333 | 1.540667 | 861.17104 | 78.98154 | 21.01846 | 229.1736 | 22.91736 | Ce
|  | 2019-10-15 | 10 | 0.736 | 0.786 | 0.691 | 0.7376667 | 1.475333 | 824.65232 | 75.63226 | 24.36774 | 265.69232 | 26.569232 | 567.5773
|  | 2019-10-15 | 20 | 0.615 | 0.628 | 0.643 | 0.6286667 | 1.257333 | 702.79904 | 64.4566 | 35.5434 | 387.5456 | 38.75456
|  | 2019-10-16 | 30 | 0.559 | 0.557 | 0.545 | 0.5536667 | 1.107333 | 618.95504 | 56.76692 | 43.23308 | 471.3896 | 47.13896 | %ADS | mg/L
|  | 2019-10-16 | 40 | 0.513 | 0.508 | 0.517 | 0.5126667 | 1.025333 | 573.12032 | 52.56323 | 47.43677 | 517.22432 | 51.722432 | 59.87697 | 761.5272
|  | 2019-10-16 | 60 | 0.449 | 0.457 | 0.459 | 0.455 | 0.91 | 508.6536 | 46.65072 | 53.34928 | 581.69104 | 58.169104 | SD | SD
|  | 2019-10-16 | 90 | 0.406 | 0.403 | 0.402 | 0.4036667 | 0.8073333 | 451.26704 | 41.38756 | 58.61244 | 639.0776 | 63.90776 | 1.399562 | 15.26005
|  | 2019-10-16 | 120 | 0.391 | 0.399 | 0.391 | 0.3936667 | 0.7873333 | 440.08784 | 40.36227 | 59.63773 | 650.2568 | 65.02568
|  | 2019-10-16 | 180 | 0.374 | 0.377 | 0.379 | 0.3766667 | 0.7533333 | 421.0832 | 38.61928 | 61.38072 | 669.26144 | 66.926144
[resin] | 20 g/L | Date | time (min) | abs1 | abs2 | abs3 | average | *DF | mg/L (Tyeq) |  | %ad | Tpho-Tphi | qt (mg/g) | qe | sd
|  | 2019-10-17 | 0 | 0.893 | 0.964 | 0.898 | 0.9183333 | 1.836667 | 1026.6232 | 100 | 0 | 0 | 0 | 36.07776 | 0.7904888
|  | 2019-10-17 | 1 | 0.783 | 0.784 | 0.757 | 0.7746667 | 1.549333 | 866.01536 | 84.35572 | 15.64428 | 160.60784 | 8.030392
|  | 2019-10-17 | 5 | 0.674 | 0.686 | 0.717 | 0.6923333 | 1.384667 | 773.97328 | 75.3902 | 24.6098 | 252.64992 | 12.632496 | Ce
|  | 2019-10-17 | 10 | 0.611 | 0.586 | 0.585 | 0.594 | 1.188 | 664.04448 | 64.6824 | 35.3176 | 362.57872 | 18.128936 | 278.36208
|  | 2019-10-17 | 20 | 0.507 | 0.5 | 0.488 | 0.4983333 | 0.9966667 | 557.0968 | 54.26497 | 45.73503 | 469.5264 | 23.47632
|  | 2019-10-17 | 30 | 0.437 | 0.439 | 0.423 | 0.433 | 0.866 | 484.05936 | 47.15064 | 52.84936 | 542.56384 | 27.128192 | %ADS | mg/L
|  | 2019-10-17 | 40 | 0.373 | 0.381 | 0.369 | 0.3743333 | 0.7486667 | 418.47472 | 40.76225 | 59.23775 | 608.14848 | 30.407424 | 70.28433 | 893.8902
|  | 2019-10-17 | 60 |  | 0.352 | 0.373 | 0.3625 | 0.725 | 405.246 | 39.47368 | 60.52632 | 621.3772 | 31.06886 | SD | SD
|  | 2019-10-17 | 90 | 0.321 | 0.28 | 0.301 | 0.3006667 | 0.6013333 | 336.12128 | 32.74047 | 67.25953 | 690.50192 | 34.525096 | 2.836872 | 29.12399
|  | 2019-10-17 | 120 | 0.249 | 0.257 | 0.281 | 0.269 | 0.538 | 300.72048 | 29.2922 | 70.7078 | 725.90272 | 36.295136
|  | 2019-10-17 | 180 | 0.25 | 0.252 | 0.245 | 0.249 | 0.498 | 278.36208 | 27.11434 | 72.88566 | 748.26112 | 37.413056
[resin] | 30 g/L | Date | time (min) | abs1 | abs2 | abs3 | average | *DF | mg/L (Tyeq) |  | %ad | Tpho-Tphi | qt (mg/g) | qe | sd
|  | 2019-10-17 | 0 | 0.987 | 0.964 | 0.988 | 0.9796667 | 1.959333 | 1095.18896 | 100 | 0 | 0 | 0 | 29.23568 | 0.5006429
|  | 2019-10-17 | 1 | 0.677 | 0.654 | 0.674 | 0.6683333 | 1.336667 | 747.1432 | 68.22048 | 31.77952 | 348.04576 | 11.60153
|  | 2019-10-17 | 5 | 0.624 | 0.626 | 0.617 | 0.6223333 | 1.244667 | 695.71888 | 63.52501 | 36.47499 | 399.47008 | 13.31567 | Ce
|  | 2019-10-17 | 10 | 0.541 | 0.546 | 0.545 | 0.544 | 1.088 | 608.14848 | 55.52909 | 44.47091 | 487.04048 | 16.23468 | 195.636
|  | 2019-10-17 | 20 | 0.367 | 0.364 | 0.366 | 0.3656667 | 0.7313333 | 408.78608 | 37.32562 | 62.67438 | 686.40288 | 22.880096
|  | 2019-10-17 | 30 | 0.317 | 0.319 | 0.323 | 0.3196667 | 0.6393333 | 357.36176 | 32.63015 | 67.36985 | 737.8272 | 24.59424 | %ADS
|  | 2019-10-17 | 40 | 0.287 | 0.281 | 0.289 | 0.2856667 | 0.5713333 | 319.35248 | 29.15958 | 70.84042 | 775.83648 | 25.861216 | 80.08393 | 1018.523
|  | 2019-10-17 | 60 | 0.232 | 0.232 | 0.227 | 0.2303333 | 0.4606667 | 257.49424 | 23.5114 | 76.4886 | 837.69472 | 27.92316 | SD | SD
|  | 2019-10-17 | 90 | 0.219 | 0.219 | 0.211 | 0.2163333 | 0.4326667 | 241.84336 | 22.08234 | 77.91766 | 853.3456 | 28.44485 | 2.111846 | 23.12871
|  | 2019-10-17 | 120 | 0.189 | 0.197 | 0.191 | 0.194 | 0.388 | 216.87648 | 19.80265 | 80.19735 | 878.31248 | 29.27708
|  | 2019-10-17 | 180 | 0.178 | 0.172 | 0.175 | 0.175 | 0.35 | 195.636 | 17.86322 | 82.13678 | 899.55296 | 29.9851
[resin] | 40 g/L | Date | time (min) | abs1 | abs2 | abs3 | average | *DF | mg/L (Tyeq) |  | %ad | Tpho-Tphi | qt (mg/g) | qe | sd
|  | 2019-10-29 | 0 | 1.138 | 1.138 | 1.137 | 1.137667 | 2.275333 | 1271.82032 | 100 | 0 | 0 | 0 | 28.744518 | 0.4931324
|  | 2019-10-29 | 1 | 0.672 | 0.67 | 0.685 | 0.6756667 | 1.351333 | 755.34128 | 59.39057 | 40.60943 | 516.47904 | 12.911976
|  | 2019-10-29 | 5 | 0.416 | 0.415 | 0.429 | 0.42 | 0.84 | 469.5264 | 36.91767 | 63.08233 | 802.29392 | 20.057348 | Ce
|  | 2019-10-29 | 10 | 0.322 | 0.321 | 0.319 | 0.3206667 | 0.6413333 | 358.47968 | 28.18635 | 71.81365 | 913.34064 | 22.833516 | 108.9972
|  | 2019-10-29 | 20 | 0.286 | 0.288 | 0.297 | 0.2903333 | 0.5806667 | 324.56944 | 25.52007 | 74.47993 | 947.25088 | 23.681272
|  | 2019-10-29 | 30 | 0.19 | 0.193 | 0.19 | 0.191 | 0.382 | 213.52272 | 16.78875 | 83.21125 | 1058.2976 | 26.45744 | %ADS
|  | 2019-10-29 | 40 | 0.31 | 0.313 | 0.299 | 0.3073333 | 0.3073333 | 171.78704 | 13.50718 | 86.49282 | 1100.03328 | 27.500832 | 90.40434 | 1149.78
|  | 2019-10-29 | 60 | 0.277 | 0.277 | 0.277 | 0.277 | 0.277 | 154.83192 | 12.17404 | 87.82596 | 1116.9884 | 27.92471 | SD | SD
|  |  | 90 | 0.243 | 0.247 | 0.239 | 0.243 | 0.243 | 135.82728 | 10.67975 | 89.32025 | 1135.99304 | 28.399826 | 1.056011 | 13.43056
|  |  | 120 | 0.211 | 0.221 | 0.219 | 0.217 | 0.217 | 121.29432 | 9.537064 | 90.46294 | 1150.526 | 28.76315
|  |  | 180 | 0.192 | 0.198 | 0.195 | 0.195 | 0.195 | 108.9972 | 8.570173 | 91.42983 | 1162.82312 | 29.070578
[resin] | 50 g/L | Date | time (min) | abs1 | abs2 | abs3 | average | *DF | mg/L (Tyeq) |  | %ad | Tpho-Tphi | qt (mg/g) | qe | sd
|  |  | 0 | 0.925 | 0.925 | 0.92 | 0.9233333 | 1.846667 | 1032.2128 | 100 | 0 | 0 | 0 | 18.20420928 | 0.5157172
|  |  | 1 | 0.528 | 0.527 | 0.515 | 0.5233333 | 1.046667 | 585.0448 | 56.6787 | 43.3213 | 447.168 | 8.94336
|  |  | 5 | 0.32 | 0.327 | 0.322 | 0.323 | 0.646 | 361.08816 | 34.98195 | 65.01805 | 671.12464 | 13.4224928 | Ce
|  |  | 10 | 0.302 | 0.3 | 0.293 | 0.2983333 | 0.5966667 | 333.5128 | 32.31047 | 67.68953 | 698.7 | 13.974 | 84.58928
|  |  | 20 | 0.202 | 0.195 | 0.196 | 0.1976667 | 0.3953333 | 220.97552 | 21.40794 | 78.59206 | 811.23728 | 16.2247456
|  |  | 30 | 0.152 | 0.15 | 0.151 | 0.151 | 0.302 | 168.80592 | 16.35379 | 83.64621 | 863.40688 | 17.2681376 | %ADS
|  |  | 40 | 0.134 | 0.135 | 0.138 | 0.1356667 | 0.2713333 | 151.66448 | 14.69314 | 85.30686 | 880.54832 | 17.6109664 | 91.80505 | 1167.595
|  |  | 60 | 0.122 | 0.128 | 0.138 | 0.1293333 | 0.2586667 | 144.58432 | 14.00722 | 85.99278 | 887.62848 | 17.7525696 | SD | SD
|  |  | 90 | 0.109 | 0.113 | 0.112 | 0.1113333 | 0.2226667 | 124.46176 | 12.05776 | 87.94224 | 907.75104 | 18.1550208 | 1.378475 | 14.2288
|  |  | 120 | 0.095 | 0.094 | 0.092 | 0.09366667 | 0.1873333 | 104.71184 | 10.1444 | 89.8556 | 927.50096 | 18.5500192
|  |  | 180 | 0.073 | 0.079 | 0.075 | 0.07566667 | 0.1513333 | 84.58928 | 8.194946 | 91.80505 | 947.62352 | 18.9524704
[resin] | 60 g/L | Date | time (min) | abs1 | abs2 | abs3 | average | *DF | mg/L (Tyeq) |  | %ad | Tpho-Tphi | qt (mg/g) | qe | sd
|  |  | 0 | 0.91 | 0.885 | 0.902 | 0.899 | 1.798 | 1005.01008 | 100 | 0 | 0 | 0 | 15.352768 | 0.2800866
|  |  | 1 | 0.562 | 0.561 | 0.599 | 0.574 | 1.148 | 641.68608 | 63.84872 | 36.15128 | 363.324 | 6.0554
|  |  | 5 | 0.334 | 0.34 | 0.326 | 0.3333333 | 0.6666667 | 372.64 | 37.07824 | 62.92176 | 632.37008 | 10.5395 | Ce
|  |  | 10 | 0.246 | 0.244 | 0.237 | 0.2423333 | 0.4846667 | 270.90928 | 26.95588 | 73.04412 | 734.1008 | 12.23501 | 67.0752
|  |  | 20 | 0.146 | 0.139 | 0.14 | 0.1416667 | 0.2833333 | 158.372 | 15.75825 | 84.24175 | 846.63808 | 14.11063
|  |  | 30 | 0.096 | 0.097 | 0.099 | 0.09733333 | 0.1946667 | 108.81088 | 10.82684 | 89.17316 | 896.1992 | 14.93665 | %ADS
|  |  | 40 | 0.091 | 0.094 | 0.092 | 0.09233333 | 0.1846667 | 103.22128 | 10.27067 | 89.72933 | 901.7888 | 15.02981 | 93.06637 | 1183.637
|  |  | 60 | 0.086 | 0.092 | 0.092 | 0.09 | 0.18 | 100.6128 | 10.01112 | 89.98888 | 904.39728 | 15.073288 | SD | SD
|  |  | 90 | 0.083 | 0.087 | 0.086 | 0.08533333 | 0.1706667 | 95.39584 | 9.492028 | 90.50797 | 909.61424 | 15.16024 | 1.499722 | 15.07236
|  |  | 120 | 0.062 | 0.063 | 0.069 | 0.06466667 | 0.1293333 | 72.29216 | 7.193178 | 92.80682 | 932.71792 | 15.5453
|  |  | 180 | 0.059 | 0.061 | 0.06 | 0.06 | 0.12 | 67.0752 | 6.674082 | 93.32592 | 937.93488 | 15.632248
Formulas:
Resin = [Resin, row above]

## PAD900
| RESIN | PAD900 | [11 empty] | Co
[12 empty] | Co | 1125.55912 | 1271.82
[6 empty] | C.F. | 558.96
[6 empty] | DF | 2 | 4 | 1
FENOLES
[resin] | 10 g/L | time (min) | abs1 | abs2 | abs3 | average | *DF | mg/L (Tyeq) |  | %ad | Tpho-Tphi | qt (mg/g) | qe | sd
|  | 0 | 0.531 | 0.495 | 0.495 | 0.507 | 2.028 | 1133.57088 | 100 | 0 | 0 | 0 | 62.827104 | 0.5138177
|  | 1 | 0.439 | 0.436 | 0.439 | 0.438 | 1.752 | 979.29792 | 86.39053 | 13.60947 | 154.27296 | 15.427296
|  | 5 | 0.294 | 0.297 | 0.293 | 0.2946667 | 1.178667 | 658.82752 | 58.11966 | 41.88034 | 474.74336 | 47.474336 | Ce
|  | 10 | 0.597 | 0.582 | 0.584 | 0.5876667 | 1.175333 | 656.96432 | 57.95529 | 42.04471 | 476.60656 | 47.660656 | 510.255952
|  | 20 | 0.53 | 0.53 | 0.54 | 0.5333333 | 1.066667 | 596.224 | 52.59698 | 47.40302 | 537.34688 | 53.734688
|  | 30 | 0.501 | 0.502 | 0.512 | 0.505 | 1.01 | 564.5496 | 49.80276 | 50.19724 | 569.02128 | 56.902128 | %ADS
|  | 40 | 0.935 | 0.935 | 0.914 | 0.928 | 0.928 | 518.71488 | 45.75937 | 54.24063 | 614.856 | 61.4856 | 55.42406 | 704.8943
|  | 60 | 0.924 | 0.927 | 0.922 | 0.9243333 | 0.9243333 | 516.66536 | 45.57857 | 54.42143 | 616.90552 | 61.690552 | SD | SD
|  | 90 | 0.912 | 0.91 | 0.909 | 0.9103333 | 0.9103333 | 508.83992 | 44.88823 | 55.11177 | 624.73096 | 62.473096 | 0.4193738 | 4.753899
|  | 120 | 0.907 | 0.909 | 0.906 | 0.9073333 | 0.9073333 | 507.16304 | 44.7403 | 55.2597 | 626.40784 | 62.640784
|  | 180 | 0.898 | 0.896 | 0.889 | 0.8943333 | 0.8943333 | 499.89656 | 44.09928 | 55.90072 | 633.67432 | 63.367432
[resin] | 20 g/L | time (min) | abs1 | abs2 | abs3 | average | *DF | mg/L (Tyeq) |  | %ad | Tpho-Tphi | qt (mg/g) | qe | sd
|  | 0 | 0.478 | 0.486 | 0.526 | 0.4966667 | 1.986667 | 1110.4672 | 100 | 0 | 0 | 0 | 33.34109 | 1.001331
|  | 1 | 0.392 | 0.392 | 0.4192 | 0.4010667 | 1.604267 | 896.720896 | 80.75168 | 19.24832 | 213.746304 | 10.6873152
|  | 5 | 0.29992 | 0.30392 | 0.30492 | 0.30292 | 1.21168 | 677.2806528 | 60.9906 | 39.0094 | 433.1865472 | 21.65932736 | Ce
|  | 10 | 0.56292 | 0.55992 | 0.56492 | 0.5625867 | 1.125173 | 628.9268864 | 56.63624 | 43.36376 | 481.5403136 | 24.07701568 | 437.6209632
|  | 20 | 0.51392 | 0.51192 | 0.51592 | 0.51392 | 1.02784 | 574.5214464 | 51.73691 | 48.26309 | 535.9457536 | 26.79728768
|  | 30 | 0.88292 | 0.88592 | 0.87992 | 0.88292 | 0.88292 | 493.5169632 | 44.44228 | 55.55772 | 616.9502368 | 30.84751184 | %ADS
|  | 40 | 0.81292 | 0.81792 | 0.80892 | 0.8132533 | 0.8132533 | 454.5760832 | 40.93557 | 59.06443 | 655.8911168 | 32.79455584 | 60.04877 | 763.7123
|  | 60 | 0.78192 | 0.79992 | 0.79892 | 0.79942 | 0.79942 | 446.8438032 | 40.23926 | 59.76074 | 663.6233968 | 33.18116984 | SD | SD
|  | 90 | 0.79692 | 0.80392 | 0.81192 | 0.8042533 | 0.8042533 | 449.5454432 | 40.48255 | 59.51745 | 660.9217568 | 33.04608784 | 0.5370001 | 5.96321
|  | 120 | 0.79992 | 0.79692 | 0.79092 | 0.79392 | 0.79392 | 443.7695232 | 39.96242 | 60.03758 | 666.6976768 | 33.33488384
|  | 180 | 0.78092 | 0.77992 | 0.78792 | 0.78292 | 0.78292 | 437.6209632 | 39.40872 | 60.59128 | 672.8462368 | 33.64231184
[resin] | 30 g/L | time (min) | abs1 | abs2 | abs3 | average | *DF | mg/L (Tyeq) |  | %ad | Tpho-Tphi | qt (mg/g) | qe | sd
|  | 0 | 0.493 | 0.504 | 0.492 | 0.4963333 | 1.985333 | 1109.72192 | 100 | 0 | 0 | 0 | 24.86708235 | 0.6460342
|  | 1 | 0.375 | 0.375 | 0.3775 | 0.3758333 | 1.503333 | 840.3032 | 75.72196 | 24.27804 | 269.41872 | 8.980624
|  | 5 | 0.2875 | 0.2775 | 0.275 | 0.28 | 1.12 | 626.0352 | 56.4137 | 43.5863 | 483.68672 | 16.12289 | Ce
|  | 10 | 0.45675 | 0.43975 | 0.44275 | 0.4464167 | 0.8928333 | 499.05812 | 44.97146 | 55.02854 | 610.6638 | 20.35546 | 347.11416
|  | 20 | 0.77675 | 0.77175 | 0.77175 | 0.7734167 | 0.7734167 | 432.30898 | 38.95651 | 61.04349 | 677.41294 | 22.58043
|  | 30 | 0.75175 | 0.76575 | 0.77575 | 0.7644167 | 0.7644167 | 427.27834 | 38.50319 | 61.49681 | 682.44358 | 22.74812 | %ADS
|  | 40 | 0.71295 | 0.73495 | 0.69595 | 0.7146167 | 0.7146167 | 399.442132 | 35.9948 | 64.0052 | 710.279788 | 23.67599 | 67.61011 | 859.8789
|  | 60 | 0.67695 | 0.66895 | 0.67495 | 0.6736167 | 0.6736167 | 376.524772 | 33.92965 | 66.07035 | 733.197148 | 24.4399 | SD | SD
|  | 90 | 0.661 | 0.66195 |  | 0.661475 | 0.661475 | 369.738066 | 33.31808 | 66.68192 | 739.983854 | 24.66613 | 1.031505 | 11.44684
|  | 120 | 0.651 | 0.642 | 0.647 | 0.6466667 | 0.6466667 | 361.4608 | 32.5722 | 67.4278 | 748.26112 | 24.94204
|  | 180 | 0.625 | 0.619 | 0.619 | 0.621 | 0.621 | 347.11416 | 31.27938 | 68.72062 | 762.60776 | 25.42026
[resin] | 40 g/L | time (min) | abs1 | abs2 | abs3 | average | *DF | mg/L (Tyeq) |  | %ad | Tpho-Tphi | qt (mg/g) | qe | sd
|  | 0 | 1.138 | 1.138 | 1.137 | 1.137667 | 2.275333 | 1271.82032 | 100 | 0 | 0 | 0 | 22.68446 | 0.816772
|  | 1 | 0.916 | 0.916 | 0.918 | 0.9166667 | 1.833333 | 1024.76 | 80.57427 | 19.42573 | 247.06032 | 6.176508
|  | 5 | 0.702 | 0.707 | 0.711 | 0.7066667 | 1.413333 | 789.9968 | 62.11544 | 37.88456 | 481.82352 | 12.045588 | Ce
|  | 10 | 0.507 | 0.51 | 0.507 | 0.508 | 1.016 | 567.90336 | 44.6528 | 55.3472 | 703.91696 | 17.597924 | 327.73688
|  | 20 | 0.446 | 0.45 | 0.45 | 0.4486667 | 0.8973333 | 501.57344 | 39.43745 | 60.56255 | 770.24688 | 19.256172
|  | 30 | 0.421 | 0.424 | 0.418 | 0.421 | 0.842 | 470.64432 | 37.00557 | 62.99443 | 801.176 | 20.0294 | %ADS
|  | 40 | 0.822 | 0.83 | 0.821 | 0.8243333 | 0.8243333 | 460.76936 | 36.22912 | 63.77088 | 811.05096 | 20.276274 | 71.34486 | 907.3782
|  | 60 | 0.789 | 0.791 | 0.803 | 0.7943333 | 0.7943333 | 444.00056 | 34.91064 | 65.08936 | 827.81976 | 20.695494 | SD | SD
|  | 90 | 0.697 | 0.709 | 0.689 | 0.6983333 | 0.6983333 | 390.3404 | 30.69147 | 69.30853 | 881.47992 | 22.036998 | 2.64155 | 33.59577
|  | 120 | 0.668 | 0.648 | 0.698 | 0.6713333 | 0.6713333 | 375.24848 | 29.50483 | 70.49517 | 896.57184 | 22.414296
|  | 180 | 0.601 | 0.585 | 0.573 | 0.5863333 | 0.5863333 | 327.73688 | 25.76912 | 74.23088 | 944.08344 | 23.602086
[resin] | 50 g/L | time (min) | abs1 | abs2 | abs3 | average | *DF | mg/L (Tyeq) |  | %ad | Tpho-Tphi | qt (mg/g) | qe | sd
|  | 0 | 0.98 | 0.983 | 0.987 | 0.9833333 | 1.966667 | 1099.288 | 100 | 0 | 0 | 0 | 16.30908 | 0.1005226
|  | 1 | 0.54844 | 0.56544 | 0.53444 | 0.54944 | 1.09888 | 614.2299648 | 55.87525 | 44.12475 | 485.0580352 | 9.701160704
|  | 5 | 0.43544 | 0.43344 | 0.42744 | 0.4321067 | 0.8642133 | 483.0606848 | 43.94305 | 56.05695 | 616.2273152 | 12.32455 | Ce
|  | 10 | 0.34644 | 0.35044 | 0.34344 | 0.3467733 | 0.6935467 | 387.6648448 | 35.26508 | 64.73492 | 711.6231552 | 14.23246 | 272.21352
|  | 20 | 0.62044 | 0.63144 | 0.62644 | 0.6261067 | 0.6261067 | 349.9685824 | 31.83593 | 68.16407 | 749.3194176 | 14.98639
|  | 30 | 0.56044 | 0.56144 | 0.54644 | 0.5561067 | 0.5561067 | 310.8413824 | 28.27661 | 71.72339 | 788.4466176 | 15.76893 | %ADS
|  | 40 | 0.54044 | 0.54144 | 0.52644 | 0.5361067 | 0.5361067 | 299.6621824 | 27.25966 | 72.74034 | 799.6258176 | 15.99252 | 75.03898 | 954.3608
|  | 60 | 0.52044 | 0.52144 | 0.50644 | 0.5161067 | 0.5161067 | 288.4829824 | 26.24271 | 73.75729 | 810.8050176 | 16.2161 | SD | SD
|  | 90 | 0.5044 | 0.5044 | 0.506 | 0.5049333 | 0.5049333 | 282.237536 | 25.67458 | 74.32542 | 817.050464 | 16.34100928 | 0.2804457 | 3.082906
|  | 120 | 0.494 | 0.4944 | 0.496 | 0.4948 | 0.4948 | 276.573408 | 25.15932 | 74.84068 | 822.714592 | 16.45429184
|  | 180 | 0.487 | 0.488 | 0.486 | 0.487 | 0.487 | 272.21352 | 24.76271 | 75.23729 | 827.07448 | 16.5414896
[resin] | 60 g/L | time (min) | abs1 | abs2 | abs3 | average | *DF | mg/L (Tyeq) |  | %ad | Tpho-Tphi | qt (mg/g) | qe | sd
|  | 0 | 0.98 | 0.873 | 0.907 | 0.92 | 1.84 | 1028.4864 | 100 | 0 | 0 | 0 | 12.50095408 | 0.2435869
|  | 1 | 0.55656 | 0.57356 | 0.54256 | 0.55756 | 1.11512 | 623.3074752 | 60.60435 | 39.39565 | 405.1789248 | 6.75298208
|  | 5 | 0.44208 | 0.44008 | 0.43408 | 0.4387467 | 0.8774933 | 490.4836736 | 47.68986 | 52.31014 | 538.0027264 | 8.966712 | Ce
|  | 10 | 0.35308 | 0.35708 | 0.35776 | 0.3559733 | 0.7119467 | 397.9497088 | 38.69275 | 61.30725 | 630.5366912 | 10.50894 | 251.979168
|  | 20 | 0.59256 | 0.59776 | 0.59456 | 0.59496 | 0.59496 | 332.5588416 | 32.33478 | 67.66522 | 695.9275584 | 11.59879264
|  | 30 | 0.56708 | 0.56808 | 0.55308 | 0.5627467 | 0.5627467 | 314.5528768 | 30.58406 | 69.41594 | 713.9335232 | 11.89889 | %ADS
|  | 40 | 0.54708 | 0.54808 | 0.53308 | 0.5427467 | 0.5427467 | 303.3736768 | 29.4971 | 70.5029 | 725.1127232 | 12.08521 | 74.93587 | 953.0494
|  | 60 | 0.52708 | 0.52808 | 0.51308 | 0.5227467 | 0.5227467 | 292.1944768 | 28.41014 | 71.58986 | 736.2919232 | 12.27153 | SD | SD
|  | 90 | 0.50708 | 0.50808 | 0.49308 | 0.5027467 | 0.5027467 | 281.0152768 | 27.32319 | 72.67681 | 747.4711232 | 12.45785 | 0.7978009 | 8.205274
|  | 120 | 0.4708 | 0.4708 | 0.47308 | 0.47156 | 0.47156 | 263.5831776 | 25.62826 | 74.37174 | 764.9032224 | 12.74838704
|  | 180 | 0.4508 | 0.4508 | 0.4508 | 0.4508 | 0.4508 | 251.979168 | 24.5 | 75.5 | 776.507232 | 12.9417872

## PAD950
|  | Resin | PAD950 | [10 empty] | Co
[12 empty] | Co | 1081.21496 | 1271.82
[7 empty] | C.F. | 558.96
[7 empty] | DF | 2 | 4 | 3
PHENOLS
[resin] | 10 g/L | Date | time (min) | abs1 | abs2 | abs3 | average | *DF | mg/L (Tyeq) |  | %ad | Tpho-Tphi | qt (mg/g) | qe
|  | 2019-12-09 | 0 | 0.485 | 0.492 | 0.515 | 0.4973333 | 1.989333 | 1111.95776 | 100 | 0 | 0 | 0 | 54.573128
|  | 2019-12-09 | 1 | 0.365 | 0.374 | 0.377 | 0.372 | 1.488 | 831.73248 | 74.79893 | 25.20107 | 280.22528 | 28.022528
|  | 2019-12-09 | 5 | 0.33 | 0.336 | 0.346 | 0.3373333 | 1.349333 | 754.22336 | 67.82842 | 32.17158 | 357.7344 | 35.77344 | Ce
|  | 2019-12-09 | 10 | 0.313 | 0.297 | 0.294 | 0.3013333 | 1.205333 | 673.73312 | 60.58981 | 39.41019 | 438.22464 | 43.822464 | 573.0671
|  | 2019-12-09 | 20 | 0.278 | 0.273 | 0.273 | 0.2746667 | 1.098667 | 614.11072 | 55.22788 | 44.77212 | 497.84704 | 49.784704
|  | 2019-12-09 | 30 | 0.273 | 0.261 | 0.271 | 0.2683333 | 1.073333 | 599.9504 | 53.95442 | 46.04558 | 512.00736 | 51.200736 | %ADS
|  | 2019-12-09 | 40 | 0.527 | 0.511 | 0.518 | 0.5186667 | 1.037333 | 579.82784 | 52.14477 | 47.85523 | 532.12992 | 53.212992 | 51.65885 | 657.0076
|  | 2019-12-09 | 60 | 0.507 | 0.519 | 0.511 | 0.5123333 | 1.024667 | 572.74768 | 51.50804 | 48.49196 | 539.21008 | 53.921008 | SD
|  | 2019-12-09 | 90 | 0.509 | 0.503 | 0.517 | 0.5096667 | 1.019333 | 569.76656 | 51.23995 | 48.76005 | 542.1912 | 54.21912 | 2.813883 | 31.28919
|  | 2019-12-09 | 120 | 0.507 | 0.501 | 0.502 | 0.5033333 | 1.006667 | 562.6864 | 50.60322 | 49.39678 | 549.27136 | 54.927136
|  | 2019-12-09 | 180 | 0.451 | 0.46 | 0.464 | 0.4583333 | 0.9166667 | 512.38 | 46.07909 | 53.92091 | 599.57776 | 59.957776
[resin] | 20 g/L | Date | time (min) | abs1 | abs2 | abs3 | average | *DF | mg/L (Tyeq) |  | %ad | Tpho-Tphi | qt (mg/g) | qe
|  | 2019-10-17 | 0 | 0.605 | 0.592 | 0.595 | 0.5973333 | 1.792 | 1001.65632 | 100 | 0 | 0 | 0 | 29.662144
|  | 2019-10-17 | 1 | 0.425 | 0.42 | 0.416 | 0.4203333 | 1.261 | 704.84856 | 70.3683 | 29.6317 | 296.80776 | 14.840388
|  | 2019-10-17 | 5 | 0.376 | 0.381 | 0.376 | 0.3776667 | 1.133 | 633.30168 | 63.22545 | 36.77455 | 368.35464 | 18.417732 | Ce
|  | 2019-10-17 | 10 | 0.363 | 0.347 | 0.344 | 0.3513333 | 1.054 | 589.14384 | 58.81696 | 41.18304 | 412.51248 | 20.625624 | 415.12096
|  | 2019-10-17 | 20 | 0.321 | 0.323 | 0.319 | 0.321 | 0.963 | 538.27848 | 53.73884 | 46.26116 | 463.37784 | 23.168892
|  | 2019-10-17 | 30 | 0.293 | 0.291 | 0.311 | 0.2983333 | 0.895 | 500.2692 | 49.9442 | 50.0558 | 501.38712 | 25.069356 | %ADS
|  | 2019-10-17 | 40 | 0.797 | 0.799 | 0.801 | 0.799 | 0.799 | 446.60904 | 44.58705 | 55.41295 | 555.04728 | 27.752364 | 59.66332 | 758.81
|  | 2019-10-17 | 60 | 0.777 | 0.779 | 0.78 | 0.7786667 | 0.7786667 | 435.24352 | 43.45238 | 56.54762 | 566.4128 | 28.32064 | SD
|  | 2019-10-17 | 90 | 0.74 | 0.752 | 0.747 | 0.7463333 | 0.7463333 | 417.17048 | 41.64807 | 58.35193 | 584.48584 | 29.224292 | 0.7920264 | 7.933382
|  | 2019-10-17 | 120 | 0.72 | 0.731 | 0.73 | 0.727 | 0.727 | 406.36392 | 40.5692 | 59.4308 | 595.2924 | 29.76462
|  | 2019-10-17 | 180 | 0.721 | 0.716 | 0.719 | 0.7186667 | 0.7186667 | 401.70592 | 40.10417 | 59.89583 | 599.9504 | 29.99752
[resin] | 30 g/L | Date | time (min) | abs1 | abs2 | abs3 | average | *DF | mg/L (Tyeq) |  | %ad | Tpho-Tphi | qt (mg/g) | qe
|  | 2019-10-17 | 0 | 0.615 | 0.622 | 0.625 | 0.6206667 | 1.862 | 1040.78352 | 100 | 0 | 0 | 0 | 20.606992
|  | 2019-10-17 | 1 | 0.425 | 0.42 | 0.416 | 0.4203333 | 1.261 | 704.84856 | 67.72288 | 32.27712 | 335.93496 | 11.197832
|  | 2019-10-17 | 5 | 0.376 | 0.381 | 0.376 | 0.3776667 | 1.133 | 633.30168 | 60.84855 | 39.15145 | 407.48184 | 13.582728 | Ce
|  | 2019-10-17 | 10 | 0.363 | 0.347 | 0.344 | 0.3513333 | 1.054 | 589.14384 | 56.6058 | 43.3942 | 451.63968 | 15.054656 | 409.904
|  | 2019-10-17 | 20 | 0.321 | 0.323 | 0.319 | 0.321 | 0.963 | 538.27848 | 51.71858 | 48.28142 | 502.50504 | 16.750168
|  | 2019-10-17 | 30 | 0.293 | 0.291 | 0.311 | 0.2983333 | 0.895 | 500.2692 | 48.0666 | 51.9334 | 540.51432 | 18.017144 | %ADS
|  | 2019-10-17 | 40 | 0.437 | 0.439 | 0.438 | 0.438 | 0.876 | 489.64896 | 47.04619 | 52.95381 | 551.13456 | 18.371152 | 59.82814 | 760.9063
|  | 2019-10-17 | 60 | 0.417 | 0.419 | 0.415 | 0.417 | 0.834 | 466.17264 | 44.79055 | 55.20945 | 574.61088 | 19.153696 | SD
|  | 2019-10-17 | 90 | 0.386 | 0.385 | 0.387 | 0.386 | 0.772 | 431.51712 | 41.46079 | 58.53921 | 609.2664 | 20.30888 | 1.113953 | 11.59384
|  | 2019-10-17 | 120 | 0.382 | 0.381 | 0.381 | 0.3813333 | 0.7626667 | 426.30016 | 40.95954 | 59.04046 | 614.48336 | 20.48278
|  | 2019-10-17 | 180 | 0.369 | 0.364 | 0.367 | 0.3666667 | 0.7333333 | 409.904 | 39.38417 | 60.61583 | 630.87952 | 21.02932
[resin] | 40 g/L | Date | time (min) | abs1 | abs2 | abs3 | average | *DF | mg/L (Tyeq) |  | %ad | Tpho-Tphi | qt (mg/g) | qe
|  | 2019-10-29 | 0 | 1.128 | 1.128 | 1.127 | 1.127667 | 2.255333 | 1260.64112 | 100 | 0 | 0 | 0 | 19.47335125
|  | 2019-10-29 | 1 | 0.909 | 0.894 | 0.896 | 0.8996667 | 1.799333 | 1005.75536 | 79.78126 | 20.21874 | 254.88576 | 6.372144
|  | 2019-10-29 | 5 | 0.72 | 0.718 | 0.717 | 0.7183333 | 1.436667 | 803.0392 | 63.70086 | 36.29914 | 457.60192 | 11.440048 | Ce
|  | 2019-10-29 | 10 | 0.635 | 0.635 | 0.637 | 0.6356667 | 1.271333 | 710.62448 | 56.37009 | 43.62991 | 550.01664 | 13.750416 | 397.45
|  | 2019-10-29 | 20 | 0.6 | 0.591 |  | 0.5955 | 1.191 | 665.72136 | 52.80816 | 47.19184 | 594.91976 | 14.872994
|  | 2019-10-29 | 30 | 0.522 | 0.515 | 0.518 | 0.5183333 | 1.036667 | 579.4552 | 45.96512 | 54.03488 | 681.18592 | 17.029648 | %ADS
|  | 2019-10-29 | 40 | 0.929 | 0.93 | 0.931 | 0.93 | 0.93 | 519.8328 | 41.23559 | 58.76441 | 740.80832 | 18.520208 | 63.0136 | 801.4195
|  | 2019-10-29 | 60 | 0.905 | 0.896 | 0.876 | 0.8923333 | 0.8923333 | 498.77864 | 39.56547 | 60.43453 | 761.86248 | 19.046562 | SD
|  |  | 90 | 0.887 | 0.886 |  | 0.8865 | 0.8865 | 495.51804 | 39.30683 | 60.69317 | 765.12308 | 19.128077 | 0.721111 | 9.090621
|  |  | 120 | 0.853 | 0.859 | 0.825 | 0.8456667 | 0.8456667 | 472.69384 | 37.49631 | 62.50369 | 787.94728 | 19.698682
|  |  | 180 | 0.807 | 0.845 | 0.816 | 0.8226667 | 0.8226667 | 459.83776 | 36.4765 | 63.5235 | 800.80336 | 20.020084
[resin] | 50 g/L | Date | time (min) | abs1 | abs2 | abs3 | average | *DF | mg/L (Tyeq) |  | %ad | Tpho-Tphi | qt (mg/g) | qe
|  | 2019-10-29 | 0 | 0.451 | 0.499 | 0.481 | 0.477 | 1.908 | 1066.49568 | 100 | 0 | 0 | 0 | 13.4751282
|  | 2019-10-29 | 1 | 0.3765 | 0.3725 | 0.3825 | 0.3771667 | 1.508667 | 843.28432 | 79.07058 | 20.92942 | 223.21136 | 4.4642272
|  | 2019-10-29 | 5 | 0.3185 | 0.3255 | 0.3275 | 0.3238333 | 1.295333 | 724.03952 | 67.88959 | 32.11041 | 342.45616 | 6.8491232 | Ce
|  | 2019-10-29 | 10 | 1.1775 | 1.1725 | 1.1745 | 1.174833 | 1.174833 | 656.68484 | 61.57407 | 38.42593 | 409.81084 | 8.1962168 | 381.76968
|  | 2019-10-29 | 20 | 1.0525 | 1.0435 | 1.0545 | 1.050167 | 1.050167 | 587.00116 | 55.04018 | 44.95982 | 479.49452 | 9.5898904
|  | 2019-10-29 | 30 | 0.8565 | 0.8645 | 0.8635 | 0.8615 | 0.8615 | 481.54404 | 45.15199 | 54.84801 | 584.95164 | 11.6990328 | %ADS
|  | 2019-10-29 | 40 | 0.7515 | 0.7385 | 0.7495 | 0.7465 | 0.7465 | 417.26364 | 39.12474 | 60.87526 | 649.23204 | 12.9846408 | 63.86705 | 812.2739
|  | 2019-10-29 | 60 | 0.7235 | 0.7265 | 0.7255 | 0.7251667 | 0.7251667 | 405.33916 | 38.00664 | 61.99336 | 661.15652 | 13.2231304 | SD | SD
|  |  | 90 | 0.7105 | 0.7065 | 0.7025 | 0.7065 | 0.7065 | 394.90524 | 37.0283 | 62.9717 | 671.59044 | 13.4318088 | 0.4756047 | 5.072303
|  |  | 120 | 0.6955 | 0.6995 | 0.6925 | 0.6958333 | 0.6958333 | 388.943 | 36.46925 | 63.53075 | 677.55268 | 13.5510536
|  |  | 180 | 0.6815 | 0.6845 |  | 0.683 | 0.683 | 381.76968 | 35.79665 | 64.20335 | 684.726 | 13.69452
[resin] | 60 g/L | Date | time (min) | abs1 | abs2 | abs3 | average | *DF | mg/L (Tyeq) |  | %ad | Tpho-Tphi | qt (mg/g) | qe
|  |  | 0 | 0.897 | 0.906 | 0.896 | 0.8996667 | 1.799333 | 1005.75536 | 100 | 0 | 0 | 0 | 10.722716
|  |  | 1 | 0.6888 | 0.6938 | 0.6698 | 0.6841333 | 1.368267 | 764.806336 | 76.04298 | 23.95702 | 240.949024 | 4.015817
|  |  | 5 | 0.6058 | 0.6048 | 0.6088 | 0.6064667 | 1.212933 | 677.981216 | 67.41015 | 32.58985 | 327.774144 | 5.4629024 | Ce
|  |  | 10 | 0.5718 | 0.5748 | 0.5738 | 0.5734667 | 1.146933 | 641.089856 | 63.74213 | 36.25787 | 364.665504 | 6.0777584 | 327.93
|  |  | 20 | 0.4668 | 0.4728 | 0.4738 | 0.4711333 | 0.9422667 | 526.689376 | 52.36754 | 47.63246 | 479.065984 | 7.984433
|  |  | 30 | 0.7148 | 0.7108 | 0.7208 | 0.7154667 | 0.7154667 | 399.917248 | 39.76288 | 60.23712 | 605.838112 | 10.0973 | %ADS
|  |  | 40 | 0.6758 | 0.6718 | 0.6798 | 0.6758 | 0.6758 | 377.745168 | 37.55835 | 62.44165 | 628.010192 | 10.46684 | 64.97962 | 826.4238
|  |  | 60 | 0.6618 | 0.6578 | 0.6628 | 0.6608 | 0.6608 | 369.360768 | 36.72471 | 63.27529 | 636.394592 | 10.60658 | SD | SD
|  |  | 90 | 0.6488 | 0.6458 | 0.6398 | 0.6448 | 0.6448 | 360.417408 | 35.83549 | 64.16451 | 645.337952 | 10.75563 | 0.6025734 | 6.060414
|  |  | 120 | 0.6348 | 0.6388 | 0.6398 | 0.6378 | 0.6378 | 356.504688 | 35.44646 | 64.55354 | 649.250672 | 10.82084
|  |  | 180 | 0.6218 | 0.6188 | 0.6268 | 0.6224667 | 0.6224667 | 347.933968 | 34.59429 | 65.40571 | 657.821392 | 10.96369
Formulas:
Resin = [Resin, row above]

## DES.
|  | abs | Co | catechin | Tiyosol |  | C.F. | 558.96
|  | 1.137667 | 1271.82032 | 200 | 1071.82032 |  |  |  | 0.41 | 0.59
750.3739888
DESORPTION
[resin] | 40 g/L
Volum
Co | 0.1199402 |  | 2.88006 | for preparation of 3 mL total
MN200 | 0.07974904 |  | 14.4003 | dilution in ethanol/H2O solution
MN202 | 0.07980174 |  | 15
PAD900 | 0.1012365 |  | 7.5
PAD950 | 0.1126716
Ethanol |  | TIME (min)
| Resin | 1 | 5 | 10 | 20 | 30 | 40 | 60 | 90 | 120 | 180
| MN200 | 47.89 | 56.87 | 65.48 | 72.31 | 80.36 | 83.15 | 85.67 | 85.73 | 85.98 | 86.08176
| MN202 | 48.37 | 63.48 | 77.09 | 80.19 | 82.49 | 85.19 | 87.89 | 88.03 | 88.09 | 88.30316
| PAD900 | 36.12 | 46.37 | 60.84 | 67.98 | 72.39 | 76.03 | 78.34 | 78.72 | 78.83 | 78.86323
| PAD950 | 46.72 | 56.78 | 65.06 | 78.38 | 86.29 | 90.06 | 92.73 | 92.86 | 92.89 | 93.20789
| MN200 | 47.12 | 55.87 | 65.71 | 72.65 | 80.22 | 82.67 | 85.49 | 85.86 | 86.02 | 86.1
| MN202 | 47.96 | 63.52 | 76.49 | 79.68 | 81.78 | 85.42 | 87.94 | 88.04 | 88.1 | 88.12
| PAD900 | 36.45 | 47.06 | 61.1 | 67.38 | 72.45 | 75.69 | 77.69 | 78.26 | 78.68 | 78.72
| PAD950 | 46.03 | 55.99 | 64.55 | 78.24 | 87.34 | 89.76 | 92.28 | 92.66 | 93.05 | 93.36
Ethanol/H2O |  | TIME (min)
| Resin | 1 | 5 | 10 | 20 | 30 | 40 | 60 | 90 | 120 | 180
| MN200 | 51.97 | 61.97 | 67.29 | 77.16 | 85.67 | 88.67 | 89.13 | 89.19 | 89.26 | 92.74231
| MN202 | 54.37 | 69.48 | 83.09 | 89.19 | 93.78 | 95.37 | 96.68 | 97.1 | 97.19 | 96.98766
| PAD900 | 42.12 | 52.37 | 66.84 | 73.98 | 78.39 | 88.12 | 92.16 | 93.89 | 94.03 | 94.16617
| PAD950 | 52.72 | 62.78 | 71.06 | 84.38 | 92.29 | 97.68 | 98.21 | 98.36 | 98.39 | 98.37423
| MN200 | 52.01 | 62.14 | 68.49 | 77.34 | 86.12 | 88.56 | 88.98 | 89.12 | 89.19 | 91.46
| MN202 | 54.26 | 68.78 | 82.49 | 89.06 | 93.85 | 95.47 | 97.03 | 97.18 | 97.2 | 97.22
| PAD900 | 41.89 | 53.12 | 67.16 | 74.08 | 78.44 | 89.46 | 92.24 | 93.89 | 94.26 | 94.31
| PAD950 | 52.68 | 63.49 | 71.2 | 85.3 | 92.15 | 96.42 | 97.06 | 97.49 | 98.12 | 98.14