## C_Bearing
Sample | Total (g) | Not crushable (g) | % Not crushable | %crushable
Filter dust E3 | 1823,78 | 10,56 | 0,6% | 99,4% | [6 empty] | Heating rate | Temperature | Dwell | N2 (Alpha gaz 2): | Gaz (Air) (ml/min) | Purge (Alpha gas 2)
Filter dust E1 | 1644,71 | 4,1 | 0,2% | 99,8% | [6 empty] | (°C/min) | (°C) | (min) | (ml/min) |  | (Nml/min)
Filter dust WEEE | 1000,07 | 116,48 | 11,6% | 88,4% | [6 empty] | 0 | 25 | 5 | 200 |  | 100
Filter dust E40 | 2700,69 | 8,64 | 0,3% | 99,7% | [6 empty] | 2.5 | 80 | 1 | 100 |  | 100
Rejected material from Wet densiometric separation from WEEE | 2514,58 | 57,84 | 2,3% | 97,7% | [6 empty] | 1 | 100 | 30 | 100 |  | 100
Rejected material from FINDER (Tomra) 15-40 mm E3 | 1117,23 | 12,29 | 1,1% | 98,9% | [6 empty] | 2 | 600 | 5 | 100 |  | 100
Rejected material from FINDER (Tomra) 40-80 mm E3 | 1347,65 | 17,52 | 1,3% | 98,7% | [6 empty] | 0 | 600 | 30 | 0 | 100 | 100
[11 empty] | 30 | 25 | 30 | 0 | 100 | 100
| Moisture | Carbon | Hydrogen | Nitrogen | Oxigen | Chlorine | Bromine | Fluorine | HHV | HHV
|  | % (db) | % (db) | % (db) | % (db) | % (db) | mg/kg | mg/kg | kJ/kg | kJ/kg
Description |  | EN_15407_2011 | EN_15407_2011 | EN_15407_2011 | Calculation | Calculation | Combustion and dosage | Combustion and dosage | ISO 21654:2021
WEEE dust | 1,4% | 23,9% | 2,4% | 0,9% | 0,5% | 0,2% | 216 | 259 | 8031 | 10137
E40 dust | 1,7% | 29,9% | 3,5% | 0,8% | 10,6% | 1,5% | 251 | 3364 | 14442 | 12777
E3 dust | 1,6% | 37,4% | 5,0% | 0,6% | 4,4% | 1,7% | 958 | 565 | 18544 | 18127
E1 dust | 3,2% | 33,0% | 4,6% | 1,1% | 4,2% | 0,8% | 198 | 538 | 9950 | 15909
Reject mat. from Wet densio WEEE |  | 34,2% | 3,9% | 0,7% | 6,8% | 1,4% | 233 | 615 | 15732
Rejected from FINDER 15-40 mm E3 |  | 35,7% | 4,3% | 0,8% | 5,4% | 1,3% | 324 | 842 | 16324
Rejected from FINDER 40-80 mm E3 |  | 36,4% | 4,7% | 0,6% | 6,1% | 1,6% | 217 | 546 | 16983

## BatchTrial
|  |  | 006-01 | 006-01-A | 006-01-B | 006-02 | 006-02-A | 006-02-B
Values | Unit | Initial mat. | 450°C 30min wo N2 | 006-01 <1mm | 006-01 >1mm | 450°C 30min with N2 | 006-02 <1mm | 006-02 >1mm
Bulk density | kg/m³ | 195 | 870 | 933 | 521 | 894 | 935 | 590
Proximate
Moisture | % | 3,4% | 0,7% | 0,6% | 0,9% | 0,6% | 0,6% | 0,7%
Volatile matter | % (db) | 47,0% | 14,3% | 15,6% | 12,3% | 17,4% | 19,6% | 14,4%
C,H,N
Carbon | % (db) | 33,0% | 16,1% | 16,7% | 15,2% | 19,2% | 20,3% | 17,6%
Hydrogen | % (db) | 4,6% | 0,1% | 0,1% | 0,1% | 0,4% | 0,6% | 0,2%
Nitrogen | % (db) | 1,1% | 0,2% | 0,2% | 0,1% | 0,3% | 0,4% | 0,2%
Heat value
HHV | kJ/kg(db) | 15909 | 547 | 771 | 185 | 2131 | 2718 | 1299

## Mineral
|  |  |  | Recovered metal (for 80g of dust) |  |  | METAL | [8 empty] | SLAG
Shredder dust | Anthracite | Burnt lime |  | Sample 1 | Sample 2 | Sample 3 | Cu | Al | Ni | Cr | Pb | Sn | Zn |  |  | Ca | Si | Al | Mg | Cr | Pb | Cl
E1 dust – 40g | 4g | 2g | 27.1 | 24.1 | 30.4 | 26.8 | 0.87 | 1.31 | 0.11 | 0.15 | 0.74 | 0.22 | 4.2 |  |  | 6.3 | 58 | 21.3 | 1.3 | 0.02 | 0.03 | 0.05
E3 dust – 40g | 4g | 2g | 42.4 | 48.4 | 40.5 | 38.3 | 1.9 | 2.31 | 0.18 | 0.24 | 0.67 | 0.1 | 2.31 |  |  | 5.5 | 64.6 | 17.7 | 2.1 | 0.01 | 0.01 | 0.08
WEEEs dust – 40g | 4g | 2g | 19.46667 | 15.7 | 13.8 | 28.9 | 5.2 | 3.34 | 0.26 | 0.41 | 0.36 | 0.45 | 1.47 |  |  | 3.9 | 61.4 | 12.2 | 7.2 | 0.11 | 0.01 | 0.01
Bottom ashes | Anthracite | Starch |  | Metal [g] | [9 empty] | C | Fe
40g | 4g | 1g | 11.16667 | 10.3 | 13.7 | 9.5
40g | 3g | 1g | 11.1 | 12.5 | 10.9 | 9.9 | 2.02 | 0.85 | 0.22 | 0.32 | 0.1 | 0.1 | 1.15 | 0.5 | 94.3 | 9.4 | 68.2 | 7.3 | 1.8 | 0.04 | 0.01 | 0.02
40g | 2g | 1g | 8.233333 | 7.4 | 9.6 | 7.7