## fig 2f
Diameter (SAXS) | % Volume SAXS | Diameter (CryoTEM) | % Volume CryoTEM
0 | 0 | 0,5 | 0
0,5994 | 39267 | 1,5 | 0,065
15981 | 5,13 | 2,5 | 33889
25969 | 71933 | 3,5 | 150219
35956 | 80033 | 4,5 | 222202
45944 | 73533 | 5,5 | 222064
55931 | 63967 | 6,5 | 133931
65919 | 5,67 | 7,5 | 102871
75906 | 5,35 | 8,5 | 31526
85894 | 4,68 | 9,5 | 3301
95881 | 43267 | 10,5 | 4457
105869 | 3,68 | 11,5 | 0
115856 | 31867 | 12,5 | 25066
125844 | 2,78
135831 | 2,59
145819 | 22367
155806 | 1,92
165794 | 16667
175781 | 1,6
185769 | 14067
195756 | 13333
205744 | 1,15
215731 | 0,98
225719 | 0,9867
235706 | 0,8233
245694 | 0,8133
255681 | 0,6533
265669 | 0,6633
275656 | 0,5367
285644 | 0,5433
295631 | 0,5833
305619 | 0,5
315606 | 0,4333
325594 | 0,46
335581 | 0,4167
345569 | 0,3733
355556 | 0,33
365544 | 0,3333
375531 | 0,29
385519 | 0,2967
395506 | 0,33
405494 | 0,27
415481 | 0,2533
425469 | 0,2567
435456 | 0,1767
445444 | 0,21
455431 | 0,2367
465419 | 0,18
475406 | 0,1667
485394 | 0,2133
495381 | 0,13
505369 | 0,16
515356 | 0,1833
525344 | 0,1067
535331 | 0,11
545319 | 0,0867
555306 | 0,0933
565294 | 0,09
575281 | 0,08
585269 | 0,07
595256 | 0,0767
605244 | 0,06
615231 | 0,05
625219 | 0,0433
635206 | 0,0533
645194 | 0,0367
655181 | 0,0567
665169 | 0,03
675156 | 0,0333
685144 | 0,03
695131 | 0,0367
705119 | 0,0233
715106 | 0,0567
725094 | 0,0433
735081 | 0,0667
745069 | 0,1067
755056 | 0,1367
765044 | 0,1633
775031 | 0,1833
785019 | 0,28