## MADLS_size distrib_water
Diameter | Original | Lyophylized
0.3 | 0 | 0
0.3489 | 0 | 0
0.4057 | 0 | 0
0.4718 | 0 | 0
0.5487 | 0 | 0
0.6381 | 0 | 0
0.742 | 0 | 0
0.8629 | 0 | 0
1.003 | 0 | 0
1.167 | 0 | 0
1.357 | 0 | 0
1.578 | 0 | 0
1.835 | 0 | 0
2.134 | 0 | 0
2.482 | 0 | 0
2.886 | 0 | 0
3.357 | 0 | 0
3.903 | 0 | 0
4.539 | 0 | 0
5.279 | 0 | 0
6.139 | 0 | 0
7.139 | 0 | 0
8.302 | 0 | 0
9.655 | 0 | 0
11.23 | 0 | 0
13.06 | 0 | 0
15.18 | 0 | 0
17.66 | 0 | 0
20.53 | 0 | 0
23.88 | 0.3904 | 0
27.77 | 1.521 | 0
32.3 | 3.412 | 0.2296
37.56 | 5.826 | 1.211
43.68 | 8.368 | 3.057
50.79 | 10.6 | 5.56
59.07 | 12.15 | 8.299
68.69 | 12.74 | 10.78
79.88 | 12.3 | 12.54
92.89 | 10.9 | 13.26
108 | 8.807 | 12.81
125.6 | 6.361 | 11.29
146.1 | 3.961 | 8.968
169.9 | 1.971 | 6.271
197.6 | 0.6448 | 3.681
229.8 | 0.0496 | 1.635
267.2 | 0 | 0.4097
310.7 | 0 | 0
361.3 | 0 | 0
420.2 | 0 | 0
488.7 | 0 | 0
568.3 | 0 | 0
660.9 | 0 | 0
768.5 | 0 | 0
893.8 | 0 | 0
1039 | 0 | 0
1209 | 0 | 0
1406 | 0 | 0
1635 | 0 | 0
1901 | 0 | 0
2211 | 0 | 0
2571 | 0 | 0
2990 | 0 | 0
3477 | 0 | 0
4043 | 0 | 0
4702 | 0 | 0
5468 | 0 | 0
6358 | 0 | 0
7394 | 0 | 0
8599 | 0 | 0
10000 | 0 | 0

## MADLS_size distrib_NaCl
Diameter | Original | Lyophylized
0.3 | 0 | 0
0.3489 | 0 | 0
0.4057 | 0 | 0
0.4718 | 0 | 0
0.5487 | 0 | 0
0.6381 | 0 | 0
0.742 | 0 | 0
0.8629 | 0 | 0
1.003 | 0 | 0
1.167 | 0 | 0
1.357 | 0 | 0
1.578 | 0 | 0
1.835 | 0 | 0
2.134 | 0 | 0
2.482 | 0 | 0
2.886 | 0 | 0
3.357 | 0 | 0
3.903 | 0 | 0
4.539 | 0 | 0
5.279 | 0 | 0
6.139 | 0.034 | 0
7.139 | 0.0746 | 0
8.302 | 0.0875 | 0
9.655 | 0.0737 | 0
11.23 | 0.0691 | 0
13.06 | 0.1189 | 0
15.18 | 0.2479 | 0
17.66 | 0.4482 | 0.1096
20.53 | 0.6877 | 0.7529
23.88 | 0.9359 | 1.408
27.77 | 1.19 | 1.694
32.3 | 1.491 | 1.65
37.56 | 1.913 | 1.621
43.68 | 2.542 | 2.021
50.79 | 3.439 | 3.123
59.07 | 4.609 | 4.942
68.69 | 5.981 | 7.232
79.88 | 7.412 | 9.556
92.89 | 8.709 | 11.42
108 | 9.664 | 12.38
125.6 | 10.1 | 12.2
146.1 | 9.907 | 10.85
169.9 | 9.069 | 8.585
197.6 | 7.676 | 5.853
229.8 | 5.913 | 3.219
267.2 | 4.036 | 1.216
310.7 | 2.32 | 0.1707
361.3 | 1.009 | 0
420.2 | 0.2451 | 0
488.7 | 0 | 0
568.3 | 0 | 0
660.9 | 0 | 0
768.5 | 0 | 0
893.8 | 0 | 0
1039 | 0 | 0
1209 | 0 | 0
1406 | 0 | 0
1635 | 0 | 0
1901 | 0 | 0
2211 | 0 | 0
2571 | 0 | 0
2990 | 0 | 0
3477 | 0 | 0
4043 | 0 | 0
4702 | 0 | 0
5468 | 0 | 0
6358 | 0 | 0
7394 | 0 | 0
8599 | 0 | 0
10000 | 0 | 0

## MADLS_size distrib_PBS
Diameter | Original | Lyophylized
0.3 | 0 | 0
0.3489 | 0 | 0
0.4057 | 0 | 0
0.4718 | 0 | 0
0.5487 | 0 | 0
0.6381 | 0 | 0
0.742 | 0 | 0
0.8629 | 0 | 0
1.003 | 0 | 0
1.167 | 0 | 0
1.357 | 0 | 0
1.578 | 0 | 0
1.835 | 0 | 0
2.134 | 0 | 0
2.482 | 0 | 0
2.886 | 0 | 0
3.357 | 0 | 0
3.903 | 0 | 0
4.539 | 0 | 0
5.279 | 0 | 0
6.139 | 0 | 0
7.139 | 0 | 0
8.302 | 0 | 0
9.655 | 0 | 0
11.23 | 0 | 0
13.06 | 0 | 0
15.18 | 0 | 0
17.66 | 0 | 0
20.53 | 0.2911 | 0
23.88 | 1.037 | 0
27.77 | 2.237 | 0
32.3 | 3.772 | 0
37.56 | 5.454 | 0.9736
43.68 | 7.075 | 4.129
50.79 | 8.446 | 8.927
59.07 | 9.422 | 13.89
68.69 | 9.915 | 17.38
79.88 | 9.897 | 18.22
92.89 | 9.399 | 16.12
108 | 8.494 | 11.73
125.6 | 7.291 | 6.494
146.1 | 5.916 | 2.15
169.9 | 4.498 | 0
197.6 | 3.16 | 0
229.8 | 2.002 | 0
267.2 | 1.095 | 0
310.7 | 0.4716 | 0
361.3 | 0.1243 | 0
420.2 | 0 | 0
488.7 | 0 | 0
568.3 | 0 | 0
660.9 | 0 | 0
768.5 | 0 | 0
893.8 | 0 | 0
1039 | 0 | 0
1209 | 0 | 0
1406 | 0 | 0
1635 | 0 | 0
1901 | 0 | 0
2211 | 0 | 0
2571 | 0 | 0
2990 | 0 | 0
3477 | 0 | 0
4043 | 0 | 0
4702 | 0 | 0
5468 | 0 | 0
6358 | 0 | 0
7394 | 0 | 0
8599 | 0 | 0
10000 | 0 | 0