## NMs Purchased
Nanomaterial List Data Collection Template, NANOSTREEM. WP1, Task 1.1 |  | Rev 5 Draft Final 30th March 2016
A list of nanomaterials currently used in the semiconductor sector to be considered within the NANOSTREEM project
Instructions: Each Nanostreem Partner to list below Nanomaterials used within the semiconductor industry to be considered within the Nanostreem project based on well-established applications in the industry, published information and consortium experience. Although much of the below data may not be available, a comparison of available data between one nanomaterial and another maybe useful in selecting which nanomaterials should be brought forward for additional consideration through WP2 and 3 of the Nanostreem project
| NM 1 | NM 2 | NM 3 | NM 4 | NM 5 | NM 6 | NM 7 | NM 8 | NM 9 | NM 10 | NM 11 | NM 12 | NM 13 | NM 14 | NM 15 | NM 16 | NM 17 | NM 18 | NM 19 | NM 20 | NM 21 | NM 22 | NM 23 | NM 24 | NM 25 | NM 26 | NM 27 | NM 28 | NM 29 | NM 30 | NM 31 | NM 32 | NM 33 | NM 34 | NM 35 | NM 36 | NM 37 | NM 38 | NM 39 | NM 40 | NM 41 | NM 42 | NM 43 | NM 44 | NM 45 | NM 46 | NM 47
[23 empty] | NO | NO | NO | NO | NO | NO | NO | NO | NO | NO | NO | NO
Nanomaterial Information and Identification
Nanomaterial Name | CMP slurry | CMP slurry | CMP slurry | CMP slurry | CMP slurry | CMP slurry | CMP slurry | Cerium Oxide | Silicon Dioxide | Slurry | Slurry | Slurry | Different Slurries | Slurry | Slurry | Slurry | Slurry | Slurry | Coloured resist | silica CMP Slurry | ceria CMP slurry | alumina CMP slurry | CeO2 slurry | Silica slurry |  | Silica slurry |  | AlOx slurry |  | Silica | Silica slurry | CeO2 slurry | Silica slurry | Silica slurry | Silica slurry | Silica slurry | AlOx slurry | CeO2 slurry | Silica slurry | Silica slurry | Slurry | Slurry | Slurry | Slurry | Slurry | Slurry | Slurry
Nanomaterial Chemical Composition |  |  |  | Fumed silica | Colloidal silica | Alumina | Ceria | CeO2 | SiO2 | SiO2 | Silicium dioxide | Cerium dioxide | Silicium dioxide | Silicium dioxide | Silicium dioxide | Silicium dioxide | Silicium dioxide | Cerium dioxide | no data | silica | ceria | alumina | CeO2 <10% | Silica <3% | Am. Silica <26% | Am. Silica 12.5-15% | Am. Silica 3-5% | <2% | Silica <4% | Silica 1-5% | Silica <25% | CeO2 =1% | Silica <4% | Silica 2-8% | Silica <5% | Silica 12-15% | <5% | CeO2 <5 | Silica =3% | fumed silica, 12% | silica | cerium oxide | cerium oxide | silica | silica | silica | silica
CAS Number | 7631-86-9 | 112926-00-8 | 112945-52-5 | 7631-86-9 | 7631-86-9 | 1344-28-1 | 1306-38-3 | 1306-38-3 | 7631-86-9 | 7631-86-9 | 7631-86-9 | 1306-38-3 | 7631-86-9 | 7631-86-9 | 7631-86-9 | 7631-86-9 | 7631-86-9 | 1306-38-3 | no data | 7631-86-9 | 1306-38-3 | 1344-28-1 | 1306-38-3 | 7631-86-9 | 7631-86-9 | 7631-86-9 |  | 1344-28-1 | 7631-86-9 | 7631-86-9 | 7631-86-9 | 1306-38-3 | 7631-86-9 | 7631-86-9 | 7631-86-9 | 7631-86-9 | 1344-28-1 | 1306-38-3 | 7631-86-9 |  | 7631-86-9 | 1306-38-3 | 1306-38-3 | 7631-86-9 | 7631-86-9 | 7631-86-9 | 7631-86-9
Does it qualify to EU definition?
Liquid Matrix or Powder Form? |  |  |  | Liquid | Liquid | Liquid | Liquid | Liquid matrix | Liquid matrix | Liquid matrix | Liquid | Liquid | Liquid | Liquid | Liquid | Liquid | Liquid | Liquid | Liquid | liquid | Liquid | Liquid | liquid | liquid | liquid | liquid | liquid | liquid | liquid | liquid | liquid | liquid | liquid | liquid | liquid | liquid | liquid | liquid | liquid | liquid | Liquid | Liquid | Liquid | Liquid | Liquid | Liquid | Liquid
Other mixture ingredients & % composition if relevant | TMAH 0 - 3% | KOH 0-1% |  | pH adjusting agents (acid/base/buffer), oxidizer, complexing agents, corrosion inhibitor, surfactant | [5 empty] | NH4OH | some impuritities | some impurities | no data | some impuritities | some impuritities | some impuritities | some impuritities | NO | no data | IP ingredients incuding surfactants, pH buffer, corrosion inhibiter | IP ingredients incuding surfactants, pH buffer, corrosion inhibiter | IP ingredients incuding surfactants, pH buffer, corrosion inhibiter | H2O 90% | CAS 64-19-7 <1.5% | alkaline medium |  |  | (prop. Compound < 3%) | prop. Compound <1% | prop. Comp. |  | CAS 9003-03-6 <2.5% | CAS 3033-62-3 < 0.2% | prop. Comp. | prop. Comp. <2% | CAS 1336-21-6 <2% | prop. Comp. >5% | CAS 1336-21-6 <1% | CAS 7697-37-2<1% |  | No data | No other relevant ingredient | No other relevant ingredient | No other relevant ingredient | No other relevant ingredient | No other relevant ingredient | No other relevant ingredient
Nanomaterial (or NM mixture) Commercial Trade Name | Confidential information | Confidential information | Confidential information | Confidential information | Confidential information | Confidential information | Confidential information | Confidential information | Confidential information |  | Confidential information | Confidential information | Confidential information | Confidential information | Confidential information | Confidential information | Confidential information | Confidential information | Confidential information | Confidential information | Confidential information | Confidential information | Confidential information | Confidential information | Confidential information | Confidential information | Confidential information | Confidential information | Confidential information | Confidential information | Confidential information | Confidential information | Confidential information | Confidential information | Confidential information | Confidential information | Confidential information | Confidential information | Confidential information | Confidential information | Confidential information | Confidential information | Confidential information | Confidential information | Confidential information | Confidential information | Confidential information
Material Supplier | AZ Electronic Materials | AZ Electronic Materials | Samsung | Confidential information | Confidential information | Confidential information | Confidential information | Cabot Microelectronics | Fujimi Incorporated | AkzoNobel / DOW | Dupont Air Products | Dupont Air Products | DOW | Cabot | Cabot | Cabot | Cabot | ASAHI | Confidential information | Confidential information | Confidential information | Confidential information | DOW | Cabot | Confidential information | Confidential information | Confidential information | Confidential information | Confidential information | Confidential information | Confidential information | Confidential information | Confidential information | Confidential information | Confidential information | Confidential information | Confidential information | Confidential information | Confidential information | Confidential information | Dupont Air Products | HITACHI | CABOT Microelectronics | KLEBOSOL | KLEBOSOL | KLEBOSOL | ETERNAL Chemical Co.
Method of production | synthetic | synthetic | synthetic, fumed |  |  |  |  | no data | no data | no data | no data | no data | no data | no data | no data | no data | no data | no data | no data | no data | no data | no data | N/A | N/A | N/A | N/A | N/A | N/A | N/A | N/A | N/A | N/A | N/A | N/A | N/A | N/A | N/A | N/A | N/A | N/A | No data | No data | No data | No data | No data | No data | No data
Shape, basic morphology | sperical colloidal | sperical colloidal | no data | Fractal aggregate | Colloids | Fractal aggregate | Angular aggregates |  |  | Colloids | spherical | pseudo spherical to elongate | no data | spherical with doublets and triplets | spherical | fractal agregate | spherical with doublets and triplets | mild stocks | no data | Amorphous | no data | no data | spherical | spherical | [16 empty] | No data | No data | No data | No data | No data | No data | No data
Safety Data Sheet Available? | Yes, no info on nanoparticles | Yes, no info on nanoparticles | Yes, no info on nanoparticles |  |  |  |  | Y (Slurry) | Y (Slurry) | yes | YES but for the chemical - not especially for NM | YES but for the chemical - not especially for NM | YES but for the chemical - not especially for NM | YES but for the chemical - not especially for NM | YES but for the chemical - not especially for NM | YES but for the chemical - not especially for NM | YES but for the chemical - not especially for NM | YES but for the chemical - not especially for NM | YES but for the chemical - not especially for NM | Yes available to Intel, not to the consortium | Yes available to Intel, not to the consortium | Yes available to Intel, not to the consortium | YES | YES | YES | YES | YES | YES | YES | YES | YES | YES | YES | YES | YES | YES | YES | YES | YES | YES | Yes | Yes | Yes | Yes | Yes | Yes | Yes
Application Description (e.g. slurry for chemical mechanical polish of copper substrate) | Slurry for chemical mechanical polishing | Slurry for chemical mechanical polishing | Slurry for chemical mechanical polishing | CMP slurry for Cu, oxide, W, Si | CMP slurry for oxide, Si | CMP slurry for Cu | CMP slurry for oxide | Slurry For CMP for ILD removal | Slurry for Polimer removal | Slurry for polishing | slurry | slurry | slurry | slurry | slurry | slurry | slurry | slurry | Resist | CMP | CMP | CMP | CMP | CMP | CMP | CMP | CMP | CMP | CMP | CMP | CMP | CMP | CMP | CMP | CMP | CMP | CMP | CMP | CMP | CMP | CMP | CMP | CMP | CMP | CMP | CMP | CMP
Nanomaterial delivery method | closed chemical dispense systemes | closed chemical dispense systemes | closed chemical dispense systemes | Tote | Tote | Tote | Tote | Pipe line in process chamber | Pipe line in process chamber | centralized distribution | centralized distribution | centralized distribution | centralized distribution | centralized distribution | centralized distribution | centralized distribution | centralized distribution | centralized distribution | manual connexion | Bulk delivery system | Bulk delivery system | Bulk delivery system | [18 empty] | centralized distribution | centralized distribution | centralized distribution | centralized distribution | centralized distribution | centralized distribution | centralized distribution
Nanomaterial waste disposal method | waste water, pH treated | waste water, pH treated | waste water, pH treated | Primary wastewater discharge | Primary wastewater discharge | Primary wastewater discharge | Primary wastewater discharge | Drain Pipe line form the tool connected to WWT filter press system producing sludges which are sent to disposal (with 6-7 % of humidity) | Drain Pipe line form the tool connected to WWT filter press system producing sludges which are sent to disposal (with 6-7 % of humidity) | Drain Pipe line form the tool connected to waste water treatment neutralization system | waste water treatment sludges | incenerated sludges | incenerated sludges | incinerated sludges | incinerated sludges | incinerated sludges | incinerated sludges | incinerated sludges | incineration | wastewater | wastewater | wastewater | [18 empty] | Water treatment plant | Water treatment plant | Water treatment plant | Water treatment plant | Water treatment plant | Water treatment plant | Water treatment plant
Challenges in introducing this material into the Nanostreem project for detailed consideration due to IP constraints? | Yes, no info on nanoparticles | Yes | Yes, no info on nanoparticles |  |  |  |  | NO | NO | No | Yes | Yes | Yes | Yes | Yes | Yes | Yes | Yes | Yes | Yes | Yes | Yes | No | No | No | No | No | No | No | No | No | No | No | No | No | No | No | No | No | No | No | No | No | No | No | No | No
Other relevant information | no data | no data | no data |  |  |  |  | NO | NO |  | NO | NO | NO | NO | NO | NO | NO | NO | NO | [22 empty] | ceria oxide concentration : 0,5 to 5% | cerium oxide proportion : 2% by weight | silica concentration : 30% | silica concentration : 30% | silica concentration : 30% | silica concentration : 4 to 6%
Nanomaterial Characteristics and physicochemical properties:
agglomeration/aggregation | not aggregated not agglomerated | not aggregated not agglomerated | [5 empty] | not aggregated not agglomarated | not aggregated not agglomarated | not aggregated not agglomarated | not aggregated not agglomarated | not aggregated not agglomarated | not aggregated not agglomarated | some aggregated not agglomarated | not aggregated not agglomarated | some aggregated not agglomarated | some aggregated not agglomarated | not aggregated not agglomarated | no data | [21 empty] | No data | No data | No data | No data | No data | No data | No data
Solubility | fully | partly | partly |  |  |  |  | no data | no data | no data | no data | no data | no data | no data | no data | no data | no data | no data | no data |  |  |  | NS in W | NS in W | NS in W | NS in W | NS in W | NS in W | NS in W | NS in W | NS in W | NS in W | NS in W | NS in W | NS in W | NS in W | NS in W | NS in W | NS in W | NS in W | No data | Completly soluble (MSDS data) "Poor solubility * | Dispersible (MSDS data) "Poor solubility * | miscible in any proportion (MSDS data) | miscible in any proportion (MSDS data) | miscible in any proportion (MSDS data) | No data
crystalline phase | amorf | amorf | amorf | [6 empty] | amorphous | amorphous | amorphous | amorphous | amorphous | amorphous | amorphous | amorphous | amorphous | no data | [21 empty] | amporphous | No data | No data | No data | No data | No data | No data
crystallite size | no data | no data | no data |  |  |  |  | no data | no data | no data | no data | no data | no data | no data | no data | no data | no data | no data | no data | [21 empty] | No data | No data | No data | No data | No data | No data | No data
Dustiness | no data | no data | no data |  |  |  |  | no data | no data | no data | no data | no data | no data | no data | no data | no data | no data | no data | no data | [21 empty] | No data | No data | No data | No data | No data | No data | No data
Size distribution | 12 nm average, based on specific surface | 50 nm average | no data |  |  |  |  | 60 -80 nm | 20--40 nm | no data | 96. 5 nm in average (size) D25 - 68.8 nm D50 - 77.6 nm D75 - 89.5 nm D99 - 122.7 nm | 98 nm in average (size) | 35 nm (size) 80 nm (size) (distribution: 50-120 nm) | 40.4 nm in average (size) | 76.7 nm in average (size) | 17.1 nm in average (size) | 20 nm in average (size) | 80 nm in average (size) | no data |  |  |  | ~150 nm (mean) SD: ~35nm | 20-60 nm (mean 35) | 130 nm | [6 empty] | 170nm | 120nm |  | <150nm | 90nm |  |  |  | 140nm mean | No data | No data | No data | No data | No data | No data | No data
representative TEM picture(s) | no data | no data | no data | [6 empty] | no data |  |  | no data | no data | no data | no data | no data | no data | no data | [21 empty] | No data | No data | No data | No data | No data | No data | No data
specific surface area | no data | no data | no data | [6 empty] | no data | 67 m2/g SiO2 in average | 21 m2/g in average | no data | 111 m2/g | 72.5 m2/g | 158 m2/g | no data | 20 m2/g in average | no data | [11 empty] | 55 | [9 empty] | No data | No data | No data | No data | No data | No data | No data
surface chemistry (hydrophillic or hydrophobic) | no data | no data | no data |  |  |  |  | no data | no data | no data | no data | no data | no data | no data | no data | no data | no data | no data | no data | [21 empty] | No data | No data | No data | No data | No data | No data | No data
catalytic or phtocatalytic activity | no data | no data | no data |  |  |  |  | no data | no data | no data | no data | no data | no data | no data | no data | no data | no data | no data | no data | [21 empty] | No data | No data | No data | No data | No data | No data | No data
pour density | no data | no data | no data |  |  |  |  | no data | no data | no data | no data | no data | no data | no data | no data | no data | no data | no data | no data | [21 empty] | No data | No data | No data | No data | No data | No data | No data
porosity | no data | no data | no data |  |  |  |  | no data | no data | no data | no data | no data | no data | no data | no data | no data | no data | no data | no data | [21 empty] | No data | No data | No data | No data | No data | No data | No data
octanol-water partition coefficient (where relevant) | log Po/w 0,53 (SiO2) | no data | not tracable |  |  |  |  | no data | no data | no data | no data | no data | no data | no data | no data | no data | no data | no data | no data | [5 empty] | 0 | N/A | N/A |  |  |  | N/A | [9 empty] | No data | No data | No data | No data | No data | No data | No data
redox potential | no data | no data | no data |  |  |  |  | no data | no data | no data | no data | no data | no data | no data | no data | no data | no data | no data | no data | [21 empty] | No data | No data | No data | No data | No data | No data | No data
radical formation potential | no data | no data | no data |  |  |  |  | no data | no data | no data | no data | no data | no data | no data | no data | no data | no data | no data | no data | [21 empty] | No data | No data | No data | No data | No data | No data | No data
other relevant information | no data | no data | no data | [7 empty] | Zeta potential: (-74.5) mV No coating | Zeta potential: (-75) mV No coating | no data | Zeta potential: (-15.5) mV No coating | Zeta potential: (-15.5) mV No coating | Zeta potential: (-15.5) mV No coating | Zeta potential: (-30/ -10) mV No coating | Zeta potential: (-78) mV No coating | no data |  |  |  | ~1.8% solids | <1.0% solids @ POU
Nanomaterial Toxicological Data
pharmaokinetics (absorption, distribution, metabolism, elimination) | no data | no data | no data |  |  |  |  | no data | no data | no data | no data | no data | no data | no data | no data | no data | no data | no data | no data |  |  |  | no data | no data | no data | no data | no data | no data | no data | no data | no data | no data | no data | no data | no data | no data | no data | no data | no data | no data | No data | "Potential retention in lungs" * | "Potential retention in lungs" * | No data | No data | No data | No data
acute toxicity | only TMAH | no | no |  |  |  |  | no data | no data | no data | no data | no data | no data | no data | no data | no data | no data | no data | no data |  |  |  | LD50 >5g/kg |  | LD50 >2g/kg | LD50 >5g/kg | LD50 >5g/kg |  |  | N/A | LD50 >5g/kg |  |  |  | LD50 >5g/kg Silica | [5 empty] | No data | "typical oxidative stress and inflammatory response associated with biopersistent particles, including foramtion of pulmonary ganulomas" * | "typical oxidative stress and inflammatory response associated with biopersistent particles, including foramtion of pulmonary ganulomas" * | No data | No data | No data | No data
repeated dose toxicity | no data | no data | no data |  |  |  |  | no data | no data | no data | no data | no data | no data | no data | no data | no data | no data | no data | no data |  |  |  | no data | no data | no data | no data | no data | no data | no data | no data | no data | no data | no data | no data | no data | no data | no data | no data | no data | no data | No data | No data | No data | No data | No data | No data | No data
chronic toxicity | no data | no data | no data |  |  |  |  | no data | no data | no data | no data | no data | no data | no data | no data | no data | no data | no data | no data |  |  |  | no data | no data | no data | no data | no data | no data | no data | no data | no data | no data | no data | no data | no data | no data | no data | no data | no data | no data | No data | No data | No data | No data | No data | No data | No data
reproductive toxicity | no data | no data | no data |  |  |  |  | no data | no data | no data | no data | no data | no data | no data | no data | no data | no data | no data | no data |  |  |  | no data | no data | no data | no data | no data | no data | no data | no data | no data | no data | no data | no data | no data | no data | no data | no data | no data | no data | No data | No data | No data | No data | No data | No data | No data
developmental toxicity | no data | no data | no data |  |  |  |  | no data | no data | no data | no data | no data | no data | no data | no data | no data | no data | no data | no data |  |  |  | no data | no data | no data | no data | no data | no data | no data | no data | no data | no data | no data | no data | no data | no data | no data | no data | no data | no data | No data | No data | No data | No data | No data | No data | No data
genetic toxicity | no data | no data | no data |  |  |  |  | no data | no data | no data | no data | no data | no data | no data | no data | no data | no data | no data | no data |  |  |  | no data | no data | no data | no data | no data | no data | no data | no data | no data | no data | no data | no data | no data | no data | no data | no data | no data | no data | No data | "nanoceria can cause DNA strand breaks in in vitro systems" * | "nanoceria can cause DNA strand breaks in in vitro systems" * | No data | No data | No data | No data
experience with human exposure | no data | no data | no data |  |  |  |  | no data | no data | no data | no data | no data | no data | no data | no data | no data | no data | no data | no data |  |  |  | no data | no data | no data | no data | no data | no data | no data | no data | no data | no data | no data | no data | no data | no data | no data | no data | no data | no data | No data | No data | No data | No data | No data | No data | No data
epidemiological data | no data | no data | no data |  |  |  |  | no data | no data | no data | no data | no data | no data | no data | no data | no data | no data | no data | no data |  |  |  | no data | no data | no data | no data | no data | no data | no data | no data | no data | no data | no data | no data | no data | no data | no data | no data | no data | no data | No data | No data | No data | No data | No data | No data | No data
other relevant test data | no data | no data | no data |  |  |  |  | no data | no data | no data | no data | no data | no data | no data | no data | no data | no data | no data | no data |  |  |  | no data | no data | no data | no data | no data | no data | no data | no data | no data | no data | no data | no data | no data | no data | no data | no data | no data | no data | No data | * Source data : Safe Work Australia publication "Engineered nanomaterials : an update on the toxicology and work health hazards" - January 2015 - pages 131 to 140 | * Source data : Safe Work Australia publication "Engineered nanomaterials : an update on the toxicology and work health hazards" - January 2015 - pages 131 to 140 | No data | No data | No data | No data
Other Hazardous Properties
Flammability | [9 empty] | no data | [12 empty] | no data | no data | no data | no data | no data | no data | no data | no data | no data | no data | no data | no data | no data | no data | no data | no data | no data | no data | No data | No data | No data | No data | No data | No data | No data
Bulk Material Hazardous Properties
Acute Oral toxicity | [9 empty] | no data | [12 empty] | no data | no data | no data | no data | no data | no data | no data | no data | no data | no data | no data | no data | no data | no data | no data | no data | no data | no data
Acute Inhalation Toxicity | [9 empty] | no data | [12 empty] | no data | no data | no data | no data | no data | no data | no data | no data | no data | no data | no data | no data | no data | no data | no data | no data | no data | no data
Skin irritation | [9 empty] | no data | [12 empty] | no data | no data | no data | no data | no data | no data | no data | no data | no data | no data | no data | no data | no data | no data | no data | no data | no data | no data
Eye Irritation | [9 empty] | no data | [12 empty] | no data | no data | no data | no data | no data | no data | no data | no data | no data | no data | no data | no data | no data | no data | no data | no data | no data | no data
Sensitisation | [9 empty] | no data | [12 empty] | no data | no data | no data | no data | no data | no data | no data | no data | no data | no data | no data | no data | no data | no data | no data | no data | no data | no data

## NMs Generated
Nanomaterial List Data Collection Template, NANOSTREEM WP1, Task 1.1
Instructions: Each Nanostreem Partner to list below Nanomaterials potentially generated within the semiconductor industry to be considered within the Nanostreem project based on well-established applications in the industry, published information and consortium experience.
| Scenario 1 | Scenario 2 | Scenario 3 | Scenario 4 | Scenario 5 | Scenario 6 | Scenario 7 | Scenario 8 | Scenario 9 | Scenario 10 | Scenario 11 | Scenario 12 | Scenario 13 | Scenario 14 | Scenario 15 | Scenario 16
Describe scenario where nanoparticles may be generated | By product from diffusion process | By product from dry etch process | By product from dry etch process | By product from diffusion/dry etch process | SiO2 dust, formed after contact with air (usually in the exhaust) in silane using processes. | Equipment maintenance: cleaning of chambers and pipes with solid dust (epitaxy, metallization,MOCVD and PCVD, abatment system) | Wafers grinding | Laboratory analyses: mechanical polishing of samples… | Thickness operation (mise à épaisseur) | opening of doors of CMP tools | floor sweeping | tool maintenance | Wafer splitting and wafer grinding | Powder form generated from wafer splitting | Refractory ceramic fibres (RCF) used in furnace heaters | CMP process whereby nanoparticles may be polished off the surface of the wafer.
What activity is taking place? | Cleaning of forelines | Cleaning of forelines | Cleaning of forelines | Cleaning of forelines | maintenance | maintenance | grinding | manual operations | process | unloading of wafers | cleaning | scrubbing | process | Wafer splitting | Maintenance tasks (heaters change) | Chemical Mechanical Polish
How frequesntly is the activity taking place? | once every 4 months | weekly | weekly | weekly | depending on process: monthly - infrequent (< 1/year) | weekly/ monthly | 2-3/ year | daily | daily | daily | daily | every 6 months | daily | weekly | monthly | daily
What is the suspected source of the nanoparticles? | By product | gas line/ wall chambers | gas line/wall chambers | By product from process | excess SiH4 reacting with air | gaz process reaction and deposition | mechanical system to destroy wafers | broken wafer | mechanical polishing | slurry content | contamination from tools | chamber content | splitting and mechanical grinding | splitting and mechanical polishing | Thermal treatment | the substrate on the wafer
What is the chemical composition of the suspected source of the nanoparticles? | Carbon | Chromium | Nickel | Titanium | SiO2 | NO idea | silica | wafer depending (mainly silica) | silica | CeO2, Al2O3, SiO2 | various | various | Silicon on insulator, Si-SiO2. 7440-21-3 and 7631-86-9 | Indium phosphide, 22398-80-7. | Aluminosilicate ceramic fibers. 142-844-00-6 | Cu, SiO2
Any other relevant information? |  |  |  | Chemical Analysis of by product (powder) revealed flammable properties |  | Cleaning in clean room and in subcontractor facilities for some contaminated parts or materials | performed by an external company in a dedicated truck | [6 empty] | Confidentiality could be a challenge if considering this scenario in more detail within the consortium

## Trajectories
Nanomaterial List Data Collection Template, NANOSTREEM. WP1, Task 1.2 | [5 empty] | Rev 1.2 Draft 29th June 2016
A list of material trajectory from material delivery to waste disposal phase within a semiconductor facility and compile a list of associated activities, tasks and operations that may give rise to opportunity for worker or environmental exposure.
Instructions: Each Nanostreem Partner to list below activities, tasks and operations where Nanomaterials are used or be generated. A trajectory (NM TJx) is the exhaustive list of activities and tasks done in normal operating mode and/or in maintenance mode where workers or environment can be exposed to nanomaterials.. Although much of the below data may not be available, a comparison of available data between one nanomaterial and another maybe useful in selecting which nanomaterials should be brought forward for additional consideration through WP2 and 3 of the Nanostreem project
Each activity has to be partitioned in subtasks until no exposure can be identified.
| NM TJ 1 |  |  |  | NM TJ 2 |  |  |  | NM TJ 3 |  |  |  | NM TJ 4 |  |  |  | NM TJ 5 |  |  |  | NM TJ 6 |  |  |  | NM TJ 7 |  |  |  | NM TJ 8 |  |  |  | NM TJ 9 |  |  |  | NM TJ 10 |  |  |  | NM TJ 11 |  |  |  | NM Tj12 |  |  |  | NM Tj13 |  |  |  | NM Tj14 |  |  |  | NM Tj15 |  |  |  | NM Tj16
| Task | Duration (hours) | Frequency (Daily, Weekly, Monthly,...) | Risk Priority Rating (Duration * Frequency) | Task | Duration (hours) | Frequency (Daily, Weekly, Monthly,...) | Risk Priority Rating (Duration * Frequency) | Task | Duration (hours) | Frequency (Daily, Weekly, Monthly,...) | Risk Priority Rating (Duration * Frequency) | Task | Duration (hours) | Frequency (Daily, Weekly, Monthly,...) | Risk Priority Rating (Duration * Frequency) | Task | Duration (hours) | Frequency (Daily, Weekly, Monthly,...) | Risk Priority Rating (Duration * Frequency) | Task | Duration (hours) | Frequency (Daily, Weekly, Monthly,...) | Risk Priority Rating (Duration * Frequency) | Task | Duration (hours) | Frequency (Daily, Weekly, Monthly,...) | Risk Priority Rating (Duration * Frequency) | Task | Duration (hours) | Frequency (Daily, Weekly, Monthly,...) | Risk Priority Rating (Duration * Frequency) | Task | Duration (hours) | Frequency (Daily, Weekly, Monthly,...) | Risk Priority Rating (Duration * Frequency) | Task | Duration (hours) | Frequency (Daily, Weekly, Monthly,...) | Risk Priority Rating (Duration * Frequency) | Task | Duration (hours) | Frequency (Daily, Weekly, Monthly,...) | Risk Priority Rating (Duration * Frequency) | Task | Duration (hours) | Frequency (Daily, Weekly, Monthly,...) | Risk Priority Rating (Duration * Frequency) | Task | Duration (hours) | Frequency (Daily, Weekly, Monthly,...) | Risk Priority Rating (Duration * Frequency) | Task | Duration (hours) | Frequency (Daily, Weekly, Monthly,...) | Risk Priority Rating (Duration * Frequency) | Task | Duration (hours) | Frequency (Daily, Weekly, Monthly,...) | Risk Priority Rating (Duration * Frequency) | Task | Duration (hours) | Frequency (Daily, Weekly, Monthly,...) | Risk Priority Rating (Duration * Frequency)
Nanomaterial Information and Identification
Nanomaterial Name (refered to NM number when applicable) | Cerium Oxide |  |  |  | Silicium Dioxide |  |  |  | Generated NP (Carbon) |  |  |  | Generated NP (Chromium) |  |  |  | Generated NP(Nickel) |  |  |  | Generated NP (Titanium) |  |  |  | CMP Slury. NM1, 2, 3 |  |  |  | All Slurries |  |  |  | Coloured resist |  |  |  | Generated NPs |  |  |  | Generated NPs |  |  |  | Silicium Dioxide |  |  |  | Indium Phosphide |  |  |  | Aluminosilicate ceramic fibers |  |  |  | CMP slurry, NM20, 21, 22 |  |  |  |  | CMP slurry
Exposure to workers in normal operating mode
Process main type | CMP SLURRY USE |  |  |  | CMP SLURRY USE | [19 empty] | Storage, handling & distribution |  |  |  | Slurry handling |  |  |  | Coloured resist handling |  |  |  | Wafers grinding | [7 empty] | CMP SLURRY USE |  |  |  | Wafer splitting |  |  |  | Thermal treatment |  |  |  | Handling & distribution: automated chemical delivery system |  |  |  | slurry preparation
Sub task 1 | Connect/Disconnect Drum to supply system | 15 min - 1 hr | Daily | 2 | Connect/Disconnect Drum to supply system | 15 min - 1 hr | Daily | 2 | [16 empty] | (dis)connecting packaging to dispense system | 0,5 | weekly | 2 | CMP production Connection/disconnection of drum or IBC in Facilities room | 0.5 | Daily | 2 | Connection/disconnection of bottles in equipment dispenser | 0.5 | Daily | 2 | Wafers grinding in dedicated truck | 6 | 3/year | 2 |  |  |  |  | Connect/Disconnect Drums to supply system | 1 | Daily | 3 | Manual splittting | 2 | Weekly | 3 |  |  |  |  | Analytical calibration |  |  | 2 | Open pair | 15 min | daily | 2
Sub task 2 | Operating the Filter-Press of the waste collection plant | 15 min - 1 hr | Daily | 2 | Operating the Filter-Press of the waste collection plant | 15 min - 1 hr | Daily | 2 | [20 empty] | CMP R&D Connection/disconnection of pail in CDS in basement | 0.5 | Monthly | 1 | [12 empty] | Change CMP PAD's | 0.5 | Weekly | 2 | [8 empty] | Filter change |  |  | 2 | SD dip tube | 15 min | daily | 2
Sub task 3 | [28 empty] | Manual polishing in laboratories | 0.5 | Weekly | 2 | [24 empty] | Pump change |  |  | 1 | shaking (some) | 15 min | daily | 2
Process main type | [24 empty] | Operating CMP tools |  |  |  | Slurry use in CMP tool |  |  |  | Coloured resist use in Lithography tool | [23 empty] | Sample collections |  |  | 2 | adding chemicals | 15 min | 2/ week | 2
Sub task 1 | [24 empty] | no tasks with exposure in normal operating mode | n.a. | n.a. | n.a. | No task with exposure | n.a. | n.a. | n.a. | No task with exposure | n.a. | n.a. | n.a. | [20 empty] | Strainer check |  |  | 2 | stirring | 30 min | daily | 2
Process main type | [24 empty] | Waste handling |  |  |  | Slurry waste |  |  |  | Coloured resist waste | [23 empty] | Drum and Tote change |  |  | 2 | pouring | 15 min | daily | 2
Sub task 1 | [24 empty] | no waste collection except in maintenance , used CMP fluid is not collected but drained | n.a. | n.a. | n.a. | Empty drum/pail collection | 1 | Daily | 3 | Empty bottle collection | 1 | Daily | 3 | [24 empty] | slurry building up in the dip tubes | coutinuous | daily | 5
Sub task 2 | [28 empty] | collection of drum/pail containing residual chemicals | 1 | Monthly | 2 | collection of bottle containing residual chemicals | 1 | Monthly | 2
Sub task 3 | [28 empty] | Operating the filter-press in the waste water treatment plant | 1 | <0,5/year | 1 | Connection/disconnection of collected coloured waste in dedicated waste containers | 1 | Quarterly | 1 | [24 empty] | abatement ? | continous | daily | 5
Exposure to workers in maintenance/accidental mode
Process main type | TOOLS AND PLANTS MAINTENANCE / EMERGENCY EVENTS |  |  |  | TOOLS AND PLANTS MAINTENANCE / EMERGENCY EVENTS |  |  |  | TOOLS AND PLANTS MAINTENANCE / EMERGENCY EVENTS |  |  |  | TOOLS AND PLANTS MAINTENANCE / EMERGENCY EVENTS |  |  |  | TOOLS AND PLANTS MAINTENANCE / EMERGENCY EVENTS |  |  |  | TOOLS AND PLANTS MAINTENANCE / EMERGENCY EVENTS |  |  |  | Storage, handling & distribution |  |  |  | CMP Equipement tool maintenance |  |  |  | Litho equipement tool maintenance | [7 empty] | Particles deposit generation during process | [11 empty] | Thermal treatment |  |  |  | CMP tool maintenance |  |  |  | starting wet cleaning | 30 min | weekly | 2
Sub task 1 | CMP Equipment Tool maintenance | 1 | Monthly | 2 | CMP Equipment Tool maintenance | 1 | Monthly | 2 | Disassembling foreline of the evacuating system | 1 | 4 month | 2 | Disassembling foreline of the evacuating system | 1 | weekly | 2 | Disassembling foreline of the evacuating system | 1 | weekly | 2 | Disassembling foreline of the evacuating system | 1 | weekly | 2 | fall or damaging of package during unloading & internal transport | 0,5 | <0,03/year (no incident in 30 years) | 1 | Filter changing | 1 | Daily | 3 | Cup changing | 2 | Monthly | 2 |  |  |  |  | Preventive Maintenance in Thermical treatment | 2 | Monthly | 2 | Equipment Tool maintenance | 1 | Monthly | 2 | Maintenace tasks on CMP tools | 1 | weekly | 2 | Preventive maintenance tasks | 1 | weekly | 2 | Routine operation (closed system, no risk exposure) |  |  | 0 | wiping | 30 min | weekly | 2
Sub task 2 | Slurry Drum leakege | 2 | 0.1 year | 2 | Slurry Drum leakege | 2 | 0.1 year | 2 | Evacuating systems not working properly | 2 | Yearly | 2 | Evacuating systems not working properly | 2 | Yearly | 2 | Evacuating systems not working properly | 2 | Yearly | 2 | Evacuating systems not working properly | 2 | Yearly | 2 | spill/spray during (dis)connecting packaging to dispense system | 0,5 | <0,3/Year (1 incident in last 5 years) | 1 | Consummable (PAD, DD) changing | 1 | Daily | 3 | Nozzle cleaning | 1 | Daily | 3 |  |  |  |  | Preventive Maintenance foreline in CVD | 3 | Monthly | 2 |  |  |  |  | Sorbone cleaning tasks | 0.5 | weekly | 2 | Quartz tube changing | 2 | yearly | 2 | Slurry filter change |  |  | 2 | slurry calibrations | 30 min | weekly | 2
Sub task 3 | Slurry Delivery System Pumps repair | 2 | yearly | 2 | Slurry Delivery System Pumps repair | 2 | yearly | 2 | [20 empty] | Cleaning after broken wafer | 2 | Monthly | 2 | Drain cleaning | 2 | Monthly | 2 |  |  |  |  | Chamber Cleaning in Etch tool | 3 | Daily | 4 | [8 empty] | Heater changing | 4 | yearly | 3 | Pad change |  |  | 2 | changing the pad+conditioner | 30 min | weekly | 2
Sub task 4 | Slurry Supply/ Drain pipe broken | 3 | 6 month | 2 | Slurry Supply/ Drain pipe broken | 3 | 6 month | 2 | [20 empty] | Corrective maintenance | 2 | Monthly | 2 | Corrective maintenance (pumps or filter changing) | 3 | Annual | 2 |  |  |  |  | Chamber Cleaning in Implant tool | 2 | Monthly | 2 | [12 empty] | Weekly PM |  |  | 2
Sub task 5 | Filter Press Maintenance/Cleaning | 1 | 6 months | 2 | Filter Press Maintenance/Cleaning | 1 | 6 months | 2 | [32 empty] | Maintenance on Scrubber (powder catching) | 2 | Daily | 4 | [12 empty] | Monthly PM, inc multiple tasks with potential for chem exposure |  |  | 3 | changing parts of the tool | 2hrs | 2 weekly | 3
Sub task 6 | Sludges produced (through filter-press ) more dried than expected | 4 | 0.1 yearly | 2 | Sludges produced (through filter-press ) more dried than expected | 4 | 0.1 yearly | 2 | [32 empty] | Maintenance on exhaust | 8 | Annual | 3 | [12 empty] | Quarterly PM |  |  | 2 | wafer breakage |  | 2 weekly
Process main type | [24 empty] | Maintenance of dispence systems |  |  |  | Laboratory maintenance | [27 empty] | Copper slurry waste treatment system |  |  |  | leakage |  | rare event
Sub task 1 | [24 empty] | rinsing, cleaning | 1 | 1-2/year | 2 | Cleaning after polisihing | 0.5 | Weekly | 2 | [24 empty] | Collection tank motor PM |  |  | 1 | clogging of drain | 1hr? | yearly | 1
Sub task 2 | [24 empty] | pump repair/change | 2 | 1-2/year | 2 | [28 empty] | Pump strainer clean |  |  | 1 | mistakes/ overflowing | 1hr? | yearly | 1
Process main type | [24 empty] | Maintenance of CMP tool |  |  |  | Maintenance on filter press | [27 empty] | Cu analyser calibration |  |  | 3 | rebuilding of polishing heads | outsorced | 2 weekly
Sub task 1 | [24 empty] | rinsing, cleaning | 1 | daily | 3 | Solids removal from filter | 1 | Daily | 3 | [24 empty] | Cu analyser probe PM |  |  | 1
Sub task 2 | [24 empty] | pad change | 1 | daily | 3 | [28 empty] | Cu analyser o-ring PM |  |  | 1
Sub task 3 | [24 empty] | regular PM | 3 | 0,5/week | 2 | [28 empty] | Cu analyser seat seal and flow calibration check |  |  | 3
Sub task 4 | [24 empty] | corrective maintenance | 3 | 0,5-1/month | 2 | [28 empty] | Cu analyser pump PM |  |  | 2
Process main type | [24 empty] | Maintenance of drain infrastructure |  |  |  | Accidental Events |  |  |  | Accidental Events | [23 empty] | Cu analyser reagent refill |  |  | 2
Sub task 1 | [24 empty] | rinsing system | 4 | 0,1/year | 1 | Drum leakage/ spillage | 0.5 | less than one year | 1 | Bottle leakage/ spillage | 0.5 | less than one year | 1 | [20 empty] | pH probe calibration |  |  | 2
Sub task 2 | [24 empty] | replacing drain | 8 | 0,1/year | 1 | [28 empty] | Valve maintenance PM |  |  | 1
[57 empty] | Carbon bed removal |  | on failure | tbd
[57 empty] | Sump pump replacement |  | on failure | tbd
Exposure to Environement in normal operating mode
Process main type | CMP SLURRY USE |  |  |  | CMP SLURRY USE | [19 empty] | Operating CMP tools |  |  |  | Slurries waste collection in Waste treatment plant |  |  |  | Coloured resists collection in dedicated waste container for treatment by incineration |  |  |  | Atmospheric waste |  |  |  | Atmospheric waste |  |  |  | Atmospheric waste | [11 empty] | CMP Waste Emissions
Sub task 1 | Filter-Press operation at the waste collection plant | n.a | Continuous | n.a | Filter-Press operation at the waste collection plant | n.a | Continuous | n.a | [16 empty] | draining of CMP fluid | 24 | daily | 5 | Floculation | continuous | Daily | 5 |  |  |  |  | NP rejected during grinding process | 6 | 3/year | 3 | NP rejected through general extraction | n.a. | Continuous | n.a. | NP rejected through general extraction | n.a. | Continuous | n.a. | particles filtered by a specific system | 3H | Weekly | 3 |  |  |  |  | CMP Waste Emissions | 24 | Daily | 5
Sub task 2 | [28 empty] | Filter press operation | continuous | Daily | 5
Sub task 3
Process main type | [28 empty] | NPs rejected after waste water treatment plant | n.a. | Continuous | n.a. | [8 empty] | NPs rejected after waste water treatment plant | 24 | Continuous | 5 | NPs rejected after waste water treatment plant | 24 | Continuous | 5 | particles filtered by a specific system | 3H | weekly | 3
Sub task 5
Exposure to Environement in maintenance/accidental mode
Process main type | TOOLS AND PLANTS MAINTENANCE / EMERGENCY EVENTS |  |  |  | TOOLS AND PLANTS MAINTENANCE / EMERGENCY EVENTS | [23 empty] | Contaminated materials with slurries collected for incineration |  |  |  | Contaminated materials with coloured resists collected for incineration
Sub task 1 | Filter-Press not properly working and NP remain in the discharged river waters | n.a | .1 year | n.a. | Filter-Press not properly working and NP remain in the discharged river waters | n.a | .1 year | n.a. | [20 empty] | Collection of contaminated waste (gloves, wipes, …) in specific bag | 1 | Daily | 3 | Collection of contaminated waste (gloves, wipes, …) in specific bag | 1 | Daily | 3
Sub task 2 | Leak from spill containment in delivery slurry plants may contaminate deep undergruond waters | n.a | .1 year | n.a. | Leak from spill containment in delivery slurry plants may contaminate deep undergruond waters | n.a | .1 year | n.a.
Sub task 3
Sub task 4
Sub task 5
Process main type | [28 empty] | Disfunctionning of filter press |  |  |  | Contaminated materials with coloured resists collected for incineration
Sub task 1 | [28 empty] | NP rejected through waste water | n.a | 0.2/year | n.a

## Typical exposure scenarios
Nanomaterial exposure scenarios Data Collection Template, NANOSTREEM. WP1, Task 1.3
A list of worst case worker and environmental exposure scenario's per relevant task from the aggregated trajectories for CMP, NP's generated and for the single trajectories for coloroured resist, indium phodphide and aluminosilicate ceramic fibers from task 1.2.
| Typical Exposure scenarios | [13 empty] | Typical Exposure scenarios | [13 empty] | Typical Exposure scenarios | [12 empty] | Typical Exposure scenarios | [11 empty] | Typical Exposure scenarios
Trajectory | CMP | [13 empty] | NP's generated | [13 empty] | Coloured resist | [12 empty] | Indium Phosphide | [11 empty] | Aluminosilicate ceramic fibers
| Task | Scenario ID (CMPx) | Scenario | Duration (hours) | Frequency (Daily, Weekly, Monthly,...) | Risk Priority Rating (Duration * Frequency) | amount in process (L suspension ) | amount available for release | dispersion | exposure (amount or band acc. To ISO/TS 12901 | exhaust/containment | ppe inhalation | controls conform CB | remarks (add name of company/instituion ) | Task | Scenario ID (NPx) | Scenario | Duration (hours) | Frequency (Daily, Weekly, Monthly,...) | Risk Priority Rating (Duration * Frequency) | amount in process | amount available for release | dispersion | exposure (amount or band acc. To ISO/TS 12901 | exhaust/containment | ppe inhalation | controls conform CB | remarks (add name of company/instituion ) | Task | Scenario ID (CRx) | Scenario | Duration (hours) | Frequency (Daily, Weekly, Monthly,...) | Risk Priority Rating (Duration * Frequency) | amount in process (L suspension ) | amount available for release | dispersion | exposure (amount or band acc. To ISO/TS 12901 | exhaust/containment | ppe inhalation | controls conform CB | Task | Scenario | Duration (hours) | Frequency (Daily, Weekly, Monthly,...) | Risk Priority Rating (Duration * Frequency) | amount in process (L suspension ) | amount available for release | dispersion | exposure (amount or band acc. To ISO/TS 12901 | exhaust/containment | ppe inhalation | controls conform CB | Task | Scenario ID (CFx) | Scenario | Duration (hours) | Frequency (Daily, Weekly, Monthly,...) | Risk Priority Rating (Duration * Frequency) | amount in process (L suspension ) | amount available for release | dispersion | exposure (amount or band acc. To ISO/TS 12901 | exhaust/containment | ppe inhalation | controls conform CB
Nanomaterial Information and Identification
Nanomaterial Name (refered to NM number when applicable) | All CMP slurries | [13 empty] | NP's generated in different production steps of IC's on wafers | [13 empty] | Coloured resist | [12 empty] | Indium Phosphide | [11 empty] | Aluminosilicate ceramic fibers
Exposure to workers in normal operating mode
Process main type | Storage, handling & distribution | [27 empty] | coloured resist handling | [12 empty] | Wafer splitting
Sub task 1 | (dis)connecting packaging to dispense system - disconnecting and closing empty package - opening and connecting new package - changing diptube/connector from empty to new package | CMP1 | During (dis)connecting packaging (opening empty package, opening new package, removing connector/diptube from empty package and place on new package, closing empty package), exposure from mechanical disperion (touching, wiping, (un)-screwing)of dried cmp fluid on cap of package or on diptube/connector | 15 min - 1 h | daily - weekly | 2-3 | 200-1000 L | <1 g | low | EB2 | general (door open) | none | CB1 | STM: conditions described here applicable for low quantity (20L bottle), for 200-1000L operation done within delivery cabinet (closed door/under exhaust) | [14 empty] | Connection/disconnection of bottles in equipment dispenser | CR1 | During collection of empty bottles, exposure from dispersion of residues. | 0.5 | Daily | 2 | < 1L | < 1 g | low | EB2 | clean room ventilation | none | CB1 | Manual splittting |  | 2 | Weekly | 3
Sub task 2 | slurry preparation - steps can include: open pair, SD dip tube, shaking, adding, stirring, pouring | CMP2 | During slurry preparation (low volume) exposure from dispersion of aerosols or spills or adding particles as powder. | 15 min - 30 min | 2/week - daily | 2 | < 20 L | < 50 ml | low | EB2 | Adding of chemicals: wetbench with exhaust. Slurry shaking: no exhaust and actually very dirty with dried up slurry. Within SDUs: exhaust | Standard: Safety goggles, safety shoes, nitrile gloves. Some people use: face shield, FP3 mask, chemical resistant gloves... | CB3
Sub task 3 | Manual polishing in laboratory | CMP3 | use of polishing lab equipment with delivery of slurries by dispenser | 0.5 | weekly | 2 | < 0.5 l | <0.1g | low | EB1 | clean room ventilation | none | CB1 | NXP: available for release estimated well below 0,1 g
Process main type | Operating CMP tools | [27 empty] | Coloured resist use in Lithography tool
Sub task 1 | no tasks with exposure in normal operating mode |  | n.a. | n.a. | n.a. | n.a. | [22 empty] | No task with exposure in normal operating mode |  | n.a. | n.a. | n.a.
Process main type | Waste treatment and handling | [27 empty] | coloured resist waste
Sub task 1 | empty drum/pail collection | CMP4 | During collection of empty drums/pail exposure from dispersion of residues. | 1 h | daily | 3 | <20L | <1 l (suspension) | low | EB1 | natural ventilation | none | CB1 | [15 empty] | Empty bottle collection | CR2 | During collection of empty bottles, exposure from dispersion of residues. | 1 | Daily | 3 | <0.1 L | <1g | low | EB2 | clean room ventilation, then natural ventilation | none | CB1
Sub task 2 | operating filterpress of waste collection plant | CMP5 | During removal of dried sludge/solid from filter in filterpress exposure from mechanical dispersion of dried out slurry/filtercake | 15 min - 1 h | daily | 2 | >1 L | >1 g | low | EB2 /EB3 | natural ventilation | none | CB1 | [15 empty] | collection of bottle containing residual chemicals | CR3 | During collection of empty bottles, exposure from dispersion of residues. | 1 | Monthly | 2 | <1 L | <1g | low | EB2 | exhaust (storage cabinet), then natural ventilation | none | CB1
[29 empty] | Collection of coloured waste in dedicated waste containers | CR4 | During collection of colored resin waste, exposure from dispersion of residues. | 1 | Quarterly | 1 | > 1 L | <1g | low | EB2 | natural ventilation | PPE | CB1
Exposure to workers in maintenance/accidental mode
Process main type | Storage, handling & distribution | [13 empty] | Particles deposit generation during process | [13 empty] | Litho equipement tool maintenance | [12 empty] | Maintenance of CMP tool | [11 empty] | Thermal treatment
Sub task 1 | fall or damaging of package during unloading & internal transport | CMP6 | During transport fall of package resulting in large spill. Exposure direct from aerosols during spill or (more likely) from dispersion of particles from removing dried out spill residues. | 0,5h | <0,03/year (no incident in 30 years) | 1 | 200-1000 L | > 1 g | low | EB2/EB3 | natural ventilation (outside) or general exhaust (subfab/facilities) |  | CB1 |  | Preventive Maintenance in Thermal treatment | NP1 | no relevant exposure scenario. Exposure only during opening and cleaning the chamber (usually first step in PM, see scenario"chamber cleans (e.g. etch, implant)" in P24) | 2 h | monthly | 2 | n.a. | n.a. | [5 empty] | NXP: conditions described are related to preventive maintenance in tools with open or closed chambers with reduced pressure | Cup changing | CR5 | During cup changing (where the overflow of resist is collected), possible exposition of the worker with coloured resist residues inside the cup. The old cup is removed and placed in a bag. During this operation, the person works closely the cup, inside the equipment | 2 | Monthly | 2 | < 100g | <1g | low | EB2 | exhaust | PPE | CB2 | Maintenace tasks on CMP tools |  | 1 | weekly | 2 | [7 empty] | Preventive maintenance tasks | CF1 | Opening safety covers. Ceramic fibres from heaterinsulation laying on surfaces in tool are disturbed and dispersed | 1 | weekly | 2 | 2 | <1g | low |  | Cleanroom ventilation | FFP3 Non Reusable particulate respirator mask | < occupational exposure limit value
Sub task 2 | spill/spray during (dis)connecting packaging to dispense system | CMP7 | During disconnecting package from dispense system the pump pressure is still on the system resulting in spray of slurry from connector and exposure from inhalation of aerosols | 0,5h | <0,3/Year (1 incident in last 5 years) | 1 | 200-1000 L | > 1 l | high | EB3 | General exhaust (subfab/facilities) door open) |  | CB1 |  | Chamber cleans (e.g. etch, implant) | NP2 | During opening and cleaning of the chamber particles are released from the chamber surface. Cleaning is wet but breaking and disturbing layers can disperse dry particles | 2-3 h | daily - monthly | 2 - 4 | <1 g - 1 g | < 1 g | low | EB2 | tool exhaust and cleanroom ventilation | 100-1000 (hood powered SAR, positive pressure | CB4 | NXP: conditions described are related to preventive maintenance in tools with closed chambers with reduced pressure | Nozzle cleaning | CR6 | During nozzle cleaning with solvents and wipes, possible exposition with coloured resist residue, wipes put in waste bag. During this operation, the person works closely to the nozzle, inside the equipment. | 1 | Daily | 3 | < 1g | < 1g | low | EB2 | exhaust | PPE | CB2 | Sorbone cleaning tasks |  | 0.5 | weekly | 2 | [7 empty] | Quartz tube changing | CF2 | Opening safety covers Electrical disconnection Removal of the quartz tube Ceramic fibres from heaterinsulation laying on surfaces and falling from heater while disconnecting and tube removal in tool are disturbed and dispersed | 2 | yearly | 2 | 2 - 4 | <10g | low |  | Cleanroom ventilation | FFP3 Non Reusable particulate respirator mask, disposable coveralls, | < occupational exposure limit value
Sub task 3 | slurry package (drum)leakage | CMP8 | Drum is damaged resulting in leakage in the cabinet. Exposure direct from aerosols (unlikely, cabinet is closed hwen in use) or (more likely) from dispersion of particles from dried out spill residues during clean up. | 0,5-2h | 0,1-<1/year | 2 | 200-1000 L | > 1 g | low | EB2/EB3 | General exhaust (subfab/facilities) door open) | none | CB1 |  | Disassembling foreline of the evacuating system | NP3 | During opening and disassembly of foreline particles are released on pipe conections by breaking and disturbing layers | 1-3 h | weekly-monthly | 2 | > 1 g | < 1 g | low | EB2 | general exhaust(subfab or cleanroom ventilation | 100-1000 (hood powered SAR, positive pressure | CB4 |  | Drain cleaning | CR7 | During drain cleaning inside equipment with solvents and wipes, possible exposition with coloured resist residue inside lines, wipes put in waste bag. During this operation, the person works half-body inside the equipment | 2 | Monthly | 2 | < 1 kg | > 1g | low | EB2/EB3 | clean room ventilation | PPE | CB2 | [12 empty] | Heater changing | CF3 | Opening safety covers Electrical disconnection Quartz tube removal Heater removal Ceramic fibres from heaterinsulation laying on surfaces and falling from heater while disconnecting and tube plus heater removal in tool are disturbed and dispersed | 4 | yearly | 3 | 2 | <10g | low |  | Cleanroom ventilation | FFP3 Non Reusable particulate respirator mask, disposable coveralls, | < occupational exposure limit value
Sub task 4 | breaking of slurry supply | CMP9 | Exposure from mechanical dispersion (touching, wiping, (un)-screwing)of dried cmp fluid coming from broken supply lines | 3h | 2/year | 2 | 200-1000 L | <1g | low | EB2 | General exhaust (subfab/facilities) door open) | none | CB1 |  | Evacuating systems not working properly | NP4 | Opening chamber without pumppurge before opening. During opening dry particles in the chamber are dispersed. | 2 h | 1/year | 2 | > 1 g | > 1 g | low | EB2 | cleanroom ventilation | 100-1000 (hood powered SAR, positive pressure | CB4 | NXP: conditions described are related to preventive maintenance in tools with closed chambers with reduced pressure | Corrective maintenance (pumps or filter changing) | CR8 | Exposure from mechanical dispersion (touching, wiping, (un)-screwing)of dried resist fluid on pump or filter during repair or replacement of such materials | 3 | Annual | 2 | < 100g | <1g | low | EB2 | clean room ventilation | PPE | CB1
[15 empty] | Maintenance on Scrubber (powder catching) | NP5 | Opening scrubber (cyclone type) to remove powder. Powder is disturbed and dispersed by opening and removing mechanically. | 2 h | daily | 4 | > 1 g | > 1 g | high | EB3 | general exhaust(subfab or cleanroom ventilation | 100-1000 (hood powered SAR, positive pressure | CB4 | NXP: conditions described are related to scrubbers removing SiO2 dust from LPCVD
[15 empty] | Maintenance on exhaust | NP6 | During opening and disassembly of exhaust ducts containing solid layers or powder particles are released by breaking and disturbing layers or powder. | 8 h | 1/year | 3 | > 1 g | > 1 g | high | EB3 | general exhaust(subfab or cleanroom ventilation | 100-1000 (hood powered SAR, positive pressure | CB4
Process main type | Maintenance of dispense systems | [27 empty] | Accidental Events
Sub task 3 | maintenance dispense system (pump repair/change) | CMP10 | Exposure from mechanical dispersion (touching, wiping, (un)-screwing)of dried cmp fluid on pump, connectors and appendages during repair or replacement of pump in slurry dispense system | 2h-3h | 1-2/year | 2 | 200-1000L | > 1 g | low | EB2/EB3 | General exhaust (subfab/facilities) door open) |  | CB1 | [15 empty] | Bottle leakage/ spillage | CR9 | During transport fall of package resulting in spill. Exposure direct from aerosols during spill or (more likely) from dispersion of particles from dried out spill residues | 0.5 | less than one year | 1 | < 1L | < 1g | low | EB2 | clean room ventilation or natural ventilation | PPE | CB1
Process main type | Maintenance of CMP tool
Sub task 1 | rinsing, cleaning | CMP11 | As part of PM CMP tool is rinsed/cleaned. Exposure from aerosols during rinsing/cleaning or (less likely) from dispersion of dried out residues in the tool | 1h | daily | 3 | <1L | < 1g | low | EB2 | tool exhaust and cleanroom ventilation |  | CB2
Sub task 2 | pad and/or filter change | CMP12 | During pad change exposure from mechanical dispersion of dried out residues on pad, platen, chuck, pad conditioner or other parts | 1h | daily | 3 | < 1L | <1g | low | EB2 | tool exhaust and cleanroom ventilation |  | CB2 | adding filter change (STM)
Sub task 3 | regular Preventive Maintenance (PM) | CMP13 | During PM exposure from mechanical dispersion of dried out residues from regular operation or small internal leakages not reached by rinsing/cleaning before PM | 1-3h | 1-2/month | 2 | <1L | < 1g | low | EB2 | tool exhaust and cleanroom ventilation |  | CB2
Sub task 4 | corrective maintenance (CM) after interruption or broken wafer | CMP14 | During CM exposure from mechanical dispersion of dried out residues from regular operation, broken wafer parts or small internal leakages not rinsed or cleaned enough before CM | 1-3h | 0,5-1/month | 2 | < 1L | <1g | low | EB2 | tool exhaust and cleanroom ventilation |  | CB2
Process main type | Maintenance of drain infrastructure (including waste treatment and handling)
Sub task 1 | rinsing system | CMP15 |  | 4h | 0,1/year | 1
Sub task 2 | replacing drain/drain pipe broken | CMP16 | Exposure from mechanical dispersion (touching, wiping, (un)-screwing)of dried cmp fluid in drain or surroudings during repair or replacement of drain | 3-8h | 0,1-2/year | 1-2 | > 1L | > 1g | low | EB2/EB3 | General exhaust or cleanroom ventilation |  | CB1
Sub task 3 | Filterpress maintenance/cleaning fabrics of filter with high pressure water equipment. | CMP17 | During filterpress maintenance exposure from mechanical dispersion of dried out residues slurry/filtercake | 1h | 2/year | 1-2 | > 1L | > 1g | low | EB2/EB3 | natural ventilation | none | CB1
Exposure to Environement in normal operating mode
Process main type | CMP slurry use | [13 empty] | Atmospheric waste | [13 empty] | Coloured resists collection in dedicated waste container for treatment by incineration
Sub task 1 | draining of CMP fluid | CMP18 | Draining of CMP fluid in closed drain system to municipal sewersystem after neutralization to pH 7 | continuous | daily | 5 | > 100 m3 / day | > 1kg (as very diluted suspension) | low | n.a. | n.a. | n.a. | n.a. | NXP: Scenario for fab without on site wastewater treatment plant. Drain in closed system (no contact with external) | NP rejected through general extraction | NP7 | Particles formed in process are pumped of to exhaust, pass scrubber and are ejected in the air | n.a. | Continuous | n.a. | > 1 g | > 1 g | high | n.a. | n.a. | n.a. | n.a. | NXP: emission to air of particles from a typical (thermal) process after passing through exhaust system which is scrubbed with different techniques dependend on process, tooltype and choices made per tool/fab | [13 empty] | particles filtered by a specific system |  | 3H | Weekly | 3
Sub task 2 | floculation | CMP19 | no environmental exposure in normal operating mode | continuous | daily | 5 |  |  |  | n.a. | n.a. | n.a.
Sub task 3 | filter press operation at waste collection plant | CMP20 | no environmental exposure in normal operating mode | continuous | daily | 5 | >1L | >1g ? | low | n.a. | n.a. | n.a. | [29 empty] | particles filtered by a specific system |  | 3H | weekly | 3
Sub task 4 | collection of contaminated waste (gloves, wipes ..) | CMP21 | During collection of contaminated waste exposure from dispersion of residues. | 1h | daily | 3 | <30 kg | <1 g ? | low | n.a. | n.a. | n.a.
Exposure to Environement in maintenance/accidental mode
Process main type | CMP slurry use | [27 empty] | Contaminated materials with coloured resists collected for incineration
Sub task 1 | filter press not properly working | CMP22 | exposure of residues inside the waste water treatment plant | 2h-3h | 0,1/year | 2 | >1L | >1g ? | low | n.a. | n.a. | n.a. | [16 empty] | Collection of contaminated waste (gloves, wipes, …) in specific bag | CR10 | During collection of contaminated waste exposure from dispersion of residues. | 1 | Daily | 3 | < 5 kg | < 1g ? | low | EB2 | clean room ventilation or natural ventilation | none | CB1
Sub task 2 | leak from spill, contamination of deep underground waters | CMP23 | release of residues from slurries into the soil and/or river | 2h-3h | 0,1/year | 2 | >1L | >1g ? | low | n.a. | n.a. | n.a.
Sub task 3

## Stats
| Purchased | [8 empty] | Generated
Scenario | Risk rating | Scenario | Risk rating | RR1 | RR2 | RR3 | RR4 | RR5 | Scenario | Risk rating | RR1 | RR2 | RR3 | RR4 | RR5
TOTAL
CMP1 | 3 | CR1 | 2 | 0 | 1 | 1 | 0 | 0 | NP1 | 2 | 0 | 1 | 0 | 0 | 0
CMP2 | 2 | CR2 | 3 | 0 | 1 | 1 | 0 | 0 | NP2 | 4 | 0 | 0 | 0 | 1 | 0
CMP3 | 2 | CR3 | 2 | 0 | 2 | 0 | 0 | 0 | NP3 | 2 | 0 | 1 | 0 | 0 | 0
CMP4 | 3 | CR4 | 1 | 1 | 0 | 1 | 0 | 0 | NP4 | 2 | 0 | 1 | 0 | 0 | 0
CMP5 | 2 | CR5 | 2 | 0 | 2 | 0 | 0 | 0 | NP5 | 4 | 0 | 0 | 0 | 1 | 0
CMP6 | 1 | CR6 | 3 | 1 | 0 | 1 | 0 | 0 | NP6 | 3 | 0 | 0 | 1 | 0 | 0
CMP7 | 1 | CR7 | 2 | 1 | 1 | 0 | 0 | 0 | CF1 | 2 | 0 | 1 | 0 | 0 | 0
CMP8 | 2 | CR8 | 2 | 0 | 2 | 0 | 0 | 0 | CF2 | 4 | 0 | 0 | 0 | 1 | 0
CMP9 | 2 | CR9 | 1 | 1 | 1 | 0 | 0 | 0 | CF3 | 2 | 0 | 1 | 0 | 0 | 0
CMP10 | 2 | CR10 | 3 | 0 | 1 | 1 | 0 | 0
CMP11 | 3 |  |  | 0 | 0 | 1 | 0 | 0
CMP12 | 3 |  |  | 0 | 0 | 1 | 0 | 0
CMP13 | 2 |  |  | 0 | 1 | 0 | 0 | 0
CMP14 | 2 |  |  | 0 | 1 | 0 | 0 | 0
CMP15 | 1 |  |  | 1 | 0 | 0 | 0 | 0
CMP16 | 2 |  |  | 0 | 1 | 0 | 0 | 0
CMP17 | 2 |  |  | 0 | 1 | 0 | 0 | 0
CMP18 | 5 |  |  | 0 | 0 | 0 | 0 | 1
CMP19 | 5 |  |  | 0 | 0 | 0 | 0 | 1
CMP20 | 5 |  |  | 0 | 0 | 0 | 0 | 1
CMP21 | 3 |  |  | 0 | 0 | 1 | 0 | 0
CMP22 | 2 |  |  | 0 | 1 | 0 | 0 | 0
CMP23 | 2 |  |  | 0 | 1 | 0 | 0 | 0
counts | 23 |  | 10 | 5 | 17 | 8 | 0 | 3 |  | 9 | 0 | 5 | 1 | 3 | 0
| Purchased NM | Generated | All
RR 1 | 5 | 0 | 5
RR 2 | 17 | 5 | 22
RR 3 | 8 | 1 | 9
RR 4 | 0 | 3 | 3
RR 5 | 3 | 0 | 3
| 33 | 9 | 42

## Trajectories Risk Matrix
Risk Priority Rating
Frequency
Duration | Less often than monthly | from daily to monthly | Daily
<15 min | 1 | 1 | 1
15 min - 1 hr | 1 | 2 | 2
1 - 2 hr | 2 | 2 | 3
2-4 hr | 2 | 3 | 4
>4 hr | 3 | 4 | 5

## Exposure factors
Factors to consider in the exposure scenario's |  | Factor categories |  |  |  | reference
Duration | from Trajectories | [5 empty] | factor
Frequency | from Trajectories | [5 empty] | factor
amount/concentration
| Physical form of NM | in matrix | suspension | powder |  | (from ISO/TS 12901) | in scenario description
| amount in proces/released from proces | <0.1 g | < 1 g or 1 l | > 1 g or 1 l | > 1 kg | (from ISO/TS 12901) | factor
| dispersion (potential for dust of aerosol formation | low | high |  |  | (from ISO/TS 12901) | factor
Barriers to exposure
| containment | enclosure or cabinet, closed/open
| ventilation local | fumehood or exhaust
| ventilation general | natural, mechanical low (subfab), mechanical high (cleanroom)
| PPE used | assigned protection factor