## POPC AS and FT extruded DLS
Type | Sample Name | Measurement Date and Time | Material Name | Dispersant Name | PdI | PdI Width (d.nm) | Z-Average (d.nm) | %Pd Peak 1 (Percent) | %Pd Peak 2 (Percent) | %Pd Peak 3 (Percent) | Concentration (%) | Sizes[1] (d.nm) | Sizes[2] (d.nm) | Sizes[3] (d.nm) | Sizes[4] (d.nm) | Sizes[5] (d.nm) | Sizes[6] (d.nm) | Sizes[7] (d.nm) | Sizes[8] (d.nm) | Sizes[9] (d.nm) | Sizes[10] (d.nm) | Sizes[11] (d.nm) | Sizes[12] (d.nm) | Sizes[13] (d.nm) | Sizes[14] (d.nm) | Sizes[15] (d.nm) | Sizes[16] (d.nm) | Sizes[17] (d.nm) | Sizes[18] (d.nm) | Sizes[19] (d.nm) | Sizes[20] (d.nm) | Sizes[21] (d.nm) | Sizes[22] (d.nm) | Sizes[23] (d.nm) | Sizes[24] (d.nm) | Sizes[25] (d.nm) | Sizes[26] (d.nm) | Sizes[27] (d.nm) | Sizes[28] (d.nm) | Sizes[29] (d.nm) | Sizes[30] (d.nm) | Sizes[31] (d.nm) | Sizes[32] (d.nm) | Sizes[33] (d.nm) | Sizes[34] (d.nm) | Sizes[35] (d.nm) | Sizes[36] (d.nm) | Sizes[37] (d.nm) | Sizes[38] (d.nm) | Sizes[39] (d.nm) | Sizes[40] (d.nm) | Sizes[41] (d.nm) | Sizes[42] (d.nm) | Sizes[43] (d.nm) | Sizes[44] (d.nm) | Sizes[45] (d.nm) | Sizes[46] (d.nm) | Sizes[47] (d.nm) | Sizes[48] (d.nm) | Sizes[49] (d.nm) | Sizes[50] (d.nm) | Sizes[51] (d.nm) | Sizes[52] (d.nm) | Sizes[53] (d.nm) | Sizes[54] (d.nm) | Sizes[55] (d.nm) | Sizes[56] (d.nm) | Sizes[57] (d.nm) | Sizes[58] (d.nm) | Sizes[59] (d.nm) | Sizes[60] (d.nm) | Sizes[61] (d.nm) | Sizes[62] (d.nm) | Sizes[63] (d.nm) | Sizes[64] (d.nm) | Sizes[65] (d.nm) | Sizes[66] (d.nm) | Sizes[67] (d.nm) | Sizes[68] (d.nm) | Sizes[69] (d.nm) | Sizes[70] (d.nm) | Numbers[1] (Percent) | Numbers[2] (Percent) | Numbers[3] (Percent) | Numbers[4] (Percent) | Numbers[5] (Percent) | Numbers[6] (Percent) | Numbers[7] (Percent) | Numbers[8] (Percent) | Numbers[9] (Percent) | Numbers[10] (Percent) | Numbers[11] (Percent) | Numbers[12] (Percent) | Numbers[13] (Percent) | Numbers[14] (Percent) | Numbers[15] (Percent) | Numbers[16] (Percent) | Numbers[17] (Percent) | Numbers[18] (Percent) | Numbers[19] (Percent) | Numbers[20] (Percent) | Numbers[21] (Percent) | Numbers[22] (Percent) | Numbers[23] (Percent) | Numbers[24] (Percent) | Numbers[25] (Percent) | Numbers[26] (Percent) | Numbers[27] (Percent) | Numbers[28] (Percent) | Numbers[29] (Percent) | Numbers[30] (Percent) | Numbers[31] (Percent) | Numbers[32] (Percent) | Numbers[33] (Percent) | Numbers[34] (Percent) | Numbers[35] (Percent) | Numbers[36] (Percent) | Numbers[37] (Percent) | Numbers[38] (Percent) | Numbers[39] (Percent) | Numbers[40] (Percent) | Numbers[41] (Percent) | Numbers[42] (Percent) | Numbers[43] (Percent) | Numbers[44] (Percent) | Numbers[45] (Percent) | Numbers[46] (Percent) | Numbers[47] (Percent) | Numbers[48] (Percent) | Numbers[49] (Percent) | Numbers[50] (Percent) | Numbers[51] (Percent) | Numbers[52] (Percent) | Numbers[53] (Percent) | Numbers[54] (Percent) | Numbers[55] (Percent) | Numbers[56] (Percent) | Numbers[57] (Percent) | Numbers[58] (Percent) | Numbers[59] (Percent) | Numbers[60] (Percent) | Numbers[61] (Percent) | Numbers[62] (Percent) | Numbers[63] (Percent) | Numbers[64] (Percent) | Numbers[65] (Percent) | Numbers[66] (Percent) | Numbers[67] (Percent) | Numbers[68] (Percent) | Numbers[69] (Percent) | Numbers[70] (Percent) | Volumes[1] (Percent) | Volumes[2] (Percent) | Volumes[3] (Percent) | Volumes[4] (Percent) | Volumes[5] (Percent) | Volumes[6] (Percent) | Volumes[7] (Percent) | Volumes[8] (Percent) | Volumes[9] (Percent) | Volumes[10] (Percent) | Volumes[11] (Percent) | Volumes[12] (Percent) | Volumes[13] (Percent) | Volumes[14] (Percent) | Volumes[15] (Percent) | Volumes[16] (Percent) | Volumes[17] (Percent) | Volumes[18] (Percent) | Volumes[19] (Percent) | Volumes[20] (Percent) | Volumes[21] (Percent) | Volumes[22] (Percent) | Volumes[23] (Percent) | Volumes[24] (Percent) | Volumes[25] (Percent) | Volumes[26] (Percent) | Volumes[27] (Percent) | Volumes[28] (Percent) | Volumes[29] (Percent) | Volumes[30] (Percent) | Volumes[31] (Percent) | Volumes[32] (Percent) | Volumes[33] (Percent) | Volumes[34] (Percent) | Volumes[35] (Percent) | Volumes[36] (Percent) | Volumes[37] (Percent) | Volumes[38] (Percent) | Volumes[39] (Percent) | Volumes[40] (Percent) | Volumes[41] (Percent) | Volumes[42] (Percent) | Volumes[43] (Percent) | Volumes[44] (Percent) | Volumes[45] (Percent) | Volumes[46] (Percent) | Volumes[47] (Percent) | Volumes[48] (Percent) | Volumes[49] (Percent) | Volumes[50] (Percent) | Volumes[51] (Percent) | Volumes[52] (Percent) | Volumes[53] (Percent) | Volumes[54] (Percent) | Volumes[55] (Percent) | Volumes[56] (Percent) | Volumes[57] (Percent) | Volumes[58] (Percent) | Volumes[59] (Percent) | Volumes[60] (Percent) | Volumes[61] (Percent) | Volumes[62] (Percent) | Volumes[63] (Percent) | Volumes[64] (Percent) | Volumes[65] (Percent) | Volumes[66] (Percent) | Volumes[67] (Percent) | Volumes[68] (Percent) | Volumes[69] (Percent) | Volumes[70] (Percent) | Intensities[1] (Percent) | Intensities[2] (Percent) | Intensities[3] (Percent) | Intensities[4] (Percent) | Intensities[5] (Percent) | Intensities[6] (Percent) | Intensities[7] (Percent) | Intensities[8] (Percent) | Intensities[9] (Percent) | Intensities[10] (Percent) | Intensities[11] (Percent) | Intensities[12] (Percent) | Intensities[13] (Percent) | Intensities[14] (Percent) | Intensities[15] (Percent) | Intensities[16] (Percent) | Intensities[17] (Percent) | Intensities[18] (Percent) | Intensities[19] (Percent) | Intensities[20] (Percent) | Intensities[21] (Percent) | Intensities[22] (Percent) | Intensities[23] (Percent) | Intensities[24] (Percent) | Intensities[25] (Percent) | Intensities[26] (Percent) | Intensities[27] (Percent) | Intensities[28] (Percent) | Intensities[29] (Percent) | Intensities[30] (Percent) | Intensities[31] (Percent) | Intensities[32] (Percent) | Intensities[33] (Percent) | Intensities[34] (Percent) | Intensities[35] (Percent) | Intensities[36] (Percent) | Intensities[37] (Percent) | Intensities[38] (Percent) | Intensities[39] (Percent) | Intensities[40] (Percent) | Intensities[41] (Percent) | Intensities[42] (Percent) | Intensities[43] (Percent) | Intensities[44] (Percent) | Intensities[45] (Percent) | Intensities[46] (Percent) | Intensities[47] (Percent) | Intensities[48] (Percent) | Intensities[49] (Percent) | Intensities[50] (Percent) | Intensities[51] (Percent) | Intensities[52] (Percent) | Intensities[53] (Percent) | Intensities[54] (Percent) | Intensities[55] (Percent) | Intensities[56] (Percent) | Intensities[57] (Percent) | Intensities[58] (Percent) | Intensities[59] (Percent) | Intensities[60] (Percent) | Intensities[61] (Percent) | Intensities[62] (Percent) | Intensities[63] (Percent) | Intensities[64] (Percent) | Intensities[65] (Percent) | Intensities[66] (Percent) | Intensities[67] (Percent) | Intensities[68] (Percent) | Intensities[69] (Percent) | Intensities[70] (Percent)
Size | POPC AS 0.04 mgmL-1 extruded 1 | 22 September 2018 10:58:34 | Phospholipid | PBS | 0.083 | 31.40 | 109.1 | 29.1 | 0.0 | 0.0 | 5.97e-4 | 0.4000 | 0.4632 | 0.5365 | 0.6213 | 0.7195 | 0.8332 | 0.9649 | 1.117 | 1.294 | 1.499 | 1.736 | 2.010 | 2.328 | 2.696 | 3.122 | 3.615 | 4.187 | 4.849 | 5.615 | 6.503 | 7.531 | 8.721 | 10.10 | 11.70 | 13.54 | 15.69 | 18.17 | 21.04 | 24.36 | 28.21 | 32.67 | 37.84 | 43.82 | 50.75 | 58.77 | 68.06 | 78.82 | 91.28 | 105.7 | 122.4 | 141.8 | 164.2 | 190.1 | 220.2 | 255.0 | 295.3 | 342.0 | 396.1 | 458.7 | 531.2 | 615.1 | 712.4 | 825.0 | 955.4 | 1106 | 1281 | 1484 | 1718 | 1990 | 2305 | 2669 | 3091 | 3580 | 4145 | 4801 | 5560 | 6439 | 7456 | 8635 | 1.000e4 | 0.0 | 0.0 | 0.0 | 0.0 | 0.0 | 0.0 | 0.0 | 0.0 | 0.0 | 0.0 | 0.0 | 0.0 | 0.0 | 0.0 | 0.0 | 0.0 | 0.0 | 0.0 | 0.0 | 0.0 | 0.0 | 0.0 | 0.0 | 0.0 | 0.0 | 0.0 | 0.0 | 0.0 | 0.0 | 0.0 | 0.0 | 0.0 | 0.0 | 3.3 | 13.5 | 23.2 | 23.7 | 17.2 | 10.1 | 5.2 | 2.4 | 1.0 | 0.4 | 0.1 | 0.0 | 0.0 | 0.0 | 0.0 | 0.0 | 0.0 | 0.0 | 0.0 | 0.0 | 0.0 | 0.0 | 0.0 | 0.0 | 0.0 | 0.0 | 0.0 | 0.0 | 0.0 | 0.0 | 0.0 | 0.0 | 0.0 | 0.0 | 0.0 | 0.0 | 0.0 | 0.0 | 0.0 | 0.0 | 0.0 | 0.0 | 0.0 | 0.0 | 0.0 | 0.0 | 0.0 | 0.0 | 0.0 | 0.0 | 0.0 | 0.0 | 0.0 | 0.0 | 0.0 | 0.0 | 0.0 | 0.0 | 0.0 | 0.0 | 0.0 | 0.0 | 0.0 | 0.0 | 0.0 | 0.0 | 0.0 | 0.0 | 0.0 | 0.0 | 1.0 | 5.1 | 11.8 | 16.9 | 18.1 | 16.0 | 12.4 | 8.6 | 5.5 | 3.1 | 1.3 | 0.3 | 0.0 | 0.0 | 0.0 | 0.0 | 0.0 | 0.0 | 0.0 | 0.0 | 0.0 | 0.0 | 0.0 | 0.0 | 0.0 | 0.0 | 0.0 | 0.0 | 0.0 | 0.0 | 0.0 | 0.0 | 0.0 | 0.0 | 0.0 | 0.0 | 0.0 | 0.0 | 0.0 | 0.0 | 0.0 | 0.0 | 0.0 | 0.0 | 0.0 | 0.0 | 0.0 | 0.0 | 0.0 | 0.0 | 0.0 | 0.0 | 0.0 | 0.0 | 0.0 | 0.0 | 0.0 | 0.0 | 0.0 | 0.0 | 0.0 | 0.0 | 0.0 | 0.0 | 0.0 | 0.0 | 0.0 | 0.0 | 0.0 | 0.0 | 0.0 | 1.1 | 5.0 | 10.5 | 15.5 | 18.3 | 18.0 | 14.9 | 10.1 | 5.2 | 1.5 | 0.0 | 0.0 | 0.0 | 0.0 | 0.0 | 0.0 | 0.0 | 0.0 | 0.0 | 0.0 | 0.0 | 0.0 | 0.0 | 0.0 | 0.0 | 0.0 | 0.0 | 0.0 | 0.0 | 0.0 | 0.0 | 0.0 | 0.0 | 0.0 | 0.0 | 0.0
Size | POPC AS 0.04 mgmL-1 extruded 2 | 22 September 2018 11:01:10 | Phospholipid | PBS | 0.123 | 37.83 | 107.7 | 32.9 | 0.0 | 0.0 | 5.82e-4 | 0.4000 | 0.4632 | 0.5365 | 0.6213 | 0.7195 | 0.8332 | 0.9649 | 1.117 | 1.294 | 1.499 | 1.736 | 2.010 | 2.328 | 2.696 | 3.122 | 3.615 | 4.187 | 4.849 | 5.615 | 6.503 | 7.531 | 8.721 | 10.10 | 11.70 | 13.54 | 15.69 | 18.17 | 21.04 | 24.36 | 28.21 | 32.67 | 37.84 | 43.82 | 50.75 | 58.77 | 68.06 | 78.82 | 91.28 | 105.7 | 122.4 | 141.8 | 164.2 | 190.1 | 220.2 | 255.0 | 295.3 | 342.0 | 396.1 | 458.7 | 531.2 | 615.1 | 712.4 | 825.0 | 955.4 | 1106 | 1281 | 1484 | 1718 | 1990 | 2305 | 2669 | 3091 | 3580 | 4145 | 4801 | 5560 | 6439 | 7456 | 8635 | 1.000e4 | 0.0 | 0.0 | 0.0 | 0.0 | 0.0 | 0.0 | 0.0 | 0.0 | 0.0 | 0.0 | 0.0 | 0.0 | 0.0 | 0.0 | 0.0 | 0.0 | 0.0 | 0.0 | 0.0 | 0.0 | 0.0 | 0.0 | 0.0 | 0.0 | 0.0 | 0.0 | 0.0 | 0.0 | 0.0 | 0.0 | 0.0 | 0.0 | 0.2 | 6.4 | 19.6 | 25.9 | 21.2 | 13.4 | 7.2 | 3.5 | 1.6 | 0.7 | 0.3 | 0.1 | 0.0 | 0.0 | 0.0 | 0.0 | 0.0 | 0.0 | 0.0 | 0.0 | 0.0 | 0.0 | 0.0 | 0.0 | 0.0 | 0.0 | 0.0 | 0.0 | 0.0 | 0.0 | 0.0 | 0.0 | 0.0 | 0.0 | 0.0 | 0.0 | 0.0 | 0.0 | 0.0 | 0.0 | 0.0 | 0.0 | 0.0 | 0.0 | 0.0 | 0.0 | 0.0 | 0.0 | 0.0 | 0.0 | 0.0 | 0.0 | 0.0 | 0.0 | 0.0 | 0.0 | 0.0 | 0.0 | 0.0 | 0.0 | 0.0 | 0.0 | 0.0 | 0.0 | 0.0 | 0.0 | 0.0 | 0.0 | 0.0 | 0.0 | 0.0 | 2.3 | 8.4 | 14.8 | 17.5 | 16.5 | 13.5 | 10.0 | 7.0 | 4.6 | 2.9 | 1.6 | 0.6 | 0.1 | 0.0 | 0.0 | 0.0 | 0.0 | 0.0 | 0.0 | 0.0 | 0.0 | 0.0 | 0.0 | 0.0 | 0.0 | 0.0 | 0.0 | 0.0 | 0.0 | 0.0 | 0.0 | 0.0 | 0.0 | 0.0 | 0.0 | 0.0 | 0.0 | 0.0 | 0.0 | 0.0 | 0.0 | 0.0 | 0.0 | 0.0 | 0.0 | 0.0 | 0.0 | 0.0 | 0.0 | 0.0 | 0.0 | 0.0 | 0.0 | 0.0 | 0.0 | 0.0 | 0.0 | 0.0 | 0.0 | 0.0 | 0.0 | 0.0 | 0.0 | 0.0 | 0.0 | 0.0 | 0.0 | 0.0 | 0.0 | 0.0 | 0.0 | 2.6 | 7.0 | 11.8 | 15.3 | 16.7 | 15.8 | 13.1 | 9.3 | 5.4 | 2.4 | 0.6 | 0.0 | 0.0 | 0.0 | 0.0 | 0.0 | 0.0 | 0.0 | 0.0 | 0.0 | 0.0 | 0.0 | 0.0 | 0.0 | 0.0 | 0.0 | 0.0 | 0.0 | 0.0 | 0.0 | 0.0 | 0.0 | 0.0 | 0.0 | 0.0 | 0.0
Size | POPC AS 0.04 mgmL-1 extruded 3 | 22 September 2018 11:03:46 | Phospholipid | PBS | 0.086 | 31.83 | 108.7 | 31.6 | 0.0 | 0.0 | 5.75e-4 | 0.4000 | 0.4632 | 0.5365 | 0.6213 | 0.7195 | 0.8332 | 0.9649 | 1.117 | 1.294 | 1.499 | 1.736 | 2.010 | 2.328 | 2.696 | 3.122 | 3.615 | 4.187 | 4.849 | 5.615 | 6.503 | 7.531 | 8.721 | 10.10 | 11.70 | 13.54 | 15.69 | 18.17 | 21.04 | 24.36 | 28.21 | 32.67 | 37.84 | 43.82 | 50.75 | 58.77 | 68.06 | 78.82 | 91.28 | 105.7 | 122.4 | 141.8 | 164.2 | 190.1 | 220.2 | 255.0 | 295.3 | 342.0 | 396.1 | 458.7 | 531.2 | 615.1 | 712.4 | 825.0 | 955.4 | 1106 | 1281 | 1484 | 1718 | 1990 | 2305 | 2669 | 3091 | 3580 | 4145 | 4801 | 5560 | 6439 | 7456 | 8635 | 1.000e4 | 0.0 | 0.0 | 0.0 | 0.0 | 0.0 | 0.0 | 0.0 | 0.0 | 0.0 | 0.0 | 0.0 | 0.0 | 0.0 | 0.0 | 0.0 | 0.0 | 0.0 | 0.0 | 0.0 | 0.0 | 0.0 | 0.0 | 0.0 | 0.0 | 0.0 | 0.0 | 0.0 | 0.0 | 0.0 | 0.0 | 0.0 | 0.0 | 0.0 | 5.1 | 17.3 | 24.9 | 22.0 | 14.8 | 8.4 | 4.2 | 2.0 | 0.9 | 0.3 | 0.1 | 0.0 | 0.0 | 0.0 | 0.0 | 0.0 | 0.0 | 0.0 | 0.0 | 0.0 | 0.0 | 0.0 | 0.0 | 0.0 | 0.0 | 0.0 | 0.0 | 0.0 | 0.0 | 0.0 | 0.0 | 0.0 | 0.0 | 0.0 | 0.0 | 0.0 | 0.0 | 0.0 | 0.0 | 0.0 | 0.0 | 0.0 | 0.0 | 0.0 | 0.0 | 0.0 | 0.0 | 0.0 | 0.0 | 0.0 | 0.0 | 0.0 | 0.0 | 0.0 | 0.0 | 0.0 | 0.0 | 0.0 | 0.0 | 0.0 | 0.0 | 0.0 | 0.0 | 0.0 | 0.0 | 0.0 | 0.0 | 0.0 | 0.0 | 0.0 | 1.7 | 6.9 | 13.3 | 16.9 | 16.9 | 14.4 | 11.1 | 7.9 | 5.3 | 3.3 | 1.6 | 0.5 | 0.1 | 0.0 | 0.0 | 0.0 | 0.0 | 0.0 | 0.0 | 0.0 | 0.0 | 0.0 | 0.0 | 0.0 | 0.0 | 0.0 | 0.0 | 0.0 | 0.0 | 0.0 | 0.0 | 0.0 | 0.0 | 0.0 | 0.0 | 0.0 | 0.0 | 0.0 | 0.0 | 0.0 | 0.0 | 0.0 | 0.0 | 0.0 | 0.0 | 0.0 | 0.0 | 0.0 | 0.0 | 0.0 | 0.0 | 0.0 | 0.0 | 0.0 | 0.0 | 0.0 | 0.0 | 0.0 | 0.0 | 0.0 | 0.0 | 0.0 | 0.0 | 0.0 | 0.0 | 0.0 | 0.0 | 0.0 | 0.0 | 0.0 | 0.0 | 1.9 | 5.9 | 10.8 | 14.9 | 17.1 | 16.7 | 14.1 | 10.1 | 5.8 | 2.3 | 0.4 | 0.0 | 0.0 | 0.0 | 0.0 | 0.0 | 0.0 | 0.0 | 0.0 | 0.0 | 0.0 | 0.0 | 0.0 | 0.0 | 0.0 | 0.0 | 0.0 | 0.0 | 0.0 | 0.0 | 0.0 | 0.0 | 0.0 | 0.0 | 0.0 | 0.0
Size | POPC FT 0.04 mgmL-1 extruded 1 | 22 September 2018 11:07:25 | Phospholipid | PBS | 0.079 | 28.18 | 100.6 | 30.6 | 0.0 | 0.0 | 4.59e-4 | 0.4000 | 0.4632 | 0.5365 | 0.6213 | 0.7195 | 0.8332 | 0.9649 | 1.117 | 1.294 | 1.499 | 1.736 | 2.010 | 2.328 | 2.696 | 3.122 | 3.615 | 4.187 | 4.849 | 5.615 | 6.503 | 7.531 | 8.721 | 10.10 | 11.70 | 13.54 | 15.69 | 18.17 | 21.04 | 24.36 | 28.21 | 32.67 | 37.84 | 43.82 | 50.75 | 58.77 | 68.06 | 78.82 | 91.28 | 105.7 | 122.4 | 141.8 | 164.2 | 190.1 | 220.2 | 255.0 | 295.3 | 342.0 | 396.1 | 458.7 | 531.2 | 615.1 | 712.4 | 825.0 | 955.4 | 1106 | 1281 | 1484 | 1718 | 1990 | 2305 | 2669 | 3091 | 3580 | 4145 | 4801 | 5560 | 6439 | 7456 | 8635 | 1.000e4 | 0.0 | 0.0 | 0.0 | 0.0 | 0.0 | 0.0 | 0.0 | 0.0 | 0.0 | 0.0 | 0.0 | 0.0 | 0.0 | 0.0 | 0.0 | 0.0 | 0.0 | 0.0 | 0.0 | 0.0 | 0.0 | 0.0 | 0.0 | 0.0 | 0.0 | 0.0 | 0.0 | 0.0 | 0.0 | 0.0 | 0.0 | 0.0 | 2.1 | 10.7 | 21.7 | 24.6 | 18.9 | 11.5 | 6.0 | 2.8 | 1.2 | 0.5 | 0.2 | 0.0 | 0.0 | 0.0 | 0.0 | 0.0 | 0.0 | 0.0 | 0.0 | 0.0 | 0.0 | 0.0 | 0.0 | 0.0 | 0.0 | 0.0 | 0.0 | 0.0 | 0.0 | 0.0 | 0.0 | 0.0 | 0.0 | 0.0 | 0.0 | 0.0 | 0.0 | 0.0 | 0.0 | 0.0 | 0.0 | 0.0 | 0.0 | 0.0 | 0.0 | 0.0 | 0.0 | 0.0 | 0.0 | 0.0 | 0.0 | 0.0 | 0.0 | 0.0 | 0.0 | 0.0 | 0.0 | 0.0 | 0.0 | 0.0 | 0.0 | 0.0 | 0.0 | 0.0 | 0.0 | 0.0 | 0.0 | 0.0 | 0.0 | 0.0 | 0.6 | 3.9 | 10.4 | 16.2 | 18.2 | 16.6 | 13.1 | 9.3 | 6.0 | 3.5 | 1.7 | 0.6 | 0.1 | 0.0 | 0.0 | 0.0 | 0.0 | 0.0 | 0.0 | 0.0 | 0.0 | 0.0 | 0.0 | 0.0 | 0.0 | 0.0 | 0.0 | 0.0 | 0.0 | 0.0 | 0.0 | 0.0 | 0.0 | 0.0 | 0.0 | 0.0 | 0.0 | 0.0 | 0.0 | 0.0 | 0.0 | 0.0 | 0.0 | 0.0 | 0.0 | 0.0 | 0.0 | 0.0 | 0.0 | 0.0 | 0.0 | 0.0 | 0.0 | 0.0 | 0.0 | 0.0 | 0.0 | 0.0 | 0.0 | 0.0 | 0.0 | 0.0 | 0.0 | 0.0 | 0.0 | 0.0 | 0.0 | 0.0 | 0.0 | 0.0 | 0.0 | 0.5 | 3.5 | 8.4 | 13.3 | 16.8 | 17.7 | 16.0 | 12.2 | 7.5 | 3.4 | 0.8 | 0.0 | 0.0 | 0.0 | 0.0 | 0.0 | 0.0 | 0.0 | 0.0 | 0.0 | 0.0 | 0.0 | 0.0 | 0.0 | 0.0 | 0.0 | 0.0 | 0.0 | 0.0 | 0.0 | 0.0 | 0.0 | 0.0 | 0.0 | 0.0 | 0.0 | 0.0
Size | POPC FT 0.04 mgmL-1 extruded 2 | 22 September 2018 11:09:30 | Phospholipid | PBS | 0.049 | 22.55 | 101.4 | 27.9 | 0.0 | 0.0 | 5.16e-4 | 0.4000 | 0.4632 | 0.5365 | 0.6213 | 0.7195 | 0.8332 | 0.9649 | 1.117 | 1.294 | 1.499 | 1.736 | 2.010 | 2.328 | 2.696 | 3.122 | 3.615 | 4.187 | 4.849 | 5.615 | 6.503 | 7.531 | 8.721 | 10.10 | 11.70 | 13.54 | 15.69 | 18.17 | 21.04 | 24.36 | 28.21 | 32.67 | 37.84 | 43.82 | 50.75 | 58.77 | 68.06 | 78.82 | 91.28 | 105.7 | 122.4 | 141.8 | 164.2 | 190.1 | 220.2 | 255.0 | 295.3 | 342.0 | 396.1 | 458.7 | 531.2 | 615.1 | 712.4 | 825.0 | 955.4 | 1106 | 1281 | 1484 | 1718 | 1990 | 2305 | 2669 | 3091 | 3580 | 4145 | 4801 | 5560 | 6439 | 7456 | 8635 | 1.000e4 | 0.0 | 0.0 | 0.0 | 0.0 | 0.0 | 0.0 | 0.0 | 0.0 | 0.0 | 0.0 | 0.0 | 0.0 | 0.0 | 0.0 | 0.0 | 0.0 | 0.0 | 0.0 | 0.0 | 0.0 | 0.0 | 0.0 | 0.0 | 0.0 | 0.0 | 0.0 | 0.0 | 0.0 | 0.0 | 0.0 | 0.0 | 0.0 | 0.0 | 5.8 | 19.0 | 26.2 | 22.0 | 14.0 | 7.5 | 3.5 | 1.4 | 0.5 | 0.1 | 0.0 | 0.0 | 0.0 | 0.0 | 0.0 | 0.0 | 0.0 | 0.0 | 0.0 | 0.0 | 0.0 | 0.0 | 0.0 | 0.0 | 0.0 | 0.0 | 0.0 | 0.0 | 0.0 | 0.0 | 0.0 | 0.0 | 0.0 | 0.0 | 0.0 | 0.0 | 0.0 | 0.0 | 0.0 | 0.0 | 0.0 | 0.0 | 0.0 | 0.0 | 0.0 | 0.0 | 0.0 | 0.0 | 0.0 | 0.0 | 0.0 | 0.0 | 0.0 | 0.0 | 0.0 | 0.0 | 0.0 | 0.0 | 0.0 | 0.0 | 0.0 | 0.0 | 0.0 | 0.0 | 0.0 | 0.0 | 0.0 | 0.0 | 0.0 | 0.0 | 2.2 | 8.6 | 15.8 | 19.1 | 18.1 | 14.5 | 10.2 | 6.4 | 3.4 | 1.4 | 0.3 | 0.0 | 0.0 | 0.0 | 0.0 | 0.0 | 0.0 | 0.0 | 0.0 | 0.0 | 0.0 | 0.0 | 0.0 | 0.0 | 0.0 | 0.0 | 0.0 | 0.0 | 0.0 | 0.0 | 0.0 | 0.0 | 0.0 | 0.0 | 0.0 | 0.0 | 0.0 | 0.0 | 0.0 | 0.0 | 0.0 | 0.0 | 0.0 | 0.0 | 0.0 | 0.0 | 0.0 | 0.0 | 0.0 | 0.0 | 0.0 | 0.0 | 0.0 | 0.0 | 0.0 | 0.0 | 0.0 | 0.0 | 0.0 | 0.0 | 0.0 | 0.0 | 0.0 | 0.0 | 0.0 | 0.0 | 0.0 | 0.0 | 0.0 | 0.0 | 0.0 | 2.7 | 7.9 | 13.6 | 17.8 | 19.1 | 17.0 | 12.5 | 7.0 | 2.4 | 0.0 | 0.0 | 0.0 | 0.0 | 0.0 | 0.0 | 0.0 | 0.0 | 0.0 | 0.0 | 0.0 | 0.0 | 0.0 | 0.0 | 0.0 | 0.0 | 0.0 | 0.0 | 0.0 | 0.0 | 0.0 | 0.0 | 0.0 | 0.0 | 0.0 | 0.0 | 0.0
Size | POPC FT 0.04 mgmL-1 extruded 3 | 22 September 2018 11:11:35 | Phospholipid | PBS | 0.080 | 28.31 | 100.3 | 30.3 | 0.0 | 0.0 | 4.89e-4 | 0.4000 | 0.4632 | 0.5365 | 0.6213 | 0.7195 | 0.8332 | 0.9649 | 1.117 | 1.294 | 1.499 | 1.736 | 2.010 | 2.328 | 2.696 | 3.122 | 3.615 | 4.187 | 4.849 | 5.615 | 6.503 | 7.531 | 8.721 | 10.10 | 11.70 | 13.54 | 15.69 | 18.17 | 21.04 | 24.36 | 28.21 | 32.67 | 37.84 | 43.82 | 50.75 | 58.77 | 68.06 | 78.82 | 91.28 | 105.7 | 122.4 | 141.8 | 164.2 | 190.1 | 220.2 | 255.0 | 295.3 | 342.0 | 396.1 | 458.7 | 531.2 | 615.1 | 712.4 | 825.0 | 955.4 | 1106 | 1281 | 1484 | 1718 | 1990 | 2305 | 2669 | 3091 | 3580 | 4145 | 4801 | 5560 | 6439 | 7456 | 8635 | 1.000e4 | 0.0 | 0.0 | 0.0 | 0.0 | 0.0 | 0.0 | 0.0 | 0.0 | 0.0 | 0.0 | 0.0 | 0.0 | 0.0 | 0.0 | 0.0 | 0.0 | 0.0 | 0.0 | 0.0 | 0.0 | 0.0 | 0.0 | 0.0 | 0.0 | 0.0 | 0.0 | 0.0 | 0.0 | 0.0 | 0.0 | 0.0 | 0.0 | 1.9 | 10.3 | 21.6 | 24.7 | 19.1 | 11.6 | 6.1 | 2.8 | 1.2 | 0.4 | 0.1 | 0.0 | 0.0 | 0.0 | 0.0 | 0.0 | 0.0 | 0.0 | 0.0 | 0.0 | 0.0 | 0.0 | 0.0 | 0.0 | 0.0 | 0.0 | 0.0 | 0.0 | 0.0 | 0.0 | 0.0 | 0.0 | 0.0 | 0.0 | 0.0 | 0.0 | 0.0 | 0.0 | 0.0 | 0.0 | 0.0 | 0.0 | 0.0 | 0.0 | 0.0 | 0.0 | 0.0 | 0.0 | 0.0 | 0.0 | 0.0 | 0.0 | 0.0 | 0.0 | 0.0 | 0.0 | 0.0 | 0.0 | 0.0 | 0.0 | 0.0 | 0.0 | 0.0 | 0.0 | 0.0 | 0.0 | 0.0 | 0.0 | 0.0 | 0.0 | 0.5 | 3.7 | 10.3 | 16.3 | 18.3 | 16.7 | 13.2 | 9.3 | 5.9 | 3.4 | 1.7 | 0.6 | 0.1 | 0.0 | 0.0 | 0.0 | 0.0 | 0.0 | 0.0 | 0.0 | 0.0 | 0.0 | 0.0 | 0.0 | 0.0 | 0.0 | 0.0 | 0.0 | 0.0 | 0.0 | 0.0 | 0.0 | 0.0 | 0.0 | 0.0 | 0.0 | 0.0 | 0.0 | 0.0 | 0.0 | 0.0 | 0.0 | 0.0 | 0.0 | 0.0 | 0.0 | 0.0 | 0.0 | 0.0 | 0.0 | 0.0 | 0.0 | 0.0 | 0.0 | 0.0 | 0.0 | 0.0 | 0.0 | 0.0 | 0.0 | 0.0 | 0.0 | 0.0 | 0.0 | 0.0 | 0.0 | 0.0 | 0.0 | 0.0 | 0.0 | 0.0 | 0.5 | 3.5 | 8.4 | 13.5 | 17.0 | 17.8 | 16.0 | 12.1 | 7.4 | 3.2 | 0.7 | 0.0 | 0.0 | 0.0 | 0.0 | 0.0 | 0.0 | 0.0 | 0.0 | 0.0 | 0.0 | 0.0 | 0.0 | 0.0 | 0.0 | 0.0 | 0.0 | 0.0 | 0.0 | 0.0 | 0.0 | 0.0 | 0.0 | 0.0 | 0.0 | 0.0 | 0.0
Size | POPC AS 0.04 mgmL-1 extruded_average | 22 September 2018 11:12:31 | Phospholipid | PBS | 0.097 | 33.85 | 108.5 | 31.2 | 0.0 | 0.0 | 5.97e-4 | 0.4000 | 0.4632 | 0.5365 | 0.6213 | 0.7195 | 0.8332 | 0.9649 | 1.117 | 1.294 | 1.499 | 1.736 | 2.010 | 2.328 | 2.696 | 3.122 | 3.615 | 4.187 | 4.849 | 5.615 | 6.503 | 7.531 | 8.721 | 10.10 | 11.70 | 13.54 | 15.69 | 18.17 | 21.04 | 24.36 | 28.21 | 32.67 | 37.84 | 43.82 | 50.75 | 58.77 | 68.06 | 78.82 | 91.28 | 105.7 | 122.4 | 141.8 | 164.2 | 190.1 | 220.2 | 255.0 | 295.3 | 342.0 | 396.1 | 458.7 | 531.2 | 615.1 | 712.4 | 825.0 | 955.4 | 1106 | 1281 | 1484 | 1718 | 1990 | 2305 | 2669 | 3091 | 3580 | 4145 | 4801 | 5560 | 6439 | 7456 | 8635 | 1.000e4 | 0.0 | 0.0 | 0.0 | 0.0 | 0.0 | 0.0 | 0.0 | 0.0 | 0.0 | 0.0 | 0.0 | 0.0 | 0.0 | 0.0 | 0.0 | 0.0 | 0.0 | 0.0 | 0.0 | 0.0 | 0.0 | 0.0 | 0.0 | 0.0 | 0.0 | 0.0 | 0.0 | 0.0 | 0.0 | 0.0 | 0.0 | 0.0 | 0.1 | 5.0 | 16.8 | 24.7 | 22.3 | 15.1 | 8.6 | 4.3 | 2.0 | 0.8 | 0.3 | 0.1 | 0.0 | 0.0 | 0.0 | 0.0 | 0.0 | 0.0 | 0.0 | 0.0 | 0.0 | 0.0 | 0.0 | 0.0 | 0.0 | 0.0 | 0.0 | 0.0 | 0.0 | 0.0 | 0.0 | 0.0 | 0.0 | 0.0 | 0.0 | 0.0 | 0.0 | 0.0 | 0.0 | 0.0 | 0.0 | 0.0 | 0.0 | 0.0 | 0.0 | 0.0 | 0.0 | 0.0 | 0.0 | 0.0 | 0.0 | 0.0 | 0.0 | 0.0 | 0.0 | 0.0 | 0.0 | 0.0 | 0.0 | 0.0 | 0.0 | 0.0 | 0.0 | 0.0 | 0.0 | 0.0 | 0.0 | 0.0 | 0.0 | 0.0 | 0.0 | 1.6 | 6.8 | 13.3 | 17.1 | 17.2 | 14.6 | 11.2 | 7.8 | 5.2 | 3.1 | 1.5 | 0.5 | 0.1 | 0.0 | 0.0 | 0.0 | 0.0 | 0.0 | 0.0 | 0.0 | 0.0 | 0.0 | 0.0 | 0.0 | 0.0 | 0.0 | 0.0 | 0.0 | 0.0 | 0.0 | 0.0 | 0.0 | 0.0 | 0.0 | 0.0 | 0.0 | 0.0 | 0.0 | 0.0 | 0.0 | 0.0 | 0.0 | 0.0 | 0.0 | 0.0 | 0.0 | 0.0 | 0.0 | 0.0 | 0.0 | 0.0 | 0.0 | 0.0 | 0.0 | 0.0 | 0.0 | 0.0 | 0.0 | 0.0 | 0.0 | 0.0 | 0.0 | 0.0 | 0.0 | 0.0 | 0.0 | 0.0 | 0.0 | 0.0 | 0.0 | 0.0 | 1.8 | 6.0 | 11.0 | 15.3 | 17.4 | 16.8 | 14.0 | 9.8 | 5.5 | 2.1 | 0.3 | 0.0 | 0.0 | 0.0 | 0.0 | 0.0 | 0.0 | 0.0 | 0.0 | 0.0 | 0.0 | 0.0 | 0.0 | 0.0 | 0.0 | 0.0 | 0.0 | 0.0 | 0.0 | 0.0 | 0.0 | 0.0 | 0.0 | 0.0 | 0.0 | 0.0
Size | POPC FT 0.04 mgmL-1 extruded_average | 22 September 2018 11:12:52 | Phospholipid | PBS | 0.069 | 26.51 | 100.7 | 29.6 | 0.0 | 0.0 | 4.59e-4 | 0.4000 | 0.4632 | 0.5365 | 0.6213 | 0.7195 | 0.8332 | 0.9649 | 1.117 | 1.294 | 1.499 | 1.736 | 2.010 | 2.328 | 2.696 | 3.122 | 3.615 | 4.187 | 4.849 | 5.615 | 6.503 | 7.531 | 8.721 | 10.10 | 11.70 | 13.54 | 15.69 | 18.17 | 21.04 | 24.36 | 28.21 | 32.67 | 37.84 | 43.82 | 50.75 | 58.77 | 68.06 | 78.82 | 91.28 | 105.7 | 122.4 | 141.8 | 164.2 | 190.1 | 220.2 | 255.0 | 295.3 | 342.0 | 396.1 | 458.7 | 531.2 | 615.1 | 712.4 | 825.0 | 955.4 | 1106 | 1281 | 1484 | 1718 | 1990 | 2305 | 2669 | 3091 | 3580 | 4145 | 4801 | 5560 | 6439 | 7456 | 8635 | 1.000e4 | 0.0 | 0.0 | 0.0 | 0.0 | 0.0 | 0.0 | 0.0 | 0.0 | 0.0 | 0.0 | 0.0 | 0.0 | 0.0 | 0.0 | 0.0 | 0.0 | 0.0 | 0.0 | 0.0 | 0.0 | 0.0 | 0.0 | 0.0 | 0.0 | 0.0 | 0.0 | 0.0 | 0.0 | 0.0 | 0.0 | 0.0 | 0.0 | 1.4 | 8.9 | 20.8 | 25.2 | 20.0 | 12.4 | 6.5 | 3.0 | 1.3 | 0.5 | 0.1 | 0.0 | 0.0 | 0.0 | 0.0 | 0.0 | 0.0 | 0.0 | 0.0 | 0.0 | 0.0 | 0.0 | 0.0 | 0.0 | 0.0 | 0.0 | 0.0 | 0.0 | 0.0 | 0.0 | 0.0 | 0.0 | 0.0 | 0.0 | 0.0 | 0.0 | 0.0 | 0.0 | 0.0 | 0.0 | 0.0 | 0.0 | 0.0 | 0.0 | 0.0 | 0.0 | 0.0 | 0.0 | 0.0 | 0.0 | 0.0 | 0.0 | 0.0 | 0.0 | 0.0 | 0.0 | 0.0 | 0.0 | 0.0 | 0.0 | 0.0 | 0.0 | 0.0 | 0.0 | 0.0 | 0.0 | 0.0 | 0.0 | 0.0 | 0.0 | 0.4 | 3.3 | 9.7 | 16.1 | 18.5 | 17.1 | 13.6 | 9.6 | 6.1 | 3.4 | 1.6 | 0.5 | 0.1 | 0.0 | 0.0 | 0.0 | 0.0 | 0.0 | 0.0 | 0.0 | 0.0 | 0.0 | 0.0 | 0.0 | 0.0 | 0.0 | 0.0 | 0.0 | 0.0 | 0.0 | 0.0 | 0.0 | 0.0 | 0.0 | 0.0 | 0.0 | 0.0 | 0.0 | 0.0 | 0.0 | 0.0 | 0.0 | 0.0 | 0.0 | 0.0 | 0.0 | 0.0 | 0.0 | 0.0 | 0.0 | 0.0 | 0.0 | 0.0 | 0.0 | 0.0 | 0.0 | 0.0 | 0.0 | 0.0 | 0.0 | 0.0 | 0.0 | 0.0 | 0.0 | 0.0 | 0.0 | 0.0 | 0.0 | 0.0 | 0.0 | 0.0 | 0.3 | 3.2 | 8.2 | 13.5 | 17.2 | 18.2 | 16.3 | 12.2 | 7.3 | 3.0 | 0.5 | 0.0 | 0.0 | 0.0 | 0.0 | 0.0 | 0.0 | 0.0 | 0.0 | 0.0 | 0.0 | 0.0 | 0.0 | 0.0 | 0.0 | 0.0 | 0.0 | 0.0 | 0.0 | 0.0 | 0.0 | 0.0 | 0.0 | 0.0 | 0.0 | 0.0 | 0.0

## POPC_Trasposed averaged data
| POPC AS 0.04 mgmL-1 extruded | [5 empty] | POPC FT 0.04 mgmL-1 extruded
Size (nm) | Number distribution (%) | Normalised number distribution | Volume distribution (%) | Normalised volume distribution | Intensity distribution (%) | Normalised intensity distribution | Number distribution (%) | Normalised number distribution | Volume distribution (%) | Normalised volume distribution | Intensity distribution (%) | Normalised intensity distribution
0.4 | 0 | 0 | 0 | 0 | 0 | 0 | 0 | 0 | 0 | 0 | 0 | 0
0.4632 | 0 | 0 | 0 | 0 | 0 | 0 | 0 | 0 | 0 | 0 | 0 | 0
0.5365 | 0 | 0 | 0 | 0 | 0 | 0 | 0 | 0 | 0 | 0 | 0 | 0
0.6213 | 0 | 0 | 0 | 0 | 0 | 0 | 0 | 0 | 0 | 0 | 0 | 0
0.7195 | 0 | 0 | 0 | 0 | 0 | 0 | 0 | 0 | 0 | 0 | 0 | 0
0.8332 | 0 | 0 | 0 | 0 | 0 | 0 | 0 | 0 | 0 | 0 | 0 | 0
0.9649 | 0 | 0 | 0 | 0 | 0 | 0 | 0 | 0 | 0 | 0 | 0 | 0
1.117 | 0 | 0 | 0 | 0 | 0 | 0 | 0 | 0 | 0 | 0 | 0 | 0
1.294 | 0 | 0 | 0 | 0 | 0 | 0 | 0 | 0 | 0 | 0 | 0 | 0
1.499 | 0 | 0 | 0 | 0 | 0 | 0 | 0 | 0 | 0 | 0 | 0 | 0
1.736 | 0 | 0 | 0 | 0 | 0 | 0 | 0 | 0 | 0 | 0 | 0 | 0
2.01 | 0 | 0 | 0 | 0 | 0 | 0 | 0 | 0 | 0 | 0 | 0 | 0
2.328 | 0 | 0 | 0 | 0 | 0 | 0 | 0 | 0 | 0 | 0 | 0 | 0
2.696 | 0 | 0 | 0 | 0 | 0 | 0 | 0 | 0 | 0 | 0 | 0 | 0
3.122 | 0 | 0 | 0 | 0 | 0 | 0 | 0 | 0 | 0 | 0 | 0 | 0
3.615 | 0 | 0 | 0 | 0 | 0 | 0 | 0 | 0 | 0 | 0 | 0 | 0
4.187 | 0 | 0 | 0 | 0 | 0 | 0 | 0 | 0 | 0 | 0 | 0 | 0
4.849 | 0 | 0 | 0 | 0 | 0 | 0 | 0 | 0 | 0 | 0 | 0 | 0
5.615 | 0 | 0 | 0 | 0 | 0 | 0 | 0 | 0 | 0 | 0 | 0 | 0
6.503 | 0 | 0 | 0 | 0 | 0 | 0 | 0 | 0 | 0 | 0 | 0 | 0
7.531 | 0 | 0 | 0 | 0 | 0 | 0 | 0 | 0 | 0 | 0 | 0 | 0
8.721 | 0 | 0 | 0 | 0 | 0 | 0 | 0 | 0 | 0 | 0 | 0 | 0
10.1 | 0 | 0 | 0 | 0 | 0 | 0 | 0 | 0 | 0 | 0 | 0 | 0
11.7 | 0 | 0 | 0 | 0 | 0 | 0 | 0 | 0 | 0 | 0 | 0 | 0
13.54 | 0 | 0 | 0 | 0 | 0 | 0 | 0 | 0 | 0 | 0 | 0 | 0
15.69 | 0 | 0 | 0 | 0 | 0 | 0 | 0 | 0 | 0 | 0 | 0 | 0
18.17 | 0 | 0 | 0 | 0 | 0 | 0 | 0 | 0 | 0 | 0 | 0 | 0
21.04 | 0 | 0 | 0 | 0 | 0 | 0 | 0 | 0 | 0 | 0 | 0 | 0
24.36 | 0 | 0 | 0 | 0 | 0 | 0 | 0 | 0 | 0 | 0 | 0 | 0
28.21 | 0 | 0 | 0 | 0 | 0 | 0 | 0 | 0 | 0 | 0 | 0 | 0
32.67 | 0 | 0 | 0 | 0 | 0 | 0 | 0 | 0 | 0 | 0 | 0 | 0
37.84 | 0 | 0 | 0 | 0 | 0 | 0 | 0 | 0 | 0 | 0 | 0 | 0
43.82 | 0.1 | 0.004048583 | 0 | 0 | 0 | 0 | 1.4 | 0.05555556 | 0.4 | 0.02162162 | 0 | 0
50.75 | 5 | 0.2024291 | 1.6 | 0.09302326 | 0 | 0 | 8.9 | 0.3531746 | 3.3 | 0.1783784 | 0.3 | 0.01648352
58.77 | 16.8 | 0.6801619 | 6.8 | 0.3953488 | 1.8 | 0.1034483 | 20.8 | 0.8253968 | 9.7 | 0.5243243 | 3.2 | 0.1758242
68.06 | 24.7 | 1 | 13.3 | 0.7732558 | 6 | 0.3448276 | 25.2 | 1 | 16.1 | 0.8702703 | 8.2 | 0.4505495
78.82 | 22.3 | 0.902834 | 17.1 | 0.994186 | 11 | 0.6321839 | 20 | 0.7936508 | 18.5 | 1 | 13.5 | 0.7417582
91.28 | 15.1 | 0.611336 | 17.2 | 1 | 15.3 | 0.8793103 | 12.4 | 0.4920635 | 17.1 | 0.9243243 | 17.2 | 0.9450549
105.7 | 8.6 | 0.3481781 | 14.6 | 0.8488372 | 17.4 | 1 | 6.5 | 0.2579365 | 13.6 | 0.7351351 | 18.2 | 1
122.4 | 4.3 | 0.1740891 | 11.2 | 0.6511628 | 16.8 | 0.9655172 | 3 | 0.1190476 | 9.6 | 0.5189189 | 16.3 | 0.8956044
141.8 | 2 | 0.08097166 | 7.8 | 0.4534884 | 14 | 0.8045977 | 1.3 | 0.0515873 | 6.1 | 0.3297297 | 12.2 | 0.6703297
164.2 | 0.8 | 0.03238866 | 5.2 | 0.3023256 | 9.8 | 0.5632184 | 0.5 | 0.01984127 | 3.4 | 0.1837838 | 7.3 | 0.4010989
190.1 | 0.3 | 0.01214575 | 3.1 | 0.1802326 | 5.5 | 0.316092 | 0.1 | 0.003968254 | 1.6 | 0.08648649 | 3 | 0.1648352
220.2 | 0.1 | 0.004048583 | 1.5 | 0.0872093 | 2.1 | 0.1206897 | 0 | 0 | 0.5 | 0.02702703 | 0.5 | 0.02747253
255 | 0 | 0 | 0.5 | 0.02906977 | 0.3 | 0.01724138 | 0 | 0 | 0.1 | 0.005405405 | 0 | 0
295.3 | 0 | 0 | 0.1 | 0.005813953 | 0 | 0 | 0 | 0 | 0 | 0 | 0 | 0
342 | 0 | 0 | 0 | 0 | 0 | 0 | 0 | 0 | 0 | 0 | 0 | 0
396.1 | 0 | 0 | 0 | 0 | 0 | 0 | 0 | 0 | 0 | 0 | 0 | 0
458.7 | 0 | 0 | 0 | 0 | 0 | 0 | 0 | 0 | 0 | 0 | 0 | 0
531.2 | 0 | 0 | 0 | 0 | 0 | 0 | 0 | 0 | 0 | 0 | 0 | 0
615.1 | 0 | 0 | 0 | 0 | 0 | 0 | 0 | 0 | 0 | 0 | 0 | 0
712.4 | 0 | 0 | 0 | 0 | 0 | 0 | 0 | 0 | 0 | 0 | 0 | 0
825 | 0 | 0 | 0 | 0 | 0 | 0 | 0 | 0 | 0 | 0 | 0 | 0
955.4 | 0 | 0 | 0 | 0 | 0 | 0 | 0 | 0 | 0 | 0 | 0 | 0
1106 | 0 | 0 | 0 | 0 | 0 | 0 | 0 | 0 | 0 | 0 | 0 | 0
1281 | 0 | 0 | 0 | 0 | 0 | 0 | 0 | 0 | 0 | 0 | 0 | 0
1484 | 0 | 0 | 0 | 0 | 0 | 0 | 0 | 0 | 0 | 0 | 0 | 0
1718 | 0 | 0 | 0 | 0 | 0 | 0 | 0 | 0 | 0 | 0 | 0 | 0
1990 | 0 | 0 | 0 | 0 | 0 | 0 | 0 | 0 | 0 | 0 | 0 | 0
2305 | 0 | 0 | 0 | 0 | 0 | 0 | 0 | 0 | 0 | 0 | 0 | 0
2669 | 0 | 0 | 0 | 0 | 0 | 0 | 0 | 0 | 0 | 0 | 0 | 0
3091 | 0 | 0 | 0 | 0 | 0 | 0 | 0 | 0 | 0 | 0 | 0 | 0
3580 | 0 | 0 | 0 | 0 | 0 | 0 | 0 | 0 | 0 | 0 | 0 | 0
4145 | 0 | 0 | 0 | 0 | 0 | 0 | 0 | 0 | 0 | 0 | 0 | 0
4801 | 0 | 0 | 0 | 0 | 0 | 0 | 0 | 0 | 0 | 0 | 0 | 0
5560 | 0 | 0 | 0 | 0 | 0 | 0 | 0 | 0 | 0 | 0 | 0 | 0
6439 | 0 | 0 | 0 | 0 | 0 | 0 | 0 | 0 | 0 | 0 | 0 | 0
7456 | 0 | 0 | 0 | 0 | 0 | 0 | 0 | 0 | 0 | 0 | 0 | 0
8635 | 0 | 0 | 0 | 0 | 0 | 0 | 0 | 0 | 0 | 0 | 0 | 0
10000 | 0 | 0 | 0 | 0 | 0 | 0 | 0 | 0 | 0 | 0 | 0 | 0

## DPPC AS and FT extruded DLS
Type | Sample Name | Measurement Date and Time | Material Name | Dispersant Name | PdI | PdI Width (d.nm) | Z-Average (d.nm) | %Pd Peak 1 (Percent) | %Pd Peak 2 (Percent) | %Pd Peak 3 (Percent) | Concentration (%) | Sizes[1] (d.nm) | Sizes[2] (d.nm) | Sizes[3] (d.nm) | Sizes[4] (d.nm) | Sizes[5] (d.nm) | Sizes[6] (d.nm) | Sizes[7] (d.nm) | Sizes[8] (d.nm) | Sizes[9] (d.nm) | Sizes[10] (d.nm) | Sizes[11] (d.nm) | Sizes[12] (d.nm) | Sizes[13] (d.nm) | Sizes[14] (d.nm) | Sizes[15] (d.nm) | Sizes[16] (d.nm) | Sizes[17] (d.nm) | Sizes[18] (d.nm) | Sizes[19] (d.nm) | Sizes[20] (d.nm) | Sizes[21] (d.nm) | Sizes[22] (d.nm) | Sizes[23] (d.nm) | Sizes[24] (d.nm) | Sizes[25] (d.nm) | Sizes[26] (d.nm) | Sizes[27] (d.nm) | Sizes[28] (d.nm) | Sizes[29] (d.nm) | Sizes[30] (d.nm) | Sizes[31] (d.nm) | Sizes[32] (d.nm) | Sizes[33] (d.nm) | Sizes[34] (d.nm) | Sizes[35] (d.nm) | Sizes[36] (d.nm) | Sizes[37] (d.nm) | Sizes[38] (d.nm) | Sizes[39] (d.nm) | Sizes[40] (d.nm) | Sizes[41] (d.nm) | Sizes[42] (d.nm) | Sizes[43] (d.nm) | Sizes[44] (d.nm) | Sizes[45] (d.nm) | Sizes[46] (d.nm) | Sizes[47] (d.nm) | Sizes[48] (d.nm) | Sizes[49] (d.nm) | Sizes[50] (d.nm) | Sizes[51] (d.nm) | Sizes[52] (d.nm) | Sizes[53] (d.nm) | Sizes[54] (d.nm) | Sizes[55] (d.nm) | Sizes[56] (d.nm) | Sizes[57] (d.nm) | Sizes[58] (d.nm) | Sizes[59] (d.nm) | Sizes[60] (d.nm) | Sizes[61] (d.nm) | Sizes[62] (d.nm) | Sizes[63] (d.nm) | Sizes[64] (d.nm) | Sizes[65] (d.nm) | Sizes[66] (d.nm) | Sizes[67] (d.nm) | Sizes[68] (d.nm) | Sizes[69] (d.nm) | Sizes[70] (d.nm) | Numbers[1] (Percent) | Numbers[2] (Percent) | Numbers[3] (Percent) | Numbers[4] (Percent) | Numbers[5] (Percent) | Numbers[6] (Percent) | Numbers[7] (Percent) | Numbers[8] (Percent) | Numbers[9] (Percent) | Numbers[10] (Percent) | Numbers[11] (Percent) | Numbers[12] (Percent) | Numbers[13] (Percent) | Numbers[14] (Percent) | Numbers[15] (Percent) | Numbers[16] (Percent) | Numbers[17] (Percent) | Numbers[18] (Percent) | Numbers[19] (Percent) | Numbers[20] (Percent) | Numbers[21] (Percent) | Numbers[22] (Percent) | Numbers[23] (Percent) | Numbers[24] (Percent) | Numbers[25] (Percent) | Numbers[26] (Percent) | Numbers[27] (Percent) | Numbers[28] (Percent) | Numbers[29] (Percent) | Numbers[30] (Percent) | Numbers[31] (Percent) | Numbers[32] (Percent) | Numbers[33] (Percent) | Numbers[34] (Percent) | Numbers[35] (Percent) | Numbers[36] (Percent) | Numbers[37] (Percent) | Numbers[38] (Percent) | Numbers[39] (Percent) | Numbers[40] (Percent) | Numbers[41] (Percent) | Numbers[42] (Percent) | Numbers[43] (Percent) | Numbers[44] (Percent) | Numbers[45] (Percent) | Numbers[46] (Percent) | Numbers[47] (Percent) | Numbers[48] (Percent) | Numbers[49] (Percent) | Numbers[50] (Percent) | Numbers[51] (Percent) | Numbers[52] (Percent) | Numbers[53] (Percent) | Numbers[54] (Percent) | Numbers[55] (Percent) | Numbers[56] (Percent) | Numbers[57] (Percent) | Numbers[58] (Percent) | Numbers[59] (Percent) | Numbers[60] (Percent) | Numbers[61] (Percent) | Numbers[62] (Percent) | Numbers[63] (Percent) | Numbers[64] (Percent) | Numbers[65] (Percent) | Numbers[66] (Percent) | Numbers[67] (Percent) | Numbers[68] (Percent) | Numbers[69] (Percent) | Numbers[70] (Percent) | Volumes[1] (Percent) | Volumes[2] (Percent) | Volumes[3] (Percent) | Volumes[4] (Percent) | Volumes[5] (Percent) | Volumes[6] (Percent) | Volumes[7] (Percent) | Volumes[8] (Percent) | Volumes[9] (Percent) | Volumes[10] (Percent) | Volumes[11] (Percent) | Volumes[12] (Percent) | Volumes[13] (Percent) | Volumes[14] (Percent) | Volumes[15] (Percent) | Volumes[16] (Percent) | Volumes[17] (Percent) | Volumes[18] (Percent) | Volumes[19] (Percent) | Volumes[20] (Percent) | Volumes[21] (Percent) | Volumes[22] (Percent) | Volumes[23] (Percent) | Volumes[24] (Percent) | Volumes[25] (Percent) | Volumes[26] (Percent) | Volumes[27] (Percent) | Volumes[28] (Percent) | Volumes[29] (Percent) | Volumes[30] (Percent) | Volumes[31] (Percent) | Volumes[32] (Percent) | Volumes[33] (Percent) | Volumes[34] (Percent) | Volumes[35] (Percent) | Volumes[36] (Percent) | Volumes[37] (Percent) | Volumes[38] (Percent) | Volumes[39] (Percent) | Volumes[40] (Percent) | Volumes[41] (Percent) | Volumes[42] (Percent) | Volumes[43] (Percent) | Volumes[44] (Percent) | Volumes[45] (Percent) | Volumes[46] (Percent) | Volumes[47] (Percent) | Volumes[48] (Percent) | Volumes[49] (Percent) | Volumes[50] (Percent) | Volumes[51] (Percent) | Volumes[52] (Percent) | Volumes[53] (Percent) | Volumes[54] (Percent) | Volumes[55] (Percent) | Volumes[56] (Percent) | Volumes[57] (Percent) | Volumes[58] (Percent) | Volumes[59] (Percent) | Volumes[60] (Percent) | Volumes[61] (Percent) | Volumes[62] (Percent) | Volumes[63] (Percent) | Volumes[64] (Percent) | Volumes[65] (Percent) | Volumes[66] (Percent) | Volumes[67] (Percent) | Volumes[68] (Percent) | Volumes[69] (Percent) | Volumes[70] (Percent) | Intensities[1] (Percent) | Intensities[2] (Percent) | Intensities[3] (Percent) | Intensities[4] (Percent) | Intensities[5] (Percent) | Intensities[6] (Percent) | Intensities[7] (Percent) | Intensities[8] (Percent) | Intensities[9] (Percent) | Intensities[10] (Percent) | Intensities[11] (Percent) | Intensities[12] (Percent) | Intensities[13] (Percent) | Intensities[14] (Percent) | Intensities[15] (Percent) | Intensities[16] (Percent) | Intensities[17] (Percent) | Intensities[18] (Percent) | Intensities[19] (Percent) | Intensities[20] (Percent) | Intensities[21] (Percent) | Intensities[22] (Percent) | Intensities[23] (Percent) | Intensities[24] (Percent) | Intensities[25] (Percent) | Intensities[26] (Percent) | Intensities[27] (Percent) | Intensities[28] (Percent) | Intensities[29] (Percent) | Intensities[30] (Percent) | Intensities[31] (Percent) | Intensities[32] (Percent) | Intensities[33] (Percent) | Intensities[34] (Percent) | Intensities[35] (Percent) | Intensities[36] (Percent) | Intensities[37] (Percent) | Intensities[38] (Percent) | Intensities[39] (Percent) | Intensities[40] (Percent) | Intensities[41] (Percent) | Intensities[42] (Percent) | Intensities[43] (Percent) | Intensities[44] (Percent) | Intensities[45] (Percent) | Intensities[46] (Percent) | Intensities[47] (Percent) | Intensities[48] (Percent) | Intensities[49] (Percent) | Intensities[50] (Percent) | Intensities[51] (Percent) | Intensities[52] (Percent) | Intensities[53] (Percent) | Intensities[54] (Percent) | Intensities[55] (Percent) | Intensities[56] (Percent) | Intensities[57] (Percent) | Intensities[58] (Percent) | Intensities[59] (Percent) | Intensities[60] (Percent) | Intensities[61] (Percent) | Intensities[62] (Percent) | Intensities[63] (Percent) | Intensities[64] (Percent) | Intensities[65] (Percent) | Intensities[66] (Percent) | Intensities[67] (Percent) | Intensities[68] (Percent) | Intensities[69] (Percent) | Intensities[70] (Percent)
Size | DPPC AS extruded 0.04mg mL-1 1 | 2018-09-24 16:54 | Phospholipid | PBS | 0.12 | 36.08 | 104.1 | 39.1 | 0 | 0 | 0.000455 | 0.4 | 0.4632 | 0.5365 | 0.6213 | 0.7195 | 0.8332 | 0.9649 | 1.117 | 1.294 | 1.499 | 1.736 | 2.01 | 2.328 | 2.696 | 3.122 | 3.615 | 4.187 | 4.849 | 5.615 | 6.503 | 7.531 | 8.721 | 10.1 | 11.7 | 13.54 | 15.69 | 18.17 | 21.04 | 24.36 | 28.21 | 32.67 | 37.84 | 43.82 | 50.75 | 58.77 | 68.06 | 78.82 | 91.28 | 105.7 | 122.4 | 141.8 | 164.2 | 190.1 | 220.2 | 255 | 295.3 | 342 | 396.1 | 458.7 | 531.2 | 615.1 | 712.4 | 825 | 955.4 | 1106 | 1281 | 1484 | 1718 | 1990 | 2305 | 2669 | 3091 | 3580 | 4145 | 4801 | 5560 | 6439 | 7456 | 8635 | 10000 | 0 | 0 | 0 | 0 | 0 | 0 | 0 | 0 | 0 | 0 | 0 | 0 | 0 | 0 | 0 | 0 | 0 | 0 | 0 | 0 | 0 | 0 | 0 | 0 | 0 | 0 | 0 | 0 | 0 | 0 | 0 | 4.3 | 14.8 | 22.3 | 21.3 | 15.8 | 10 | 5.7 | 3 | 1.5 | 0.7 | 0.3 | 0.2 | 0.1 | 0 | 0 | 0 | 0 | 0 | 0 | 0 | 0 | 0 | 0 | 0 | 0 | 0 | 0 | 0 | 0 | 0 | 0 | 0 | 0 | 0 | 0 | 0 | 0 | 0 | 0 | 0 | 0 | 0 | 0 | 0 | 0 | 0 | 0 | 0 | 0 | 0 | 0 | 0 | 0 | 0 | 0 | 0 | 0 | 0 | 0 | 0 | 0 | 0 | 0 | 0 | 0 | 0 | 0 | 0 | 0 | 0 | 1.1 | 4.5 | 9.2 | 12.8 | 14.2 | 13.6 | 11.8 | 9.5 | 7.3 | 5.5 | 4.1 | 3 | 2 | 1.1 | 0.4 | 0.1 | 0 | 0 | 0 | 0 | 0 | 0 | 0 | 0 | 0 | 0 | 0 | 0 | 0 | 0 | 0 | 0 | 0 | 0 | 0 | 0 | 0 | 0 | 0 | 0 | 0 | 0 | 0 | 0 | 0 | 0 | 0 | 0 | 0 | 0 | 0 | 0 | 0 | 0 | 0 | 0 | 0 | 0 | 0 | 0 | 0 | 0 | 0 | 0 | 0 | 0 | 0 | 0 | 0 | 0 | 0 | 0.7 | 2.2 | 4.7 | 7.6 | 10.4 | 12.6 | 13.8 | 13.6 | 12.2 | 9.7 | 6.8 | 3.9 | 1.6 | 0.3 | 0 | 0 | 0 | 0 | 0 | 0 | 0 | 0 | 0 | 0 | 0 | 0 | 0 | 0 | 0 | 0 | 0 | 0 | 0 | 0 | 0 | 0 | 0 | 0
Size | DPPC AS extruded 0.04mg mL-1 2 | 2018-09-24 16:56 | Phospholipid | PBS | 0.173 | 43.63 | 104.9 | 53.2 | 0 | 0 | 0.00051 | 0.4 | 0.4632 | 0.5365 | 0.6213 | 0.7195 | 0.8332 | 0.9649 | 1.117 | 1.294 | 1.499 | 1.736 | 2.01 | 2.328 | 2.696 | 3.122 | 3.615 | 4.187 | 4.849 | 5.615 | 6.503 | 7.531 | 8.721 | 10.1 | 11.7 | 13.54 | 15.69 | 18.17 | 21.04 | 24.36 | 28.21 | 32.67 | 37.84 | 43.82 | 50.75 | 58.77 | 68.06 | 78.82 | 91.28 | 105.7 | 122.4 | 141.8 | 164.2 | 190.1 | 220.2 | 255 | 295.3 | 342 | 396.1 | 458.7 | 531.2 | 615.1 | 712.4 | 825 | 955.4 | 1106 | 1281 | 1484 | 1718 | 1990 | 2305 | 2669 | 3091 | 3580 | 4145 | 4801 | 5560 | 6439 | 7456 | 8635 | 10000 | 0 | 0 | 0 | 0 | 0 | 0 | 0 | 0 | 0 | 0 | 0 | 0 | 0 | 0 | 0 | 0 | 0 | 0 | 0 | 0 | 0 | 0 | 0 | 0 | 0 | 0 | 0 | 0 | 0 | 0 | 0 | 5.7 | 18.4 | 25.2 | 21.2 | 13.9 | 7.8 | 4 | 2 | 0.9 | 0.4 | 0.2 | 0.1 | 0.1 | 0 | 0 | 0 | 0 | 0 | 0 | 0 | 0 | 0 | 0 | 0 | 0 | 0 | 0 | 0 | 0 | 0 | 0 | 0 | 0 | 0 | 0 | 0 | 0 | 0 | 0 | 0 | 0 | 0 | 0 | 0 | 0 | 0 | 0 | 0 | 0 | 0 | 0 | 0 | 0 | 0 | 0 | 0 | 0 | 0 | 0 | 0 | 0 | 0 | 0 | 0 | 0 | 0 | 0 | 0 | 0 | 0 | 1.6 | 6.4 | 11.7 | 14.3 | 14 | 12 | 9.5 | 7.1 | 5.2 | 3.9 | 3.1 | 2.7 | 2.3 | 2 | 1.6 | 1.2 | 0.8 | 0.4 | 0.1 | 0 | 0 | 0 | 0 | 0 | 0 | 0 | 0 | 0 | 0 | 0 | 0 | 0 | 0 | 0 | 0 | 0 | 0 | 0 | 0 | 0 | 0 | 0 | 0 | 0 | 0 | 0 | 0 | 0 | 0 | 0 | 0 | 0 | 0 | 0 | 0 | 0 | 0 | 0 | 0 | 0 | 0 | 0 | 0 | 0 | 0 | 0 | 0 | 0 | 0 | 0 | 0 | 1.1 | 3.3 | 5.9 | 8.3 | 10.2 | 11.2 | 11.4 | 10.8 | 9.7 | 8.3 | 6.6 | 5 | 3.6 | 2.3 | 1.4 | 0.7 | 0.3 | 0.1 | 0 | 0 | 0 | 0 | 0 | 0 | 0 | 0 | 0 | 0 | 0 | 0 | 0 | 0 | 0 | 0 | 0 | 0 | 0 | 0
Size | DPPC AS extruded 0.04mg mL-1 3 | 2018-09-24 16:58 | Phospholipid | PBS | 0.149 | 40.99 | 106 | 45.2 | 0 | 0 | 0.000495 | 0.4 | 0.4632 | 0.5365 | 0.6213 | 0.7195 | 0.8332 | 0.9649 | 1.117 | 1.294 | 1.499 | 1.736 | 2.01 | 2.328 | 2.696 | 3.122 | 3.615 | 4.187 | 4.849 | 5.615 | 6.503 | 7.531 | 8.721 | 10.1 | 11.7 | 13.54 | 15.69 | 18.17 | 21.04 | 24.36 | 28.21 | 32.67 | 37.84 | 43.82 | 50.75 | 58.77 | 68.06 | 78.82 | 91.28 | 105.7 | 122.4 | 141.8 | 164.2 | 190.1 | 220.2 | 255 | 295.3 | 342 | 396.1 | 458.7 | 531.2 | 615.1 | 712.4 | 825 | 955.4 | 1106 | 1281 | 1484 | 1718 | 1990 | 2305 | 2669 | 3091 | 3580 | 4145 | 4801 | 5560 | 6439 | 7456 | 8635 | 10000 | 0 | 0 | 0 | 0 | 0 | 0 | 0 | 0 | 0 | 0 | 0 | 0 | 0 | 0 | 0 | 0 | 0 | 0 | 0 | 0 | 0 | 0 | 0 | 0 | 0 | 0 | 0 | 0 | 0 | 0 | 0 | 4.2 | 14.8 | 22.9 | 21.9 | 15.9 | 9.7 | 5.3 | 2.7 | 1.3 | 0.6 | 0.3 | 0.2 | 0.1 | 0 | 0 | 0 | 0 | 0 | 0 | 0 | 0 | 0 | 0 | 0 | 0 | 0 | 0 | 0 | 0 | 0 | 0 | 0 | 0 | 0 | 0 | 0 | 0 | 0 | 0 | 0 | 0 | 0 | 0 | 0 | 0 | 0 | 0 | 0 | 0 | 0 | 0 | 0 | 0 | 0 | 0 | 0 | 0 | 0 | 0 | 0 | 0 | 0 | 0 | 0 | 0 | 0 | 0 | 0 | 0 | 0 | 1 | 4.6 | 9.6 | 13.2 | 14.1 | 13.1 | 10.9 | 8.6 | 6.5 | 4.9 | 3.8 | 3.1 | 2.6 | 1.9 | 1.2 | 0.6 | 0.2 | 0 | 0 | 0 | 0 | 0 | 0 | 0 | 0 | 0 | 0 | 0 | 0 | 0 | 0 | 0 | 0 | 0 | 0 | 0 | 0 | 0 | 0 | 0 | 0 | 0 | 0 | 0 | 0 | 0 | 0 | 0 | 0 | 0 | 0 | 0 | 0 | 0 | 0 | 0 | 0 | 0 | 0 | 0 | 0 | 0 | 0 | 0 | 0 | 0 | 0 | 0 | 0 | 0 | 0 | 0.6 | 2.4 | 4.9 | 7.7 | 10.1 | 11.8 | 12.5 | 12.2 | 11.1 | 9.3 | 7.1 | 5 | 3.1 | 1.6 | 0.6 | 0.1 | 0 | 0 | 0 | 0 | 0 | 0 | 0 | 0 | 0 | 0 | 0 | 0 | 0 | 0 | 0 | 0 | 0 | 0 | 0 | 0 | 0 | 0
Size | DPPC AS extruded 0.04mg mL-1_average result | 2018-09-24 16:58 | Phospholipid | PBS | 0.148 | 40.33 | 105 | 46.7 | 0 | 0 | 0.000455 | 0.4 | 0.4632 | 0.5365 | 0.6213 | 0.7195 | 0.8332 | 0.9649 | 1.117 | 1.294 | 1.499 | 1.736 | 2.01 | 2.328 | 2.696 | 3.122 | 3.615 | 4.187 | 4.849 | 5.615 | 6.503 | 7.531 | 8.721 | 10.1 | 11.7 | 13.54 | 15.69 | 18.17 | 21.04 | 24.36 | 28.21 | 32.67 | 37.84 | 43.82 | 50.75 | 58.77 | 68.06 | 78.82 | 91.28 | 105.7 | 122.4 | 141.8 | 164.2 | 190.1 | 220.2 | 255 | 295.3 | 342 | 396.1 | 458.7 | 531.2 | 615.1 | 712.4 | 825 | 955.4 | 1106 | 1281 | 1484 | 1718 | 1990 | 2305 | 2669 | 3091 | 3580 | 4145 | 4801 | 5560 | 6439 | 7456 | 8635 | 10000 | 0 | 0 | 0 | 0 | 0 | 0 | 0 | 0 | 0 | 0 | 0 | 0 | 0 | 0 | 0 | 0 | 0 | 0 | 0 | 0 | 0 | 0 | 0 | 0 | 0 | 0 | 0 | 0 | 0 | 0 | 0 | 4.7 | 16 | 23.5 | 21.5 | 15.2 | 9.2 | 5 | 2.6 | 1.3 | 0.6 | 0.3 | 0.2 | 0.1 | 0 | 0 | 0 | 0 | 0 | 0 | 0 | 0 | 0 | 0 | 0 | 0 | 0 | 0 | 0 | 0 | 0 | 0 | 0 | 0 | 0 | 0 | 0 | 0 | 0 | 0 | 0 | 0 | 0 | 0 | 0 | 0 | 0 | 0 | 0 | 0 | 0 | 0 | 0 | 0 | 0 | 0 | 0 | 0 | 0 | 0 | 0 | 0 | 0 | 0 | 0 | 0 | 0 | 0 | 0 | 0 | 0 | 1.2 | 5.2 | 10.2 | 13.4 | 14.1 | 12.9 | 10.7 | 8.4 | 6.3 | 4.8 | 3.7 | 2.9 | 2.3 | 1.7 | 1.1 | 0.6 | 0.3 | 0.1 | 0 | 0 | 0 | 0 | 0 | 0 | 0 | 0 | 0 | 0 | 0 | 0 | 0 | 0 | 0 | 0 | 0 | 0 | 0 | 0 | 0 | 0 | 0 | 0 | 0 | 0 | 0 | 0 | 0 | 0 | 0 | 0 | 0 | 0 | 0 | 0 | 0 | 0 | 0 | 0 | 0 | 0 | 0 | 0 | 0 | 0 | 0 | 0 | 0 | 0 | 0 | 0 | 0 | 0.8 | 2.6 | 5.2 | 7.9 | 10.2 | 11.9 | 12.5 | 12.2 | 11 | 9.1 | 6.8 | 4.6 | 2.7 | 1.4 | 0.6 | 0.3 | 0.1 | 0 | 0 | 0 | 0 | 0 | 0 | 0 | 0 | 0 | 0 | 0 | 0 | 0 | 0 | 0 | 0 | 0 | 0 | 0 | 0 | 0
Size | DPPC FT extruded 0.04 mgmL-1 1 | 2018-09-24 17:02 | Phospholipid | PBS | 0.125 | 36.23 | 102.7 | 35.7 | 0 | 0 | 0.000452 | 0.4 | 0.4632 | 0.5365 | 0.6213 | 0.7195 | 0.8332 | 0.9649 | 1.117 | 1.294 | 1.499 | 1.736 | 2.01 | 2.328 | 2.696 | 3.122 | 3.615 | 4.187 | 4.849 | 5.615 | 6.503 | 7.531 | 8.721 | 10.1 | 11.7 | 13.54 | 15.69 | 18.17 | 21.04 | 24.36 | 28.21 | 32.67 | 37.84 | 43.82 | 50.75 | 58.77 | 68.06 | 78.82 | 91.28 | 105.7 | 122.4 | 141.8 | 164.2 | 190.1 | 220.2 | 255 | 295.3 | 342 | 396.1 | 458.7 | 531.2 | 615.1 | 712.4 | 825 | 955.4 | 1106 | 1281 | 1484 | 1718 | 1990 | 2305 | 2669 | 3091 | 3580 | 4145 | 4801 | 5560 | 6439 | 7456 | 8635 | 10000 | 0 | 0 | 0 | 0 | 0 | 0 | 0 | 0 | 0 | 0 | 0 | 0 | 0 | 0 | 0 | 0 | 0 | 0 | 0 | 0 | 0 | 0 | 0 | 0 | 0 | 0 | 0 | 0 | 0 | 0 | 0 | 0 | 5 | 16.9 | 24.6 | 22 | 14.9 | 8.5 | 4.4 | 2.1 | 0.9 | 0.4 | 0.2 | 0.1 | 0 | 0 | 0 | 0 | 0 | 0 | 0 | 0 | 0 | 0 | 0 | 0 | 0 | 0 | 0 | 0 | 0 | 0 | 0 | 0 | 0 | 0 | 0 | 0 | 0 | 0 | 0 | 0 | 0 | 0 | 0 | 0 | 0 | 0 | 0 | 0 | 0 | 0 | 0 | 0 | 0 | 0 | 0 | 0 | 0 | 0 | 0 | 0 | 0 | 0 | 0 | 0 | 0 | 0 | 0 | 0 | 0 | 0 | 1.5 | 6.4 | 12.5 | 16.1 | 16.2 | 14.1 | 11 | 8 | 5.6 | 3.8 | 2.5 | 1.4 | 0.6 | 0.1 | 0 | 0 | 0 | 0 | 0 | 0 | 0 | 0 | 0 | 0 | 0 | 0 | 0 | 0 | 0 | 0 | 0 | 0 | 0 | 0 | 0 | 0 | 0 | 0 | 0 | 0 | 0 | 0 | 0 | 0 | 0 | 0 | 0 | 0 | 0 | 0 | 0 | 0 | 0 | 0 | 0 | 0 | 0 | 0 | 0 | 0 | 0 | 0 | 0 | 0 | 0 | 0 | 0 | 0 | 0 | 0 | 0 | 1.4 | 4.5 | 8.5 | 12.2 | 14.6 | 15.3 | 14.3 | 11.9 | 8.7 | 5.4 | 2.6 | 0.8 | 0 | 0 | 0 | 0 | 0 | 0 | 0 | 0 | 0 | 0 | 0 | 0 | 0 | 0 | 0 | 0 | 0 | 0 | 0 | 0 | 0 | 0 | 0 | 0 | 0
Size | DPPC FT extruded 0.04 mgmL-1 2 | 2018-09-24 17:04 | Phospholipid | PBS | 0.127 | 35.89 | 100.6 | 33.7 | 0 | 0 | 0.000508 | 0.4 | 0.4632 | 0.5365 | 0.6213 | 0.7195 | 0.8332 | 0.9649 | 1.117 | 1.294 | 1.499 | 1.736 | 2.01 | 2.328 | 2.696 | 3.122 | 3.615 | 4.187 | 4.849 | 5.615 | 6.503 | 7.531 | 8.721 | 10.1 | 11.7 | 13.54 | 15.69 | 18.17 | 21.04 | 24.36 | 28.21 | 32.67 | 37.84 | 43.82 | 50.75 | 58.77 | 68.06 | 78.82 | 91.28 | 105.7 | 122.4 | 141.8 | 164.2 | 190.1 | 220.2 | 255 | 295.3 | 342 | 396.1 | 458.7 | 531.2 | 615.1 | 712.4 | 825 | 955.4 | 1106 | 1281 | 1484 | 1718 | 1990 | 2305 | 2669 | 3091 | 3580 | 4145 | 4801 | 5560 | 6439 | 7456 | 8635 | 10000 | 0 | 0 | 0 | 0 | 0 | 0 | 0 | 0 | 0 | 0 | 0 | 0 | 0 | 0 | 0 | 0 | 0 | 0 | 0 | 0 | 0 | 0 | 0 | 0 | 0 | 0 | 0 | 0 | 0 | 0 | 0 | 0 | 4.2 | 15.3 | 24.1 | 23 | 16 | 9.2 | 4.7 | 2.1 | 0.9 | 0.4 | 0.1 | 0 | 0 | 0 | 0 | 0 | 0 | 0 | 0 | 0 | 0 | 0 | 0 | 0 | 0 | 0 | 0 | 0 | 0 | 0 | 0 | 0 | 0 | 0 | 0 | 0 | 0 | 0 | 0 | 0 | 0 | 0 | 0 | 0 | 0 | 0 | 0 | 0 | 0 | 0 | 0 | 0 | 0 | 0 | 0 | 0 | 0 | 0 | 0 | 0 | 0 | 0 | 0 | 0 | 0 | 0 | 0 | 0 | 0 | 0 | 1.3 | 5.9 | 12.4 | 16.7 | 17.3 | 14.9 | 11.5 | 8.1 | 5.4 | 3.4 | 2 | 0.9 | 0.3 | 0 | 0 | 0 | 0 | 0 | 0 | 0 | 0 | 0 | 0 | 0 | 0 | 0 | 0 | 0 | 0 | 0 | 0 | 0 | 0 | 0 | 0 | 0 | 0 | 0 | 0 | 0 | 0 | 0 | 0 | 0 | 0 | 0 | 0 | 0 | 0 | 0 | 0 | 0 | 0 | 0 | 0 | 0 | 0 | 0 | 0 | 0 | 0 | 0 | 0 | 0 | 0 | 0 | 0 | 0 | 0 | 0 | 0 | 1.2 | 4.5 | 9 | 13.2 | 15.8 | 16.3 | 14.7 | 11.5 | 7.7 | 4.2 | 1.6 | 0.3 | 0 | 0 | 0 | 0 | 0 | 0 | 0 | 0 | 0 | 0 | 0 | 0 | 0 | 0 | 0 | 0 | 0 | 0 | 0 | 0 | 0 | 0 | 0 | 0 | 0
Size | DPPC FT extruded 0.04 mgmL-1 3 | 2018-09-24 17:06 | Phospholipid | PBS | 0.118 | 34.62 | 100.6 | 35.5 | 0 | 0 | 0.000455 | 0.4 | 0.4632 | 0.5365 | 0.6213 | 0.7195 | 0.8332 | 0.9649 | 1.117 | 1.294 | 1.499 | 1.736 | 2.01 | 2.328 | 2.696 | 3.122 | 3.615 | 4.187 | 4.849 | 5.615 | 6.503 | 7.531 | 8.721 | 10.1 | 11.7 | 13.54 | 15.69 | 18.17 | 21.04 | 24.36 | 28.21 | 32.67 | 37.84 | 43.82 | 50.75 | 58.77 | 68.06 | 78.82 | 91.28 | 105.7 | 122.4 | 141.8 | 164.2 | 190.1 | 220.2 | 255 | 295.3 | 342 | 396.1 | 458.7 | 531.2 | 615.1 | 712.4 | 825 | 955.4 | 1106 | 1281 | 1484 | 1718 | 1990 | 2305 | 2669 | 3091 | 3580 | 4145 | 4801 | 5560 | 6439 | 7456 | 8635 | 10000 | 0 | 0 | 0 | 0 | 0 | 0 | 0 | 0 | 0 | 0 | 0 | 0 | 0 | 0 | 0 | 0 | 0 | 0 | 0 | 0 | 0 | 0 | 0 | 0 | 0 | 0 | 0 | 0 | 0 | 0 | 0 | 0 | 5.3 | 17.7 | 25.1 | 21.8 | 14.5 | 8.1 | 4.1 | 1.9 | 0.8 | 0.4 | 0.1 | 0.1 | 0 | 0 | 0 | 0 | 0 | 0 | 0 | 0 | 0 | 0 | 0 | 0 | 0 | 0 | 0 | 0 | 0 | 0 | 0 | 0 | 0 | 0 | 0 | 0 | 0 | 0 | 0 | 0 | 0 | 0 | 0 | 0 | 0 | 0 | 0 | 0 | 0 | 0 | 0 | 0 | 0 | 0 | 0 | 0 | 0 | 0 | 0 | 0 | 0 | 0 | 0 | 0 | 0 | 0 | 0 | 0 | 0 | 0 | 1.7 | 7 | 13.3 | 16.6 | 16.4 | 14 | 10.7 | 7.7 | 5.2 | 3.4 | 2.2 | 1.2 | 0.5 | 0.1 | 0 | 0 | 0 | 0 | 0 | 0 | 0 | 0 | 0 | 0 | 0 | 0 | 0 | 0 | 0 | 0 | 0 | 0 | 0 | 0 | 0 | 0 | 0 | 0 | 0 | 0 | 0 | 0 | 0 | 0 | 0 | 0 | 0 | 0 | 0 | 0 | 0 | 0 | 0 | 0 | 0 | 0 | 0 | 0 | 0 | 0 | 0 | 0 | 0 | 0 | 0 | 0 | 0 | 0 | 0 | 0 | 0 | 1.6 | 5 | 9.1 | 12.7 | 15 | 15.4 | 14.1 | 11.5 | 8.1 | 4.8 | 2.2 | 0.6 | 0 | 0 | 0 | 0 | 0 | 0 | 0 | 0 | 0 | 0 | 0 | 0 | 0 | 0 | 0 | 0 | 0 | 0 | 0 | 0 | 0 | 0 | 0 | 0 | 0
Size | DPPC FT extruded 0.04 mgmL-1_average result | 2018-09-24 17:07 | Phospholipid | PBS | 0.123 | 35.58 | 101.3 | 35.1 | 0 | 0 | 0.000452 | 0.4 | 0.4632 | 0.5365 | 0.6213 | 0.7195 | 0.8332 | 0.9649 | 1.117 | 1.294 | 1.499 | 1.736 | 2.01 | 2.328 | 2.696 | 3.122 | 3.615 | 4.187 | 4.849 | 5.615 | 6.503 | 7.531 | 8.721 | 10.1 | 11.7 | 13.54 | 15.69 | 18.17 | 21.04 | 24.36 | 28.21 | 32.67 | 37.84 | 43.82 | 50.75 | 58.77 | 68.06 | 78.82 | 91.28 | 105.7 | 122.4 | 141.8 | 164.2 | 190.1 | 220.2 | 255 | 295.3 | 342 | 396.1 | 458.7 | 531.2 | 615.1 | 712.4 | 825 | 955.4 | 1106 | 1281 | 1484 | 1718 | 1990 | 2305 | 2669 | 3091 | 3580 | 4145 | 4801 | 5560 | 6439 | 7456 | 8635 | 10000 | 0 | 0 | 0 | 0 | 0 | 0 | 0 | 0 | 0 | 0 | 0 | 0 | 0 | 0 | 0 | 0 | 0 | 0 | 0 | 0 | 0 | 0 | 0 | 0 | 0 | 0 | 0 | 0 | 0 | 0 | 0 | 0 | 4.8 | 16.6 | 24.6 | 22.2 | 15.1 | 8.6 | 4.4 | 2 | 0.9 | 0.4 | 0.2 | 0.1 | 0 | 0 | 0 | 0 | 0 | 0 | 0 | 0 | 0 | 0 | 0 | 0 | 0 | 0 | 0 | 0 | 0 | 0 | 0 | 0 | 0 | 0 | 0 | 0 | 0 | 0 | 0 | 0 | 0 | 0 | 0 | 0 | 0 | 0 | 0 | 0 | 0 | 0 | 0 | 0 | 0 | 0 | 0 | 0 | 0 | 0 | 0 | 0 | 0 | 0 | 0 | 0 | 0 | 0 | 0 | 0 | 0 | 0 | 1.5 | 6.4 | 12.7 | 16.5 | 16.6 | 14.3 | 11.1 | 7.9 | 5.4 | 3.5 | 2.2 | 1.2 | 0.5 | 0.1 | 0 | 0 | 0 | 0 | 0 | 0 | 0 | 0 | 0 | 0 | 0 | 0 | 0 | 0 | 0 | 0 | 0 | 0 | 0 | 0 | 0 | 0 | 0 | 0 | 0 | 0 | 0 | 0 | 0 | 0 | 0 | 0 | 0 | 0 | 0 | 0 | 0 | 0 | 0 | 0 | 0 | 0 | 0 | 0 | 0 | 0 | 0 | 0 | 0 | 0 | 0 | 0 | 0 | 0 | 0 | 0 | 0 | 1.4 | 4.7 | 8.9 | 12.7 | 15.1 | 15.7 | 14.4 | 11.6 | 8.2 | 4.8 | 2.1 | 0.5 | 0 | 0 | 0 | 0 | 0 | 0 | 0 | 0 | 0 | 0 | 0 | 0 | 0 | 0 | 0 | 0 | 0 | 0 | 0 | 0 | 0 | 0 | 0 | 0 | 0

## DPPC_Trasposed averaged data
| DPPC AS 0.04 mgmL-1 extruded | [5 empty] | DPPC FT 0.04 mgmL-1 extruded
Size (nm) | Number distribution (%) | Normalised number distribution | Volume distribution (%) | Normalised volume distribution | Intensity distribution (%) | Normalised intensity distribution | Number distribution (%) | Normalised number distribution | Volume distribution (%) | Normalised volume distribution | Intensity distribution (%) | Normalised intensity distribution
0.4 | 0 | 0 | 0 | 0 | 0 | 0 | 0 | 0 | 0 | 0 | 0 | 0
0.4632 | 0 | 0 | 0 | 0 | 0 | 0 | 0 | 0 | 0 | 0 | 0 | 0
0.5365 | 0 | 0 | 0 | 0 | 0 | 0 | 0 | 0 | 0 | 0 | 0 | 0
0.6213 | 0 | 0 | 0 | 0 | 0 | 0 | 0 | 0 | 0 | 0 | 0 | 0
0.7195 | 0 | 0 | 0 | 0 | 0 | 0 | 0 | 0 | 0 | 0 | 0 | 0
0.8332 | 0 | 0 | 0 | 0 | 0 | 0 | 0 | 0 | 0 | 0 | 0 | 0
0.9649 | 0 | 0 | 0 | 0 | 0 | 0 | 0 | 0 | 0 | 0 | 0 | 0
1.117 | 0 | 0 | 0 | 0 | 0 | 0 | 0 | 0 | 0 | 0 | 0 | 0
1.294 | 0 | 0 | 0 | 0 | 0 | 0 | 0 | 0 | 0 | 0 | 0 | 0
1.499 | 0 | 0 | 0 | 0 | 0 | 0 | 0 | 0 | 0 | 0 | 0 | 0
1.736 | 0 | 0 | 0 | 0 | 0 | 0 | 0 | 0 | 0 | 0 | 0 | 0
2.01 | 0 | 0 | 0 | 0 | 0 | 0 | 0 | 0 | 0 | 0 | 0 | 0
2.328 | 0 | 0 | 0 | 0 | 0 | 0 | 0 | 0 | 0 | 0 | 0 | 0
2.696 | 0 | 0 | 0 | 0 | 0 | 0 | 0 | 0 | 0 | 0 | 0 | 0
3.122 | 0 | 0 | 0 | 0 | 0 | 0 | 0 | 0 | 0 | 0 | 0 | 0
3.615 | 0 | 0 | 0 | 0 | 0 | 0 | 0 | 0 | 0 | 0 | 0 | 0
4.187 | 0 | 0 | 0 | 0 | 0 | 0 | 0 | 0 | 0 | 0 | 0 | 0
4.849 | 0 | 0 | 0 | 0 | 0 | 0 | 0 | 0 | 0 | 0 | 0 | 0
5.615 | 0 | 0 | 0 | 0 | 0 | 0 | 0 | 0 | 0 | 0 | 0 | 0
6.503 | 0 | 0 | 0 | 0 | 0 | 0 | 0 | 0 | 0 | 0 | 0 | 0
7.531 | 0 | 0 | 0 | 0 | 0 | 0 | 0 | 0 | 0 | 0 | 0 | 0
8.721 | 0 | 0 | 0 | 0 | 0 | 0 | 0 | 0 | 0 | 0 | 0 | 0
10.1 | 0 | 0 | 0 | 0 | 0 | 0 | 0 | 0 | 0 | 0 | 0 | 0
11.7 | 0 | 0 | 0 | 0 | 0 | 0 | 0 | 0 | 0 | 0 | 0 | 0
13.54 | 0 | 0 | 0 | 0 | 0 | 0 | 0 | 0 | 0 | 0 | 0 | 0
15.69 | 0 | 0 | 0 | 0 | 0 | 0 | 0 | 0 | 0 | 0 | 0 | 0
18.17 | 0 | 0 | 0 | 0 | 0 | 0 | 0 | 0 | 0 | 0 | 0 | 0
21.04 | 0 | 0 | 0 | 0 | 0 | 0 | 0 | 0 | 0 | 0 | 0 | 0
24.36 | 0 | 0 | 0 | 0 | 0 | 0 | 0 | 0 | 0 | 0 | 0 | 0
28.21 | 0 | 0 | 0 | 0 | 0 | 0 | 0 | 0 | 0 | 0 | 0 | 0
32.67 | 0 | 0 | 0 | 0 | 0 | 0 | 0 | 0 | 0 | 0 | 0 | 0
37.84 | 4.7 | 0.2 | 1.2 | 0.08510638 | 0 | 0 | 0 | 0 | 0 | 0 | 0 | 0
43.82 | 16 | 0.6808511 | 5.2 | 0.3687943 | 0.8 | 0.064 | 4.8 | 0.195122 | 1.5 | 0.09036145 | 0 | 0
50.75 | 23.5 | 1 | 10.2 | 0.7234043 | 2.6 | 0.208 | 16.6 | 0.6747967 | 6.4 | 0.3855422 | 1.4 | 0.08917197
58.77 | 21.5 | 0.9148936 | 13.4 | 0.9503546 | 5.2 | 0.416 | 24.6 | 1 | 12.7 | 0.7650602 | 4.7 | 0.2993631
68.06 | 15.2 | 0.6468085 | 14.1 | 1 | 7.9 | 0.632 | 22.2 | 0.902439 | 16.5 | 0.9939759 | 8.9 | 0.566879
78.82 | 9.2 | 0.3914894 | 12.9 | 0.9148936 | 10.2 | 0.816 | 15.1 | 0.6138211 | 16.6 | 1 | 12.7 | 0.8089172
91.28 | 5 | 0.212766 | 10.7 | 0.7588652 | 11.9 | 0.952 | 8.6 | 0.3495935 | 14.3 | 0.8614458 | 15.1 | 0.9617834
105.7 | 2.6 | 0.1106383 | 8.4 | 0.5957447 | 12.5 | 1 | 4.4 | 0.1788618 | 11.1 | 0.6686747 | 15.7 | 1
122.4 | 1.3 | 0.05531915 | 6.3 | 0.4468085 | 12.2 | 0.976 | 2 | 0.08130081 | 7.9 | 0.4759036 | 14.4 | 0.9171975
141.8 | 0.6 | 0.02553191 | 4.8 | 0.3404255 | 11 | 0.88 | 0.9 | 0.03658537 | 5.4 | 0.3253012 | 11.6 | 0.7388535
164.2 | 0.3 | 0.01276596 | 3.7 | 0.2624113 | 9.1 | 0.728 | 0.4 | 0.01626016 | 3.5 | 0.2108434 | 8.2 | 0.522293
190.1 | 0.2 | 0.008510638 | 2.9 | 0.2056738 | 6.8 | 0.544 | 0.2 | 0.008130081 | 2.2 | 0.1325301 | 4.8 | 0.3057325
220.2 | 0.1 | 0.004255319 | 2.3 | 0.1631206 | 4.6 | 0.368 | 0.1 | 0.004065041 | 1.2 | 0.07228916 | 2.1 | 0.133758
255 | 0 | 0 | 1.7 | 0.1205674 | 2.7 | 0.216 | 0 | 0 | 0.5 | 0.03012048 | 0.5 | 0.03184713
295.3 | 0 | 0 | 1.1 | 0.07801418 | 1.4 | 0.112 | 0 | 0 | 0.1 | 0.006024096 | 0 | 0
342 | 0 | 0 | 0.6 | 0.04255319 | 0.6 | 0.048 | 0 | 0 | 0 | 0 | 0 | 0
396.1 | 0 | 0 | 0.3 | 0.0212766 | 0.3 | 0.024 | 0 | 0 | 0 | 0 | 0 | 0
458.7 | 0 | 0 | 0.1 | 0.007092199 | 0.1 | 0.008 | 0 | 0 | 0 | 0 | 0 | 0
531.2 | 0 | 0 | 0 | 0 | 0 | 0 | 0 | 0 | 0 | 0 | 0 | 0
615.1 | 0 | 0 | 0 | 0 | 0 | 0 | 0 | 0 | 0 | 0 | 0 | 0
712.4 | 0 | 0 | 0 | 0 | 0 | 0 | 0 | 0 | 0 | 0 | 0 | 0
825 | 0 | 0 | 0 | 0 | 0 | 0 | 0 | 0 | 0 | 0 | 0 | 0
955.4 | 0 | 0 | 0 | 0 | 0 | 0 | 0 | 0 | 0 | 0 | 0 | 0
1106 | 0 | 0 | 0 | 0 | 0 | 0 | 0 | 0 | 0 | 0 | 0 | 0
1281 | 0 | 0 | 0 | 0 | 0 | 0 | 0 | 0 | 0 | 0 | 0 | 0
1484 | 0 | 0 | 0 | 0 | 0 | 0 | 0 | 0 | 0 | 0 | 0 | 0
1718 | 0 | 0 | 0 | 0 | 0 | 0 | 0 | 0 | 0 | 0 | 0 | 0
1990 | 0 | 0 | 0 | 0 | 0 | 0 | 0 | 0 | 0 | 0 | 0 | 0
2305 | 0 | 0 | 0 | 0 | 0 | 0 | 0 | 0 | 0 | 0 | 0 | 0
2669 | 0 | 0 | 0 | 0 | 0 | 0 | 0 | 0 | 0 | 0 | 0 | 0
3091 | 0 | 0 | 0 | 0 | 0 | 0 | 0 | 0 | 0 | 0 | 0 | 0
3580 | 0 | 0 | 0 | 0 | 0 | 0 | 0 | 0 | 0 | 0 | 0 | 0
4145 | 0 | 0 | 0 | 0 | 0 | 0 | 0 | 0 | 0 | 0 | 0 | 0
4801 | 0 | 0 | 0 | 0 | 0 | 0 | 0 | 0 | 0 | 0 | 0 | 0
5560 | 0 | 0 | 0 | 0 | 0 | 0 | 0 | 0 | 0 | 0 | 0 | 0
6439 | 0 | 0 | 0 | 0 | 0 | 0 | 0 | 0 | 0 | 0 | 0 | 0
7456 | 0 | 0 | 0 | 0 | 0 | 0 | 0 | 0 | 0 | 0 | 0 | 0
8635 | 0 | 0 | 0 | 0 | 0 | 0 | 0 | 0 | 0 | 0 | 0 | 0
10000 | 0 | 0 | 0 | 0 | 0 | 0 | 0 | 0 | 0 | 0 | 0 | 0
DPPC AS extruded intensity pdi |  |  | 0.09064634
DPPC FT extruded intensity pdi |  |  | 0.116913